16/427437 | US | P | Nanocrystalline alpha alumina and method for making the same | A process for producing metastable nanocrystalline alpha-alumina (α-Al2O3) having particle sizes smaller than 12 nm. Starting crystallites of α-Al2O3 having a particle size larger than 12 nm, typically on the order of about 50 nm, are ball-milled at low temperatures to produce a nanocrystalline α-Al2O3 powder having a particle size of less than 12 nm, i.e., below the theoretical room temperature thermodynamic size limit at which α-Al2O3 changes phase to γ-Al2O3, wherein the powder remains in the α-Al2O3 phase at all times. | 1. A process for producing a metastable α-Al2O3 nanocrystalline powder having a particle size of less than 12 nm, comprising: placing starting crystallites of α-Al2O3 having a particle size larger than 12 nm into a ball-milling jar containing a ball-milling media; and ball-milling the α-Al2O3 starting crystallites at room temperature to produce a metastable ball-milled α-Al2O3 nanocrystalline powder having a particle size of less than about 12 nm;wherein the room-temperature ball-milling prevents the α-Al2O3 from undergoing a phase change to γ-Al2O3,such that the α-Al2O3 starting crystallites and the ball-milled α-Al2O3 nanocrystalline powder remain in the α-Al2O3 phase at all times. ¦ 2. The process according to claim 1, wherein the ball-milling media is WC-Co. ¦ 3. The process according to claim 1, further comprising washing the ball-milled α-Al2O3 nanopowders with nitric acid and hydrogen peroxide. ¦ 4. A process for producing a metastable α-Al2O3 nanocrystalline powder having a particle size of less than 12 nm, comprising: placing starting crystallites of α-Al2O3 having a particle size larger than 12 nm into a ball-milling jar containing a ball-milling media; andball-milling the α-Al2O3 starting crystallites at a cryogenic temperature at or below about −180° C. to produce a metastable ball-milled α-Al2O3 nanocrystalline powder having a particle size of less than about 12 nm;wherein the cryogenic ball-milling prevents the α-Al2O3 from undergoing a phase change to γ-Al2O3,such that the α-Al2O3 starting crystallites and the ball-milled α-Al2O3 nanocrystalline powder remain in the α-Al2O3 phase at all times. ¦ 5. The process according to claim 4, wherein the ball-milling media is WC-Co. ¦ 6. The process according to claim 4, further comprising washing the ball-milled α-Al2O3 nanopowders with nitric acid and hydrogen peroxide. | 1. A process for producing a metastable α-Al2O3 nanocrystalline powder having a particle size of less than 12 nm, comprising: placing starting crystallites of α-Al2O3 having a particle size larger than 12 nm into a ball-milling jar containing a ball-milling media; and ball-milling the α-Al2O3 starting crystallites at room temperature to produce a metastable ball-milled α-Al2O3 nanocrystalline powder having a particle size of less than about 12 nm;wherein the room-temperature ball-milling prevents the α-Al2O3 from undergoing a phase change to γ-Al2O3,such that the α-Al2O3 starting crystallites and the ball-milled α-Al2O3 nanocrystalline powder remain in the α-Al2O3 phase at all times.
16/271407 | US | P | System for tail gas treatment of sulfur recovery units | A process for recovering sulfur from a tail gas stream comprising the steps of providing a tail gas stream to a chemical looping combustion (CLC) unit, the tail gas stream comprising a sulfide component, providing an oxygen carrier to the CLC unit, the oxygen carrier comprising a calcium carbonate, providing an air stream to the CLC unit, the air stream comprising oxygen, and reacting the sulfide component in the CLC unit with the calcium compound and the air to produce a product effluent, the product effluent comprising calcium sulfate. | 1. A system for recovering sulfur from a tail gas stream, the system comprising: an air reactor, where the air reactor operates at an air reaction temperature and an air reaction pressure, where the air reactor comprises a fluidized bed reactor, where the fluidized bed comprises calcium carbonate;an air reactor separator fluidly connected to the air reactor and a calciner separator, where the air reactor separator comprises a solid-gas separation unit;the calciner unit fluidly connected to the air reactor separator and a calciner separator, where the calciner unit operates at a calciner reaction temperature and a calciner reaction pressure;the calciner separator fluidly connected to the calciner unit and a fuel reactor, where the calciner separator comprises a solid-gas separation unit;the fuel reactor fluidly connected to the calciner separator, where the fuel reactor operates at a fuel reaction temperature and fuel reaction pressure, where the fuel reactor comprises a fluidized bed reactor, where the fluidized bed comprises calcium carbonate; anda fuel reactor separator fluidly connected to the fuel reactor and the air reactor, where the fuel reactor separator comprises a solid-gas separation unit. ¦ 2. The system of claim 1, wherein the fuel reaction pressure is atmospheric pressure, and further wherein the fuel reaction temperature is between 800 deg C. and 850 deg C. ¦ 3. The system of claim 1, wherein the air reaction pressure is atmospheric pressure, and further wherein the air reaction temperature is between 600 deg C. and 1300 deg C. ¦ 4. The system of claim 1, wherein the calciner reaction pressure is atmospheric pressure, and further wherein the calciner reaction temperature is between 850 deg C. and 950 deg C. ¦ 5. A system for recovering sulfur from a tail gas stream, the system comprising: an air reactor, where the air reactor operates at an air reaction temperature and an air reaction pressure, where the air reactor comprises a fluidized bed reactor, where the fluidized bed comprises calcium carbonate;an air reactor separator fluidly connected to the air reactor and a calciner separator, where the air reactor separator comprises a solid-gas separation unit;the calciner unit fluidly connected to the air reactor separator, where the calciner unit operates at a calciner reaction temperature and a calciner reaction pressure;a calciner separator fluidly connected to the calciner unit and a fuel reactor, where the calciner separator comprises a solid-gas separation unit;the fuel reactor fluidly connected to the calciner separator, where the fuel reactor operates at a fuel reaction temperature and fuel reaction pressure, where the fuel reactor comprises a fluidized bed reactor, where the fluidized bed comprises calcium carbonate;a fuel reactor separator fluidly connected to the fuel reactor, the air reactor, and a reducing reactor, where the fuel reactor separator comprises a solid-gas separation unit;the reducing reactor fluidly connected to the fuel reactor separator and the air reactor separator, where the reducing reactor operates at a reducing pressure and a reducing temperature; anda reducing reactor separator fluidly connected to the reducing reactor and the calciner unit, where the reducing reactor separator comprises a solid-gas separation unit. ¦ 6. The system of claim 5, wherein the fuel reaction pressure is atmospheric pressure, and further wherein the fuel reaction temperature is between 800 deg C. and 850 deg C. ¦ 7. The system of claim 5, wherein the air reaction pressure is atmospheric pressure, and further wherein the air reaction temperature is between 600 deg C. and 1300 deg C. ¦ 8. The system of claim 5, wherein the calciner reaction pressure is atmospheric pressure, and further wherein the calciner reaction temperature is between 850 deg C. and 950 deg C. ¦ 9. The system of claim 5, wherein the reducing pressure is atmospheric pressure, and further wherein the reducing temperature is between 650 deg C. and 700 deg C. ¦ 10. A system for recovering sulfur from a tail gas stream, the system comprising: a sulfur recovery unit, the sulfur recovery unit configured to produce a tail gas stream and an elemental sulfur stream from an acid gas stream; anda chemical looping combustion (CLC) unit fluidly connected to the sulfur recovery unit, the CLC unit configured to produce a product effluent, the product effluent comprising calcium sulfate. ¦ 11. The system of claim 10, wherein the CLC unit comprises the system according to claim 1. ¦ 12. The system of claim 10, wherein the CLC unit comprises the system according to claim 5. ¦ 13. The system of claim 10, further comprising: a gas sweetening unit fluidly connected to the sulfur recovery unit, the gas sweetening unit configured to produce the acid gas stream from a sour gas stream, where the sour gas stream comprises hydrogen sulfide, product gases, and combinations of the same. ¦ 14. The system of claim 10, further comprising: a gas sweetening unit fluidly connected to a membrane unit, the gas sweetening unit configured to produce the acid gas stream from a sour gas stream, where the sour gas stream comprises hydrogen sulfide, product gases, and combinations of the same; anda membrane unit fluidly connected to the gas sweetening unit, the membrane unit configured to produce a hydrogen sulfide rich acid gas from the acid gas stream, where the hydrogen sulfide rich acid gas is introduced to the sulfur recovery unit such that the tail gas stream is produced form the hydrogen sulfide rich acid gas. | 1. A system for recovering sulfur from a tail gas stream, the system comprising: an air reactor, where the air reactor operates at an air reaction temperature and an air reaction pressure, where the air reactor comprises a fluidized bed reactor, where the fluidized bed comprises calcium carbonate;an air reactor separator fluidly connected to the air reactor and a calciner separator, where the air reactor separator comprises a solid-gas separation unit;the calciner unit fluidly connected to the air reactor separator and a calciner separator, where the calciner unit operates at a calciner reaction temperature and a calciner reaction pressure;the calciner separator fluidly connected to the calciner unit and a fuel reactor, where the calciner separator comprises a solid-gas separation unit;the fuel reactor fluidly connected to the calciner separator, where the fuel reactor operates at a fuel reaction temperature and fuel reaction pressure, where the fuel reactor comprises a fluidized bed reactor, where the fluidized bed comprises calcium carbonate; anda fuel reactor separator fluidly connected to the fuel reactor and the air reactor, where the fuel reactor separator comprises a solid-gas separation unit.
16/325640 | US | P | Two-stage calcination method, and plant for same | A method for the calcination of powdery or fine-particled plaster, comprising two steps: the plaster is subjected to a flash-calcination in a calcinator and the hot plaster is post-calcinated in a reaction vessel. Post-calcination is carried out in the reaction vessel by adding humid gas, said reaction vessel not being heated. The postcalcination takes place over a long period of time, that is at least 10 times, preferably 50-100 times longer than the amount of time taken for flash calcination. Calcination takes place without expending additional energy, and the remaining dihydrate produced during the flash calcination is also transformed into semi-hydrate and undesired anhydrite fractions are reduced. The method can ensure consistency in the product quality and also increase product quality. The temperature in the upstream calcinator can be lowered thus saving more energy. The method can also be used to accelerate the ageing of calcinated plaster. | 1. A method for calcining gypsum, comprising: calcining the gypsum in a first stage with flash calcination,guiding the gypsum from the first stage to a second stage via a transfer line, andcalcining the gypsum to completion in a reaction vessel in a second stage using indirect heating wherein, in the second stage, water vapor is recirculated without external vapor or water being supplied. ¦ 2. The method of claim 1, comprising setting an excessively high content of water of crystallization in the transfer line that is greater than a target content of water of crystallization of the second stage. ¦ 3. The method of claim 1, wherein recirculation of water vapor comprises variable recirculation with differing degrees of recirculation. ¦ 4. The method of claim 3, wherein the variable recirculation is regulated based on a desired target content of water of crystallization of the gypsum. ¦ 5. The method of claim 4, wherein the degree of recirculation is modified through removal of waste gas for modifying the water vapor content in the second stage. ¦ 6. The method of claim 1, wherein recirculated water vapor is returned via a fluidization device into the reaction vessel for the second stage. ¦ 7. The method of claim 6, wherein the reaction vessel is acted on by positive pressure. ¦ 8. The method of claim 1, wherein the second stage comprises a regulable blower for recirculation of the water vapor. ¦ 9. The method of claim 8, wherein the regulable blower is regulated to set a desired degree of recirculation. ¦ 10. The method of claim 1, wherein the calcination to completion in the reaction vessel takes place under positive-pressure conditions. ¦ 11. The method of claim 10, wherein the calcination to completion in the reaction vessel takes place under between 2 and 4.5 bar of positive pressure. ¦ 12. The method of claim 1, wherein dwell duration of the gypsum in the second stage is 6 to 40 minutes. ¦ 13. The method of claim 12, wherein the dwell duration is 10 to 25 minutes. ¦ 14. The method of claim 1, wherein the calcination in the second stage is realized at a temperature of less than 160° C. ¦ 15. The method of claim 1, comprising setting of a content of water of crystallization in the transfer line of 8% to 20%. ¦ 16. The method of claim 15, wherein a target content of water of crystallization in the second stage is set to a value of 5 to 7%. ¦ 17. The method of claim 1, wherein the method is carried out in a continuous manner. ¦ 18. The method of claim 1, wherein the calcination in the second stage is realized at a temperature between 120 and 150° C. ¦ 19. A calcining installation for calcining gypsum, comprising: a calciner in a first stage, the calciner being configured for flash calcination,a reaction vessel in a second stage arranged downstream of the first stage with respect to the direction of process flow, the reaction vessel being configured for calcination to completion,a transfer line for guiding the gypsum from the first stage to the second stage, anda discharge device for removing the gypsum from the second stage,wherein the reaction vessel is configured for indirect heating and automatic recirculation of water vapor. ¦ 20. The calcining installation of claim 19, wherein the second stage comprises a regulator for variable recirculation in the reaction vessel with differing degree of recirculation. ¦ 21. The calcining installation of claim 20, wherein the regulator is configured to set to an excessively high content of water of crystallization in the transfer line that is greater than a target content of water of crystallization of the second stage. ¦ 22. The calcining installation of claim 20, wherein the regulator is configured to remove waste gas for modifying water vapor content in the second stage. ¦ 23. The calcining installation of claim 19, wherein the reaction vessel is a positive-pressure vessel. ¦ 24. A retrofit calcining reactor comprising: a connection for connecting a transfer line for supplying gypsum from a flash calciner,a retrofit reactor,an indirect heater for indirect heating in the retrofit reactor, anda recirculator that is configured for automatic recirculation of water vapor. ¦ 25. The retrofit calcining reactor of claim 24, wherein the retrofit reactor is a positive-pressure vessel. ¦ 26. The retrofit calcining reactor of claim 24, comprising a discharge for discharging the calcined gypsum from the retrofit reactor and a waste-air line for vapor. ¦ 27. The retrofit calcining reactor of claim 26, wherein the waste-air line for vapor is connected to the recirculator such that the vapor is directly introduced back into the retrofit reactor. ¦ 28. The retrofit calcining reactor of claim 24, wherein the recirculator comprises a regulable blower. | 1. A method for calcining gypsum, comprising: calcining the gypsum in a first stage with flash calcination,guiding the gypsum from the first stage to a second stage via a transfer line, andcalcining the gypsum to completion in a reaction vessel in a second stage using indirect heating wherein, in the second stage, water vapor is recirculated without external vapor or water being supplied.
15/626353 | US | P | Yttrium oxyfluoride sprayed coating and method for producing the same, and sprayed member | An yttrium oxyfluoride sprayed coating contains Y5O4F7 as a main component. In the yttrium oxyfluoride sprayed coating, when the total intensity of all peaks attributable to yttrium oxyfluoride in a diffraction spectrum obtained by X-ray diffractometry is assumed to be 100, the total intensity of all peaks attributable to yttrium fluoride and yttrium oxide is less than 10. Furthermore, in an yttrium oxyfluoride-containing sprayed coating, when the total intensity of all peaks attributable to yttrium oxyfluoride and yttrium fluoride in a diffraction spectrum obtained by X-ray diffractometry is assumed to be 100, the total intensity of all peaks attributable to yttrium oxide is less than 1. | 1. A sprayed member comprising an yttrium oxide sprayed coating disposed directly on a metal substrate and an yttrium oxyfluoride sprayed coating disposed over the yttrium oxide sprayed coating, wherein, in the yttrium oxyfluoride sprayed coating, when a total intensity of all peaks attributable to yttrium oxyfluoride in a diffraction spectrum obtained by X-ray diffractometry is assumed to be 100, a total intensity of all peaks attributable to yttrium fluoride and yttrium oxide is less than 10, wherein the sprayed member further comprises a sprayed coating containing yttrium oxide and yttrium oxyfluoride combined together in a single intermediate layer disposed between the yttrium oxide sprayed coating and the yttrium oxyfluoride sprayed coating, andwherein the metal substrate is an aluminum substrate or a titanium substrate. | 1. A sprayed member comprising an yttrium oxide sprayed coating disposed directly on a metal substrate and an yttrium oxyfluoride sprayed coating disposed over the yttrium oxide sprayed coating, wherein, in the yttrium oxyfluoride sprayed coating, when a total intensity of all peaks attributable to yttrium oxyfluoride in a diffraction spectrum obtained by X-ray diffractometry is assumed to be 100, a total intensity of all peaks attributable to yttrium fluoride and yttrium oxide is less than 10, wherein the sprayed member further comprises a sprayed coating containing yttrium oxide and yttrium oxyfluoride combined together in a single intermediate layer disposed between the yttrium oxide sprayed coating and the yttrium oxyfluoride sprayed coating, andwherein the metal substrate is an aluminum substrate or a titanium substrate.
15/950755 | US | P | Method of making high performance activated aluminum sesquichlorohydrate powders | Activated aluminum sesquichlorohydrate (AASCH) powders prepared by (a) diluting the concentrated aluminum sesquichlorohydrate (ASCH) solution to from about 10% to about 25% by weight, (b) heating the diluted solution to obtain a Band III polymer concentration of at least about 20% and a Band IV polymer concentration of at least about 15%, (c) drying the heated solution to powders, and (d) optionally screen or light mill the powders to free flowing spherical particles are disclosed. | 1. Aluminum sesquichlorohydrate (AASCH) powders prepared by: (a) diluting a concentrated aluminum sesquichlorohydrate (ASCH) solution to about 1% to about 25% by weight,(b) heating the diluted solution to activate the solution, and(c) drying the activated solution to form the activated aluminum sesquichlorohydrate (AASCH) powders,wherein the activated AASCH powders have an Al:Cl ratio of from about 1.60 to about 1.90, andwherein the activated AASCH powders have a Band III polymer concentration of at least 20% and a Band IV polymer concentration of at least 15%, and wherein no acid or acidic aluminum chloride is introduced after the heating of the diluted solution. ¦ 2. Aluminum sesquichlorohydrate (AASCH) powders of claim 1, wherein the Band III polymer concentration is at least 40% and the Band IV polymer concentration is at least 20%. ¦ 3. Aluminum sesquichlorohydrate (AASCH) powders claim 1, further comprising adding a buffering agent prior to the drying to form the powder. ¦ 4. Aluminum sesquichlorohydrate (AASCH) powders of claim 3, wherein the buffering agent is selected from the group consisting of amino acid, alkaline glycinate, alkaline earth glycinate, zinc glycinate, strontium glycinate, and mixtures thereof. ¦ 5. Aluminum sesquichlorohydrate (AASCH) powders of claim 3, wherein the buffering agent is selected from the group consisting of glycine, betaine, urea and mixtures thereof. ¦ 6. Aluminum sesquichlorohydrate (AASCH) powders of claim 1, wherein the diluted solution is heated to about 85° C. to about 105° C. for at least 30 minutes. ¦ 7. Aluminum sesquichlorohydrate (AASCH) powders of claim 1, wherein the diluting of the concentrated sesquichlorohydrate (ASCH) solution includes adding a solvent. ¦ 8. Aluminum sesquichlorohydrate (AASCH) powders of claim 1, wherein the concentrated ASCH solution has a Band I polymer concentration of less than 5% and Band III polymer concentration of at least 20%. ¦ 9. Aluminum sesquichlorohydrate (AASCH) powders of claim 1, wherein the concentrated ASCH solution has an Al:Cl ratio ranging from about 1.5 to about 1.9. ¦ 10. Aluminum sesquichlorohydrate (AASCH) powders of claim 1, further comprising sieving or milling the AASCH powders. ¦ 11. Aluminum sesquichlorohydrate (AASCH) powders of claim 10, wherein the sieved or milled AASCH powders have a particle size ranging from about 1 micron to about 200 microns. ¦ 12. Aluminum sesquichlorohydrate (AASCH) powders of claim 1, wherein Band I polymer concentration is less than 1%. ¦ 13. Aluminum sesquichlorohydrate (AASCH) powders of claim 1, wherein the AASCH powders are substantially free of zirconium. ¦ 14. Aluminum sesquichlorohydrate (AASCH) powders of claim 1, wherein the drying is spray drying. ¦ 15. Aluminum sesquichlorohydrate (AASCH) powders of claim 1, wherein the AASCH powders have at least 5% of Al30. ¦ 16. Aluminum sesquichlorohydrate (AASCH) powders of claim 1, wherein the AASCH powders have less than 10% of Al13. ¦ 17. Aluminum sesquichlorohydrate (AASCH) powders of claim 1, wherein the AASCH powders have a moisture content ratio ranging from about 2% to about 15%. ¦ 18. Aluminum sesquichlorohydrate (AASCH) powders of claim 1, wherein the AASCH powders have a pH ranging from about 3.0 to about 4.5. ¦ 19. An antiperspirant formulation comprising the aluminum sesquichlorohydrate (AASCH) powders of claim 1. | 1. Aluminum sesquichlorohydrate (AASCH) powders prepared by: (a) diluting a concentrated aluminum sesquichlorohydrate (ASCH) solution to about 1% to about 25% by weight,(b) heating the diluted solution to activate the solution, and(c) drying the activated solution to form the activated aluminum sesquichlorohydrate (AASCH) powders,wherein the activated AASCH powders have an Al:Cl ratio of from about 1.60 to about 1.90, andwherein the activated AASCH powders have a Band III polymer concentration of at least 20% and a Band IV polymer concentration of at least 15%, and wherein no acid or acidic aluminum chloride is introduced after the heating of the diluted solution.
15/656079 | US | P | Method of producing a highly-pure aluminum hydroxide | A method of producing a highly-pure aluminum hydroxide, comprising the following steps: (1) reacting alcohol with metal aluminum to produce aluminum alkoxide, then hydrolyzing the aluminum alkoxide with water to produce an aluminum hydroxide slurry and an alcohol, filtering the aluminum hydroxide slurry, washing a resulting filter cake with water to remove the alcohol trapped therein, and drying the filter cake after the water washing to produce an aluminum hydroxide powder, (2) sending the alcohol-containing water produced in step (1) to an alcohol extraction unit for separating water and alcohol through extraction, and sending the separated water back to step (1) for recycling, (3) dehydrating the hydrous alcohol produced by hydrolyzing the aluminum alkoxide in step (1) before using it as the raw materials for reacting metal aluminum with alcohol to produce aluminum alkoxide in step (1). The method can improve the recovery of alcohol, reduce the production cost of a highly-pure aluminum hydroxide, improve the purity of aluminum oxide and achieve a zero discharge of sewage by recycling water. | 1. A method of producing aluminum hydroxide, comprising: (1) reacting alcohol with metal aluminum to produce aluminum alkoxide, then hydrolyzing the aluminum alkoxide with water to produce an aluminum hydroxide slurry and a hydrous alcohol, separating the hydrous alcohol from the aluminum hydroxide slurry, wherein a content of water in the hydrous alcohol is less than 50 wt %, filtering the aluminum hydroxide slurry to obtain a filter cake and a filtrate, washing the filter cake with water to remove the alcohol trapped therein into a wash solution, and drying the washed filter cake to produce an aluminum hydroxide powder, combining the filtrate and the wash solution to obtain an alcohol-containing water, wherein the alcohol-containing water has an alcohol content of less than 50 wt %;(2) sending the alcohol-containing water to an alcohol extraction unit for separating water and alcohol through extraction, using water separated from the alcohol extraction unit to wash the filter cake, to hydrolyze aluminum alkoxide, or both; and(3) dehydrating the hydrous alcohol produced by hydrolyzing the aluminum alkoxide in step (1), and reacting the resulting anhydrous alcohol with metal aluminum to produce aluminum alkoxide. ¦ 2. The method according to claim 1, characterized in that gas is used for drying during the process of drying the filter cake in step (1) and the resulting dry off-gas is further washed with water to remove the alcohol therein. ¦ 3. The method according to claim 2, characterized in that the water used for washing the off-gas produced during the process of drying the filter cake is the water produced by the extraction separation in step (2). ¦ 4. The method according to claim 3, characterized in that the water obtained after water washing the off-gas from the process of drying the filter cake is used for washing the filter cake and hydrolyzing the aluminum alkoxide. ¦ 5. The method according to claim 1, characterized in that the alcohol in step (1) is C1-C20 alkanol. ¦ 6. The method according to claim 1, characterized in that temperature for reacting alcohol with metal aluminum in step (1) is from 60° C. to 200° C., and molar ratio of alcohol to metal aluminum is from 2 to 5:1. ¦ 7. The method according to claim 1, characterized in that a temperature for hydrolyzing the aluminum alkoxide with water in step (1) is from 30° C. to 90° C., and a weight ratio of water to aluminum alkoxide is from 0.5 to 5:1. ¦ 8. The method according to claim 1, characterized in that the solid content of the aluminum hydroxide slurry produced by hydrolyzing the aluminum alkoxide in step (1) is from 7 to 12 wt. %, calculated as aluminum oxide. ¦ 9. The method according to claim 1, characterized in that the alcohol content of the aluminum hydroxide slurry produced by hydrolyzing the aluminum alkoxide in step (1) is from 1 to 30 wt. %. ¦ 10. The method according to claim 1, characterized in that a diameter of the aluminum hydroxide particles is from 0.5 μm to 1000 μm in the aluminum hydroxide slurry obtained by hydrolyzing the aluminum alkoxide in step (1). ¦ 11. The method according to claim 1, characterized in that a temperature for washing the filter cake with water in step (1) is from 40° C. to 90° C. ¦ 12. The method according to claim 1, characterized in that a number of times for washing the filter cake with water in step (1) is from 1 to 3. ¦ 13. The method according to claim 1, characterized in that an amount of washing water in the process of washing the filter cake with water in step (1) is from 1 to 10 times the weight of the filter cake. ¦ 14. The method according to claim 1, characterized in that an extraction agent used for separating water and alcohol through extraction in step (2) is C6-C9 arene or C6-C9 alkane. ¦ 15. The method according to claim 1, characterized in that the temperature for the extraction separation of water and alcohol in step (2) is from 50° C. to 90° C. ¦ 16. The method according to claim 1, further comprising: after the extraction separation in step (2), rectifying a resulting extraction phase to separate the extraction agent from alcohol, and reacting the alcohol with metal aluminum to produce aluminum alkoxide. ¦ 17. The method according to claim 14, characterized in that the temperature for the extraction separation of water and alcohol in step (2) is from 50° C. to 90° C. ¦ 18. The method according to claim 14, further comprising: after the extraction separation in step (2), rectifying a resulting extraction phase to separate the extraction agent from alcohol, and reacting the alcohol with metal aluminum to produce aluminum alkoxide. | 1. A method of producing aluminum hydroxide, comprising: (1) reacting alcohol with metal aluminum to produce aluminum alkoxide, then hydrolyzing the aluminum alkoxide with water to produce an aluminum hydroxide slurry and a hydrous alcohol, separating the hydrous alcohol from the aluminum hydroxide slurry, wherein a content of water in the hydrous alcohol is less than 50 wt %, filtering the aluminum hydroxide slurry to obtain a filter cake and a filtrate, washing the filter cake with water to remove the alcohol trapped therein into a wash solution, and drying the washed filter cake to produce an aluminum hydroxide powder, combining the filtrate and the wash solution to obtain an alcohol-containing water, wherein the alcohol-containing water has an alcohol content of less than 50 wt %;(2) sending the alcohol-containing water to an alcohol extraction unit for separating water and alcohol through extraction, using water separated from the alcohol extraction unit to wash the filter cake, to hydrolyze aluminum alkoxide, or both; and(3) dehydrating the hydrous alcohol produced by hydrolyzing the aluminum alkoxide in step (1), and reacting the resulting anhydrous alcohol with metal aluminum to produce aluminum alkoxide.
15/370620 | US | P | Recovering a caustic solution via calcium carbonate crystal aggregates | Techniques for growing crystalline calcium carbonate solids such that the crystalline calcium carbonate solids include a volume of 0.0005 mm3 to 5 mm3, include a slaker to react quicklime (CaO) and a low carbonate content fluid to yield a slurry of primarily slaked lime (Ca(OH)2); a fluidized-bed reactive crystallizer that encloses a solid bed mass and includes an input for a slurry of primarily slaked lime, an input for an alkaline solution and carbonate, and an output for crystalline calcium carbonate solids that include particles and an alkaline carbonate solution; a dewatering apparatus that includes an input coupled to the crystallizer and an output to discharge a plurality of separate streams that each include a portion of the crystalline calcium carbonate solids and alkaline carbonate solution; and a seed transfer apparatus to deliver seed material into the crystallizer to maintain a consistent mass of seed material. | 1. A system for growing crystalline calcium carbonate solids in the presence of an alkaline carbonate solution such that each of at least portion of the crystalline calcium carbonate solids comprise a volume from about 0.0005 mm3 to about 5 mm3, comprising: a slaker configured to react quicklime (CaO) and a fluid that is substantially free from carbonate to yield a slurry of primarily slaked lime (Ca(OH)2);a fluidized-bed reactive crystallizer configured to enclose a solid bed mass and comprising an input fluidly coupled to the slaker to receive the slurry of primarily slaked lime, an input for an alkaline carbonate solution comprising between 0.1M to 4.0M hydroxide and between 0.1M to 4.1M carbonate, and an output for crystalline calcium carbonate solids that comprise particles each with a volume between about 0.0005 mm3 and about 5 mm3 and the alkaline carbonate solution;a dewatering apparatus that comprises an input coupled to the output of the fluidized-bed reactive crystallizer and an output configured to discharge a plurality of separate streams that each comprise a portion of the crystalline calcium carbonate solids and alkaline carbonate solution;a seed transfer apparatus configured to deliver seed material into the fluidized-bed reactive crystallizer to maintain a consistent mass of seed material within the fluidized-bed reactive crystallizer; anda control system communicably coupled to, and configured to control, at least one of the slaker, the fluidized-bed reactive crystallizer, the dewatering apparatus, or the seed transfer apparatus to produce crystalline calcium carbonate solids with a volume from about 0.0005 mm3 to about 5 mm3. ¦ 2. The system of claim 1, wherein the seed transfer apparatus is further configured to return a portion of the crystalline calcium carbonate solids that comprise a volume less than about 0.3 mm3 from the dewatering apparatus, together with the seed material, to the fluidized-bed reactive crystallizer. ¦ 3. The system of claim 2, wherein the seed transfer apparatus is further configured to return a portion of the crystalline calcium carbonate solids that comprise a volume less than about 0.3 mm3 from the dewatering apparatus, to the fluidized-bed reactive crystallizer in separate batches from the seed material. ¦ 4. The system of claim 1, wherein the fluidized-bed reactive crystallizer comprises a spouted bed. ¦ 5. The system of claim 1, wherein the fluidized-bed reactive crystallizer further comprises a cone shaped entry section. ¦ 6. The system of claim 1, wherein the input for the slurry of primarily slaked lime comprises an injection port fluidly coupled to a recirculation stream influent upstream of the fluidized-bed reactive crystallizer. ¦ 7. The system of claim 4, wherein the input for the alkaline carbonate solution comprises an injection port fluidly coupled to a recirculation stream influent upstream of the fluidized-bed reactive crystallizer. ¦ 8. The system of claim 1, wherein the input for the slurry of primarily slaked lime comprises a plurality of injection ports positioned to introduce the slurry into one or more planes that are orthogonal to fluid flow along a height of the fluidized-bed reactive crystallizer and at one or more points within each plane. ¦ 9. The system of claim 1, further comprising an input for an additive. ¦ 10. The system of claim 1, wherein a height of the solid bed mass is between 15 feet and 50 feet, between 30 feet and 50 feet, or between 30 feet and 40 feet. ¦ 11. The system of claim 1, further comprising a solids-liquid separator to control a level of total suspended solids within the fluidized-bed reactive crystallizer. ¦ 12. The system of claim 11, wherein the solids-liquid separator comprises at least one of a filter, a clarification system, or a centrifuge. ¦ 13. The system of claim 1, further comprising a controller configured to control a calcium loading rate to control a level of total suspended solids within the fluidized-bed reactive crystallizer. ¦ 14. The system of claim 1, further comprising a separator fluidly coupled to an output of the dewatering apparatus to separate a portion of the discharged crystalline calcium carbonate solids that are below a desired volume, the separator comprising an output fluidly coupled to the fluidized-bed reactive crystallizer to return the separated portion to the fluidized-bed reactive crystallizer. ¦ 15. The system of claim 1, wherein the fluidized-bed reactive crystallizer is further configured to process at least a portion of the crystalline calcium carbonate solids to produce a seed material, and grow new calcium carbonate crystal aggregates on the seed material. ¦ 16. The system of claim 1, wherein the input for the slurry of primarily slaked lime comprises: an eductor configured to dilute the slurry of primarily slaked lime with fluid and facilitate transport of the slurry into the fluidized-bed reactive crystallizer; andat least one injection port or at least one lance fluidly coupled to the fluidized-bed reactive crystallizer. ¦ 17. The system of claim 1, wherein the fluidized-bed reactive crystallizer comprises a cone shaped entry section, and the input for the slurry of primarily slaked lime comprises an injection port fluidly coupled to a recirculation stream influent upstream of the fluidized-bed reactive crystallizer. ¦ 18. The system of claim 1, further comprising at least one of a gas absorber, an air-absorber, or an air-contactor fluidly coupled to the fluidized-bed reactive crystallizer. ¦ 19. The system of claim 1, further comprising a separation and washing station fluidly coupled to the output of the dewatering apparatus and fluidly coupled to the slaker, the separation and washing station configured to provide at least a portion of the fluid that is substantially free from carbonate to the slaker. | 1. A system for growing crystalline calcium carbonate solids in the presence of an alkaline carbonate solution such that each of at least portion of the crystalline calcium carbonate solids comprise a volume from about 0.0005 mm3 to about 5 mm3, comprising: a slaker configured to react quicklime (CaO) and a fluid that is substantially free from carbonate to yield a slurry of primarily slaked lime (Ca(OH)2);a fluidized-bed reactive crystallizer configured to enclose a solid bed mass and comprising an input fluidly coupled to the slaker to receive the slurry of primarily slaked lime, an input for an alkaline carbonate solution comprising between 0.1M to 4.0M hydroxide and between 0.1M to 4.1M carbonate, and an output for crystalline calcium carbonate solids that comprise particles each with a volume between about 0.0005 mm3 and about 5 mm3 and the alkaline carbonate solution;a dewatering apparatus that comprises an input coupled to the output of the fluidized-bed reactive crystallizer and an output configured to discharge a plurality of separate streams that each comprise a portion of the crystalline calcium carbonate solids and alkaline carbonate solution;a seed transfer apparatus configured to deliver seed material into the fluidized-bed reactive crystallizer to maintain a consistent mass of seed material within the fluidized-bed reactive crystallizer; anda control system communicably coupled to, and configured to control, at least one of the slaker, the fluidized-bed reactive crystallizer, the dewatering apparatus, or the seed transfer apparatus to produce crystalline calcium carbonate solids with a volume from about 0.0005 mm3 to about 5 mm3.
15/752052 | US | P | Method for producing magnesium aluminate spinels | A process for producing a magnesium aluminate spinel comprising the steps of: i) preparing a magnesium suspension containing a magnesium compound; ii) preparing an aluminum suspension containing an aluminum compound; iii) feeding the magnesium suspension and aluminum suspension independently into a spray dryer nozzle to form a mixed magnesium, aluminum suspension; iv) feeding the mixed magnesium, aluminium suspension from the spray dryer nozzle into a spray dryer to form a mixed magnesium and aluminum compound; and v) calcining the mixed magnesium and aluminum compound to generate a magnesium aluminate spinel. | 1. A process for producing a magnesium aluminate spinel comprising the following steps: i) preparing a magnesium suspension containing a magnesium compound;ii) preparing an aluminum suspension containing an aluminum compound;iii) feeding the magnesium suspension and aluminum suspension independently into a spray dryer nozzle to form a mixed magnesium, aluminum suspension;iv) feeding the mixed magnesium, aluminium suspension from the spray dryer nozzle into a spray dryer to form a mixed magnesium and aluminum compound; andv) calcining the mixed magnesium and aluminum compound to generate a magnesium aluminate spinel. ¦ 2. The process according to claim 1, wherein the magnesium suspension and the aluminum suspension are fed into the spray dryer by a spray dryer nozzle comprising at least two inlets that allows the magnesium suspension and the aluminum suspension to be fed independently into the spray dryer nozzle where they are combined and fed out into the spray dryer as a mixed magnesium aluminum suspension. ¦ 3. The process according to claim 1 wherein a pump system is used to feed the magnesium and aluminum suspensions independently into the spray dryer nozzle. ¦ 4. The process according to claim 1, wherein the aluminum compound comprises aluminum oxyhydroxide, aluminum oxide, aluminum hydroxide, or mixtures thereof. ¦ 5. The process according to claim 1, wherein the aluminum compound is milled prior to preparing the suspension in step ii). ¦ 6. The process according to claim 1, wherein an acidic solution is added to the alumina suspension in step ii) such that the alumina suspension has a pH of 3 to 5. ¦ 7. The process according to claim 1, wherein the magnesium compound includes magnesium oxides and magnesium salts. ¦ 8. The process according to claim 7, wherein the magnesium compound is magnesium oxide or magnesium hydroxide. ¦ 9. The process according to claim 1, wherein the magnesium suspension in step i) has a pH of about 8 to 9. ¦ 10. The process according to claim 1, wherein a base is added to the alumina suspension in step ii) and to the magnesium suspension in step i) after about 30 minutes of the formation of the respective suspensions to increase the pH of the respective suspensions to a pH of 8 to 10. ¦ 11. The process according to claim 1, wherein the magnesium suspension is dispersed for a period of 20 to 50 min. ¦ 12. The process according to claim 1, wherein the magnesium suspension is dispersed for a period of 25 to 35 min. ¦ 13. The process according to claim 1, wherein weight loadings of the mixed suspensions of higher than 10% are achieved when spray drying in step iv). ¦ 14. The process according to claim 13, wherein the conversion rate to spinel is equal to or greater than 95%. ¦ 15. The process according to claim 3, wherein the pumping rates of the magnesium suspension and the alumina suspension can be adjusted. | 1. A process for producing a magnesium aluminate spinel comprising the following steps: i) preparing a magnesium suspension containing a magnesium compound;ii) preparing an aluminum suspension containing an aluminum compound;iii) feeding the magnesium suspension and aluminum suspension independently into a spray dryer nozzle to form a mixed magnesium, aluminum suspension;iv) feeding the mixed magnesium, aluminium suspension from the spray dryer nozzle into a spray dryer to form a mixed magnesium and aluminum compound; andv) calcining the mixed magnesium and aluminum compound to generate a magnesium aluminate spinel.
15/742412 | US | P | Synthesis of M13 clusters from aluminum and gallium mineral polymorphs | A method comprising reacting an aluminum mineral polymorph or a gallium mineral polymorph with an acid at an aluminum metal to acid molar ratio or gallium metal to acid molar ratio sufficient to produce M13 nanoscale clusters, M nano-agglomerates, or a M13 slurry, wherein M is Al or Ga. | 1. A method comprising: reacting an aluminum mineral polymorph or a gallium mineral polymorph with an acid at an aluminum metal to acid molar ratio or gallium metal to acid molar ratio sufficient to produce M13 nanoscale clusters, M13 nano-agglomerates, or a M13 slurry, wherein the M13 nanoscale clusters, M13 nano-agglomerates, or M13 slurry comprises [M13(μ3-OH)6(μ2-OH)18 (H2O)24]a [X]15a, wherein a is an integer of 1 to 4, [M13O4(OH)24(H2O)12)]b[X]7b, wherein b is an integer of 1 to 4, or a mixture thereof, wherein M is Al or Ga and X is a counterion derived from the acid. ¦ 2. The method of claim 1, wherein a or b is 1, and X is NO3, Cl, I, Br, F, ClO4, TsO, or MnO4. ¦ 3. The method of claim 1, wherein the M13 nanoscale clusters comprise [M13(μ3-OH)6(μ2-OH)18 (H2O)24]a [X]15a. ¦ 4. The method of claim 1, wherein the M13 slurry comprises [M13O4(OH)24(H2O)12)]b[X]7b. ¦ 5. The method of claim 1, wherein the aluminum mineral polymorph is reacted with the acid and the aluminum mineral polymorph is selected from corundum, gibbsite, boehmite, diaspore, bayerite, nordstrandite, or any combination or mixture thereof. ¦ 6. The method of claim 5, wherein the acid is nitric acid. ¦ 7. The method of claim 1, wherein the gallium mineral polymorph is reacted with the acid and the gallium mineral polymorph is selected from Ga(O)OH, Ga2O3, Ga(OH)3, or any combination or mixture thereof. ¦ 8. The method of claim 7, wherein the acid is nitric acid. ¦ 9. The method of claim 1, wherein the acid is selected from nitric acid, sulfuric acid, selenic acid, a halide acid, a sulfonic acid, a carboxylic acid, or a mixture thereof. ¦ 10. The method of claim 1, wherein the acid is nitric acid. ¦ 11. The method of claim 1, wherein the aluminum metal to acid molar ratio or gallium metal to acid molar ratio is 1:0.3 mol eq of metal to acid to 1:1.3 mol. eq. of metal to acid. ¦ 12. The method of claim 11, wherein the aluminum metal to acid molar ratio or gallium metal to acid molar ratio is 1:0.3 to 1:0.65 mol eq to produce the slurry. ¦ 13. The method of claim 12, wherein the slurry comprises [M13O4(OH)24(H2O)12)]b[X]7b. ¦ 14. The method of claim 11, wherein the aluminum metal to acid molar ratio or gallium metal to acid molar ratio is 1:0.7 to 1:1.0 mol eq to produce the nano-agglomerates. ¦ 15. The method of claim 11, wherein the aluminum metal to acid molar ratio or gallium metal to acid molar ratio is 1:1.15 to 1:1.3 mol eq to produce the nanoscale clusters. ¦ 16. The method of claim 15, wherein the M13 nanoscale clusters comprise [M13(μ3-OH)6(μ2-OH)18 (H2O)24]a [X]15a. ¦ 17. The method of claim 1, wherein the method is controlled to avoid formation of Al(NO3)3 or Ga(NO3)3. ¦ 18. The method of claim 1, wherein the nanoscale clusters have a dimension ranging from 1 nm to 5 nm. ¦ 19. The method of claim 1, wherein the nano-agglomerates have a dimension ranging from 5 nm to 200 nm. ¦ 20. A method comprising: mixing an aluminum mineral polymorph or a gallium mineral polymorph with an acid to produce a slurry; andprocessing the slurry under conditions sufficient to produce an aqueous solution of M13(μ3-OH)6(μ2-OH)18 (H2O)24(NO3)15 nanoscale clusters, wherein M is Al or Ga. ¦ 21. The method of claim 20, wherein the gallium mineral polymorph is mixed with the acid and the gallium mineral polymorph is selected from Ga(O)OH, Ga2O3, Ga(OH)3, or any combination or mixture thereof. ¦ 22. The method of claim 20, wherein the aluminum mineral polymorph is mixed with the acid and the aluminum mineral polymorph is selected from corundum, gibbsite, boehmite, diaspore, bayerite, nordstrandite, or any combination or mixture thereof. ¦ 23. The method of claim 20, wherein the aluminum metal to acid molar ratio or gallium metal to acid molar ratio is greater than 1:0.7 mol eq. ¦ 24. The method of claim 22, wherein the acid is nitric acid. ¦ 25. The method of claim 21, wherein the acid is nitric acid. ¦ 26. A method comprising: reacting a gallium mineral polymorph with an acid at a gallium metal to acid molar ratio sufficient to produce M13 nanoscale clusters, M13 nano-agglomerates, or a M13 slurry, wherein M is Ga and the gallium mineral polymorph is selected from Ga(O)OH, Ga2O3, Ga(OH)3, or any combination or mixture thereof. ¦ 27. The method of claim 26, wherein the acid is selected from nitric acid, sulfuric acid, selenic acid, a halide acid, a sulfonic acid, a carboxylic acid, or a mixture thereof. ¦ 28. The method of claim 26, wherein the acid is nitric acid. ¦ 29. The method of claim 26, wherein the nanoscale clusters have a dimension ranging from 1 nm to 5 nm. ¦ 30. The method of claim 26, wherein the nano-agglomerates have a dimension ranging from 5 nm to 200 nm. | 1. A method comprising: reacting an aluminum mineral polymorph or a gallium mineral polymorph with an acid at an aluminum metal to acid molar ratio or gallium metal to acid molar ratio sufficient to produce M13 nanoscale clusters, M13 nano-agglomerates, or a M13 slurry, wherein the M13 nanoscale clusters, M13 nano-agglomerates, or M13 slurry comprises [M13(μ3-OH)6(μ2-OH)18 (H2O)24]a [X]15a, wherein a is an integer of 1 to 4, [M13O4(OH)24(H2O)12)]b[X]7b, wherein b is an integer of 1 to 4, or a mixture thereof, wherein M is Al or Ga and X is a counterion derived from the acid.
15/430570 | US | P | Anhydrous, amorphous and porous magnesium carbonates and methods of production thereof | An X-ray amorphous magnesium carbonate is disclosed that is characterized by a cumulative pore volume of pores with a diameter smaller than 10 nm of at least 0.018 cm3/g, and a specific surface areas of at least 60 m2/g. The X-ray amorphous magnesium carbonate is produced by reacting an inorganic magnesium compound with alcohol in a CO2 atmosphere. The X-ray amorphous magnesium carbonate can be a powder or a pellet and acts as a desiccant in, for example, production of food, chemicals or pharmaceuticals. | 1. A magnesium carbonate, wherein the magnesium carbonate is X-ray amorphous and is anhydrous, and wherein the magnesium carbonate has an incremental pore volume in cm3/g that has a maximum value of less than 0.08 cm3/g for pores with a diameter of 30 nm or less, and wherein the incremental pore volume is measured by nitrogen adsorption, and wherein the magnesium carbonate with pores with a diameter of 30 nm or less is 83% of the magnesium carbonate powder. ¦ 2. The magnesium carbonate according to claim 1, wherein the magnesium carbonate with pores with a diameter of 30 nm or less has a cumulative pore volume of less than 0.4 cm3/g. ¦ 3. The magnesium carbonate of claim 1, wherein the magnesium carbonate is characterized by a BET specific surface area obtained from N2 sorption isotherms of between 60 m2/g and 1500 m2/g. ¦ 4. The magnesium carbonate of claim 3, wherein the magnesium carbonate is characterized by a BET specific surface area obtained from N2 sorption isotherms of between 600 m2/g and 1500 m2/g. ¦ 5. The magnesium carbonate of claim 1, wherein the magnesium carbonate is characterized by adsorbing more than 0.3 mmol water/g material at an RH of 3% at room temperature. ¦ 6. The magnesium carbonate of claim 5, wherein the magnesium carbonate is characterized by adsorbing more than 14 mmol water/g material at an RH of 90% at room temperature. ¦ 7. A desiccant comprising the magnesium carbonate according to claim 1. ¦ 8. A pellet or a film comprising the magnesium carbonate according to claim 1. ¦ 9. An additive to a food, a chemical, a cosmetic or a pharmaceutical comprising the magnesium carbonate according to claim 1. ¦ 10. An excipient in a cosmetic or a pharmaceutical comprising the magnesium carbonate according to claim 1. ¦ 11. A magnesium carbonate, wherein the magnesium carbonate is X-ray amorphous and is anhydrous, and wherein the magnesium carbonate has an incremental pore volume in cm3/g that has a maximum value of less than 0.08 cm3/g for pores with a diameter between 10 and 30 nm, the incremental pore volume measured by nitrogen adsorption, and wherein the magnesium carbonate with pores with a diameter between 10 and 30 nm is 80% of the magnesium carbonate powder. ¦ 12. The magnesium carbonate according to claim 11, wherein the magnesium carbonate with pores with a diameter between 10 and 30 nm has a cumulative pore volume of 0.386 cm3/g. ¦ 13. The magnesium carbonate of claim 11, wherein the magnesium carbonate is characterized by a BET specific surface area obtained from N2 sorption isotherms of between 60 m2/g and 1500 m2/g. ¦ 14. The magnesium carbonate of claim 13, wherein the magnesium carbonate is characterized by a BET specific surface area obtained from N2 sorption isotherms of between 600 m2/g and 1500 m2/g. ¦ 15. The magnesium carbonate of claim 11, wherein the magnesium carbonate is characterized by adsorbing more than 0.3 mmol water/g material at an RH of 3% at room temperature. ¦ 16. The magnesium carbonate of claim 15, wherein the magnesium carbonate is characterized by adsorbing more than 14 mmol water/g material at an RH of 90% at room temperature. ¦ 17. A desiccant comprising the magnesium carbonate according to claim 11. ¦ 18. A pellet or a film comprising the magnesium carbonate according to claim 11. ¦ 19. An additive to a food, a chemical, a cosmetic or a pharmaceutical comprising the magnesium carbonate according to claim 11. ¦ 20. An excipient in a cosmetic or a pharmaceutical comprising the magnesium carbonate according to claim 11. | 1. A magnesium carbonate, wherein the magnesium carbonate is X-ray amorphous and is anhydrous, and wherein the magnesium carbonate has an incremental pore volume in cm3/g that has a maximum value of less than 0.08 cm3/g for pores with a diameter of 30 nm or less, and wherein the incremental pore volume is measured by nitrogen adsorption, and wherein the magnesium carbonate with pores with a diameter of 30 nm or less is 83% of the magnesium carbonate powder.
15/106659 | US | P | Process and installation for producing alumina trihydrate by alkaline digestion of bauxite ore | A process for producing alumina trihydrate includes a digestion step, a separation step, and a precipitation step the separation step including: b1) pretreating a slurry from the digestion step by adding a flocculant to said slurry and mixing the flocculant and the slurry, b2) settling the resulting flocculated slurry in a gravity settler vessel, b3) determining a measured value representative of the concentration of solid particles in the resulting clarified liquor, b4) comparing the measured value with a predetermined threshold, b5) feeding said clarified liquor directly to the precipitation step, while the measured value is less than said predetermined threshold, and b6) redirecting said clarified liquor to the pre-treatment step b1), when the measured value is more than said predetermined threshold. An installation may be configured for operating said process. | 1. A process for producing alumina trihydrate by digestion of bauxite ore comprising: (a) a digestion step for digesting the bauxite ore with a sodium aluminate liquor to obtain a slurry including an enriched sodium aluminate liquor comprising dissolved alumina and insoluble residues formed of particles of undissolved bauxite ore;(b) a separation step for treating the slurry to separate the enriched sodium aluminate liquor from the insoluble residues to produce a clarified liquor; and(c) a precipitation step for treating the clarified liquor to precipitate alumina trihydrate,characterized in that the separation step (b) includes: b1) pretreating the slurry, in a pre-treatment step, by adding a flocculant to the slurry and mixing the flocculant and the slurry to obtain a flocculated slurry,b2) settling the flocculated slurry in a gravity settler vessel to produce the clarified liquor and a thickened slurry of the insoluble residues,b3) determining a measured value representative of a concentration of solid particles in the clarified liquor, in a measurement step,b4) comparing the measured value with a predetermined threshold of the concentration of the solid particles in the clarified liquor,b5) feeding the clarified liquor directly to the precipitation step when the measured value is less than the predetermined threshold of the concentration of the solid particles in the clarified liquor, andb6) redirecting the clarified liquor to the pre-treatment step b1) when the measured value is more than the predetermined threshold of the concentration of the solid particles in the clarified liquor. ¦ 2. The process according to claim 1, characterized in that the separation step further comprises: withdrawing an overflow stream of the clarified liquor from a first overflow outlet of the gravity settler vessel to be fed directly to the precipitation step c), while the measured value is less than the predetermined threshold of the concentration of the solid particles in the clarified liquor,stopping withdrawing the overflow stream from the first overflow outlet, when the measured value is more than the predetermined threshold of the concentration of the solid particles in the clarified liquor, andwithdrawing an off spec overflow stream of the clarified liquor from a second overflow outlet of the gravity settler vessel to be redirected to the pre-treatment step b1), when the measured value is more than the predetermined threshold of the concentration of the solid particles in the clarified liquor. ¦ 3. The process according to claim 2, characterized in that the redirecting of the clarified liquor of step b6) to the pre-treatment step b1) is carried out via a buffer tank. ¦ 4. The process according to claim 2, characterized in that the redirecting of the clarified liquor of step b6) to the pre-treatment step b1) is carried out via a buffer tank, and the second overflow outlet is positioned at a higher level than the first overflow outlet, the off spec overflow stream being redirected to the pre-treatment step b1) via a redirecting line in open communication with the buffer tank. ¦ 5. The process according to claim 3, characterized in that the clarified liquor is introduced in a lower part of the buffer tank. ¦ 6. The process according to claim 3, characterized in that the process further comprises injecting steam in the buffer tank that corresponds to a quantity of caustic soda added to the off spec overflow stream of the clarified liquor so that the weight ratio of alumina over the caustic soda is reduced by a predetermined value, or maintaining a minimal quantity of caustic soda in the buffer tank to stabilize the liquor and prevent precipitation of alumina. ¦ 7. The process according to claim 1, characterized in that the measurement step b3) is carried out by withdrawing a secondary stream of clarified liquor and by measuring continuously a turbidity of the secondary stream of clarified liquor. ¦ 8. The process according to claim 1, characterized in that the pretreatment step b1) comprises: an initial mixing step of the slurry with at least part of the flocculants,a final mixing step of the slurry with the flocculants in a slurry inlet means of the gravity settler vessel for introducing the resulting flocculated slurry into the gravity settler vessel, the slurry inlet means comprising mixing means, andselecting a rate of mixing in the initial mixing step that is higher than a rate of mixing in the final mixing step. ¦ 9. An installation for producing alumina trihydrate by digestion of bauxite ore, the installation comprising: digestion means for digesting the bauxite ore with a sodium aluminate liquor to obtain a slurry,separation means for treating the slurry to separate an enriched sodium aluminate liquor from insoluble residues to produce a clarified liquor, andprecipitation means connected to the separation means for treating the clarified liquor to precipitate alumina trihydrate,the separation means comprising pre-treatment means for adding flocculants to the slurry and for mixing the slurry with the flocculants and obtain a flocculated slurry, the separation means further comprising a gravity settler vessel for settling the flocculated slurry and for producing the clarified liquor, the installation being characterized in that the installation further comprises: measurement means for determining a measured value representative of a concentration of solid particles in the clarified liquor,comparison means functionally connected to the measurement means for comparing the measured value with a predetermined threshold of the concentration of the solid particles in the clarified liquor, andredirecting means functionally connected to the comparison means, for directing the clarified liquor to a feeding line of the precipitation means directly connected to the gravity settler vessel for feeding the clarified liquor directly to the precipitation means when the measured value is less than the predetermined threshold of the concentration of the solid particles in the clarified liquor, and for redirecting the clarified liquor to the pre-treatment means when the measured value is more than the predetermined threshold of the concentration of the solid particles in the clarified liquor. ¦ 10. An installation according to claim 9, characterized in that the gravity settler vessel comprises a first overflow outlet connected to the feeding line of the precipitation means for withdrawing an overflow stream of the clarified liquor while the measured value is less than the predetermined threshold of the concentration of the solid particles in the clarified liquor, the redirecting means including a second overflow outlet of the gravity settler vessel connected to the pre-treatment means for withdrawing an off spec overflow stream of the clarified liquor when the measured value is more than the predetermined threshold of the concentration of the solid particles in the clarified liquor. ¦ 11. An installation according to claim 10, characterized in that redirecting means includes an isolation valve arranged on the feeding line of the precipitation means, between the first overflow outlet and the precipitation means, the isolation valve being actuated in a closed position when the measured value is more than the predetermined threshold of the concentration of the solid particles in the clarified liquor. ¦ 12. An installation according to claim 10, characterized in that the second overflow outlet is positioned at a higher level than the first overflow outlet. ¦ 13. An installation according to claim 10, characterized in that the pretreatment means comprise initial mixing means connected to the digestion means for adding the flocculants and mixing the flocculants with the slurry, and a slurry inlet means mounted on the gravity settler vessel and connected to the initial mixing means, for introducing into the gravity settler vessel the resulting flocculated slurry, the slurry inlet means comprising mixing means, a rate of mixing in the initial mixing means being higher than a rate of the mixing in the slurry inlet means. ¦ 14. An installation according to claim 13, characterized in that the mixing means of the slurry inlet means comprises at least one rotating stirrer. ¦ 15. An installation according to claim 13, characterized in that the slurry inlet means of the gravity settler vessel have a slurry opening through which the flocculated slurry is introduced into the gravity settler vessel, the slurry opening being arranged in a bottom of the slurry inlet means. ¦ 16. An installation according to claim 15, characterized in that the gravity settler vessel have a rake rotating or reciprocating around a main axis that is substantially vertical, the slurry opening being displaced laterally relative to the main axis of the rake. ¦ 17. A process for producing alumina trihydrate by digestion of bauxite ore comprising: (a) digesting the bauxite ore with a sodium aluminate liquor to obtain a slurry including an enriched sodium aluminate liquor comprising dissolved alumina and insoluble residues formed of particles of undissolved bauxite ore;(b) treating the slurry to separate the enriched sodium aluminate liquor from the insoluble residues to produce a clarified liquor; and(c) treating the clarified liquor to precipitate alumina trihydrate,wherein step (b) comprises: b1) pretreating the slurry by adding a flocculant to the slurry and mixing the flocculant and the slurry to obtain a flocculated slurry,b2) settling the flocculated slurry in a gravity settler vessel to produce the clarified liquor and a thickened slurry of insoluble residues,b3) determining a measured value representative of a concentration of solid particles in the clarified liquor,b4) comparing the measured value with a predetermined threshold of the concentration of the solid particles in the clarified liquor,b5) feeding the clarified liquor directly to step (c) when the measured value is less than the predetermined threshold of the concentration of the solid particles in the clarified liquor, andb6) redirecting the clarified liquor to step b1) when the measured value is more than the predetermined threshold of the concentration of the solid particles in the clarified liquor. ¦ 18. The process according to claim 17, wherein step (b) further comprises: withdrawing an overflow stream of the clarified liquor from a first overflow outlet of the gravity settler vessel to be fed directly to step (c), while the measured value is less than the predetermined threshold of the concentration of the solid particles in the clarified liquor,stopping withdrawing the overflow stream from the first overflow outlet, when the measured value is more than the predetermined threshold of the concentration of the solid particles in the clarified liquor, andwithdrawing an off spec overflow stream of the clarified liquor from a second overflow outlet of the gravity settler vessel to be redirected to step b1), when the measured value is more than the predetermined threshold of the concentration of the solid particles in the clarified liquor. ¦ 19. The process according to claim 17, wherein the redirecting of the clarified liquor of step b6) to step b1) is carried out via a buffer tank. ¦ 20. The process according to claim 18, wherein the redirecting of the clarified liquor of step b6) to step b1) is carried out via a buffer tank, and the second overflow outlet is positioned at a higher level than the first overflow outlet, the off spec overflow stream being redirected to step b1) via a redirecting line in open communication with the buffer tank. | 1. A process for producing alumina trihydrate by digestion of bauxite ore comprising: (a) a digestion step for digesting the bauxite ore with a sodium aluminate liquor to obtain a slurry including an enriched sodium aluminate liquor comprising dissolved alumina and insoluble residues formed of particles of undissolved bauxite ore;(b) a separation step for treating the slurry to separate the enriched sodium aluminate liquor from the insoluble residues to produce a clarified liquor; and(c) a precipitation step for treating the clarified liquor to precipitate alumina trihydrate,characterized in that the separation step (b) includes: b1) pretreating the slurry, in a pre-treatment step, by adding a flocculant to the slurry and mixing the flocculant and the slurry to obtain a flocculated slurry,b2) settling the flocculated slurry in a gravity settler vessel to produce the clarified liquor and a thickened slurry of the insoluble residues,b3) determining a measured value representative of a concentration of solid particles in the clarified liquor, in a measurement step,b4) comparing the measured value with a predetermined threshold of the concentration of the solid particles in the clarified liquor,b5) feeding the clarified liquor directly to the precipitation step when the measured value is less than the predetermined threshold of the concentration of the solid particles in the clarified liquor, andb6) redirecting the clarified liquor to the pre-treatment step b1) when the measured value is more than the predetermined threshold of the concentration of the solid particles in the clarified liquor.
16/035189 | US | P | Method of preparing aluminum sulfate | A method of processing a non-virgin sulfuric acid solution for the preparation of aluminum sulfate comprises the steps of combining a sulfuric acid solution having less than 90% sulfuric acid with water to form a mixed solution of no less than about 10% sulfuric acid. An alumina-containing compound such as aluminum hydroxide or aluminum bauxite is then added, the combination forming a pH of 2.0 or less. Once a specific gravity of less than about 1.36 is reached, the aluminum sulfate cools and settles overnight before filtering and/or storing. | 1. A method of preparing liquid aluminum sulfate, the method comprising the steps of: combining water with a sulfuric acid solution comprising no more than 90% sulfuric acid;mixing the water and the sulfuric acid solution to form a mixed solution comprising a concentration of sulfuric acid of between about 10% and about 50%; andadding an alumina-containing compound to the mixed solution to form aluminum sulfate. ¦ 2. The method of claim 1 wherein the mixing step comprises a temperature of at least about 175° F. ¦ 3. The method of claim 1 wherein the adding step comprises a temperature of at least about 175° F. ¦ 4. The method of claim 1 wherein the alumina-containing compound comprises one of aluminum hydroxide and aluminum bauxite. ¦ 5. The method of claim 1 further comprising a step of monitoring the pH of the heated solution and optionally adjusting the pH to between about 1.6 and about 2.0 to ensure the mixed solution and the alumina-containing compound fully react. ¦ 6. The method of claim 5 wherein the monitoring is performed for at least 2 hours. ¦ 7. The method of claim 5 further comprising the steps of: adding water to the aluminum sulfate to obtain a specific gravity of less than about 1.36; andallowing the aluminum sulfate to cool and settle for at least about 10 hours. ¦ 8. The method of claim 1 further comprising the step of filtering the aluminum sulfate after cooling. ¦ 9. The method of claim 1 wherein the sulfuric acid solution comprises no more than about 75% sulfuric acid prior to the combining step. ¦ 10. The method of claim 1 wherein the sulfuric acid solution comprises no more than about 50% sulfuric acid prior to the combining step. ¦ 11. The method of claim 1 wherein the sulfuric acid solution consists of sulfuric acid, hydrogen peroxide and water prior to the combining step. ¦ 12. The method of claim 1 wherein the combining step comprises sequentially adding the water and the sulfuric acid. ¦ 13. The method of claim 1 wherein the combining step comprising simultaneously adding the water and the sulfuric acid. ¦ 14. The method of claim 1 wherein the combining and mixing steps are performed simultaneously. ¦ 15. The method of claim 1 wherein the mixing step is performed at between at least about 25 rpm and no more than about 31 rpm. ¦ 16. The method of claim 1 wherein the mixing step comprises a step of adding at least one of virgin sulfuric acid and water to form the mixed solution to said concentration of sulfuric acid. ¦ 17. The method of claim 1 wherein the mixing step is performing continuously throughout the combining, mixing, and adding steps. ¦ 18. The method of claim 1 wherein the adding step is performed for at least about 2 hours at a feeding rate of between about 150 to about 250 lbs/minute. | 1. A method of preparing liquid aluminum sulfate, the method comprising the steps of: combining water with a sulfuric acid solution comprising no more than 90% sulfuric acid;mixing the water and the sulfuric acid solution to form a mixed solution comprising a concentration of sulfuric acid of between about 10% and about 50%; andadding an alumina-containing compound to the mixed solution to form aluminum sulfate.
15/220072 | US | P | Low absorption spinel formed by acidic and basic treatments | A method of purifying a spinel powder includes contacting a spinel powder with an acid solution to form an acid-washed spinel composition and contacting the acid-washed spinel composition with a basic solution to form a purified composition. The purified powder is suited to formation of low-absorption shaped bodies, such as windows for high intensity laser devices. | 1. A method of purifying a spinel powder, the method comprising: a) contacting a spinel powder with an acid solution to form an acid-washed spinel composition;b) contacting the acid-washed spinel composition with a basic solution, wherein the basic solution is metal-free; andc) removing alumina to form a purified composition. ¦ 2. The method of claim 1, wherein the contacting of the powder with an acid solution to form an acid-washed composition further comprises removing residual acid by at least one of: i) centrifuging the acid-washed spinel composition; andii) washing the acid-washed spinel composition with water. ¦ 3. The method of claim 1, wherein the acid solution has a pH of less than 6. ¦ 4. The method of claim 1, wherein the contacting with the acid solution comprises contacting at a temperature in a range of from 15° C. to a boiling point of the acid solution. ¦ 5. The method of claim 1, wherein the acid solution comprises at least one of nitric acid, hydrochloric acid, and acetic acid. ¦ 6. The method of claim 1, wherein the acid solution comprises at least 0.001M acid. ¦ 7. The method of claim 1, wherein the contacting with the basic solution comprises: i) contacting the acid-washed composition with the base solution to form a base-washed spinel composition;ii) centrifuging the base-washed spinel composition; andiii) repeating steps i) and ii) until the base-washed spinel composition has a pH within a selected range. ¦ 8. The method of claim 7, wherein the selected pH range is from 7.0 to 8.5. ¦ 9. The method of claim 1, wherein the basic solution has a pH of at least 7.2. ¦ 10. The method of claim 1, wherein the basic solution comprises at least 0.001M base. ¦ 11. The method of claim 1, wherein the basic solution comprises a basic compound which is metal-free. ¦ 12. The method of claim 1, wherein the basic solution comprises at least one of ammonium carbonate and ammonium bicarbonate. ¦ 13. The method of claim 1, further comprising, after b), washing the base-washed spinel composition with a solvent. ¦ 14. The method of claim 13, wherein the solvent is an aprotic solvent. ¦ 15. The method of claim 1, further comprising, after c), at least one of: d) drying the purified composition at a drying temperature of at least 100° C.;e) comminuting the purified composition; andf) baking the purified composition at a baking temperature of at least 600° C. ¦ 16. The method of claim 1, wherein the spinel powder comprises at least 90 wt % MgAl2O4. ¦ 17. The method of claim 1, wherein the method further comprises: forming a shaped body from the purified composition. ¦ 18. The method of claim 17, wherein the forming comprises at least one of hot pressing, hot isostatic pressing, sintering, and polishing. ¦ 19. The method of claim 17, wherein the shaped body is at least one of a window, a lens, a transparent armor component, a vehicle component, an aircraft component, a satellite component, a missile component, and an armored canopy component. ¦ 20. The method of claim 17, wherein the shaped product has an absorption of less than 200 ppm/cm at 1.06 μm as measured by Photothermal Common-path Interferometry. ¦ 21. The method of claim 1, additionally comprising removing rare-earth oxides including Lu2O3, Y2O3, Sc2O3, or any combination thereof from the acid-washed spinel composition that was contacted with the basic solution. ¦ 22. A method of forming a shaped body comprising: a) contacting a powder comprising a spinel with an acid solution to form an acid-washed spinel composition;b) contacting the acid-washed spinel composition with a basic solution, wherein the basic solution is metal-free;c) removing alumina to form a purified composition having a pH of from 7-8.5; andd) sintering the purified composition to form the shaped body. | 1. A method of purifying a spinel powder, the method comprising: a) contacting a spinel powder with an acid solution to form an acid-washed spinel composition;b) contacting the acid-washed spinel composition with a basic solution, wherein the basic solution is metal-free; andc) removing alumina to form a purified composition.
15/742154 | US | P | Process for manufacturing calcium aluminates | Disclosed is a method for manufacturing calcium aluminates in an industrial furnace, according to which, continuously, into a tank made of refractory material containing a molten pool that is constantly heated, fine particles are introduced of a raw material source of alumina and/or of aluminium and of a raw material source of calcium oxide and/or of calcium having a median diameter d50 less than or equal to 6,000 μm in order to melt the fine particles of raw material, and, continuously, at the outlet of the tank a mass of liquid calcium aluminates is recovered. | 1. A method for manufacturing calcium aluminates in an industrial furnace, comprising the steps of: a) continuously introducing fine particles of a raw material source of alumina (Al2O3) and/or of aluminium (Al) and of a raw material source of calcium oxide (CaO) and/or of calcium (Ca) having a median diameter d50 smaller than or equal to 6,000 μm into a tank made of refractory material containing a molten pool that is constantly heated, in order to melt said fine particles of raw material, andb) continuously gathering a mass of calcium aluminates liquid at the outlet of the tank, whereinin step a) the molten pool is placed under a reducing atmosphere comprising at least 0.5% carbon monoxide (CO) in mole compared to the quantity of total material of the gas analyzed. ¦ 2. The method according to claim 1, wherein, in step a), said reducing atmosphere comprises from 0.5% to 100% of carbon monoxide (CO) on average. ¦ 3. The method according to claim 1, wherein the temperature of the molten pool of the calcium aluminates is comprised between 1,300° C. and 1,700° C. ¦ 4. The method according to claim 3, wherein the temperature of the molten pool of the calcium aluminates is comprised between 1,400° C. and 1,600° C. ¦ 5. The method according to claim 1, wherein the residence time of said fine particles of raw material in said molten pool of calcium aluminates is less than 24 hours. ¦ 6. The method according to claim 5, wherein the residence time of the said fine particles of raw material in said molten pool of calcium aluminates is comprised between 30 minutes and 9 hours. ¦ 7. The method according to claim 1, wherein, in step a), the raw material source of alumina (Al2O3) and/or of aluminium (Al) introduced into the tank is selected from the group consisting of: bauxite, corundum grinding wheels, catalyst supports, refractory bricks, hydroxides, metallurgical aluminas, calcinated and melted aluminas, the by-products of the aluminium sector, manufacturing non-conformities with a high alumina content, and mixtures thereof, and the raw material source of calcium oxide (CaO) and/or of calcium (Ca) introduced into the tank is selected from the group consisting of: limestone, lime and the by-products coming from methods that consume limestone and lime such as slurries or slags in steelmaking or electrometallurgy, and mixtures thereof. ¦ 8. The method according to claim 1, wherein the fine particles of raw material have a median diameter d50 comprised between 100 μm and 1,000 μm. ¦ 9. The method according to claim 8, wherein the fine particles of raw material have a median diameter d50 comprised between 150 μm and 500 μm. ¦ 10. The method according to claim 1, wherein, after step b), the mass of liquid calcium aluminates (16) gathered at the outlet of the tank is cooled down. ¦ 11. The method according to claim 10, wherein the cooling is performed naturally or in a controlled manner. ¦ 12. The method according to claim 10, wherein the cooled mass of calcium aluminates (16) is crushed in order to form a calcium aluminate cement. ¦ 13. The method according to claim 1, wherein said fine particles of raw material source of alumina (Al2O3) and/or of aluminium (Al) and of raw material source of calcium oxide (CaO) and/or of calcium (Ca) are introduced into the tank in the form of a free powder. | 1. A method for manufacturing calcium aluminates in an industrial furnace, comprising the steps of: a) continuously introducing fine particles of a raw material source of alumina (Al2O3) and/or of aluminium (Al) and of a raw material source of calcium oxide (CaO) and/or of calcium (Ca) having a median diameter d50 smaller than or equal to 6,000 μm into a tank made of refractory material containing a molten pool that is constantly heated, in order to melt said fine particles of raw material, andb) continuously gathering a mass of calcium aluminates liquid at the outlet of the tank, whereinin step a) the molten pool is placed under a reducing atmosphere comprising at least 0.5% carbon monoxide (CO) in mole compared to the quantity of total material of the gas analyzed.
15/322517 | US | P | Drying process | The present invention refers to a process for making a calcium carbonate containing material, wherein the process includes a specific drying procedure and allows for the provision of calcium carbonate materials with reduced moisture pick-up and low porosity. | 1. A process for making a calcium carbonate containing material comprising the following steps: a) providing a particulate moist calcium carbonate containing material, said material: i) having a moisture content of more than 65 wt.-%, based on the weight of the moist calcium carbonate containing material, andii) containing no dispersant or containing a sub-effective amount of dispersant;b) reducing the moisture content of the moist calcium carbonate containing material of step a) by at least 10% by mechanical means at a temperature in the range of more than 0° C. to 65° C. in one or more steps, to remove a part of water soluble matter present in the particulate moist calcium carbonate and to obtain a moist calcium carbonate containing material having a reduced moisture content of less than 65 wt.-%, based on the weight of the moist calcium carbonate containing material; andc) thermally concentrating the moist calcium carbonate containing material with the reduced moisture content of step b) at a temperature in the range of −100° C. to 100° C. to obtain a final moisture content of not more than 1.0 wt.-%, based on the weight of the calcium carbonate containing material,wherein the calcium carbonate containing material obtained in step c) has a total specific pore volume of less than 0.83cm3 /g. ¦ 2. The process according to claim 1, wherein the moist calcium carbonate containing material of step a) has a moisture content of more than 70 wt.-%, based on the weight of the moist calcium carbonate containing material. ¦ 3. The process according to claim 1, wherein the moist calcium carbonate containing material of step a) has a moisture content of more than 75 wt.-%, based on the weight of the moist calcium carbonate containing material. ¦ 4. The process according to claim 1, wherein the moist calcium carbonate containing material of step a) has a moisture content of more than 80 wt.-%, based on the weight of the moist calcium carbonate containing material. ¦ 5. The process according to claim 1, wherein the moisture content of the moist calcium carbonate containing material in step b) is lowered to a reduced moisture content of less than 60 wt.-%, based on the weight of the moist calcium carbonate containing material. ¦ 6. The process according to claim 1, wherein the moisture content of the moist calcium carbonate containing material in step b) is lowered to a reduced moisture content of less than 50 wt.-%, based on the weight of the moist calcium carbonate containing material. ¦ 7. The process according to claim 1, wherein the moisture content of the moist calcium carbonate containing material in step b) is lowered to a reduced moisture content of less than 40 wt.-%, based on the weight of the moist calcium carbonate containing material. ¦ 8. The process according to claim 1, wherein the moisture content of the moist calcium carbonate containing material in step b) is lowered to a reduced moisture content of less than 30 wt.-%, based on the weight of the moist calcium carbonate containing material. ¦ 9. The process according to claim 1, wherein the moist calcium carbonate containing material is thermally concentrated in step c) to obtain a final moisture content of not more than 0.5 wt.-%, based on the weight of the moist calcium carbonate containing material. ¦ 10. The process according to claim 1, wherein the moist calcium carbonate containing material is thermally concentrated in step c) to obtain a final moisture content of not more than 0.2 wt.-%, based on the weight of the moist calcium carbonate containing material. ¦ 11. The process according to claim 1, wherein the moist calcium carbonate containing material is thermally concentrated in step c) to obtain a final moisture content of not more than 0.1 wt.-%, based on the weight of the moist calcium carbonate containing material. ¦ 12. The process according to claim 1, wherein the moist calcium carbonate containing material is thermally concentrated in step c) to obtain a final moisture content of not more than 0.07 wt.-%, based on the weight of the moist calcium carbonate containing material. ¦ 13. The process according to claim 1, wherein the moisture content of the moist calcium carbonate containing material in step b) is lowered in one or more steps by at least 30%, preferably by at least 50%, more preferably by at least 60% and most preferably by at least 70%. ¦ 14. The process according to claim 1, wherein the moisture content of the moist calcium carbonate containing material in step b) is lowered in one or more steps by at least 30%. ¦ 15. The process according to claim 1, wherein the moisture content of the moist calcium carbonate containing material in step b) is lowered in one or more steps by at least 50%. ¦ 16. The process according to claim 1, wherein the moisture content of the moist calcium carbonate containing material in step b) is lowered in one or more steps by at least 60%. ¦ 17. The process according to claim 1, wherein the moisture content of the moist calcium carbonate containing material in step b) is lowered in one or more steps by at least 70%. ¦ 18. The process according to claim 1, wherein the calcium carbonate containing material obtained in step b) is washed one or more times with deionised water prior to the thermal drying step c). ¦ 19. The process according to claim 1, wherein the calcium carbonate containing material obtained in step c) is treated with a hydrophobizing agent. ¦ 20. The process according to claim 19, wherein hydrophobizing agent is selected from the group consisting of monocarboxylic acids having from 6 to 24 chain carbon atoms, dicarboxylic acids having from 6 to 24 chain carbon atoms, and mixtures thereof. ¦ 21. The process according to claim 19, wherein hydrophobizing agent is selected from the group consisting of stearic acid, behenic acid, palmitic acid, isostearic acid, montanic acid, capric acid, lauric acid, myristic acid, and any mixture thereof. ¦ 22. The process according to claim 19, wherein hydrophobizing agent is selected from the group consisting of caprylic acid, salts thereof, and mixtures thereof. ¦ 23. The process according to claim 19, wherein the treatment with the hydrophobizing agent is carried out at elevated temperature such that the hydrophobizing agent is in the liquid or molten state. ¦ 24. The process according to claim 19, wherein the treatment with the hydrophobizing agent is carried out at a temperature of at least 50° C. ¦ 25. The process according to claim 19, wherein the treatment with the hydrophobizing agent is carried out at a temperature of at least 75° C. ¦ 26. The process according to claim 19, wherein the treatment with the hydrophobizing agent is carried out at a temperature of between 50° C. and 200° C. ¦ 27. The process according to claim 19, wherein the treatment with the hydrophobizing agent is carried out at a temperature of between 70° C. and 110° C. ¦ 28. The process according to claim 19, wherein the treatment with the hydrophobizing agent is carried out at elevated temperature in a heatable treatment device, and wherein the treated calcium carbonate containing material is removed from the device after cooling down. ¦ 29. The process according to claim 28, wherein the heatable treatment device is a heatable mixing device. ¦ 30. The process according to claim 28, wherein the treated calcium carbonate containing material is removed from the device after cooling down to 50° C. ¦ 31. The process according to claim 28, wherein the treated calcium carbonate containing material is removed from the device after cooling down to room temperature (20° C. ) or lower. ¦ 32. A process for making a calcium carbonate containing material comprising the following steps: a) providing a particulate moist calcium carbonate containing material, said material: i) having a moisture content of more than 65 wt.-%, based on the weight of the moist calcium carbonate containing material, and(ii) containing no dispersant or containing a sub-effective amount of dispersant;b) reducing the moisture content of the moist calcium carbonate containing material of step a) by at least 10% by mechanical means at a temperature in the range of more than 0° C. to 65° C. in one or more steps, to remove a part of water soluble matter present in the particulate moist calcium carbonate and to obtain a moist calcium carbonate containing material having a reduced moisture content of less than 65 wt.-%, based on the weight of the moist calcium carbonate containing material; andc) thermally concentrating the moist calcium carbonate containing material with the reduced moisture content of step b) at a temperature in the range of 100° C. to 100° C. to obtain a final moisture content of not more than 1.0 wt.-%, based on the weight of the calcium carbonate containing material,wherein the calcium carbonate containing material obtained in step c) has a lower porosity than a product obtained in step c) on the same particulate moist calcium carbonate containing material of step a) in which process step b) is omitted. | 1. A process for making a calcium carbonate containing material comprising the following steps: a) providing a particulate moist calcium carbonate containing material, said material: i) having a moisture content of more than 65 wt.-%, based on the weight of the moist calcium carbonate containing material, andii) containing no dispersant or containing a sub-effective amount of dispersant;b) reducing the moisture content of the moist calcium carbonate containing material of step a) by at least 10% by mechanical means at a temperature in the range of more than 0° C. to 65° C. in one or more steps, to remove a part of water soluble matter present in the particulate moist calcium carbonate and to obtain a moist calcium carbonate containing material having a reduced moisture content of less than 65 wt.-%, based on the weight of the moist calcium carbonate containing material; andc) thermally concentrating the moist calcium carbonate containing material with the reduced moisture content of step b) at a temperature in the range of −100° C. to 100° C. to obtain a final moisture content of not more than 1.0 wt.-%, based on the weight of the calcium carbonate containing material,wherein the calcium carbonate containing material obtained in step c) has a total specific pore volume of less than 0.83cm3 /g.
15/328210 | US | P | Process for manufacture of purified alkaline earth metal carbonate | Process for manufacture of purified alkaline earth metal carbonate The invention concerns a process for the manufacture of a purified alkaline earth metal carbonate, the purified alkaline earth metal carbonate obtainable by said process, and its use in the manufacture of products and devices in the field of electronics and glass. The process comprises the steps of calcinating the alkaline earth metal carbonate with an aqueous phase comprising a salt. The alkaline earth metal carbonate might be barium carbonate or strontium carbonate. | 1. A process for the manufacture of a purified alkaline earth carbonate, comprising the steps of a) calcining an alkaline earth metal carbonate, wherein the alkaline earth metal carbonate is BaCO3 and/or SrCO3,b) washing the calcinated alkaline earth metal carbonate with an aqueous phase comprising a metal salt. ¦ 2. The process according to claim 1, wherein the alkaline earth metal carbonate of step a) has a particle size D90 value of from 700 to 1100 μm and a particle size D50 value of from 350 to 750 μm after calcination. ¦ 3. The process according to claim 1, wherein the calcination procedure of step a) is performed at a temperature of from 150 to 1000° C. ¦ 4. The process according to claim 1, wherein the metal salt comprised in the aqueous phase of step b) is a carbonate, chloride, bromide, phosphate or citrate. ¦ 5. The process according to claim 4, wherein the metal salt is an alkali metal carbonate. ¦ 6. The process according to claim 5, wherein the metal salt is sodium carbonate. ¦ 7. The process according to claim 4, wherein the metal salt comprised in the aqueous phase of step b) is a carbonate. ¦ 8. The process according to claim 1, wherein the content of metal salt in the aqueous phase of step b) corresponds to from 1 to 200 equivalents, wherein 1 equivalent is one mole metal salt cation, if the metal salt cation is divalent, or is two moles metal salt cation, if the metal salt cation is monovalent, per mole of MSO4, wherein M is an alkaline earth metal, formed by oxidation of all sulfur impurities in the calcination product of step a). ¦ 9. The process according to claim 8, wherein the content of metal salt in the aqueous phase of step b) corresponds to from 10-20 equivalents. ¦ 10. The process according to claim 1, wherein step b) is repeated. ¦ 11. The process according to claim 1, wherein the alkaline earth metal carbonate provided to the calcination procedure of step a) has a total sulfur content of from 200 to 1700 ppm. ¦ 12. The process according to claim 1, wherein the alkaline earth metal carbonate after step b) has a total sulfur content of from 0.1 to 200 ppm. ¦ 13. The process according to claim 1, wherein the alkaline earth metal carbonate provided to the calcination procedure of step a) has a particle size D90 value of from 12 to 30 μm and a has a particle size D50 value of from 2,5 to 9 μm. | 1. A process for the manufacture of a purified alkaline earth carbonate, comprising the steps of a) calcining an alkaline earth metal carbonate, wherein the alkaline earth metal carbonate is BaCO3 and/or SrCO3,b) washing the calcinated alkaline earth metal carbonate with an aqueous phase comprising a metal salt.
16/208343 | US | P | Piezoelectric film and piezoelectric element including the same | In the piezoelectric film including a perovskite oxide which is represented by General Formula P, 0.1≤x≤0.3 and 0<y≤0.49x are satisfied, A1+δ[(Zr,Ti)1-x-yNbxScy]Oz . . . General Formula P, in General Formula P, A is an A-site element primarily containing Pb, δ=0 and z=3 are standard values, but δ and z may deviate from standard values in a range in which a perovskite structure is capable of being obtained. | 1. A piezoelectric film comprising: a perovskite oxide which is represented by General Formula P, A1+δ[(Zr,Ti)1-x-yNbxScy]Oz General Formula Pin General Formula P, A is an A-site element primarily containing Pb, δ=0 and z=3 are standard values, but δ and z may deviate from the standard values in a range in which a perovskite structure is capable of being obtained,wherein 0.1≤x≤0.3 and 0<y≤0.49x are satisfied. ¦ 2. The piezoelectric film according to claim 1, wherein 0<y≤0.049 is satisfied. ¦ 3. The piezoelectric film according to claim 1, wherein 0<y≤0.03 is satisfied. ¦ 4. The piezoelectric film according to claim 1, wherein 0.1≤x≤0.2 is satisfied. ¦ 5. The piezoelectric film according to claim 1, wherein the piezoelectric film is a columnar crystal film formed of a number of columnar crystals. ¦ 6. The piezoelectric film according to claim 1, wherein the piezoelectric film has a film thickness of 1 μm or greater. ¦ 7. A piezoelectric element comprising: the piezoelectric film according to claim 1; andan electrode which applies an electric field to the piezoelectric film. | 1. A piezoelectric film comprising: a perovskite oxide which is represented by General Formula P, A1+δ[(Zr,Ti)1-x-yNbxScy]Oz General Formula Pin General Formula P, A is an A-site element primarily containing Pb, δ=0 and z=3 are standard values, but δ and z may deviate from the standard values in a range in which a perovskite structure is capable of being obtained,wherein 0.1≤x≤0.3 and 0<y≤0.49x are satisfied.
15/511926 | US | P | Processes for selective recovery of rare earth metals present in acidic aqueous phases resulting from the treatment of spent or scrapped permanent magnets | The invention relates to a hydrometallurgical process which makes it possible to selectively recover at least one “heavy” rare earth metal, i.e. a rare earth metal with an atomic number at least equal to 62, that is in an acidic aqueous phase resulting from the treatment of spent or scrapped permanent magnets. It also relates to a hydrometallurgical process which makes it possible to selectively recover, on the one hand, at least one heavy rare earth metal present in an acidic aqueous phase resulting from the treatment of spent or scrapped permanent magnets and, on the other hand, at least one “light” rare earth metal, i.e. a rare earth metal with an atomic number at most equal to 61, that is also in this acidic aqueous phase. The invention has in particular an application in the recycling of rare earth metals present in spent or scrapped permanent magnets of the type Neodymium-Iron-Boron (or NdFeB) and, in particular, dysprosium, praseodymium and neodymium, and also in the recycling of samarium present in spent or scrapped permanent magnets of the type samarium-cobalt (or SmCo). | 1. A method for selective recovery of at least one rare earth metal TR1 having an atomic number at least equal to 62 from an acid aqueous phase A1, the aqueous phase A1 stemming from a processing of spent or scrapped permanent magnets and comprising one or more rare earth metals TR1, transition metals and an acid having a concentration from 0.2 mol/L to 6 mol/L, the acid being nitric acid, sulphuric acid, hydrochloric acid, phosphoric acid or a mixture thereof, which method comprises: a) extracting the rare earth metal TR1 from the aqueous phase A1, the extraction comprising putting the aqueous phase A1 in contact with an organic phase S1 not miscible with water, which comprises a diglycolamide having a total number of carbon atoms at least equal to 24 as an extractant, in an organic diluent, and then separating the aqueous phase A1 from the organic phase S1;b) washing the organic phase S1 stemming from a), the washing comprising putting the organic phase S1 in contact with an acid aqueous phase A2 which comprises an acid identical with the acid of the aqueous phase A1, at a concentration at most equal to the acid concentration of the aqueous phase A1, and then separating the aqueous phase A2 from the organic phase S1; andc) stripping the rare earth metal TR1 from the organic phase S1 stemming from b), the stripping comprising putting the organic phase S1 in contact with an acid aqueous phase A3 which has a pH at least equal to 3, and then separating the aqueous phase A3 from the organic phase S1. ¦ 2. The method of claim 1, wherein the diglycolamide has the formula: R1(R2)N—C(O)—CH2—O—CH2—C(O)—N(R3)R4 wherein each of R1 to R4 represents a linear or branched alkyl group comprising at least 5 carbon atoms. ¦ 3. The method of claim 1, wherein the diglycolamide is N,N,N′,N′-tetraoctyl-3-oxapentanediamide, N,N,N′,N′-tetra(2-ethylhexyl)-3-oxapentanediamide, N,N,N′,N′-tetradecyl-3-oxapentanediamide or N,N,N′,N′-tetradodecyl-3-oxapentanediamide. ¦ 4. The method of claim 1, wherein the organic phase S1 comprises from 0.05 mol/L to 1 mol/L of the diglycolamide. ¦ 5. The method of claim 1, wherein the aqueous phase A2 comprises from 0.01 mol/L to 0.5 mol/L of the acid. ¦ 6. The method of claim 1, wherein the aqueous phase A3 comprises from 0.0001 mol/L to 0.001 mol/L of nitric acid, sulphuric acid, hydrochloric acid, phosphoric acid or a mixture thereof. ¦ 7. The method of claim 1, wherein the strong acid of the aqueous phases A1 and A2 is nitric acid. ¦ 8. The method of claim 1, which comprises a cycle, the cycle comprising a), b), c) and a purification of the organic phase S1 stemming from c). ¦ 9. The method of claim 1, wherein the aqueous phase A1 stems from the processing of neodymium-iron-boron permanent magnets in nitric acid, sulphuric acid, hydrochloric acid, phosphoric acid or a mixture thereof and the rare earth metal TR1 is dysprosium. ¦ 10. A method for selective recovery of at least one rare earth metal TR1 having an atomic number at least equal to 62 and of at least one rare earth metal TR2 having an atomic number at most equal to 61 from an acid aqueous phase A1, the aqueous phase A1 stemming from a processing of spent or scrapped permanent magnets and comprising one or more rare earth metals TR1, one or more rare earth metals TR2, transition metals and an acid having a concentration from 0.2 mol/L to 6 mol/L, the acid being nitric acid, sulphuric acid, hydrochloric acid, phosphoric acid or a mixture thereof, which method comprises: recovery of the rare earth metal TR1 from the aqueous phase A1, which recovery comprises:a) extracting the rare earth metal TR1 from the aqueous phase A1, the extraction comprising putting the aqueous phase A1 in contact with an organic phase S1 not miscible with water, which comprises a diglycolamide having a total number of carbon atoms at least equal to 24 as an extractant, in an organic diluent, and then separating the aqueous phase A1 from the organic phase S1;b) washing the organic phase S1 stemming from a), the washing comprising putting the organic phase S1 in contact with an acid aqueous phase A2, which comprises an acid identical with the acid of the aqueous phase A1, at a concentration at most equal to the strong acid concentration of the aqueous phase A1, and then separating the aqueous phase A2 from the organic phase S1; andc) stripping the rare earth metal TR1 from the organic phase S1 stemming from b), the stripping comprising putting the organic phase S1 in contact with an acid aqueous phase A3 which has a pH at least equal to 3, and then separating the aqueous phase A3 from the organic phase S1; andrecovery of the rare earth metal TR2 from the aqueous phase A1 stemming from a), which recovery comprises:d) extracting the rare earth metal TR2 from the aqueous phase A1 stemming from a), the extraction comprising putting the aqueous phase A1 in contact with an organic phase S2 not miscible with water, which comprises an extractant identical with the extractant of the organic phase S1, in an organic diluent, and then separating the aqueous phase A1 from the organic phase S2;e) washing the organic phase S2 stemming from d), the washing comprising putting the organic phase S2 in contact with an acid aqueous phase A4, which comprises an acid identical with the acid of the aqueous phase A1, at a concentration at most equal to the acid concentration of the aqueous phase A1 stemming from a), and then separating the aqueous phase A4 from the organic phase S2; andf) stripping the rare earth metal TR2 from the organic phase S2 stemming from e), the stripping comprising putting the organic phase S2 in contact with an acid aqueous phase A5 which has a pH at least equal to 3, and then separating the aqueous phase A5 from the organic phase S2. ¦ 11. The method of claim 10, wherein the diglycolamide has the formula: R1(R2)N—C(O)—CH2—O—CH2—C(O)—N(R3)R4 wherein each of R1 to R4 represents a linear or branched alkyl group comprising at least 5 carbon atoms. ¦ 12. The method of claim 10, wherein the diglycolamide is N,N,N′,N′-tetraoctyl-3-oxapentanediamide, N,N,N′,N′-tetra(2-ethylhexyl)-3-oxapentanediamide, N,N,N′,N′-tetradecyl-3-oxapentanediamide or N,N,N′,N′-tetradodecyl-3-oxapentanediamide. ¦ 13. The method of claim 10, wherein the organic phase S1 comprises from 0.05 mol/L to 1 mol/L of the diglycolamide. ¦ 14. The method of claim 10, wherein the aqueous phase A2 comprises from 0.01 to 0.5 mol/L of the acid. ¦ 15. The method of claim 10, wherein the aqueous phase A4 comprises from 0.2 mol/L to 4 mol/L of the acid. ¦ 16. The method of claim 10, wherein each of the aqueous phases A3 and A5 comprises from 0.0001 mol/L to 0.001 mol/L of nitric acid, sulphuric acid, hydrochloric acid, phosphoric acid or a mixture thereof. ¦ 17. The method of claim 10, wherein the acid of the aqueous phases A1, A2 and A4 is nitric acid. ¦ 18. The method of claim 10, which comprises a first and a second cycle, the first cycle comprising a), b) and c), the second cycle comprising d), e) and f), the first and second cycles further comprising a purification of an organic phase formed by grouping the organic phase S1 stemming from c) and the organic phase S2 stemming from f) and dividing the thereby purified organic phase into the organic phase S1 and the organic phase S2. ¦ 19. The method of claim 10, wherein the aqueous phase A1 stems from the processing of neodymium-iron-boron permanent magnets in nitric acid, sulphuric acid, hydrochloric acid, phosphoric acid or a mixture thereof and comprises dysprosium as the rare earth metal TR1 and praseodymium and neodymium as the rare earth metals TR2. ¦ 20. A method for selective recovery of at least one rare earth metal TR1 having an atomic number at least equal to 62 and of at least one rare earth metal TR2 having an atomic number at most equal to 61 from an acid aqueous phase A1, the aqueous phase A1 stemming from a processing of spent or scrapped permanent magnets and comprising one or more rare earth metals TR1, one or more rare earth metals TR2, transition metals and an acid having a concentration from 0.2 mol/L to 6 mol/L, the acid being nitric acid, sulphuric acid, hydrochloric acid, phosphoric acid or a mixture thereof, which method comprises: a) extracting the rare earth metal TR1 and the rare earth metal TR2 from the aqueous phase A1, the extraction comprising putting the aqueous phase A1 in contact with an organic phase S1 not miscible with water, which comprises a diglycolamide having a total number of carbon atoms at least equal to 24 as an extractant, in an organic diluent, and then separating the aqueous phase A1 from the organic phase S1;b) washing the organic phase S1 stemming from a), the washing comprising putting the organic phase S1 in contact with an acid aqueous phase A2, which comprises an acid identical with the acid of the aqueous phase A1, at a concentration at most equal to the acid concentration of the aqueous phase A1, and then separating the aqueous phase A2 from the organic phase S1;b′) stripping the rare earth metal TR2 from the organic phase S1 stemming from b), the stripping comprising putting the organic phase S1 in contact with an acid aqueous phase A5, which has a pH from 1 to 2.3, and then separating the aqueous phase A5 from the organic phase S1;b″) washing the aqueous phase A5 stemming from b′), the washing comprising putting the aqueous phase A5 in contact with an organic phase S2 not miscible with water, which comprises an extractant identical with the extractant of the organic phase S1, in an organic diluent, and then separating the aqueous phase A5 from the organic phase S2;c) stripping the rare earth metal TR1 from the organic phase S2 stemming from b′), the stripping comprising putting the organic phase S2 in contact with an acid aqueous phase A3 which has a pH at least equal to 3, and then separating the aqueous phase A3 from the organic phase S2. ¦ 21. The method of claim 20, wherein the diglycolamide has the formula: R1(R2)N—C(O)—CH2—O—CH2—C(O)—N(R3)R4 wherein each of R1 to R4 represents a linear or branched alkyl group comprising at least 5 carbon atoms. ¦ 22. The method of claim 20, wherein the diglycolamide is N,N,N′,N′-tetraoctyl-3-oxapentanediamide, N,N,N′,N′-tetra(2-ethylhexyl)-3-oxapentanediamide, N,N,N′,N′-tetradecyl-3-oxapentanediamide or N,N,N′,N′-tetradodecyl-3-oxapentanediamide. ¦ 23. The method of claim 20, wherein the organic phase S1 comprises from 0.05 mol/L to 1 mol/L of the diglycolamide. ¦ 24. The method of claim 20, wherein the aqueous phase A2 comprises from 0.2 mol/L to 4 mol/L of the acid. ¦ 25. The method of claim 20, wherein the aqueous phase A5 comprises from 0.005 mol/L to 0.1 mol/L of nitric acid, sulphuric acid, hydrochloric acid, phosphoric acid or a mixture thereof. ¦ 26. The method of claim 20, wherein the aqueous phase A3 comprises from 0.0001 mol/L to 0.001 mol/L of nitric acid, sulphuric acid, hydrochloric acid, phosphoric acid or a mixture thereof. ¦ 27. The method of claim 20, wherein the acid of the aqueous phases A1 and A2 is nitric acid. ¦ 28. The method of claim 20, which comprises a cycle, the cycle comprising a), b), b′), b″), c), a purification of the organic phase S2 stemming from c) and a division of the thereby purified organic phase into the organic phase S1 and the organic phase S2. ¦ 29. The method of claim 20, wherein the aqueous phase A1 stems from the processing of neodymium-iron-boron permanent magnets in nitric acid, sulphuric acid, hydrochloric acid, phosphoric acid or a mixture thereof and comprises dysprosium as the rare earth metal TR1 and praseodymium and neodymium as the rare earth metals TR2. | 1. A method for selective recovery of at least one rare earth metal TR1 having an atomic number at least equal to 62 from an acid aqueous phase A1, the aqueous phase A1 stemming from a processing of spent or scrapped permanent magnets and comprising one or more rare earth metals TR1, transition metals and an acid having a concentration from 0.2 mol/L to 6 mol/L, the acid being nitric acid, sulphuric acid, hydrochloric acid, phosphoric acid or a mixture thereof, which method comprises: a) extracting the rare earth metal TR1 from the aqueous phase A1, the extraction comprising putting the aqueous phase A1 in contact with an organic phase S1 not miscible with water, which comprises a diglycolamide having a total number of carbon atoms at least equal to 24 as an extractant, in an organic diluent, and then separating the aqueous phase A1 from the organic phase S1;b) washing the organic phase S1 stemming from a), the washing comprising putting the organic phase S1 in contact with an acid aqueous phase A2 which comprises an acid identical with the acid of the aqueous phase A1, at a concentration at most equal to the acid concentration of the aqueous phase A1, and then separating the aqueous phase A2 from the organic phase S1; andc) stripping the rare earth metal TR1 from the organic phase S1 stemming from b), the stripping comprising putting the organic phase S1 in contact with an acid aqueous phase A3 which has a pH at least equal to 3, and then separating the aqueous phase A3 from the organic phase S1.
15/739331 | US | P | Method for producing conductive mayenite type compound | An object of the present invention is to provide a method for producing conductive mayenite, with which a reaction is completed in a short time, an operation can be simplified, the reaction is easily controlled, and the cost of energy can be reduced. The present invention is a method for producing conductive mayenite, characterized by mixing a mayenite type compound with a carbon component, placing the resulting mixture in an airtight container, and irradiating the mixture with a microwave in an inert gas atmosphere or in a vacuum atmosphere to heat the mixture. | 1. A method for producing a conductive mayenite, characterized by mixing a mayenite (Ca12Al14O33) with a carbon component, placing the resulting mixture in an airtight container, and irradiating the mixture with a microwave in an inert gas atmosphere or in a vacuum atmosphere to heat the mixture. ¦ 2. The method for producing a conductive mayenite according to claim 1, characterized in that the mayenite (Ca12Al14O33) has a crystal structure constituted by three-dimensionally connected cages. ¦ 3. The method for producing a conductive mayenite according to claim 1, characterized in that the carbon component is at least one selected from the group consisting of silicon carbide, active carbon, graphite, carbon black, Ru/carbon, and graphene. ¦ 4. The method for producing a conductive mayenite according to claim 1, characterized in that the airtight container is made of quartz glass. ¦ 5. The method for producing a conductive mayenite according to claim 1, characterized in that the heating conditions of the mixture by the irradiation with the microwave are at 600 to 1200° C. for 5 to 60 minutes. ¦ 6. The method for producing a conductive mayenite according to claim 2, characterized in that the carbon component is at least one selected from the group consisting of silicon carbide, active carbon, graphite, carbon black, Ru/carbon, and graphene. ¦ 7. The method for producing a conductive mayenite according to claim 2, characterized in that the airtight container is made of quartz glass. ¦ 8. The method for producing a conductive mayenite according to claim 3, characterized in that the airtight container is made of quartz glass. ¦ 9. The method for producing a conductive mayenite according to claim 6, characterized in that the airtight container is made of quartz glass. ¦ 10. The method for producing a conductive mayenite according to claim 2, characterized in that the heating conditions of the mixture by the irradiation with the microwave are at 600 to 1200° C. for 5 to 60 minutes. ¦ 11. The method for producing a conductive mayenite according to claim 3, characterized in that the heating conditions of the mixture by the irradiation with the microwave are at 600 to 1200° C. for 5 to 60 minutes. ¦ 12. The method for producing a conductive mayenite according to claim 4, characterized in that the heating conditions of the mixture by the irradiation with the microwave are at 600 to 1200° C. for 5 to 60 minutes. ¦ 13. The method for producing a conductive mayenite according to claim 6, characterized in that the heating conditions of the mixture by the irradiation with the microwave are at 600 to 1200° C. for 5 to 60 minutes. ¦ 14. The method for producing a conductive mayenite according to claim 7, characterized in that the heating conditions of the mixture by the irradiation with the microwave are at 600 to 1200° C. for 5 to 60 minutes. ¦ 15. The method for producing a conductive mayenite according to claim 8, characterized in that the heating conditions of the mixture by the irradiation with the microwave are at 600 to 1200° C. for 5 to 60 minutes. ¦ 16. The method for producing a conductive mayenite type compound according to claim 9, characterized in that the heating conditions of the mixture by the irradiation with the microwave are at 600 to 1200° C. for 5 to 60 minutes. | 1. A method for producing a conductive mayenite, characterized by mixing a mayenite (Ca12Al14O33) with a carbon component, placing the resulting mixture in an airtight container, and irradiating the mixture with a microwave in an inert gas atmosphere or in a vacuum atmosphere to heat the mixture.
15/563931 | US | P | Anti-corrosion pigments made of aluminium polyphosphate and rare earth | An anticorrosive pigment comprising an aluminum polyphosphate comprises at least one cerium-based compound and/or one lanthanum-based compound and/or one praseodymium-based compound. An anticorrosive paint incorporating the pigment is also provided. | 1. An anticorrosive pigment consisting of an aluminum tripolyphosphate, and at least one cerium-based compound and/or one lanthanum-based compound and/or one praseodymium-based compound. ¦ 2. The anticorrosive pigment as claimed in claim 1, wherein the compound is an oxide. ¦ 3. The anticorrosive pigment as claimed in claim 1, wherein the compound is a carbonate. ¦ 4. The anticorrosive pigment as claimed in claim 2, comprising a cerium oxide. ¦ 5. The anticorrosive pigment as claimed in claim 4, comprising cerium oxide or CeO2. ¦ 6. The anticorrosive pigment as claimed in claim 2, comprising a lanthanum oxide. ¦ 7. The anticorrosive pigment as claimed in claim 6, comprising lanthanum oxide or La2O3. ¦ 8. The anticorrosive pigment as claimed in claim 2, comprising a praseodymium oxide. ¦ 9. The anticorrosive pigment as claimed in claim 8, comprising praseodymium oxide or Pr6O11. ¦ 10. The anticorrosive pigment as claimed in claim 1, comprising a mixture of cerium-based compound and of lanthanum-based compound. ¦ 11. The anticorrosive pigment as claimed in claim 1, comprising a mixture of cerium-based compound and of praseodymium-based compound. ¦ 12. The anticorrosive pigment as claimed in claim 1, comprising a mixture of lanthanum-based compound and of praseodymium-based compound. ¦ 13. The anticorrosive pigment as claimed in claim 1, comprising a mixture of cerium-based compound and of lanthanum-based compound and of praseodymium-based compound. ¦ 14. The anticorrosive pigment as claimed in claim 1, comprising a percentage by weight of the at least one cerium-based compound and/or the lanthanum-based compound and/or the praseodymium-based compound is between 1% and 30%. ¦ 15. An anticorrosive paint intended to cover a metal surface, comprising an anticorrosive pigment as claimed in claim 1. ¦ 16. The anticorrosive paint as claimed in claim 15, wherein it is based on polyester-melamine. ¦ 17. The anticorrosive paint as claimed in claim 15, wherein it is based on polyurethane. ¦ 18. The anticorrosive paint as claimed in claim 15, wherein it is epoxy-based. ¦ 19. The anticorrosive paint as claimed in claim 15, comprising a percentage by weight of anticorrosive pigment of between 1% and 15%. | 1. An anticorrosive pigment consisting of an aluminum tripolyphosphate, and at least one cerium-based compound and/or one lanthanum-based compound and/or one praseodymium-based compound.
15/909002 | US | P | Alumina sintered body and base substrate for optical device | An alumina sintered body of the present invention has a degree of c-plane orientation of 5% or more, which is determined by a Lotgering method using an X-ray diffraction profile in a range of 2θ=20° to 70° obtained under X-ray irradiation, and an XRC half width of 15.0° or less in rocking curve measurement, an F content of less than 0.99 mass ppm when measured by D-SIMS, a crystal grain diameter of 15 to 200 μm, and 25 or less pores having a diameter of 0.2 μm to 1.0 μm when a photograph of a viewing area 370.0 μm in a vertical direction and 372.0 μm in a horizontal direction taken at a magnification factor of 1000 is visually observed. | 1. An alumina sintered body having: a degree of c-plane orientation of 5% or more, which is determined by a Lotgering method using an X-ray diffraction profile in a range of 2θ=20° to 70° obtained under X-ray irradiation, and an XRC half width of 15.0° or less in rocking curve measurement;an F content of less than 0.99 mass ppm when measured by D-SIMS;a crystal grain diameter of 15 to 200 μm; and25 or less pores having a diameter of 0.2 μm to 1.0 μm when a photograph of a viewing area 370.0 μm in a vertical direction and 372.0 μm in a horizontal direction taken at a magnification factor of 1000 is visually observed. ¦ 2. The alumina sintered body according to claim 1, wherein, the F content is 0.1 mass ppm or less. ¦ 3. The alumina sintered body according to claim 1, wherein, the crystal grain diameter is 20 to 200 μm. ¦ 4. The alumina sintered body according to claim 1, wherein, the number of the pores is 15 or less. ¦ 5. The alumina sintered body according to claim 1, wherein, the F content is 0.1 mass ppm or less,the crystal grain diameter is 20 to 200 μm, andthe number of the pores is 10 or less. ¦ 6. The alumina sintered body according to claim 5, wherein, the degree of c-plane orientation is 60% or more, and the XRC half width is 5.0° or less,the crystal grain diameter is 40 to 95 μm, andthe number of the pores is 7 or less. ¦ 7. The alumina sintered body according to claim 6, wherein, the crystal grain diameter is 45 to 95 μm, andthe number of the pores is 5 or less. ¦ 8. The alumina sintered body according to claim 7, wherein, the degree of c-plane orientation is 96% or more, and the XRC half width is 2.6° or less, andthe number of the pores is 3 or less. ¦ 9. The alumina sintered body according to claim 1, wherein, the alumina sintered body having a thickness of 0.5 mm has an in-line transmittance of 78% or more at 300 to 1000 nm. ¦ 10. A base substrate for optical device, comprising the alumina sintered body according to claim 1. | 1. An alumina sintered body having: a degree of c-plane orientation of 5% or more, which is determined by a Lotgering method using an X-ray diffraction profile in a range of 2θ=20° to 70° obtained under X-ray irradiation, and an XRC half width of 15.0° or less in rocking curve measurement;an F content of less than 0.99 mass ppm when measured by D-SIMS;a crystal grain diameter of 15 to 200 μm; and25 or less pores having a diameter of 0.2 μm to 1.0 μm when a photograph of a viewing area 370.0 μm in a vertical direction and 372.0 μm in a horizontal direction taken at a magnification factor of 1000 is visually observed.
14/960129 | US | P | Recovery of mining processing product using boronic acid-containing polymers | Methods and compositions for improving performance of flocculants in an industrial production process. Methods include pH triggered cross-linking reaction between a flocculating agent, such as dextran, and a composition comprising a boronic acid-containing polymer. The pH trigger can be provided by a fluid having a pH of 8 or more. The production process can be a Bayer Process and the fluid is caustic liquor or slurry in the fluid circuit of the Bayer, wherein the reaction time is reduced over conventional methods and the cross-linked dextran composition effectuates improved flocculation of the trihydrate particles. | 1. A method for solid-liquid separation in a mining process, the method comprising: combining a first composition with a fluid stream of a mining process, the first composition comprising an uncrosslinked polysaccharide, the fluid stream having a pH of 8 or more;combining a second composition with the fluid stream, the second composition comprising a boronic acid-containing polymer; andseparating a solid from the fluid stream. ¦ 2. The method of claim 1, the boronic acid-containing polymer comprises at least one polymerized water soluble vinyl monomer and at least one polymerized vinyl monomer containing a boronic acid moiety. ¦ 3. The method of claim 2, wherein the boronic acid moiety is phenylboronic acid. ¦ 4. The method of claim 2, wherein the at least one vinyl monomer containing a boronic acid moiety is chosen from the group consisting of 3-(acrylamido)phenylboronic acid, 4-(acrylamido)phenylboronic acid, 2-(acrylamideo)phenylboronic acid, 4-vinylphenylboronic acid, 3-vinylphenylboronic acid, 2-vinylphenylboronic acid, and mixtures thereof. ¦ 5. The method of claim 2, wherein the at least one water soluble vinyl monomer is an acrylate monomer or is chosen from the group consisting of acrylamide; acrylic acid or a salt thereof; 2-acrylamido-2-methylpropane sulfonic acid or a salt thereof; N,N,N-trimethyl-2-[(1-oxo-2-propenyl)oxy]-ethanaminium chloride, N,N-dimethyl-N-propenyl-2-propen-1-aminium chloride, and mixtures thereof. ¦ 6. The method of claim 2, wherein the at least one vinyl monomer containing a boronic acid moiety is 3-(acrylamido)phenylboronic acid. ¦ 7. The method of claim 2, wherein the at least one water soluble vinyl monomer is acrylamide and the boronic acid-containing polymer is a water soluble boronic acid-containing polyacrylamide. ¦ 8. The method of claim 2, the boronic acid-containing polymer having a reduced specific viscosity of at least about 0.2 dl/g and comprising at least about 0.01 wt % boronic acid-containing monomer. ¦ 9. The method of claim 1, wherein the boronic acid-containing polymer is in the form of latex, an aqueous solution or a dry powder. ¦ 10. The method of claim 1, wherein a reaction product of the polysaccharide with the boronic acid-containing polymer inhibits the rate of nucleation of one or more alumina trihydrate crystals in the Bayer process. ¦ 11. The method of claim 1, wherein a reaction product of the polysaccharide with the boronic acid-containing polymer facilitates red mud clarification in the Bayer process. ¦ 12. A composition consisting essentially of a fluid stream of a mining process, the fluid stream having a pH of 8 or more;an uncrosslinked dextran; anda boronic acid-containing polymer, wherein the boronic acid-containing polymer comprises about 1.0 wt % to 2.0 wt % polymerized 3-(acrylamido)phenylboronic acid and at least one polymerized water soluble vinyl monomer. ¦ 13. The composition of claim 12, wherein the boronic acid-containing polymer has a reduced specific viscosity of at least about 0.2 dl/g. ¦ 14. The composition of claim 12 wherein the fluid stream of a mining process is a fluid stream of a Bayer process. ¦ 15. The method of claim 1 wherein the combining of the first composition and the second composition with the fluid stream inhibits the rate of nucleation of one or more alumina trihydrate crystals in the Bayer process. ¦ 16. The method of claim 1 wherein the combining of the first composition and the second composition with the fluid stream facilitates red mud clarification in the Bayer process. | 1. A method for solid-liquid separation in a mining process, the method comprising: combining a first composition with a fluid stream of a mining process, the first composition comprising an uncrosslinked polysaccharide, the fluid stream having a pH of 8 or more;combining a second composition with the fluid stream, the second composition comprising a boronic acid-containing polymer; andseparating a solid from the fluid stream.
15/056198 | US | P | Polishing composition containing ceria particles and method of use | The invention provides a chemical-mechanical polishing composition including wet-process ceria particles having a median particle size of about 25 nm to about 150 nm and a particle size distribution of about 300 nm or more, and an aqueous carrier. The invention also provides a method of polishing a substrate, especially a substrate comprising a silicon layer, with the polishing composition. | 1. A chemical-mechanical polishing composition comprising: (a) wet-process ceria particles having a median particle size of about 25 nm to about 150 nm and a particle size distribution of about 300 nm or more, wherein the wet-process ceria particles have a surface that comprises tridentate hydroxyl groups and has a surface coverage of tridentate hydroxyl groups that is about 2.0×10−5 moles/m2 or more, and(b) an aqueous carrier. ¦ 2. The chemical-mechanical polishing composition of claim 1, wherein the wet-process ceria particles have a median particle size of about 40 nm to about 100 nm. ¦ 3. The chemical-mechanical polishing composition of claim 1, wherein the wet-process ceria particles have a median particle size of about 60 nm to about 80 nm. ¦ 4. The chemical-mechanical polishing composition of claim 1, wherein the wet-process ceria particles have a particle size distribution of about 350 nm or more. ¦ 5. The chemical-mechanical polishing composition of claim 4, wherein the wet-process ceria particles have a particle size distribution of about 375 nm or more. ¦ 6. The chemical-mechanical polishing composition of claim 1, wherein the wet-process ceria particles have a surface coverage of tridentate hydroxyl groups that is about 2.0×10−5 moles/m2 and about 6.0×10−5 moles/m2. ¦ 7. The chemical-mechanical polishing composition of claim 6, wherein the wet-process ceria particles have a surface coverage of tridentate hydroxyl groups that is about 2.3×10−5 moles/m2 or more. ¦ 8. The chemical-mechanical polishing composition of claim 1, wherein a Raman spectrum of the wet-process ceria particles comprises a peak at about 458 cm−1 and a peak at about 583 cm−1, and wherein the ratio of the intensity of the peak at about 458 cm−1 to the intensity of the peak at about 583 cm−1 is about 100 or less. ¦ 9. The chemical-mechanical polishing composition of claim 8, wherein the ratio of the intensity of the peak at about 458 cm−1 to the intensity of the peak at about 583 cm−1 is about 65 or less. ¦ 10. The chemical-mechanical polishing composition of claim 1, wherein the wet-process ceria particles are present in the polishing composition at a concentration of about 0.1 wt. % to about 1 wt. %. ¦ 11. The chemical-mechanical polishing composition of claim 10, wherein the wet-process ceria particles are present in the polishing composition at a concentration of about 0.2 wt. % to about 0.6 wt. %. ¦ 12. The chemical-mechanical polishing composition of claim 1, further comprising a pH-adjusting agent. ¦ 13. The chemical-mechanical polishing composition of claim 12, wherein the pH-adjusting agent is selected from an alkyl amine, an alcohol amine, a quaternary amine hydroxide, ammonia, and combinations thereof. ¦ 14. The chemical-mechanical polishing composition of claim 12, wherein the pH-adjusting agent is triethanolamine. ¦ 15. The chemical-mechanical polishing composition of claim 1, wherein the pH of the polishing composition is about 1 to about 6. ¦ 16. The chemical-mechanical polishing composition of claim 15, wherein the pH of the polishing composition is about 3.5 to about 5. ¦ 17. A method of polishing a substrate comprising: (i) providing a substrate;(ii) providing a polishing pad;(iii) providing the chemical-mechanical polishing composition of claim 1;(iv) contacting the substrate with the polishing pad and the chemical-mechanical polishing composition; and(v) moving the polishing pad and the chemical-mechanical polishing composition relative to the substrate to abrade at least a portion of the substrate to polish the substrate. ¦ 18. A method of polishing a substrate comprising: (i) providing a substrate, wherein the substrate comprises a silicon layer;(ii) providing a polishing pad;(iii) providing the chemical-mechanical polishing composition of claim 1;(iv) contacting the substrate with the polishing pad and the chemical-mechanical polishing composition; and(v) moving the polishing pad and the chemical-mechanical polishing composition relative to the substrate to abrade at least a portion of the silicon layer on a surface of the substrate to polish the substrate. ¦ 19. The method of claim 18, wherein the silicon layer is selected from a silicon oxide layer, a silicon nitride layer, a polysilicon layer, and combinations thereof. ¦ 20. The method of claim 18, wherein the silicon layer is a tetraethoxysilane (TEOS) layer. | 1. A chemical-mechanical polishing composition comprising: (a) wet-process ceria particles having a median particle size of about 25 nm to about 150 nm and a particle size distribution of about 300 nm or more, wherein the wet-process ceria particles have a surface that comprises tridentate hydroxyl groups and has a surface coverage of tridentate hydroxyl groups that is about 2.0×10−5 moles/m2 or more, and(b) an aqueous carrier.
15/543594 | US | P | Process for treating a sulfurous fluid to form gypsum and magnesium carbonate | A process for treating a sulfurous fluid to form gypsum and magnesium carbonate, whereby the sulfurous fluid is scrubbed with a sequestrating agent to yield a scrubbed fluid, gypsum and magnesium sulfate. The flue gas desulfurized gypsum is isolated from the magnesium sulfate solution by filtration or centrifugation. The magnesium sulfate is reacted with a carbonate salt to produce a magnesium carbonate whereby the reaction conditions are controlled to control the properties of the magnesium carbonate produced. | 1. A process for treating a sulfurous fluid to form gypsum and magnesium carbonate, comprising: contacting the sulfurous fluid with a sequestrating agent to yield a scrubbed fluid, gypsum and magnesium sulfate; andreacting a carbonate salt with the magnesium sulfate to produce a magnesium carbonate; wherein the carbonate salt comprises a carbonate anion and at least one cation selected from the group consisting of sodium, calcium, potassium, ammonium, magnesium, and hydronium. ¦ 2. The process of claim 1, further comprising separating at least a portion of the gypsum from the magnesium sulfate to form a gypsum product. ¦ 3. The process of claim 2, wherein the separating is by filtration or centrifugation. ¦ 4. The process of claim 2, wherein the moisture content of the gypsum product after separating does not exceed 10%. ¦ 5. The process of claim 2, wherein the gypsum product comprises at least one impurity selected from the group consisting of a carbonate, a sulfate, an iron mineral, and an organic species. ¦ 6. The process of claim 1, wherein the sequestrating agent is a calcium-containing carbonate mineral. ¦ 7. The process of claim 6, wherein the calcium-containing carbonate material is dolomite or dolomitic limestone. ¦ 8. The process of claim 6, wherein the calcium-containing carbonate mineral has an average particle size ranging from 50 μm to 100 μm. ¦ 9. The process of claim 1, wherein the sulfurous fluid is a flue gas with a temperature ranging from 350° C. to 1200° C. ¦ 10. The process of claim 1, wherein the contacting removes 98 to 99% of sulfur from the sulfurous fluid. ¦ 11. The process of claim 1, further comprising flowing a sulfurous fluid into a mixture comprising water and a sequestrating agent, wherein the pH of the mixture is controlled during the flowing by controlling a flow rate of the sulfurous fluid into the mixture, adding a buffer to the mixture, or both. ¦ 12. The process of claim 11, wherein the buffer is ammonia, a dibasic acid, or both. ¦ 13. The process of claim 11, wherein the mixture has a pH from 5 to 6 during the flowing. ¦ 14. The process of claim 11, further comprising flowing oxygen into the mixture concurrently with the sulfurous fluid to reduce a concentration of sulfites in the mixture. ¦ 15. The process of claim 1, wherein the magnesium carbonate is amorphous with a surface area greater than or equal to 20 m2/g. ¦ 16. The process of claim 1, further comprising seeding the magnesium sulfate prior to the reacting by adding gypsum, a carbonate salt seed, or both to control the production of the magnesium carbonate. ¦ 17. The process of claim 1, wherein said magnesium carbonate is in the form magnesite. ¦ 18. The process of claim 1, further comprising: separating at least a portion of the gypsum from the magnesium sulfate to form a gypsum product; and processing the gypsum to form a processed gypsum. ¦ 19. The process of claim 18, wherein the processing is at least one process selected from the group consisting of grinding, milling, recrystallizing, magnetically separating, bleaching, acid washing, and beneficiating. ¦ 20. The process of claim 18, wherein the processed gypsum is 90 to 99% pure gypsum. | 1. A process for treating a sulfurous fluid to form gypsum and magnesium carbonate, comprising: contacting the sulfurous fluid with a sequestrating agent to yield a scrubbed fluid, gypsum and magnesium sulfate; andreacting a carbonate salt with the magnesium sulfate to produce a magnesium carbonate; wherein the carbonate salt comprises a carbonate anion and at least one cation selected from the group consisting of sodium, calcium, potassium, ammonium, magnesium, and hydronium.
15/515470 | US | P | Method for manufacturing calcium carbonate block | An object is to provide a method for manufacturing a calcium carbonate block of no less than 0.1 cm in diameter and thickness, not including any impurities, and able to be employed as a raw material of an artificial bone that requires biosafety: the method includes: (a) shaping a calcium hydroxide block; (b) being exposed to carbon dioxide; and (c) immersing in a carbonate ion containing solution. | 1. A method for manufacturing a calcium carbonate block comprising: (a) shaping a block of calcium hydroxide;(b) exposing the block to carbon dioxide gas;(c) immersing the block in a solution containing carbonate ions; andafter the immersing step, washing with water and drying the block,wherein all of the calcium hydroxide of the block is converted to calcium carbonate after the drying. ¦ 2. The method for manufacturing a calcium carbonate block according to claim 1, the method further comprising: (d) mixing a pore-forming substance; and(e) forming a pore. | 1. A method for manufacturing a calcium carbonate block comprising: (a) shaping a block of calcium hydroxide;(b) exposing the block to carbon dioxide gas;(c) immersing the block in a solution containing carbonate ions; andafter the immersing step, washing with water and drying the block,wherein all of the calcium hydroxide of the block is converted to calcium carbonate after the drying.
15/034819 | US | P | Method of treating phosphate-containing ash from waste-incineration plants by wet-chemical digestion in order to obtain compounds of aluminium, calcium, phosphorus and nitrogen | The invention concerns a method of treating phosphate-containing waste, in particular phosphate-containing ash from waste-incineration plants, by wet-chemical digestion in order to obtain compounds of aluminum, calcium, phosphorus and nitrogen. | 1. A method for obtaining precipitates of calcium sulphate (CaSO4) and for production of phosphoric acid from phosphate-containing ashes from waste incineration plants, characterized in that a) combining the phosphate-containing ashes with phosphoric acid to cause a reaction,b) separating an acid-insoluble portion of the phosphate-containing ashes from the reaction of step a),c) adding sulfuric acid to a filtrate or supernatant of step b) and thereby adjusting the pH to <1, to obtain and separate calcium sulphate precipitate and to thereby also obtain purified phosphoric acid as the filtrate or the supernatant of step c),d) recycling at least partially the filtrate or supernatant of step c) as the phosphoric acid for use in step a). ¦ 2. The method according to claim 1, additionally comprising: e) adding calcium oxide or calcium carbonate to the remainder of the filtrate or supernatant of step d) to obtain and separate calcium phosphate precipitate and calcium nitrate precipitate. ¦ 3. The method according to claim 1 additionally comprising: e) raising the pH-value of the filtrate or the supernatant of step d) to obtain and separate the dissolved aluminium as aluminium hydroxophosphate precipitate, andf) adding calcium oxide or calcium carbonate to the remainder of the filtrate or supernatant of step d) to obtain and separate calcium phosphate precipitate and calcium nitrate precipitate. ¦ 4. The method according to claim 1 further comprising the obtaining of precipitates selected from the group of calcium nitrate (CaNO3), calcium phosphate (Ca3(PO4)2), calcium sulphate (CaSO4), and aluminium hydroxophosphate (Al(OH)3×AlPO4) from phosphate-containing ashes from waste incineration plants, by a) combining the phosphate-containing ashes with nitric acid or phosphoric acid or a mineral acid mixture of these two acids to cause a reaction,b) separating an acid-insoluble portion of the phosphate-containing ashes from the reaction of step a),c) addition of sulfuric acid to the filtrate or supernatant of step b) to obtain and separate calcium sulphate precipitate with a mechanical filtration and/or dewatering process,d) raising the pH-value of the filtrate or supernatant of step c) to obtain and separate the dissolved aluminium as aluminium hydroxophosphate precipitate with a mechanical filtration and/or dewatering process,e) recycling partially the filtrate or supernatant of step d) for use in step a),f) concentrating the remainder of the filtrate or the supernatant of step d) by evaporation, org) adding of calcium oxide or calcium carbonate to the filtrate or supernatant of step f) to obtain and separate calcium phosphate precipitate and calcium nitrate precipitate with a mechanical filtration and/or dewatering process. ¦ 5. The method according to claim 2 characterized in that the sulfuric acid is added in a dilution from 10 to 98 wt %, in a stirred reactor, whereby the sulfuric acid is added in a molar ratio, corresponding to the dissolved calcium concentration of 0.5 Ca to 1.5 SO4 (sulphate). ¦ 6. The method according to claim 3 characterized in that the pH-value is adjusted to 2.0 to 3.0, with alkali or alkaline earth hydroxides or oxides, wherein the alkali or alkaline earth hydroxides or oxides is selected from the caustic soda, caustic potash, sodium silicate solution, calcium hydroxide or calcium carbonate. ¦ 7. Method according to claim 6, characterized in that the phosphate-containing ash is obtained by incineration Of phosphate-containing sewage sludges, biodegradable wastes, bio-wastes and/or animal wastes in a waste incineration plant. ¦ 8. The method according to claim 1 characterized in that the reaction of the phosphate-containing ashes is carried out with a mineral acid mixture, wherein said mineral acid mixture is present at a concentration of 5 wt % to 50 wt %, in aqueous dilution, and, optionally, the phosphate-containing ash is mixed in a reactor with the mineral acid mixture, wherein the proportion of ash is 5 wt % to 50 wt %, based on the diluted mineral acid mixture. ¦ 9. The method of claim 8, wherein the mineral acid mixture contains at least phosphoric acid (H3PO4) and nitric acid (HNO3), wherein the diluted mineral acid mixture contains 10 wt % to 50 wt % HNO3, and 90 to 50 parts of H3PO4, based on the complete mineral acid content of the aqueous dilution. ¦ 10. The method according to claim 2 additionally comprising: e) raising the pH-value of the filtrate or supernatant of step d) to obtain and separate the dissolved aluminium as aluminium hydroxophosphate precipitate, andf) adding calcium oxide or calcium carbonate to the remainder of filtrate or supernatant of step d) to obtain and separate calcium phosphate precipitate and calcium nitrate precipitate. ¦ 11. The method according to claim 2 further comprising the obtaining of precipitates selected from the group of calcium nitrate (CaNO3), calcium phosphate (Ca3(PO4)2), calcium sulphate (CaSO4), and aluminium hydroxophosphate (Al(OH)3×AlPO4) from phosphate-containing ashes from waste incineration plants, by a) combining the phosphate-containing ashes with nitric acid or phosphoric acid or a mineral acid mixture of these two acids to cause a reaction,b) separating an acid-insoluble portion of the phosphate-containing ashes from the reaction of step a) with a mechanical filtration and/or dewatering process,c) addition of sulfuric acid to the filtrate or supernatant to obtain and separate calcium sulphate precipitate with a mechanical filtration and/or dewatering process,d) raising the pH-value, of the filtrate or the supernatant of step c) to obtain and separate the dissolved aluminium as aluminium hydroxophosphate precipitate with a mechanical filtration and/or dewatering process,e) recycling partially the filtrate or supernatant of step d) for use in step a),f) concentrating the remainder of the filtrate or the supernatant of step d) by evaporation, org) adding of calcium oxide or calcium carbonate to the filtrate or supernatant of step f) to obtain and separate calcium phosphate precipitate and calcium nitrate precipitate with a mechanical filtration and/or dewatering process. ¦ 12. The method according to claim 3 comprising the obtaining of precipitates selected from the group of calcium nitrate (CaNO3), calcium phosphate (Ca3(PO4)2), calcium sulphate (CaSO4), and aluminium hydroxophosphate (Al(OH)3×AlPO4) from phosphate-containing ashes from waste incineration plants, characterized in that a) combining the phosphate-containing ashes with nitric acid or phosphoric acid of a mineral acid mixture of these two acids to cause a reaction,b) separating an acid-insoluble portion of the phosphate-containing ashes from the reaction of step a) with a mechanical filtration and/or dewatering process,c) addition of sulfuric acid to the filtrate or supernatant to obtain and separate calcium sulphate precipitate with a mechanical filtration and/or dewatering process,d) raising the pH-value of the filtrate or the supernatant of step c) to obtain and separate the dissolved aluminium as aluminium hydroxophosphate precipitate with a mechanical filtration and/or dewatering process,e) recycling partially the filtrate or supernatant of step d) for use in step a),f) concentrating the remainder of the filtrate or the supernatant of step d) by evaporation, org) adding of calcium oxide or calcium carbonate to the filtrate or supernatant of step f) to obtain and separate calcium phosphate precipitate and calcium nitrate precipitate with a mechanical filtration and/or dewatering process. ¦ 13. The method according to claim 3 characterized in that the sulfuric acid is added in a dilution from 10 to 98 wt %, in a stirred reactor, whereby the sulfuric acid is added in a molar ratio, corresponding to the dissolved calcium concentration of 0.5 Ca to 1.5 SO4 (sulphate). ¦ 14. The method according to claim 4 characterized in that the sulfuric acid is added in a dilution from 10 to 98 wt %, in a stirred reactor, whereby the sulfuric acid is added in a molar ratio, corresponding to the dissolved calcium concentration of 0.5 Ca to 1.5 SO4 (sulphate). ¦ 15. The method according to claim 4 characterized in that the pH-value is adjusted to 2.0 to 3.0, with alkali or alkaline earth hydroxides or oxides, wherein the alkali or alkaline earth hydroxides or oxides is selected from caustic soda, caustic potash, sodium silicate solution, calcium hydroxide or calcium carbonate. ¦ 16. Method according to claim 15, characterized in that the phosphate-containing ash is obtained by incineration of phosphate-containing sewage sludges, biodegradable wastes, bio-wastes and/or animal wastes in a waste incineration plant. ¦ 17. The method according to claim 2 characterized in that the reaction of the phosphate-containing ashes is carried out with a mineral acid mixture, wherein said mineral acid mixture is present at a concentration of 5 wt % to 50 wt %, in aqueous dilution, and, optionally, the phosphate-containing ash is mixed in a reactor with the mineral acid mixture, wherein the proportion of ash is 5 wt % to 50 wt %, based on the diluted mineral acid mixture. ¦ 18. The method according to claim 3 characterized in that the reaction of the phosphate-containing ashes is carried out with a mineral acid mixture, wherein said mineral acid mixture is present at a concentration of 5 wt % to 50 wt %, in aqueous dilution, and, optionally, the phosphate-containing ash is mixed in a reactor with the mineral acid mixture, wherein the proportion of ash is 5 wt % to 50 wt %, based on the diluted mineral acid mixture. ¦ 19. The method according to claim 4 characterized in that the reaction of the phosphate-containing ashes is carried out with a mineral acid mixture, wherein said mineral acid mixture is present at a concentration of 5 wt % to 50 wt %, in aqueous dilution, and, optionally, the phosphate-containing ash is mixed in a reactor with the mineral acid mixture, wherein the proportion of ash is 5 wt % to 50 wt %, based on the diluted mineral acid mixture. ¦ 20. The method of claim 17, wherein the mineral acid mixture contains at least phosphoric acid (H3PO4) and nitric acid (HNO3), wherein the diluted mineral acid mixture contains 10 wt % to 50 wt % HNO3, and 90 to 50 parts of H3PO4, based on the complete mineral acid content of the aqueous dilution. | 1. A method for obtaining precipitates of calcium sulphate (CaSO4) and for production of phosphoric acid from phosphate-containing ashes from waste incineration plants, characterized in that a) combining the phosphate-containing ashes with phosphoric acid to cause a reaction,b) separating an acid-insoluble portion of the phosphate-containing ashes from the reaction of step a),c) adding sulfuric acid to a filtrate or supernatant of step b) and thereby adjusting the pH to <1, to obtain and separate calcium sulphate precipitate and to thereby also obtain purified phosphoric acid as the filtrate or the supernatant of step c),d) recycling at least partially the filtrate or supernatant of step c) as the phosphoric acid for use in step a).
15/834677 | US | P | System and methods for removing impurities from phosphogypsum and manufacturing gypsum binders and products | Methods and systems that remove impurities from phosphogypsum (PG), including from radium and heavy metal salts, and produce gypsum binders and products. In one embodiment, PG is reacted with a chloride solution in an acidic environment under mechanical manipulation and/or heat followed by galvanic and/or zeolite absorption removal of impurities. | 1. A system for removing impurities from phosphogypsum (PG), the system comprising: a ball drum mill configured for reacting a chloride solution and PG at a temperature between about 85° C. to about 150° C. to produce a PG reaction slurry;a reaction pool configured for dehydrating said PG reaction slurry at a temperature between about 85° C. to about 150° C., wherein the reaction pool is in fluid connection with the ball drum mill;a filter configured to separate a solid fraction containing an alpha-hemihydrate gypsum crystal from a liquid waste fraction of said PG reaction slurry, wherein the filter is in fluid connection with the reaction pool, wherein the filter is configured to maintain temperature of the solid and liquid fractions; anda neutralization mixer configured for mixing the solid fraction with calcium oxide to neutralize the solid fraction, wherein the neutralization mixer is in fluid connection with the filter and wherein the neutralization mixer is configured to maintain temperature of the solid fraction. ¦ 2. The system of claim 1, wherein the reaction pool further comprises a cathode and an anode for galvanic removal of impurities from the PG reaction slurry. ¦ 3. The system of claim 1, further comprising a scrubber configured for purifying vapors produced in the ball drum mill, wherein the scrubber is in fluid connection with the ball drum mill. ¦ 4. The system of claim 3, further comprising a neutralization pool configured for mixing lime and/or carbonate powder with contents received from the scrubber, wherein the neutralization pool is in fluid connection with the scrubber. ¦ 5. The system of claim 1, further comprising a molecular sieve selected from the group consisting of a zeolite, a silica gel, an ion-exchange resin, or combinations thereof, wherein the molecular sieve is in fluid connection with the filter. ¦ 6. The system of claim 1, further comprising a container comprising said chloride solution, wherein the chloride solution is at a concentration of about 15% to about 20%, and wherein the container is in fluid connection with the filter. ¦ 7. The system of claim 1, further comprising a vibrating screen configured for filtering physical debris from a solution containing PG, wherein the vibrating screen is in fluid connection with the ball drum mill. ¦ 8. The system of claim 1, further comprising a streamed mixer configured for mixing a solution comprising chloride with PG, wherein the streamed mixer is in fluid connection with the vibrating screen. ¦ 9. The system of claim 8, further comprising a gravimetric feeder for weighing and delivering PG to the streamed mixer, wherein the gravimetric feeder is operatively coupled to the streamed mixer. ¦ 10. The system of claim 1, wherein the chloride solution comprises CaCl2. | 1. A system for removing impurities from phosphogypsum (PG), the system comprising: a ball drum mill configured for reacting a chloride solution and PG at a temperature between about 85° C. to about 150° C. to produce a PG reaction slurry;a reaction pool configured for dehydrating said PG reaction slurry at a temperature between about 85° C. to about 150° C., wherein the reaction pool is in fluid connection with the ball drum mill;a filter configured to separate a solid fraction containing an alpha-hemihydrate gypsum crystal from a liquid waste fraction of said PG reaction slurry, wherein the filter is in fluid connection with the reaction pool, wherein the filter is configured to maintain temperature of the solid and liquid fractions; anda neutralization mixer configured for mixing the solid fraction with calcium oxide to neutralize the solid fraction, wherein the neutralization mixer is in fluid connection with the filter and wherein the neutralization mixer is configured to maintain temperature of the solid fraction.
15/574902 | US | P | Method for complex treatment of phosphogypsum | A method for complex treatment of phosphogypsum comprising crushing of phosphogypsum and its washing with a solution of sulphuric acid, concentration 2-15%, and stirring at 50-80□ C., wherein the resultant mixture is separated into a liquid fraction and a sediment containing mostly calcium sulphate, which is characterized in that metals are precipitated from the liquid fraction, mainly lanthanides, phosphates and sulphates of metals soluble in diluted sulphuric acid, and the sediment containing mostly calcium sulphate is converted in the presence of ammonia liquor and carbon dioxide to ammonium sulphate and calcium carbonate, wherein filtered and dried sediment of calcium carbonate is dissolved in a 15-30% solution of nitric acid while stirring continuously, and then the resultant CO2 is recirculated and used in the conversion of the first phase of the sediment, and the resultant mixture is separated into a solution of calcium nitrate with dissolved metals and a sediment of fluorides and silicates with metal precipitate. | 1. A method for complex treatment of phosphogypsum, said method comprising breaking up of phosphogypsum, washing the phosphogypsum with a solution of sulphuric acid, and stirring the mixture of phosphogypsum and sulphuric acid at a temperature between about 50° C. and about 80° C., wherein the solution of sulphuric acid has a concentration between about 2% to about 15%, wherein the resultant mixture of phosphogypsum and sulphuric acid is separated into a liquid fraction and a sediment containing mostly calcium sulphate characterized in that metals are precipitated from the liquid fraction,wherein the sediment containing mostly calcium sulphate is converted in the presence of ammonia liquor and carbon dioxide to provide ammonium sulphate and calcium carbonate,wherein the calcium carbonate is filtered and dried, and dissolved in a solution of nitric acid at a concentration between about 15% to about 30% while stirring continuously, andwherein CO2 is formed, recirculated, and used in the fist-phase conversion of the sediment, andwherein the resultant mixture is separated into a solution of calcium nitrate with dissolved metals and a sediment of fluorides and silicates with metal precipitate,characterized in that precipitation of metals from the liquid fraction produced while phosphogypsum washing takes place by cooling the solution in order for phosphates to precipitate, and then the mixture is separated and phosphates are obtained in the form of a finished product for use as an addition for production of fertilizers, whereas trimercaptotriazine trisodium salt is added to the solution with metals so that metals can precipitate, and resultant mixture is separated again to obtain metal complex sediment as a semi-finished product and a liquid fraction which is recirculated into the washing process. ¦ 2. Method as claimed in claim 1 characterized in that the solution of sulphuric acid for washing is made using tap water or cold plasma activated water. ¦ 3. Method as claimed in claim 1 characterized in that in the process of phosphogypsum washing, while stirring, ultrasound is applied to the mixture. ¦ 4. Method as claimed in claim 1 characterized in that the solution of calcium nitrate with metals dissolved therein is neutralized with ammonia liquor to pH from 7 to 9, after which metals are precipitated in two stages by mixing with acetylacetone and then with trimercaptotriazine trisodium salt, and the resultant mixture is separated to obtain a sediment of complexes of metals and a solution of calcium nitrate, with the sediment of metal complexes being a semi-finished product for further separation, and the solution of calcium nitrate being a finished product. ¦ 5. Method as claimed in claim 1, characterized in that the sediment of fluorides and silicates with metal precipitate is hot solubilized at about 100° C. in concentrated sulphuric acid to obtain hydrogen fluoride and a mixture which is separated into a sediment of silicates containing metals and calcium sulphate and a solution of metals dissolved in concentrated sulphuric acid. ¦ 6. Method as claimed in claim 5 characterized in that the sediment of silicates with metals and calcium sulphate is converted in the presence of ammonia liquor and carbon dioxide to obtain ammonium sulphate as a finished product and calcium carbonate with silicates containing metals. ¦ 7. Method as claimed in claim 5 characterized in that calcium carbonate with silicates containing metals is dissolved in nitric acid at a concentration of about 15% to about 30%, wherein the resultant CO2 is recirculated into the conversion process and the resultant mixture is separated to obtain a solution of calcium nitrate and a sediment of silicates with metals. ¦ 8. Method as claimed in claim 1 characterized in that the sediment of silicates with metals and calcium sulphate is converted in the presence of ammonia liquor and carbon dioxide to obtain ammonium sulphate as a finished product and calcium carbonate with silicates containing metals. ¦ 9. Method as claimed in claim 5 characterized in that a solution of sodium hydroxide is added to the sediment of silicates with metals, and the resultant mixture is heated to a temperature of about 100° C. to about 300° C., and after metal silicates are dissolved, water is added to the mixture to reduce viscosity of the solution, after which the process of metals precipitation is applied with the use of strong reducers, and the resultant mixture is separated to obtain a sediment of noble metals as a semi-finished product for further processing, and liquid glass which after concentrating is a finished sellable product. ¦ 10. Method as claimed in claim 5 characterized in that the solution of calcium nitrate is neutralized with ammonia liquor or ammonium to a pH of about 7 to about 9 and trimercaptotriazine trisodium salt is added to precipitate metals, and what is obtained is a fertilizer of mainly calcium nitrate in the form of a solution which is a finished product, and a concentrate of metal complexes which is a semi-product for further processing. ¦ 11. Method as claimed in claim 5 characterized in that the solution of metals in concentrated sulphuric acid is neutralized with ammonium to a pH of about 7 to about 9 to obtain ammonium sulphate, to which acetylacetone and dimethylglyoxime are added, after which the fraction is separated into a solution of ammonium sulphate and a sediment of concentrate of metal complexes, and then the solution of ammonium sulphate is concentrated and crystallized to obtain a finished product, and a sediment of metal complexes is dried and roasted to obtain a concentrate of metal compounds, mainly compounds of hafnium, zirconium, niobium and palladium as a semi-finished product for further processing. ¦ 12. Method as claimed in claim 5 characterized in that hydrogen fluoride produced in the process is used for saturating water to obtain hydrofluoric acid as a finished product. ¦ 13. Method as claimed in claim 8 characterized in that calcium carbonate with silicates containing metals is dissolved in nitric acid at a concentration of about 15% to about 30%, wherein the resultant CO2 is recirculated into the conversion process and the resultant mixture is separated to obtain a solution of calcium nitrate and a sediment of silicates with metals. ¦ 14. Method as claimed in claim 1 characterized in that calcium carbonate with silicates containing metals is dissolved in nitric acid at a concentration of about 15% to about 30%, wherein the resultant CO2 is recirculated into the conversion process and the resultant mixture is separated to obtain a solution of calcium nitrate and a sediment of silicates with metals. ¦ 15. Method as claimed in claim 1 characterized in that the solution of metals in concentrated sulphuric acid is neutralized with ammonium to a pH of about 7 to about 9 to obtain ammonium sulphate, to which acetylacetone and dimethylglyoxime are added, after which the fraction is separated into a solution of ammonium sulphate and a sediment of concentrate of metal complexes, and then the solution of ammonium sulphate is concentrated and crystallized to obtain a finished product, and a sediment of metal complexes is dried and roasted to obtain a concentrate of metal compounds, mainly compounds of hafnium, zirconium, niobium and palladium as a semi-finished product for further processing. ¦ 16. Method as claimed in claim 1 characterized in that hydrogen fluoride produced in the process is used for saturating water to obtain hydrofluoric acid as a finished product. ¦ 17. Method as claimed in claim 1, wherein the metals precipitated from the liquid fraction comprise lanthanides, phosphates and sulphates of metals soluble in diluted sulphuric acid. ¦ 18. A method for complex treatment of phosphogypsum, said method comprising breaking up of phosphogypsum, washing the phosphogypsum with a solution of sulphuric acid, and stirring the mixture of phosphogypsum and sulphuric acid at a temperature between about 50° C. and about 80° C., wherein the solution of sulphuric acid has a concentration between about 2% to about 15%, wherein the resultant mixture of phosphogypsum and sulphuric acid is separated into a liquid fraction and a sediment containing mostly calcium sulphate characterized in that metals are precipitated from the liquid fraction,wherein the sediment containing mostly calcium sulphate is converted in the presence of ammonia liquor and carbon dioxide to provide ammonium sulphate and calcium carbonate,wherein the calcium carbonate is filtered and dried, and dissolved in a solution of nitric acid at a concentration between about 15% to about 30% while stirring continuously, andwherein CO2 is formed, recirculated, and used in the fist-phase conversion of the sediment, andwherein the resultant mixture is separated into a solution of calcium nitrate with dissolved metals and a sediment of fluorides and silicates with metal precipitate,characterized in that a solution of sodium hydroxide is added to the sediment of silicates with metals, and the resultant mixture is heated to a temperature of about 100° C. to about 300° C., and after metal silicates are dissolved, water is added to the mixture to reduce viscosity of the solution, after which the process of metals precipitation is applied with the use of strong reducers, and the resultant mixture is separated to obtain a sediment of noble metals as a semi-finished product for further processing, and liquid glass which after concentrating is a finished sellable product. ¦ 19. A method for complex treatment of phosphogypsum, said method comprising breaking up of phosphogypsum, washing the phosphogypsum with a solution of sulphuric acid, and stirring the mixture of phosphogypsum and sulphuric acid at a temperature between about 50° C. and about 80° C., wherein the solution of sulphuric acid has a concentration between about 2% to about 15%, wherein the resultant mixture of phosphogypsum and sulphuric acid is separated into a liquid fraction and a sediment containing mostly calcium sulphate characterized in that metals are precipitated from the liquid fraction,wherein the sediment containing mostly calcium sulphate is converted in the presence of ammonia liquor and carbon dioxide to provide ammonium sulphate and calcium carbonate,wherein the calcium carbonate is filtered and dried, and dissolved in a solution of nitric acid at a concentration between about 15% to about 30% while stirring continuously, andwherein CO2 is formed, recirculated, and used in the fist-phase conversion of the sediment, andwherein the resultant mixture is separated into a solution of calcium nitrate with dissolved metals and a sediment of fluorides and silicates with metal precipitate,characterized in that the solution of calcium nitrate is neutralized with ammonia liquor or ammonium to a pH of about 7 to about 9 and trimercaptotriazine trisodium salt is added to precipitate metals, and what is obtained is a fertilizer of mainly calcium nitrate in the form of a solution which is a finished product, and a concentrate of metal complexes which is a semi-product for further processing. | 1. A method for complex treatment of phosphogypsum, said method comprising breaking up of phosphogypsum, washing the phosphogypsum with a solution of sulphuric acid, and stirring the mixture of phosphogypsum and sulphuric acid at a temperature between about 50° C. and about 80° C., wherein the solution of sulphuric acid has a concentration between about 2% to about 15%, wherein the resultant mixture of phosphogypsum and sulphuric acid is separated into a liquid fraction and a sediment containing mostly calcium sulphate characterized in that metals are precipitated from the liquid fraction,wherein the sediment containing mostly calcium sulphate is converted in the presence of ammonia liquor and carbon dioxide to provide ammonium sulphate and calcium carbonate,wherein the calcium carbonate is filtered and dried, and dissolved in a solution of nitric acid at a concentration between about 15% to about 30% while stirring continuously, andwherein CO2 is formed, recirculated, and used in the fist-phase conversion of the sediment, andwherein the resultant mixture is separated into a solution of calcium nitrate with dissolved metals and a sediment of fluorides and silicates with metal precipitate,characterized in that precipitation of metals from the liquid fraction produced while phosphogypsum washing takes place by cooling the solution in order for phosphates to precipitate, and then the mixture is separated and phosphates are obtained in the form of a finished product for use as an addition for production of fertilizers, whereas trimercaptotriazine trisodium salt is added to the solution with metals so that metals can precipitate, and resultant mixture is separated again to obtain metal complex sediment as a semi-finished product and a liquid fraction which is recirculated into the washing process.
15/126180 | US | P | Process for producing high grade hydromagnesite and magnesium oxide | The present invention provides a process for producing high purity hydromagnesite from a source of magnesium chloride. The process involves preparation of a magnesium chloride brine of a specific concentration, which is ammoniated at a specific temperature range, followed by carbonation, while maintaining the reaction at a specific temperature range to form a hydromagnesite precipitate. The product can be calcined to generate high purity magnesium oxide compounds. | 1. A method of preparing hydromagnesite from a source of magnesium chloride, comprising: a) preparing a first brine solution from said source of magnesium chloride, wherein said first brine solution comprises magnesium chloride and calcium chloride;b) mixing a sulfate salt into said first brine solution capable of converting said calcium chloride into a calcium sulfate precipitate thereby forming said calcium sulfate precipitate and a second brine solution comprising magnesium chloride;c) removing said calcium sulfate precipitate from said second brine solution;d) ammoniating said second brine solution, after step c), at a temperature range of about 20° C. to about 60° C. to convert magnesium chloride at least partially into magnesium hydroxide and to form ammonium chloride; ande) carbonating said magnesium hydroxide while maintaining the reaction temperature at about 20° C. to about 120° C. to form a hydromagnesite precipitate,f) wherein said first brine solution contains from about 25% to about 35% by weight magnesium chloride in water,g) wherein said mixing of said sulfate salt is carried out at a temperature of about 60° C. to about 90° C. ¦ 2. The method of claim 1, wherein said first brine solution has a specific gravity from about 1.2 to about 1.35. ¦ 3. The method of claim 1, further comprising adjusting a magnesium chloride concentration of said second brine solution to be in a range of about 10% to about 20% by weight magnesium chloride in water, after removing calcium sulfate. ¦ 4. The method of claim 1, wherein said carbonation is carried out in multiple steps. ¦ 5. The method of claim 1, wherein said sulfate salt is magnesium sulfate or sodium sulfate, wherein said salt is provided as a solid or solution in water. ¦ 6. The method of claim 1, wherein said step of mixing said sulfate salt is carried out at a temperature of about 80° C. ¦ 7. The method of claim 1, wherein carbon dioxide for said step of carbonating is obtained from calcination of limestone, wherein CaO is produced along with said carbon dioxide. ¦ 8. The method of claim 7, further comprising treating said CaO with said ammonium chloride to form ammonia gas and recycling said ammonia gas to the step of ammoniating. ¦ 9. The method of claim 1, wherein said second brine solution further comprises water soluble impurities, said method further comprising the step of washing said hydromagnesite precipitate to remove said water soluble impurities. ¦ 10. The method of claim 9, wherein said water soluble impurities comprise at least one of sodium chloride or potassium chloride. ¦ 11. The method of claim 9, wherein said step of washing includes the step re-slurring said hydromagnesite precipitate to form an about 50% slurry in water. ¦ 12. The method of claim 11, wherein said step of re-slurring is conducted at a temperature of between about 50° C. and about 100° C. ¦ 13. The method of claim 9, further comprising the step of drying said hydromagnesite precipitate after washing to produce a dried hydromagnesite precipitate. ¦ 14. The method of claim 13, wherein said step of drying is carried out at a temperature of about 100° C. to about 150° C. ¦ 15. The method of claim 14, wherein said hydromagnesite precipitate has a purity of at least about 99%. ¦ 16. The method of claim 1, wherein said hydromagnesite precipitate comprises particles having an average particle size from about 20 microns to about 50 microns. ¦ 17. The method of claim 1, wherein said first brine solution contains from about 27% to about 35% by weight magnesium chloride in water. | 1. A method of preparing hydromagnesite from a source of magnesium chloride, comprising: a) preparing a first brine solution from said source of magnesium chloride, wherein said first brine solution comprises magnesium chloride and calcium chloride;b) mixing a sulfate salt into said first brine solution capable of converting said calcium chloride into a calcium sulfate precipitate thereby forming said calcium sulfate precipitate and a second brine solution comprising magnesium chloride;c) removing said calcium sulfate precipitate from said second brine solution;d) ammoniating said second brine solution, after step c), at a temperature range of about 20° C. to about 60° C. to convert magnesium chloride at least partially into magnesium hydroxide and to form ammonium chloride; ande) carbonating said magnesium hydroxide while maintaining the reaction temperature at about 20° C. to about 120° C. to form a hydromagnesite precipitate,f) wherein said first brine solution contains from about 25% to about 35% by weight magnesium chloride in water,g) wherein said mixing of said sulfate salt is carried out at a temperature of about 60° C. to about 90° C.
15/126188 | US | P | Process for producing high grade hydromagnesite and magnesium oxide | The present invention provides a process for producing high purity hydromagnesite from a source of magnesium chloride. The process involves preparation of a magnesium chloride brine of a specific concentration and reacting with sodium carbonate, while maintaining the reaction at a specific temperature range to form a hydromagnesite precipitate. The product can be calcined to generate high purity magnesium oxide compounds. | 1. A method of preparing hydromagnesite from a source of magnesium chloride, comprising: a) preparing a first brine solution from said source of magnesium chloride, wherein said first brine solution comprises magnesium chloride and calcium chloride;b) mixing a sulfate salt into said first brine solution capable of converting said calcium chloride into a calcium sulfate precipitate thereby forming said calcium sulfate precipitate and a second brine solution comprising magnesium chloride;c) removing said calcium sulfate precipitate from said second brine solution; andd) mixing said second brine solution, after step c), with sodium carbonate, while maintaining the temperature at about 20° C. to about 120° C. to form a hydromagnesite precipitate, wherein said first brine solution contains from about 27% to about 35% by weight magnesium chloride in water,wherein said mixing of said sulfate salt is carried out at a temperature of about 60° C. to about 90° C. ¦ 2. The method of claim 1, wherein said first brine solution has a specific gravity from about 1.2 to about 1.35. ¦ 3. The method of claim 1, further comprising adjusting a magnesium chloride concentration of said second brine solution to be in a range of about 10% to about 20% by weight magnesium chloride in water, after removing calcium sulfate. ¦ 4. The method of claim 1, wherein said sodium carbonate is added as a solution of about 5% to about 15% by weight in water. ¦ 5. The method of claim 1, wherein said sulfate salt is magnesium sulfate or sodium sulfate and is provided as a solid or a solution in water. ¦ 6. The method of claim 1, wherein said mixing of said sulfate salt is carried out at a temperature of about 80° C. ¦ 7. The method of claim 1, wherein said second brine solution further comprises water soluble impurities, said method further comprising the step of washing said hydromagnesite precipitate to remove said water soluble impurities. ¦ 8. The method of claim 7, wherein said water soluble impurities comprise a least one of unreacted magnesium chloride, sodium chloride and potassium chloride. ¦ 9. The method of claim 7, wherein said step of washing includes the step of re-slurrying said hydromagnesite precipitate to an about 50% slurry by weight in water. ¦ 10. The method of claim 9, wherein said step of re-slurrying is carried out at a temperature of between about 50° C. and about 100° C. ¦ 11. The method of claim 7, further comprising the step of drying said hydromagnesite precipitate after washing to produce a dried hydromagnesite precipitate. ¦ 12. The method of claim 11, wherein said step of drying is carried out at a temperature of about 100° C. to about 150° C. ¦ 13. The method of claim 12, wherein said hydromagnesite precipitate has a purity of at least about 99% by weight. ¦ 14. The method of claim 1, wherein said hydromagnesite precipitate comprises particles having an average particle size from about 20 microns to about 50 microns. ¦ 15. The method of claim 1, wherein said first brine solution contains from about 27% to about 34% by weight magnesium chloride in water. | 1. A method of preparing hydromagnesite from a source of magnesium chloride, comprising: a) preparing a first brine solution from said source of magnesium chloride, wherein said first brine solution comprises magnesium chloride and calcium chloride;b) mixing a sulfate salt into said first brine solution capable of converting said calcium chloride into a calcium sulfate precipitate thereby forming said calcium sulfate precipitate and a second brine solution comprising magnesium chloride;c) removing said calcium sulfate precipitate from said second brine solution; andd) mixing said second brine solution, after step c), with sodium carbonate, while maintaining the temperature at about 20° C. to about 120° C. to form a hydromagnesite precipitate, wherein said first brine solution contains from about 27% to about 35% by weight magnesium chloride in water,wherein said mixing of said sulfate salt is carried out at a temperature of about 60° C. to about 90° C.
15/318375 | US | P | Amorphous mesoporous alumina with high connectivity and production method thereof | An amorphous mesoporous alumina having a connectivity (Z) greater than 2.7 is described. The present invention also relates to the process for preparing the said alumina, comprising at least one precipitation step of at least one aluminum salt, at least one heating step of the suspension obtained, a thermal treatment step to form the alumina gel, a gentle drying step or spray drying step, a moulding step of the powder obtained, and a final thermal treatment step in order to obtain the alumina. | 1. A process for preparing amorphous mesoporous alumina, said process consisting of: a) a first alumina precipitation step, in an aqueous reaction medium, of at least one basic precursor selected from sodium aluminate, potassium aluminate, ammonia, sodium hydroxide and potassium hydroxide, and at least one acidic precursor selected from aluminum sulphate, aluminum chloride, aluminum nitrate, sulphuric acid, hydrochloric acid, and nitric acid, in which at least one of the basic or acidic precursor comprises aluminum, the relative flow rate of the acidic and basic precursors is chosen so as to obtain a pH of the reaction medium between 8.5 and 10.5, and the flow rate of the acidic and basic precursor or precursors containing aluminum is regulated so as to obtain a rate of progress between 40 and less than 100%, the rate of progress being defined as the proportion of alumina formed as Al2O3 equivalent during the first precipitation step with respect to the total amount of alumina formed at the end of a second precipitation step a′), the first precipitation step a) being carried out at a temperature between 10 and 40° C. and for a period between 2 minutes and 30 minutes, wherein the first precipitation step a) produces a suspension, wherein the second precipitation step a′) is performed after the first precipitation step, and, between the first and second precipitation steps a) and a′) the suspension obtained at the end of first precipitation step a) is heated in an intermediate heating step carried out at a temperature between 20 and 90° C. and for a period of between 7 and 45 minutes, andsaid second precipitation step a′) is performed on the suspension obtained at the end of the intermediate heating step by adding to the said suspension obtained at the end of the intermediate heating step at least one basic precursor selected from sodium aluminate, potassium aluminate, ammonia, sodium hydroxide and potassium hydroxide and at least one acidic precursor selected from aluminum sulphate, aluminum chloride, aluminum nitrate, sulphuric acid, hydrochloric acid, and nitric acid, in which at least one of the basic or acidic precursors contains aluminum, the relative flow rate of the acidic and basic precursors is chosen so as to obtain a pH of the reaction medium between 8.5 and 10.5 and the flow rate of the acidic and basic precursor or precursors containing aluminum is regulated so as to obtain a rate of progress of second precipitation step a′) between 0 and 60%, the rate of progress of second precipitation step a′) being defined as the proportion of alumina formed as Al2O3 equivalent during the second precipitation step a′) with respect to the total amount of alumina formed at the end of second precipitation step a′), second precipitation step a′) being carried out at a temperature between 40 and 90° C., and for a period of between 2 minutes and 50 minutes,b) a heat treatment step wherein the suspension obtained at the end of second precipitation step a′) is heated at a temperature between 50 and 200° C. for a period between 30 minutes and 5 hours,c) a filtration step wherein the suspension obtained at the end of the heat treatment step b) is filtered and an alumina gel is obtained, followed by at least one washing step of the obtained gel,d) a drying step wherein the alumina gel obtained at the end of the step c) is dried to obtain a powder,e) a molding step wherein the powder obtained at the end of the step d) is molded to obtain crude material, andf) a heat treatment step wherein the crude material obtained at the end of the step e) is heated at a temperature between 500 and 1000° C., in the presence or otherwise of a stream of air containing up to 60% by volume of water. ¦ 2. The process according to claim 1, in which the basic precursor is sodium aluminate. ¦ 3. The process according to claim 1, in which the acidic precursor is aluminum sulphate. ¦ 4. The process according to claim 1, in which the mass ratio of said basic precursor to said acidic precursor is between 1.6 and 2.05. ¦ 5. The process according to claim 1, in which the rate of progress of said first precipitation step a) is between 45 and 90%. ¦ 6. The process according to claim 1, in which the mass ratio of said basic precursor to said acidic precursor is between 1.6 and 2.05, the basic and acidic precursors being, respectively, sodium aluminate and aluminum sulphate. ¦ 7. The process according to claim 1, in which the second precipitation step a′) is carried out at a temperature between 45 and 70° C. ¦ 8. The process according to claim 1, wherein first precipitation step a) is carried out at a pH between 8.5 and 10. ¦ 9. The process according to claim 1, wherein the rate of progress of first precipitation step a) is between 40 and 99%. ¦ 10. The process according to claim 1, wherein the first precipitation step a) is carried out at a temperature lower than the temperature of the second precipitation step a′). ¦ 11. The process according to claim 1, wherein the first precipitation step a) is carried out for a period between 5 and 20 minutes. ¦ 12. The process according to claim 1, wherein heat treatment step b) is carried out at a temperature between 65 and 150° C. ¦ 13. The process according to claim 1, wherein heat treatment step b) is carried out for a period between 40 minutes and 5 hours. ¦ 14. The process according to claim 1, wherein said intermediate heating step is carried out at a temperature between 30 and 80° C. for a period between 7 and 35 minutes. ¦ 15. The process according to claim 1, wherein the rate of progress of said second precipitation step a′) is between 1 and 60. ¦ 16. The process according to claim 1, wherein the second precipitation step a′) is carried out at a temperature between 45 and 70° C., for a period of 7 to 40 minutes. ¦ 17. The process according to claim 1, wherein heat treatment step f) is carried out at a temperature between 540° C. and 850° C. for a period of between 2 hours and 10 hours. ¦ 18. The process according to claim 1, wherein first precipitation step a) is carried out at a temperature between 20 and 40° C. ¦ 19. The process according to claim 1, in which the mass ratio of said basic precursor to said acidic precursor is between 1.84 and 2.05. ¦ 20. The process according to claim 1, wherein the amorphous mesoporous alumina obtained by said process has a connectivity (Z) greater than 2.7, the connectivity being determined from nitrogen adsorption/desorption isotherms. ¦ 21. The process according to claim 5, wherein the amorphous mesoporous alumina obtained by said process has a connectivity between 3 and 7. ¦ 22. The process according to claim 5, wherein the amorphous mesoporous alumina obtained by said process has a BET specific surface between 50 and 450 m2/g. ¦ 23. The process according to claim 5, wherein the amorphous mesoporous alumina obtained by said process has a mesopore volume greater than or equal to 0.5 ml/g measured from the nitrogen saturation adsorption isotherm. ¦ 24. A process for preparing amorphous mesoporous alumina, said process comprising: a) a first alumina precipitation, in an aqueous reaction medium, of at least one basic precursor selected from sodium aluminate, potassium aluminate, ammonia, sodium hydroxide and potassium hydroxide, and at least one acidic precursor selected from aluminum sulphate, aluminum chloride, aluminum nitrate, sulphuric acid, hydrochloric acid, and nitric acid, in which at least one of the basic or acidic precursor comprises aluminum, the relative flow rate of the acidic and basic precursors is chosen so as to obtain a pH of the reaction medium between 8.5 and 10.5, and the flow rate of the acidic and basic precursor or precursors containing aluminum is regulated so as to obtain a rate of progress between 40 and less than 100%, the rate of progress being defined as the proportion of alumina formed as Al2O3 equivalent during the first precipitation a) with respect to the total amount of alumina formed at the end of a second precipitation a′), wherein said first precipitation a) is carried out at a temperature between 10 and 40° C. and for a period between 2 minutes and 30 minutes, wherein the first precipitation a) produces a suspension, wherein second precipitation a′) is performed after the first precipitation a), and, between the first and second precipitations a) and a′) the suspension obtained at the end of first precipitation a) is heated in an intermediate heating step carried out at a temperature between 20 and 90° C. and for a period of between 7 and 45 minutes, andthe second precipitation a′) is performed on the suspension obtained at the end of the intermediate heating step by adding to said suspension at the end of the intermediate heating step at least one basic precursor selected from sodium aluminate, potassium aluminate, ammonia, sodium hydroxide and potassium hydroxide and at least one acidic precursor selected from aluminum sulphate, aluminum chloride, aluminum nitrate, sulphuric acid, hydrochloric acid, and nitric acid, in which at least one of the basic or acidic precursors contains aluminum, the relative flow rate of the acidic and basic precursors is chosen so as to obtain a pH of the reaction medium between 8.5 and 10.5 and the flow rate of the acidic and basic precursor or precursors containing aluminum is regulated so as to obtain a rate of progress of the second precipitation a′) between 0 and 60%, the rate of progress of the second precipitation a′) being defined as the proportion of alumina formed as Al2O3 equivalent during second precipitation a′) with respect to the total amount of alumina formed at the end of second precipitation a′), second precipitation a′) being carried out at a temperature between 40 and 90° C., and for a period of between 2 minutes and 50 minutes,wherein in the first and second precipitations a) and a′) the mass ratio of said basic precursor to said acidic precursor is between 1.6 and 2.05,b) a heat treatment step wherein the suspension obtained at the end of the second precipitation a′), is heated at a temperature between 50 and 200° C. for a period between 30 minutes and 5 hours,c) a filtration step wherein the suspension obtained at the end of the heat treatment step b) is filtered and an alumina gel is obtained, followed by at least one washing step of the obtained gel,d) a drying step wherein the alumina gel obtained at the end of the step c) is dried to obtain a powder,e) a molding step wherein the powder obtained at the end of the step d) is molded to obtain crude material, andf) a heat treatment step wherein the crude material obtained at the end of the step e) is heated at a temperature between 500 and 1000° C., in the presence or otherwise of a stream of air containing up to 60% by volume of water. | 1. A process for preparing amorphous mesoporous alumina, said process consisting of: a) a first alumina precipitation step, in an aqueous reaction medium, of at least one basic precursor selected from sodium aluminate, potassium aluminate, ammonia, sodium hydroxide and potassium hydroxide, and at least one acidic precursor selected from aluminum sulphate, aluminum chloride, aluminum nitrate, sulphuric acid, hydrochloric acid, and nitric acid, in which at least one of the basic or acidic precursor comprises aluminum, the relative flow rate of the acidic and basic precursors is chosen so as to obtain a pH of the reaction medium between 8.5 and 10.5, and the flow rate of the acidic and basic precursor or precursors containing aluminum is regulated so as to obtain a rate of progress between 40 and less than 100%, the rate of progress being defined as the proportion of alumina formed as Al2O3 equivalent during the first precipitation step with respect to the total amount of alumina formed at the end of a second precipitation step a′), the first precipitation step a) being carried out at a temperature between 10 and 40° C. and for a period between 2 minutes and 30 minutes, wherein the first precipitation step a) produces a suspension, wherein the second precipitation step a′) is performed after the first precipitation step, and, between the first and second precipitation steps a) and a′) the suspension obtained at the end of first precipitation step a) is heated in an intermediate heating step carried out at a temperature between 20 and 90° C. and for a period of between 7 and 45 minutes, andsaid second precipitation step a′) is performed on the suspension obtained at the end of the intermediate heating step by adding to the said suspension obtained at the end of the intermediate heating step at least one basic precursor selected from sodium aluminate, potassium aluminate, ammonia, sodium hydroxide and potassium hydroxide and at least one acidic precursor selected from aluminum sulphate, aluminum chloride, aluminum nitrate, sulphuric acid, hydrochloric acid, and nitric acid, in which at least one of the basic or acidic precursors contains aluminum, the relative flow rate of the acidic and basic precursors is chosen so as to obtain a pH of the reaction medium between 8.5 and 10.5 and the flow rate of the acidic and basic precursor or precursors containing aluminum is regulated so as to obtain a rate of progress of second precipitation step a′) between 0 and 60%, the rate of progress of second precipitation step a′) being defined as the proportion of alumina formed as Al2O3 equivalent during the second precipitation step a′) with respect to the total amount of alumina formed at the end of second precipitation step a′), second precipitation step a′) being carried out at a temperature between 40 and 90° C., and for a period of between 2 minutes and 50 minutes,b) a heat treatment step wherein the suspension obtained at the end of second precipitation step a′) is heated at a temperature between 50 and 200° C. for a period between 30 minutes and 5 hours,c) a filtration step wherein the suspension obtained at the end of the heat treatment step b) is filtered and an alumina gel is obtained, followed by at least one washing step of the obtained gel,d) a drying step wherein the alumina gel obtained at the end of the step c) is dried to obtain a powder,e) a molding step wherein the powder obtained at the end of the step d) is molded to obtain crude material, andf) a heat treatment step wherein the crude material obtained at the end of the step e) is heated at a temperature between 500 and 1000° C., in the presence or otherwise of a stream of air containing up to 60% by volume of water.
15/571483 | US | P | Process and systems for regenerating alkali process streams | Processes for regenerating alkali process streams are disclosed herein, including streams containing sodium hydroxide, magnesium hydroxide, and combinations thereof. Systems for regenerating alkali process streams are disclosed herein, including streams containing sodium hydroxide, magnesium hydroxide, and combinations thereof. | 1. A process comprising: oxidizing a metal sulfide in an oxidizer solution;mixing alkali metal- or alkali earth metal-containing compounds from a supply system with the oxidizer solution and generating an aqueous sulfate;separating solid oxidized ore from the aqueous sulfate;mixing lime with the aqueous sulfate, thereby forming hydroxide and solid sulfate;separating the solid sulfate from the hydroxide;after separating the solid sulfate, mixing the hydroxide with a carbonate-containing solution to form a mixed solution; andrecycling at least a portion of the mixed solution to the supply system. ¦ 2. The process of claim 1, wherein: the alkali metal- or alkali earth metal-containing compound comprises sodium hydroxide, magnesium hydroxide, trisodium hydrogendicarbonate dihydrate, sodium carbonate, sodium bicarbonate, magnesium carbonate, potassium hydroxide, potassium carbonate, potassium bicarbonate, lithium carbonate, lithium bicarbonate, lithium hydroxide, or combinations thereof,the lime comprises quicklime, slaked lime, dolomitic lime, slaked dolomitic lime, or combinations thereof, andthe solid sulfate comprises gypsum. ¦ 3. The process of claim 1, further comprising controlling the pH of the oxidizer solution with the alkali metal- or alkali earth metal-containing compound. ¦ 4. The process of claim 1, wherein: the oxidizing is conducted under alkaline conditions at a pH greater than about 8,the oxidizing is conducted at about ambient temperature to about 90° C.,mixing lime with the aqueous sulfate comprises mixing a lime slurry with the aqueous sulfate,the hydroxide formed by mixing the lime with the aqueous sulfate comprises aqueous sodium hydroxide, aqueous magnesium hydroxide, solid magnesium hydroxide, or combinations thereof, andthe alkali metal- or alkali earth metal-containing compounds comprise a sodium-containing compound, wherein the lime comprises high-calcium lime, and wherein the hydroxide formed by mixing with lime comprises aqueous sodium hydroxide. ¦ 5. The process of claim 1, wherein the alkali metal- or alkali earth metal-containing compounds comprise a magnesium-containing compound, wherein the lime comprises dolomitic lime, and wherein the hydroxide formed by mixing with lime comprises solid magnesium hydroxide, the process further comprising: maintaining calcium hydroxide and magnesium hydroxide in solution and removing solid calcium sulfate as it is formed. ¦ 6. The process of claim 5, wherein separating the solid sulfate from hydroxide comprises separating solid magnesium hydroxide along with solid calcium sulfate from aqueous sodium hydroxide. ¦ 7. The process of claim 1, further comprising: removing calcium ions from the mixed solution. ¦ 8. The process of claim 1, further comprising seeding the hydroxide with calcium carbonate crystals. ¦ 9. The process of claim 1, further comprising removing at least a portion of solids from the mixed solution, wherein recycling at least a portion of the mixed solution occurs after removing at least a portion of the solids from the mixed solution. ¦ 10. A system comprising: an ore supply system;an oxidizing agent supply system;a pH modifier supply system configured to supply alkali metal- or alkali earth metal-containing compounds;an oxidizer system in communication with the ore supply system, the oxidizing agent supply system, and the pH modifier supply system, the oxidizer system configured to oxidize sulfidic ore;a first separation system in communication with the oxidizer system and configured to receive solid oxidized ore and aqueous sulfates from the oxidizer system and configured to separate the solid oxidized ore from the aqueous sulfates;a regeneration system in communication with the first separation system and configured to receive at least a portion of the aqueous sulfates, the regeneration system in communication with a lime supply system and configured to react the aqueous sulfates with calcium hydroxide, magnesium hydroxide, or both from the lime supply system, and thereby form solid calcium sulfate and additional hydroxide;a second separation system in communication with the regeneration system and configured to separate the solid calcium sulfate from the additional hydroxide and any residual calcium hydroxide or magnesium hydroxide from the lime supply system;a calcium removal system in communication with the second separation system, wherein the calcium removal system is configured to receive carbonate ion-generating compounds and produce a mixed solution; anda recycle stream configured to recycle a portion of the mixed solution to the pH modifier supply system. ¦ 11. The system of claim 10, wherein the oxidizer system comprises an oxidizer vessel configured to operate under alkaline conditions at a pH greater than about 8. ¦ 12. The system of claim 10, wherein: the regeneration system comprises a regeneration vessel configured to mix lime with the aqueous sulfate stream,the additional hydroxide comprises aqueous sodium hydroxide, aqueous magnesium hydroxide, solid magnesium hydroxide, or combinations thereof. ¦ 13. The system of claim 10, wherein: the alkali metal- or alkali earth metal-containing compounds comprise a sodium-containing compound, wherein the lime comprises high-calcium lime, and wherein the additional hydroxide comprises aqueous sodium hydroxide,the second separation system is configured to maintain calcium hydroxide in solution and to remove solid calcium sulfate as it is formed, andthe second separation system is configured to separate solid calcium hydroxide along with solid calcium sulfate from the aqueous sodium hydroxide. ¦ 14. The system of claim 10, wherein: the alkali metal- or alkali earth metal-containing compounds comprise a magnesium-containing compound, wherein the lime comprises dolomitic lime, and wherein the additional hydroxide comprises solid magnesium hydroxide, andthe second separation system is configured to (a) maintain calcium hydroxide and magnesium hydroxide in solution, (b) remove solid calcium sulfate as it is formed, and (c) separate solid magnesium hydroxide along with solid calcium sulfate from aqueous sodium hydroxide. ¦ 15. The system of claim 10 wherein the calcium removal system is configured to remove calcium ions from the mixed solution. ¦ 16. The system of claim 10 wherein the carbonate ion-generating compounds comprise sodium carbonate, sodium bicarbonate, potassium carbonate, potassium bicarbonate, lithium carbonate, lithium bicarbonate, trisodium hydrogendicarbonate dihydrate, or combinations thereof. ¦ 17. The system of claim 10 wherein the carbonate ion-generating compounds are supplied by the pH modifier supply system. ¦ 18. The system of claim 15, wherein the calcium removal system is configured to seed the additional hydroxide with calcium carbonate crystals, the system further comprising: a third separation system in communication with the calcium removal system and configured to separate solid calcium carbonate from the additional hydroxide, and wherein a recycle system is in communication with the third separation system and configured to direct the additional hydroxide from the third separation system to the pH modifier supply system. ¦ 19. The system of claim 15, wherein: the calcium removal system is in communication with the pH modifier supply system and is configured to purify the alkali metal- or alkali earth metal-containing compounds prior to introduction of the alkali metal- or alkali earth metal-containing compounds to the oxidizer system. ¦ 20. A method for generating an alkali process stream, comprising: separating a first stream into a second stream comprising solid calcium sulfate, and a third stream comprising hydroxide;mixing carbonate-ion generating compounds with at least a portion of the hydroxide from the third stream to form a mixed solution, the mixed solution comprising calcium carbonate and sodium hydroxide;removing at least a portion of the calcium carbonate from the mixed solution; andafter removing the at least a portion of the calcium carbonate, conveying a fourth stream including at least a portion of the sodium hydroxide from the mixed solution to at least one of a supply system or an oxidizer system. ¦ 21. The method of claim 20 wherein the first stream is a regenerated product stream comprising sodium hydroxide and calcium sulfate. ¦ 22. The method of claim 20 wherein mixing the carbonate-ion generating compounds with the hydroxide occurs via a calcium removal system, the method further comprising delivering the carbonate-ion generating compounds to the calcium removal system from a carbonate supply. ¦ 23. The method of claim 22 wherein the removed calcium carbonate comprises solid calcium carbonate, the method further comprising conveying the solid calcium carbonate to the carbonate supply. ¦ 24. The method of claim 20 wherein conveying the fourth stream includes conveying the fourth stream to the supply system, the method further comprising: reacting alkali metal- or alkali earth metal-containing compounds from the supply system with an ore feed stream to form an oxidized solution;separating the oxidized solution into a fourth stream comprising sodium sulfate; andmixing the sodium sulfate from the fourth stream with lime to form the first stream. | 1. A process comprising: oxidizing a metal sulfide in an oxidizer solution;mixing alkali metal- or alkali earth metal-containing compounds from a supply system with the oxidizer solution and generating an aqueous sulfate;separating solid oxidized ore from the aqueous sulfate;mixing lime with the aqueous sulfate, thereby forming hydroxide and solid sulfate;separating the solid sulfate from the hydroxide;after separating the solid sulfate, mixing the hydroxide with a carbonate-containing solution to form a mixed solution; andrecycling at least a portion of the mixed solution to the supply system.
15/841533 | US | P | Aluminum hydroxide coagulant recovery from water/wastewater treatment sludge | A method for recovery of aluminum hydroxide Al(OH)3 from an aluminum enriched water/wastewater treatment sludge is disclosed. The method includes the steps of: adding a hydrated lime slurry to the aluminum enriched water/wastewater treatment sludge to form an alkaline sludge; adding sodium carbonate Na2CO3 to the alkaline sludge to form a Na2CO3 treated sludge; forming a first supernatant from the Na2CO3 treated sludge of step b) containing NaAl(OH)4; introducing CO2 to the first supernatant to form a precipitate of Al(OH)3 and a second supernatant containing NaHCO3; and recycling at least a portion of the NaHCO3 from the second supernatant back to the alkaline sludge of step a). | 1. A method for recovery of aluminum hydroxide Al(OH)3 coagulant from an aluminum enriched water/wastewater treatment sludge, the method comprising the steps of: a) adding a hydrated lime slurry to the aluminum enriched water/wastewater treatment sludge to form an alkaline sludge;b) adding sodium carbonate Na2CO3 to the alkaline sludge to form a Na2CO3 treated sludge;c) forming a first supernatant from the Na2CO3 treated sludge of step b) containing NaAl(OH)4;d) introducing CO2 to the first supernatant to form a precipitate of Al(OH)3 and a second supernatant containing NaHCO3; ande) recycling at least a portion of the NaHCO3 from the second supernatant back to the alkaline sludge of step a). ¦ 2. The method of claim 1, wherein the pH of the aluminum enriched water/wastewater treatment sludge is approximately 7. ¦ 3. The method of claim 1, wherein the pH of the alkaline sludge ranges from approximately 11.5 to 12. ¦ 4. The method of claim 1, wherein the pH of the second supernatant ranges from approximately 6.5 to 7.5. ¦ 5. The method of claim 1, wherein the pH of the second supernatant is approximately 7. ¦ 6. The method of claim 1, further comprising the step of: a1) retaining the aluminum enriched water/wastewater treatment sludge for a contact time with the hydrated lime slurry sufficient in length to inactivate at least a portion of bacteria and viruses present in the aluminum enriched water/wastewater treatment sludge during the step a) of forming the alkaline sludge. ¦ 7. The method of claim 6, wherein the contact time is about 2 to 5 hours. ¦ 8. The method of claim 1, wherein the aluminum enriched water/wastewater treatment sludge contains up to 5% solids. ¦ 9. The method of claim 8, wherein the solids include aluminum hydroxide. ¦ 10. The method of claim 1, further comprising the step of thickening the aluminum enriched water/wastewater treatment sludge to increase a solid content of the sludge. ¦ 11. The method of claim 10, wherein the thickened aluminum enriched water/wastewater treatment sludge contains up to 5% solid content. ¦ 12. The method of claim 11, wherein the solid content in the thickened aluminum enriched water/wastewater treatment sludge includes aluminum hydroxide. ¦ 13. The method of claim 12, wherein the pH of the thickened aluminum enriched water/wastewater treatment sludge is approximately 7. ¦ 14. The method of claim 1, further comprising the steps of: recycling a slurry phase of the alkaline sludge;dewatering a waste sludge from the slurry phase to form a dilution water with a pH value of 11.5 or greater; andmixing the dilution water with a hydrated lime to form the hydrated lime slurry. ¦ 15. The method of claim 1, further comprising the step of adding Mg(OH)2 to the alkaline sludge in an amount sufficient to coagulate natural organic matter present in the alkaline sludge. ¦ 16. The method of claim 1, wherein the hydrated lime slurry contains 5-10% Ca(OH)2. ¦ 17. The method of claim 1, wherein the alkaline sludge contains calcium aluminate CaAl2(OH)8 according to the reaction: 2Al(OH)3+Ca(OH)2→CaAl2(OH)8. ¦ 18. The method of claim 17, wherein NaAl(OH)4 in the first supernatant is formed by the following reactions: CaAl2(OH)8+Na2CO3→2NaAl(OH)4+CaCO3 Ca(OH)2+Na2CO3→2NaOH+CaCO3 2NaOH+CaAl2(OH)8→2NaAl(OH)4+Ca(OH)2. ¦ 19. The method of claim 18, wherein NaHCO3 in the second supernatant is formed by the following reactions: CO2+H2O→H2CO3*H2CO3*→H++HCO3−HCO3−→H++CO32−NaAl(OH)4+H2CO3*→NaHCO3+Al(OH)3(s)+H2O,wherein H2CO3* denotes the sum of CO2 and H2CO3 present in the second supernatant. ¦ 20. The method of claim 17, wherein NaHCO3 recycled back to the alkaline sludge forms NaAl(OH)4 by the following reactions: Ca(OH)2+NaHCO3→NaOH+CaCO3+H2O2NaOH+CaAl2(OH)8→2NaAl(OH)4+Ca(OH)2. | 1. A method for recovery of aluminum hydroxide Al(OH)3 coagulant from an aluminum enriched water/wastewater treatment sludge, the method comprising the steps of: a) adding a hydrated lime slurry to the aluminum enriched water/wastewater treatment sludge to form an alkaline sludge;b) adding sodium carbonate Na2CO3 to the alkaline sludge to form a Na2CO3 treated sludge;c) forming a first supernatant from the Na2CO3 treated sludge of step b) containing NaAl(OH)4;d) introducing CO2 to the first supernatant to form a precipitate of Al(OH)3 and a second supernatant containing NaHCO3; ande) recycling at least a portion of the NaHCO3 from the second supernatant back to the alkaline sludge of step a).
15/730817 | US | P | Nanocrystalline alpha alumina and method for making the same | A process for producing metastable nanocrystalline alpha-alumina (α-Al2O3) having particle sizes smaller than 12 nm. Starting crystallites of α-Al2O3 having a particle size larger than 12 nm, typically on the order of about 50 nm, are ball-milled at low temperatures to produce a nanocrystalline α-Al2O3 powder having a particle size of less than 12 nm, i.e., below the theoretical room temperature thermodynamic size limit at which α-Al2O3 changes phase to γ-Al2O3, wherein the powder remains in the α-Al2O3 phase at all times. | 1. A process for producing a metastable alpha alumina (α-Al2O3) nanocrystalline powder having a particle size of less than 12 nm, comprising: placing starting crystallites of α-Al2O3 having a particle size larger than 12 nm into a ball-milling jar containing a ball-milling media; andball-milling the α-Al2O3 starting crystallites to produce a metastable ball-milled α-Al2O3nanocrystalline powder having a particle size of less than about 12 nm;wherein the ball-milling is performed in a plurality of predetermined time intervals for a predetermined total time, wherein a length of each time interval and the total time of ball-milling prevent the α-Al2O3 from undergoing a phase change to γ-Al2O3,such that the α-Al2O3 starting crystallites and the ball-milled α-Al2O3 nanocrystalline powder remain in the α-Al2O3 phase at all times. ¦ 2. The process according to claim 1, wherein the ball-milling media is WC-Co. ¦ 3. The process according to claim 1, wherein the ball-milling is conducted in a series of 30-minute time intervals. ¦ 4. The process according to claim 1, further comprising washing the ball-milled α-Al2O3nanopowders with nitric acid and hydrogen peroxide. | 1. A process for producing a metastable alpha alumina (α-Al2O3) nanocrystalline powder having a particle size of less than 12 nm, comprising: placing starting crystallites of α-Al2O3 having a particle size larger than 12 nm into a ball-milling jar containing a ball-milling media; andball-milling the α-Al2O3 starting crystallites to produce a metastable ball-milled α-Al2O3nanocrystalline powder having a particle size of less than about 12 nm;wherein the ball-milling is performed in a plurality of predetermined time intervals for a predetermined total time, wherein a length of each time interval and the total time of ball-milling prevent the α-Al2O3 from undergoing a phase change to γ-Al2O3,such that the α-Al2O3 starting crystallites and the ball-milled α-Al2O3 nanocrystalline powder remain in the α-Al2O3 phase at all times.
15/598011 | US | P | Reactor and method for making bromides | Bromine containing compounds, such as calcium bromide, sodium bromide and the like, are prepared in high purity and more quickly with less waste by using a process with two bromination stages and often a third step wherein the crude product mixture can be adjusted to meet specific product requirements. In the first bromination stage, the majority, but not all, of a substrate is brominated using a reductive bromination reaction, the remaining unreacted substrate is converted to product in the second stage through another a reductive bromination reaction, although the specific reagents may be different, wherein the addition of bromine and a reducing agent are carefully monitored. | 1. A loop reactor comprising an inline static mixer, heat exchanger, reagent feeds, a pH cascade control system configured to control a reagent feed rate through at least one reagent feed and an oxidation/reduction potential cascade control system configured to control a reagent feed rate through at least one reagent feed wherein the loop reactor comprises as reagent feeds a bromine feed and a reducing agent feed, and wherein at least one of the pH cascade control system or oxidation/reduction potential cascade control system is configured to control the feed rate of bromine through the bromine feed and/or the feed rate of the reducing agent through the reducing agent feed. ¦ 2. The loop reactor according to claim 1, wherein the pH cascade control system is configured to control the feed rate of bromine through the bromine feed, and the oxidation/reduction potential cascade control system is configured to control the feed rate of reducing agent through the reducing agent feed. ¦ 3. The loop reactor according to claim 1, wherein the pH cascade control system is configured to control the feed rate of reducing agent through the reducing agent feed and the oxidation/reduction potential cascade control system is configured to control the feed rate of bromine through the bromine feed. ¦ 4. The loop reactor according to claim 1, wherein the pH cascade control system is an automated system for controlling a reagent feed rate by continuously measuring pH in the reactor, calculating feed rate adjustments through a continuous feedback loop using measured pH values, a desired pH value, and existing feed rate set points, and then automatically resetting the feed rate; and the oxidation/reduction potential cascade control is an automated system for controlling a reagent feed rate by continuously measuring oxidation/reduction potential in the reactor, calculating feed rate adjustments through a continuous feedback loop using measured oxidation/reduction potential values, a desired oxidation/reduction potential value, and existing feed rate set points, and then automatically resetting the feed rate. ¦ 5. The loop reactor according to claim 4, wherein the pH cascade control system is configured to control the feed rate of bromine through the bromine feed, and the oxidation/reduction potential cascade control system is configured to control the feed rate of reducing agent through the reducing agent feed. ¦ 6. The loop reactor according to claim 4, wherein the pH cascade control system is configured to control the feed rate of reducing agent through the reducing agent feed and the oxidation/reduction potential cascade control system is configured to control the feed rate of bromine through the bromine feed. ¦ 7. A reactor system comprising a first stage reactor and a second stage reactor, wherein the second stage rector comprises the loop reactor according to claim 4, and wherein a reaction mixture prepared in the first stage reactor is fed into the second stage reactor. ¦ 8. The reactor system according to claim 7, wherein the first stage reactor comprises an agitated vessel. ¦ 9. The reactor system according to claim 7, wherein the first stage reactor comprises a loop reactor comprising an inline static mixer and heat exchanger. ¦ 10. The reactor system according to claim 9, wherein the loop reactor of the first stage reactor further comprises a surge vessel. ¦ 11. A reactor system comprising a first stage reactor and a second stage reactor, wherein the second stage rector comprises the loop reactor according to claim 5, and wherein a reaction mixture prepared in the first stage reactor is fed into the second stage reactor. ¦ 12. The reactor system according to claim 11, wherein the first stage reactor comprises an agitated vessel. ¦ 13. The reactor system according to claim 11, wherein the first stage reactor comprises a loop reactor comprising an inline static mixer and heat exchanger. ¦ 14. The reactor system according to claim 13, wherein the loop reactor of the first stage reactor further comprises a surge vessel. | 1. A loop reactor comprising an inline static mixer, heat exchanger, reagent feeds, a pH cascade control system configured to control a reagent feed rate through at least one reagent feed and an oxidation/reduction potential cascade control system configured to control a reagent feed rate through at least one reagent feed wherein the loop reactor comprises as reagent feeds a bromine feed and a reducing agent feed, and wherein at least one of the pH cascade control system or oxidation/reduction potential cascade control system is configured to control the feed rate of bromine through the bromine feed and/or the feed rate of the reducing agent through the reducing agent feed.
16/094784 | US | P | Method for producing calcium sulphate hemihydrate with unique properties | The present invention relates to a new method for producing a calcium sulphate hemihydrate with unique properties for use for therapeutic applications in the cosmetic or pharmaceutical industry. Calcium sulphate hemihydrate is a biocompatible and biodegradable inorganic substance and thus suitable as a carrier in pharmaceutical compositions, e.g. a controlled release composition, containing at least one pharmaceutically active ingredient. | 1. A method for producing calcium sulphate hemihydrate powder comprising the steps of a. treating calcium sulphate dihydrate in a closed cabinet with controlled temperature, air circulation in the cabinet and an adjustable air outflow from the cabinet;b. adjusting the temperature to from above 100 to 220° C.;c. allowing for a process time of 1-12 hours; andd. adjusting the moist air outflow from the cabinet to 0.2-1.5 L/s. ¦ 2. The method according to claim 1, wherein the temperature in step b is 150-220° C. ¦ 3. The method according to claim 1, wherein the temperature in step b is 180-210° C. ¦ 4. The method according to claim 1, wherein the temperature in step b is 185-205° C. ¦ 5. The method according to claim 1, wherein the temperature in step b is 190-203° C. ¦ 6. The method according to claim 1, wherein the temperature in step b is 200° C. ¦ 7. The method according to claim 1, wherein the time in step c is 2-8 hours. ¦ 8. The method according to claim 1, wherein the time in step c is 3-5 hours. ¦ 9. The method according to claim 1, wherein the time in step c is 3.5-4.5 hours. ¦ 10. The method according to claim 1, wherein the outlet in step d is 0.25-1 L/s. ¦ 11. The method according to claim 1, wherein the outlet in step d is 0.25-0.8 L/s. ¦ 12. The method according to claim 1, wherein the outlet in step d is 0.3-0.7 L/s. ¦ 13. The method according to claim 1, wherein the outlet in step d is 0.4-0.6 L/s. | 1. A method for producing calcium sulphate hemihydrate powder comprising the steps of a. treating calcium sulphate dihydrate in a closed cabinet with controlled temperature, air circulation in the cabinet and an adjustable air outflow from the cabinet;b. adjusting the temperature to from above 100 to 220° C.;c. allowing for a process time of 1-12 hours; andd. adjusting the moist air outflow from the cabinet to 0.2-1.5 L/s.
15/446479 | US | P | Method for manufacturing plate-like alumina powder and plate-like alumina powder | 96 parts by mass of a γ-alumina powder, 4 parts by mass of a an AlF3 powder, and 0.17 parts by mass of an α-alumina powder as a seed crystal were mixed by a pot mill. The purities of each raw material were evaluated, and it was found that the mass ratio of each impurity element other than Al, O, F, H, C, and S was 10 ppm or less. In a high-purity alumina-made sagger having a purity of 99.9 percent by mass, 300 g of the obtained mixed powder was received, and after a high-purity alumina-made lid having a purity of 99.9 percent by mass was placed on the sagger, a heat treatment was perforated at 900° C. for 3 hours in an electric furnace in an air flow atmosphere, so that an alumina powder was obtained. The value of AlF3 mass/container volume was 0.016 g/cm3. | 1. A method for manufacturing a plate-like alumina powder comprising: a step (a) of obtaining a mixed powder containing 1,000 ppm or less in total of elements other than Al, O, F, H, C, and S by mixing at least one type of transition alumina powder selected from the group consisting of gibbsite, boehmite, and γ-alumina and an AlF3 powder so that the content of AlF3 is 0.25 percent by mass or more;a step (b) of obtaining a plate-like α-alumina powder by performing a heat treatment at 750° C. to 1,650° C. on the mixed powder which is placed in a container closed with a lid provided thereon, the container being prepared in advance so that the mass of AlF3 contained in the mixed powder divided by the volume of the container is 1×10−4 g/cm3 or more, which is sealed in the container, or which is confined in a container formed of a porous material; andafter the step (b), a step (c) of performing an annealing treatment on the plate-like alumina powder obtained in the step (b) in an atmosphere consisting of an air atmosphere, an inert atmosphere, or a vacuum atmosphere at a temperature of 500° C. to 1,350° C. ¦ 2. The method for manufacturing a plate-like alumina powder according to claim 1, wherein in the step (a), the mass ratio of each element other than Al, O, F, H, C, and S contained in the mixed powder is 10 ppm or less. ¦ 3. The method for manufacturing a plate-like alumina powder according to claim 1, wherein in the step (a), as a seed crystal, α-alumina particles are added into the mixed powder. ¦ 4. The method for manufacturing a plate-like alumina powder according to claim 1, wherein in the step (b), the container is formed of 99.5 percent by mass or more of alumina. ¦ 5. The method for manufacturing a plate-like alumina powder according to claim 1, wherein in the step (b), after the heat treatment is performed, a disintegration treatment is performed on the plate-like alumina. ¦ 6. The method for manufacturing a plate-like alumina powder according to claim 1, wherein in the step (c), after the annealing treatment is performed, a disintegration treatment is performed on the plate-like alumina. | 1. A method for manufacturing a plate-like alumina powder comprising: a step (a) of obtaining a mixed powder containing 1,000 ppm or less in total of elements other than Al, O, F, H, C, and S by mixing at least one type of transition alumina powder selected from the group consisting of gibbsite, boehmite, and γ-alumina and an AlF3 powder so that the content of AlF3 is 0.25 percent by mass or more;a step (b) of obtaining a plate-like α-alumina powder by performing a heat treatment at 750° C. to 1,650° C. on the mixed powder which is placed in a container closed with a lid provided thereon, the container being prepared in advance so that the mass of AlF3 contained in the mixed powder divided by the volume of the container is 1×10−4 g/cm3 or more, which is sealed in the container, or which is confined in a container formed of a porous material; andafter the step (b), a step (c) of performing an annealing treatment on the plate-like alumina powder obtained in the step (b) in an atmosphere consisting of an air atmosphere, an inert atmosphere, or a vacuum atmosphere at a temperature of 500° C. to 1,350° C.
15/417578 | US | P | Process for obtaining precipitated calcium carbonate | The present invention provides a process for preparing a precipitated calcium carbonate product comprising the steps of: (a) preparing an aqueous suspension of precipitated calcium carbonate seeds by carbonating a suspension of Ca(OH)2 in the presence of 0.005 to 0.030 moles of Sr, in the form of Sr(OH)2, per mole of Ca(OH)2, (b) dewatering and dispersing the precipitated calcium carbonate seeds prepared in step (a) to obtain an aqueous suspension of precipitated calcium carbonate seeds having a d50 of less than or equal to 0.1 to 0.3 μm and a BET specific surface area of 10 to 30 m2/g, and (c) forming an aqueous suspension of a precipitated calcium carbonate product by carbonating a slurry of Ca(OH)2 in the presence of 0.5 to 5% by dry weight of the precipitated calcium carbonate seeds obtained in step (b), wherein the precipitated calcium carbonate seeds have a d50 that is less than the d50 of the precipitated calcium carbonate product and the precipitated calcium carbonate seeds have an aragonitic polymorph content greater than or equal to the precipitated calcium carbonate product obtained in step (c) characterized in that the dewatering of step (b) is carried out by the use of a tube press. | 1. An aqueous suspension of precipitated calcium carbonate seeds having a pH of less than or equal to 9, wherein the aqueous suspension is obtained by a process comprising the steps of: (a) preparing an aqueous suspension of precipitated calcium carbonate seeds by carbonating a suspension of Ca(OH)2 in the presence of 0.005 to 0.030 moles of Sr, in the form of Sr(OH)2, per mole of Ca(OH)2, and(b) dewatering and dispersing the precipitated calcium carbonate seeds prepared in step (a) to obtain an aqueous suspension of precipitated calcium carbonate seeds having a d50 of less than or equal to 0.1 to 0.3 μm and a BET specific surface area of 10 to 30 m2/g, and a pH of less than or equal to 9, wherein the precipitated calcium carbonate seeds comprise strontium, and wherein the dewatering is carried out by the use of a tube press. ¦ 2. The aqueous suspension of claim 1, having a pH of 8.5 to 9. ¦ 3. The aqueous suspension according to claim 1, wherein the suspension of Ca(OH)2 in step (a) is carbonated in the presence of 0.01 to 0.02 moles of Sr per mole of Ca(OH)2. ¦ 4. The aqueous suspension according to claim 1, wherein the Sr(OH)2 in step (a) is formed in situ by the addition of a SrO—comprising mineral. ¦ 5. The aqueous suspension according to claim 1, wherein the aqueous suspension of precipitated calcium carbonate seeds formed in step (a) has an aragonitic polymorph content of greater than 85% by dry weight. ¦ 6. The aqueous suspension according to claim 1, wherein the aqueous suspension of precipitated calcium carbonate seeds formed in step (a) has an aragonitic polymorph content of greater than 90% by dry weight. ¦ 7. The aqueous suspension according to claim 1, wherein the aqueous suspension of precipitated calcium carbonate seeds formed in step (a) has an aragonitic polymorph content of greater than 95% by dry weight. ¦ 8. The aqueous suspension according to claim 1, wherein the dewatering of step (b) is carried out under a pressure in the range of 50 to 150 bar. ¦ 9. The aqueous suspension according to claim 1, wherein the dewatering of step (b) is carried out under a pressure in the range of 60 to 120 bar. ¦ 10. The aqueous suspension according to claim 1, wherein the dewatering of step (b) is carried out under a pressure in the range of 80 to 100 bar. ¦ 11. The aqueous suspension according to claim 1, wherein the dewatering of step (b) is carried out at a starting temperature in the range of 15 to 80° C. ¦ 12. The aqueous suspension according to claim 1, wherein the dewatering of step (b) is carried out at a starting temperature in the range of 20 to 70° C. ¦ 13. The aqueous suspension according to claim 1, wherein the dewatering of step (b) is carried out at a starting temperature in the range of 30 to 60° C. ¦ 14. A material comprising the precipitated calcium carbonate product obtained in the process comprising the steps of: (a) preparing an aqueous suspension of precipitated calcium carbonate seeds by carbonating a suspension of Ca(OH)2 in the presence of 0.005 to 0.030 moles of Sr, in the form of Sr(OH)2, per mole of Ca(OH)2,(b) dewatering the precipitated calcium carbonate seeds prepared in step (a) in a tube press at a pressure in the range of 50 to 150 bar to obtain dewatered precipitated calcium carbonate seeds, and dispersing the dewatered precipitated calcium carbonate seeds so obtained in water to obtain an aqueous suspension of precipitated calcium carbonate seeds having a d50 of less than or equal to 0.1 to 0.3 μm and a BET specific surface area of 10 to 30 m2/g, and a pH of less than or equal to 9, wherein step (b) is conducted without grinding, and(c) forming an aqueous suspension of a precipitated calcium carbonate product by carbonating a slurry of Ca(OH)2 in the presence of 0.5 to 5% by dry weight of the aqueous suspension of precipitated calcium carbonate seeds obtained in step (b),wherein the precipitated calcium carbonate seeds have a d50 that is less than the d50 of the precipitated calcium carbonate product and the precipitated calcium carbonate seeds have an aragonitic polymorph content greater than or equal to the precipitated calcium carbonate product obtained in step (c), and wherein the precipitated calcium carbonate product obtained in step (c) has a total strontium quantity of 0.2 to 15 mol/dry metric tonne. ¦ 15. The material according to claim 14, wherein the process further comprises the step of performing one or more of dewatering and dispersion of the precipitated calcium carbonate product obtained in step (c) to obtain a precipitated calcium carbonate product having a d50 of between 0.30 and 0.45 micrometers and a BET specific surface area of between 8 and 20 m2/g. ¦ 16. The material according to claim 14, wherein the precipitated calcium carbonate product obtained in step (c) has a total strontium quantity of 1 to 5 mol/dry metric tonne. ¦ 17. The material according to claim 14, wherein the precipitated calcium carbonate product obtained in step (c) contains an aragonitic polymorph content of greater than 60% by dry weight. ¦ 18. The material according to claim 14, wherein the precipitated calcium carbonate product obtained in step (c) contains an aragonitic polymorph content of greater than 70% by dry weight. ¦ 19. The material of claim 14, which is selected from the group consisting of a paper, a paper product, an ink, a paint, a coating, a plastic, an adhesive, a building product, a foodstuff, and a pharmaceutical product. | 1. An aqueous suspension of precipitated calcium carbonate seeds having a pH of less than or equal to 9, wherein the aqueous suspension is obtained by a process comprising the steps of: (a) preparing an aqueous suspension of precipitated calcium carbonate seeds by carbonating a suspension of Ca(OH)2 in the presence of 0.005 to 0.030 moles of Sr, in the form of Sr(OH)2, per mole of Ca(OH)2, and(b) dewatering and dispersing the precipitated calcium carbonate seeds prepared in step (a) to obtain an aqueous suspension of precipitated calcium carbonate seeds having a d50 of less than or equal to 0.1 to 0.3 μm and a BET specific surface area of 10 to 30 m2/g, and a pH of less than or equal to 9, wherein the precipitated calcium carbonate seeds comprise strontium, and wherein the dewatering is carried out by the use of a tube press.
15/797127 | US | P | Alumina sintered body and base substrate for optical device | An alumina sintered body according to the present invention includes a surface having a degree of c-plane orientation of 5% or more, the degree of c-plane orientation being determined by a Lotgering method using an X-ray diffraction profile obtained through X-ray irradiation at 2θ=20° to 70°. The alumina sintered body contains Mg and F, a Mg/F mass ratio is 0.05 to 3500, and a Mg content is 30 to 3500 ppm by mass. The alumina sintered body has a crystal grain size of 15 to 200 μm. When a field of view of 370.0 μm long×372.0 μm wide is photographed with a 1000-fold magnification and the photograph is visually observed, a number of pores having a diameter of 0.2 to 0.6 μm is 250 or less. | 1. An alumina sintered body comprising: a surface having a degree of c-plane orientation of 5% or more, the degree of c-plane orientation being determined by a Lotgering method using an X-ray diffraction profile obtained through X-ray irradiation at 2θ=20° to 70°,wherein the alumina sintered body contains Mg and F, a Mg/F mass ratio is 0.05 to 3500, and a Mg content is 30 to 3500 ppm by mass,the alumina sintered body has a crystal grain size of 15 to 200 μm,when a field of view of 370.0 μm long×372.0 μm wide is photographed with a 1000-fold magnification and the photograph is visually observed, a number of pores having a diameter of 0.2 to 0.6 μm is 250 or less, anda volume fraction of the pores having a diameter of 0.2 to 0.6 μm in the alumina sintered body is 130 ppm by volume or less. ¦ 2. The alumina sintered body according to claim 1, wherein when a field of view of 370.0 μm long×372.0 μm wide is photographed using a scanning electron microscope with a 1000-fold magnification and the photograph is visually observed, a number of foreign substances having a diameter of 0.2 to 0.6 μm is 50 or less. ¦ 3. The alumina sintered body according to claim 1, wherein when a field of view of 1340.4 μm long×1607.0 μm wide is photographed with a 500-fold magnification and the photograph is visually observed, a number of pores having a diameter of 1 μm or more is 50 or less. ¦ 4. The alumina sintered body according to claim 1, wherein the alumina sintered body has, at a thickness of 0.5 mm, an in-line transmittance at 450 to 1000 nm of 60% or more. ¦ 5. The alumina sintered body according to claim 4, wherein the in-line transmittance is 80% or more. ¦ 6. The alumina sintered body according to claim 1, wherein a F content is 200 ppm or less. ¦ 7. The alumina sintered body according to claim 1, wherein contents of impurity elements other than Mg, C, and F are 50 ppm or less. ¦ 8. The alumina sintered body according to claim 1, wherein the Mg/F mass ratio is 0.2 to 3.5 and the Mg content is 100 to 1500 ppm by mass. ¦ 9. The alumina sintered body according to claim 1, wherein the crystal grain size is 20 to 100 μm. ¦ 10. The alumina sintered body according to claim 1, wherein an XRC full width at half maximum in rocking curve measurement is 15° or less. ¦ 11. A base substrate for an optical device, comprising the alumina sintered body according to claim 1. | 1. An alumina sintered body comprising: a surface having a degree of c-plane orientation of 5% or more, the degree of c-plane orientation being determined by a Lotgering method using an X-ray diffraction profile obtained through X-ray irradiation at 2θ=20° to 70°,wherein the alumina sintered body contains Mg and F, a Mg/F mass ratio is 0.05 to 3500, and a Mg content is 30 to 3500 ppm by mass,the alumina sintered body has a crystal grain size of 15 to 200 μm,when a field of view of 370.0 μm long×372.0 μm wide is photographed with a 1000-fold magnification and the photograph is visually observed, a number of pores having a diameter of 0.2 to 0.6 μm is 250 or less, anda volume fraction of the pores having a diameter of 0.2 to 0.6 μm in the alumina sintered body is 130 ppm by volume or less.
15/435801 | US | P | Preparation method of calcium carbonate with high purity from inorganic materials containing alkali metals or alkali earth metals | The present invention relates to a method and a process of preparing precipitated calcium carbonate of high purity by extracting calcium ion contained in an alkali ion-containing inorganic material such as mineral, steelmaking slag and waste concrete with the use of an acidic aqueous solution, separating other metal ions from the extracted solution, preparing an alkaline earth metal hydroxide using an alkaline aqueous solution and then contacting the same with carbon dioxide. | 1. A method for preparing calcium carbonate from an alkali ion-comprising inorganic material, which comprises: (1) a step of preparing hydrochloric acid solution, and a sodium hydroxide aqueous solution or a mixture of a sodium hydroxide aqueous solution and a potassium hydroxide aqueous solution;(2) a step of producing a dissolving solution by extracting metal ions comprising a calcium ion from an alkali ion-comprising inorganic material using the hydrochloric acid solution;(3) a step of removing an impurity from the dissolving solution by reacting the dissolving solution with the sodium hydroxide aqueous solution or the mixture of the sodium hydroxide aqueous solution and the potassium hydroxide aqueous solution such that the impurity is transformed into a metal hydroxide and the metal hydroxide is removed;(4) a step of producing a slurry comprising calcium hydroxide by reacting an impurity-removed dissolving solution with the sodium hydroxide aqueous solution or the mixture of the sodium hydroxide aqueous solution and the potassium hydroxide aqueous solution; and(5) a step of transforming the calcium hydroxide into a high-purity calcium carbonate by providing carbon dioxide to the slurry and separating the high-purity calcium carbonate. ¦ 2. The method for preparing calcium carbonate from an alkali ion-comprising inorganic material according to claim 1, wherein, in the step (1), the hydrochloric acid solution, and the sodium hydroxide aqueous solution or the mixture of the sodium hydroxide aqueous solution and the potassium hydroxide aqueous solution are prepared by purifying a waste acid and a waste alkali. ¦ 3. The method for preparing calcium carbonate from an alkali ion-comprising inorganic material according to claim 1, wherein in the step (1), the hydrochloric acid solution, and the sodium hydroxide aqueous solution or the mixture of the sodium hydroxide aqueous solution and the potassium hydroxide aqueous solution are prepared by providing a sodium chloride aqueous solution or a mixture of a sodium chloride aqueous solution and a potassium chloride aqueous solution to an electrolysis system. ¦ 4. The method for preparing calcium carbonate from an alkali ion-comprising inorganic material according to claim 3, which further comprises a step (6) of recycling the mixture of the sodium chloride aqueous solution and the potassium chloride aqueous solution remaining after the step (5) to the step (1). ¦ 5. The method for preparing calcium carbonate from an alkali ion-comprising inorganic material according to claim 1, wherein the inorganic material is one or more selected from a group consisting of waste concrete, slag, fly ash, feldspar (CaAl2Si2O8), forsterite (Mg2SiO4), glauconite, ilmenite (FeTiO3), listwanite (carbonated serpentinite), magnetite, olivine ((Mg,Fe)2SiO4), opoka, serpentine, serpentinite, talc (Mg3Si4Si10(OH)2) and wollastonite (CaSiO3). ¦ 6. The method for preparing calcium carbonate from an alkali ion-comprising inorganic material according to claim 1, wherein the step (2) is performed under a condition of a hydrochloric acid concentration of 0.1-5.0 M, a solid-to-liquid ratio 10-500 g/L, and a reaction temperature of 10-200° C. ¦ 7. The method for preparing calcium carbonate from an alkali ion-comprising inorganic material according to claim 1, wherein, in the step (2), a hydrochloric acid consumption yield based on the alkali ion is 70-100%. ¦ 8. The method for preparing calcium carbonate from an alkali ion-comprising inorganic material according to claim 1, wherein a concentration of the sodium hydroxide aqueous solution or the mixture of the sodium hydroxide aqueous solution and the potassium hydroxide aqueous solution added in the step (3) is 0.1-5.0 mol/L. ¦ 9. The method for preparing calcium carbonate from an alkali ion-comprising inorganic material according to claim 1, wherein, in the step (3), the impurity is removed by adding the sodium hydroxide aqueous solution or the mixture of the sodium hydroxide aqueous solution and the potassium hydroxide aqueous solution such that a pH of the dissolving solution is in a range from about pH 7 to about pH 13. ¦ 10. The method for preparing calcium carbonate from an alkali ion-comprising inorganic material according to claim 9, wherein the impurity is magnesium chloride, iron chloride, aluminum chloride or a combination thereof. ¦ 11. The method for preparing calcium carbonate from an alkali ion-comprising inorganic material according to claim 9, wherein, in the step (3), the impurity is precipitated by reacting with the sodium hydroxide aqueous solution or the mixture of the sodium hydroxide aqueous solution and the potassium hydroxide aqueous solution and a precipitated impurity is removed by centrifugation or filtration. ¦ 12. The method for preparing calcium carbonate from an alkali ion-comprising inorganic material according to claim 1, wherein a concentration of the sodium hydroxide aqueous solution or the mixture of the sodium hydroxide aqueous solution and the potassium hydroxide aqueous solution added in the step (4) is 0.1-5.0 mol/L. ¦ 13. The method for preparing calcium carbonate from an alkali ion-comprising inorganic material according to claim 1, wherein, in the step (4), a volume ratio of the impurity-removed dissolving solution and the sodium hydroxide aqueous solution or the mixture of the sodium hydroxide aqueous solution and the potassium hydroxide aqueous solution is 2:1 to 1:5. ¦ 14. The method for preparing calcium carbonate from an alkali ion-comprising inorganic material according to claim 1, wherein the step (5) is performed under a condition of a reaction temperature of 5-150° C. and a pressure of 1-20 atm. ¦ 15. The method for preparing calcium carbonate from an alkali ion-comprising inorganic material according to claim 4, wherein, in the step (6), cation remaining in the mixture of the sodium chloride aqueous solution and the potassium chloride aqueous solution after the step (5) is removed by a flocculant and then the mixture of the sodium chloride aqueous solution and the potassium chloride aqueous solution, from which the cation is removed, is recycled to the step (1). ¦ 16. The method for preparing calcium carbonate from an alkali ion-comprising inorganic material according to claim 15, wherein the flocculant is an anionic polymer flocculant. ¦ 17. The method for preparing calcium carbonate from an alkali ion-comprising inorganic material according to claim 4, wherein, in the step (6), a sodium chloride aqueous solution is additionally provided to the mixture of the sodium chloride aqueous solution and the potassium chloride aqueous solution when the mixture of the sodium chloride aqueous solution and the potassium chloride aqueous solution is recycled to the step (1). ¦ 18. The method for preparing calcium carbonate from an alkali ion-comprising inorganic material according to claim 17, wherein the additionally provided sodium chloride aqueous solution is provided to the mixture of the sodium chloride aqueous solution and the potassium chloride aqueous solution after its impurity is removed through the step (3) and the step (4). ¦ 19. The method for preparing calcium carbonate from an alkali ion-comprising inorganic material according to claim 3, wherein the electrolysis system of the step (1) produces the sodium hydroxide aqueous solution or the mixture of the sodium hydroxide aqueous solution and the potassium hydroxide aqueous solution at an anode and produces the hydrochloric acid solution at a cathode. ¦ 20. The method for preparing calcium carbonate from an alkali ion-comprising inorganic material according to claim 19, wherein the step (1) comprises: (1-1) a step of providing a sodium chloride aqueous solution or a mixture of the sodium chloride aqueous solution and the potassium chloride aqueous solution to a feed solution cell;(1-2) a step wherein hydrogen and hydroxide ion are produced at the anode with water electrolyzed, and the hydroxide ion reacts with a sodium ion or a sodium ion/potassium ion that selectively penetrated into the anode from the feed solution cell, such that the sodium hydroxide aqueous solution or the mixture of the sodium hydroxide aqueous solution and the potassium hydroxide aqueous solution are produced;(1-3) a step of separating the hydrogen from the sodium hydroxide aqueous solution or the mixture of the sodium hydroxide aqueous solution and the potassium hydroxide aqueous solution produced at the anode, storing the sodium hydroxide aqueous solution or the mixture of the sodium hydroxide aqueous solution and the potassium hydroxide aqueous solution for use in the steps (3) and (4), and providing the hydrogen to the cathode;(1-4) a step wherein the hydrogen is transformed into hydrogen cation at the cathode and the hydrogen cation reacts with a chloride ion that selectively penetrated into the cathode from the feed solution cell such that the hydrochloric acid solution is produced; and(1-5) a step of separating the hydrochloric acid solution produced at the cathode from unreacted hydrogen, storing the hydrochloric acid solution for use in the step (2), and providing the unreacted hydrogen again to the cathode along with the hydrogen of the step (1-3). ¦ 21. The method for preparing calcium carbonate from an alkali ion-comprising inorganic material according to claim 20, wherein the electrolysis system is operated under the condition of a temperature of 10-200° C. and a pressure of 1-50 atm. ¦ 22. The method for preparing calcium carbonate from an alkali ion-comprising inorganic material according to claim 19, wherein the step (1) comprises: (1-1) a step of providing a sodium chloride aqueous solution or a mixture of the sodium chloride aqueous solution and the potassium chloride aqueous solution to a feed solution cell;(1-2) a step of providing an oxygen to the anode;(1-3) a step wherein a hydroxide ion is produced from the oxygen reduced at the anode and the hydroxide ion reacts with a sodium ion or a sodium ion/potassium ion that selectively penetrated into the anode from the feed solution cell such that the sodium hydroxide aqueous solution or the mixture of the sodium hydroxide aqueous solution and the potassium hydroxide aqueous solution is produced;(1-4) a step of separating the sodium hydroxide aqueous solution or the mixture of the sodium hydroxide aqueous solution and the potassium hydroxide aqueous solution produced at the anode from an unreacted oxygen, storing the sodium hydroxide aqueous solution or the mixture of the sodium hydroxide aqueous solution and the potassium hydroxide aqueous solution for use in the steps (3) and (4), and providing the unreacted oxygen again to the anode;(1-5) a step of providing a hydrogen to the cathode;(1-6) a step wherein a hydrogen cation is produced from the hydrogen oxidized at the cathode and the hydrogen cation reacts with a chloride ion that selectively penetrated into the cathode from the feed solution cell such that a hydrochloric acid is produced; and(1-7) a step of separating the hydrochloric acid from an unreacted hydrogen, storing the hydrochloric acid for use in the step (2), and providing the unreacted hydrogen again to the cathode. ¦ 23. The method for preparing calcium carbonate from an alkali ion-comprising inorganic material according to claim 22, wherein the electrolysis system is operated under a condition of a temperature of 10-250° C. and a pressure of 1-50 atm. ¦ 24. The method for preparing calcium carbonate from an alkali ion-comprising inorganic material according to claim 1, wherein the high-purity calcium carbonate has a purity of 93.0% or higher. | 1. A method for preparing calcium carbonate from an alkali ion-comprising inorganic material, which comprises: (1) a step of preparing hydrochloric acid solution, and a sodium hydroxide aqueous solution or a mixture of a sodium hydroxide aqueous solution and a potassium hydroxide aqueous solution;(2) a step of producing a dissolving solution by extracting metal ions comprising a calcium ion from an alkali ion-comprising inorganic material using the hydrochloric acid solution;(3) a step of removing an impurity from the dissolving solution by reacting the dissolving solution with the sodium hydroxide aqueous solution or the mixture of the sodium hydroxide aqueous solution and the potassium hydroxide aqueous solution such that the impurity is transformed into a metal hydroxide and the metal hydroxide is removed;(4) a step of producing a slurry comprising calcium hydroxide by reacting an impurity-removed dissolving solution with the sodium hydroxide aqueous solution or the mixture of the sodium hydroxide aqueous solution and the potassium hydroxide aqueous solution; and(5) a step of transforming the calcium hydroxide into a high-purity calcium carbonate by providing carbon dioxide to the slurry and separating the high-purity calcium carbonate.
15/112352 | US | P | Methods and processes of preparing aluminum hydroxide and aluminum oxide | A method for manufacturing high-purity aluminum hydroxide and alumina material is disclosed, which includes the steps of: reacting aluminum metal with a mixture of organic base and water to form aluminum hydroxide suspension; removing water by filtration to form aluminum hydroxide slurry, and for manufacturing alumina material, further drying/baking the slurry to form aluminum oxide powders. The method is amenable to mass production of high-purity aluminum hydroxide and aluminum oxide containing total silica and non-aluminum metal impurities less than 0.005% and having a bulk density higher than 3.0 g/cc. In addition, the invention also provides high-purity aluminum hydroxide and aluminum oxide prepared by using the method disclosed and bulk products prepared therefrom. | 1. A method of manufacturing aluminum hydroxide, comprising the steps of: 1) reacting an aluminum metal with an organic base in water in the presence of one or more complexing agents to form an aluminum hydroxide suspension; and2) removing liquid from the aluminum hydroxide suspension by filtration to obtain aluminum hydroxide;wherein said one or more complexing agents react with non-aluminum metal impurities in reactants of step 1) to form water soluble complexes for ease of removal in step 2). ¦ 2. The method of claim 1, wherein the aluminum metal has a purity of 99.95% or higher by weight. ¦ 3. The method of claim 1, wherein the aluminum metal is in the form of chips or powder. ¦ 4. The method of claim 3, wherein said aluminum chips are less than 2 mm in thickness with a volume smaller than 6 cm3. ¦ 5. The method of claim 1, wherein the complexing agents are selected from the group consisting of organic complexing agents, inorganic complexing agents and combinations thereof. ¦ 6. The method of claim 5, wherein the inorganic complexing agents are selected from the group consisting of HCl, NH4SCN, NH4F, NH3, polycyanic acid, polyisocyanates, pyrophosphates and polyphosphates. ¦ 7. The method of claim 5, wherein the organic complexing agents are selected from the group consisting of carboxylic acids, amino-carboxylic acids, hydroxyl amino carboxylic acids, alcohol amines, and polymers. ¦ 8. The method of claim 1, wherein the organic base is a quaternary ammonium hydroxide having a molecular formula of R1R2R3R4N+OH−, wherein R1, R2, R3, and R4 are each independently selected from alkyl, aryl, and arylalkyl, each optionally substituted by one or more substituents independently selected from the group consisting of hydroxyl and C1-C4 alkoxy. ¦ 9. The method of claim 8, wherein the organic base is selected from the group consisting of tetra-methyl ammonium hydroxide, tetra-ethyl ammonium hydroxide, tetra-propyl ammonium hydroxide, (2-hydroxyethyl) tri-methyl ammonium hydroxide, benzyl tri-methyl ammonium hydroxide, tri-methyl phenyl ammonium hydroxide, and combinations thereof. ¦ 10. The method of claim 1, wherein said one or more complexing agents and organic base contain, respectively, a total of less than 10 ppm of non-aluminum metal impurities by weight. ¦ 11. The method of claim 1, wherein the reaction temperature in step 1) is in the range of about 30° C. to about 99° C. ¦ 12. The method of claim 1, wherein the reaction components in step 1) have the following concentrations: about 1-20% for aluminum metal, about 0.01-10% for the organic base, and about 0.01-10% for the complexing agent by weight. ¦ 13. The method of claim 1, wherein said removing in step 2) comprises filtering the aluminum hydroxide suspension to obtain a filter cake, and washing and deliquoring the filter cake. ¦ 14. The method of claim 13, wherein said filtering is carried out on a plate-and-frame filter press, in a centrifuge, or in a bag filter, or a combination thereof; and said washing is done by using deionized water with a mass ratio between the deionized water to the solid product in the range of about 1 to 50. ¦ 15. The method of claim 13, wherein the washing comprises use of a washing liquid selected from the group consisting of deionized water, inorganic acid solutions, organic acid solutions, organic base solutions, non-metal cationic salt solutions, aliphatic hydrocarbons, aromatic hydrocarbons, alcohols, ketones, and combinations thereof. ¦ 16. The method of claim 1, wherein said purifying in step 3) comprises rinsing with one or more cleaning solutions. ¦ 17. The method of claim 1, wherein said drying in step 3) is selected from the group consisting of drying in a baking oven, drying in a toast-house, flash drying, microwave drying and a combination thereof. ¦ 18. A method of manufacturing aluminum oxide, comprising the steps of: 1) reacting an aluminum metal with an organic base in water in the presence of one or more complexing agents to form an aluminum hydroxide suspension; and2) removing liquid from the aluminum hydroxide suspension by filtration to obtain aluminum hydroxide, and drying and dehydrating aluminum hydroxide to obtain aluminum oxide powder;wherein said one or more complexing agents react with non-aluminum metal impurities in reactants of step 1) to form water soluble complexes for ease of removal in step 2). ¦ 19. The method of claim 18, wherein the complexing agents are selected from the group consisting of organic complexing agents, inorganic complexing agents, and combinations thereof. | 1. A method of manufacturing aluminum hydroxide, comprising the steps of: 1) reacting an aluminum metal with an organic base in water in the presence of one or more complexing agents to form an aluminum hydroxide suspension; and2) removing liquid from the aluminum hydroxide suspension by filtration to obtain aluminum hydroxide;wherein said one or more complexing agents react with non-aluminum metal impurities in reactants of step 1) to form water soluble complexes for ease of removal in step 2).
15/518978 | US | P | Method for the manufacturing of a suspension comprising a calcium carbonate-comprising material | The present invention relates to a process for the manufacturing of a calcium carbonate-comprising material, to a calcium carbonate-comprising material obtained by the process as well as the use of the calcium carbonate-comprising material for paper filler and paper coating applications, in plastics applications, in paints, in adhesives, in sealings, in concrete, in agriculture applications, in food applications, in cosmetic applications or in pharmaceutical applications. | 1. A process for manufacturing a calcium carbonate-comprising material, the process comprising the steps of: a) providing at least two aqueous suspensions comprising a calcium carbonate-comprising material, wherein i) the first aqueous suspension has a solid content from 1.0 to 82.0 wt.-%, based on the total weight of the aqueous suspension, and a content of particles having a particle size <2 μm in the range from 1.0 to 30.0 wt.-%; andii) the second aqueous suspension has a solid content from 10.0 to 82.0 wt.-%, based on the total weight of the aqueous suspension, and a content of particles having a particle size <2 μm in the range from >30.0 to 100.0 wt.-%;b) mixing the at least two aqueous suspensions provided in step a) to obtain an aqueous suspension mixture;c) grinding the aqueous suspension mixture obtained in mixing step b). ¦ 2. The process according to claim 1, wherein at least one dispersing agent is added to at least one of the at least two aqueous suspensions provided in step a) and/or to the aqueous suspension mixture obtained in mixing step b). ¦ 3. The process according to claim 2, wherein the at least one dispersing agent is selected from the group consisting of sodium, potassium, calcium, magnesium, lithium, strontium, primary amine, secondary amine, tertiary amine, and/or ammonium salts, whereby the amine salts are linear or cyclic, of at least partly neutralized homopolymers or copolymers of (meth)acrylic acid, maleic acid, fumaric acid, itaconic acid and derivatives of these acids, esters or amides, methylmethacrylate, methylacrylate, acrylamide, sodium hydrogen phosphate, polyphosphates, alkalipolyphosphates, carboxymethylcellulose, steric dispersants, comb polymers, and any mixture thereof. ¦ 4. The process according to claim 2, wherein the at least one dispersing agent is sodium polyacrylate having a molecular weight Mw of from 4,000 to 10,000 g/mol. ¦ 5. The process according to claim 2, wherein the at least one dispersing agent is sodium polyacrylate having a molecular weight Mw of from 4,000 to 8,000 g/mol. ¦ 6. The process according to claim 1, wherein the BET specific surface area of i) the calcium carbonate-comprising material in the aqueous suspension mixture obtained in grinding step c) has a BET specific surface area of between 0.1 and 30.0 m2/g, as measured using nitrogen and the BET method according to ISO 9277, orii) the calcium carbonate-comprising material in the aqueous suspension mixture obtained in grinding step c) has a BET specific surface area between 0.1 and 2.0 m2/g lower than the BET specific surface area of a calcium carbonate-comprising material manufactured by a process using water instead of the second aqueous suspension. ¦ 7. The process according to claim 1, wherein the BET specific surface area of i) the calcium carbonate-comprising material in the aqueous suspension mixture obtained in grinding step c) has a BET specific surface area of between 1.0 and 20.0 m2/g, as measured using nitrogen and the BET method according to ISO 9277, orii) the calcium carbonate-comprising material in the aqueous suspension mixture obtained in grinding step c) has a BET specific surface area between 0.1 and 1.5 m2/g lower than the BET specific surface area of a calcium carbonate-comprising material manufactured by a process using water instead of the second aqueous suspension. ¦ 8. The process according to claim 1, wherein the BET specific surface area of i) the calcium carbonate-comprising material in the aqueous suspension mixture obtained in grinding step c) has a BET specific surface area of between 2.0 and 14.0 m2/g, as measured using nitrogen and the BET method according to ISO 9277, orii) the calcium carbonate-comprising material in the aqueous suspension mixture obtained in grinding step c) has a BET specific surface area between 0.2 and 1.0 m2/g lower than the BET specific surface area of a calcium carbonate-comprising material manufactured by a process using water instead of the second aqueous suspension. ¦ 9. The process according to claim 1, wherein the BET specific surface area of i) calcium carbonate-comprising material in the aqueous suspension mixture obtained in grinding step c) has a BET specific surface area of between 8.0 and 10.0 m2/g, as measured using nitrogen and the BET method according to ISO 9277, andii) the calcium carbonate-comprising material in the aqueous suspension mixture obtained in grinding step c) has a BET specific surface area between 0.2 and 1.0 m2/g lower than the BET specific surface area of a calcium carbonate-comprising material manufactured by a process using water instead of the second aqueous suspension. ¦ 10. The process according to claim 1, wherein the aqueous suspension mixture obtained in grinding step c) has a Brookfield viscosity of between 50 and 5,000 mPa·s. ¦ 11. The process according to claim 1, the aqueous suspension mixture obtained in grinding step c) has a Brookfield viscosity of between 75 and 1,500 mPa·s. ¦ 12. The process according to claim 1, wherein the aqueous suspension mixture obtained in grinding step c) has a Brookfield viscosity of between 150 and 500 mPa·s. ¦ 13. The process according to claim 1, wherein the calcium carbonate-comprising material in the aqueous suspension mixture obtained in grinding step c) has a i) top cut particle size d98 of ≤50.0 μm, and/orii) weight median particle size d50 between 0.1 and 10.0 μm. ¦ 14. The process according to claim 1, wherein the calcium carbonate-comprising material in the aqueous suspension mixture obtained in grinding step c) has a i) top cut particle size d98 of ≤20.0 μm, and/orii) weight median particle size d50 between 0.5 and 5.0 μm. ¦ 15. The process according to claim 1, wherein the calcium carbonate-comprising material in the aqueous suspension mixture obtained in grinding step c) has a i) top cut particle size d98 of ≤10.0 μm, and/orii) weight median particle size d50 between 1.0 and 2.0 μm. ¦ 16. The process according to claim 1, wherein the solid content i) of the first aqueous suspension is from 30.0 to 78.0 wt.-%, based on the total weight of the aqueous suspension, and/orii) of the second aqueous suspension is from 30.0 to 40.0 wt.-%, based on the total weight of the aqueous suspension, and/oriii) of the aqueous suspension mixture obtained in grinding step c) is from 20.0 to 80.0 wt.-%, based on the total weight of the aqueous suspension. ¦ 17. The process according to claim 1, wherein the solid content i) of the first aqueous suspension is from 50.0 to 76.0 wt.-%, based on the total weight of the aqueous suspension, and/orii) of the second aqueous suspension is from 34.0 to 43.0 wt.-%, based on the total weight of the aqueous suspension, and/oriii) of the aqueous suspension mixture obtained in grinding step c) is from 50.0 to 62.0 wt.-%, based on the total weight of the aqueous suspension. ¦ 18. The process according to claim 1, wherein at least one of the at least two aqueous suspensions provided in step a) is subjected to a concentration step, mechanical dewatering by means of settling, or forced settling by a centrifuge. ¦ 19. The process according to claim 1, wherein the calcium carbonate-comprising material is selected from group consisting of natural calcium carbonate, precipitated calcium carbonate, dolomite, and any mixture thereof. ¦ 20. The process according to claim 1, wherein the calcium carbonate-comprising material is natural calcium carbonate from marble, chalk and/or limestone. ¦ 21. The process according to claim 1, wherein the at least two aqueous suspensions provided in step a) comprise the first and the second aqueous suspension in an amount of more than 10.0 wt.-%. ¦ 22. The process according to claim 1, wherein the at least two aqueous suspensions provided in step a) comprise the first and the second aqueous suspension in an amount of more than 30.0 wt.-%. ¦ 23. The process according to claim 1, wherein the at least two aqueous suspensions provided in step a) comprise the first and the second aqueous suspension in an amount of more than 60.0 wt.-%. ¦ 24. The process according to claim 1, wherein the at least two aqueous suspensions provided in step a) comprise the first and the second aqueous suspension in an amount of more than 65.0 wt.-%. ¦ 25. The process according to claim 1, wherein the at least two aqueous suspensions provided in step a) consist of the first and the second aqueous suspension. ¦ 26. The process according to claim 1, further comprising the aqueous suspension mixture obtained in grinding step c) to remove at least a portion of water by mechanical means and/or thermal means. ¦ 27. The process according to claim 1, further comprising the steps of e) drying the aqueous suspension mixture obtained in grinding step c) or the aqueous suspension mixture obtained in concentrating step d) to remove at least a portion of water to obtain a partially dewatered calcium carbonate-comprising material or to obtain a dried calcium carbonate-comprising material; and optionallyf) treating the dried calcium carbonate-comprising material obtained after step e) with at least one dispersing agent and re-diluting it to obtain an aqueous suspension comprising a dispersed calcium carbonate-comprising material, and/org) treating the dried calcium carbonate-comprising material obtained after step e) with at least one saturated aliphatic linear or branched carboxylic acid and/or with at least one mono-substituted succinic anhydride and/or at least one mono-substituted succinic acid and/or salty reaction product(s) and/or with at least one phosphoric acid ester blend of one or more phosphoric acid mono-ester and/or reaction products thereof and one or more phosphoric acid di-ester and/or reaction products thereof to obtain a hydrophobized calcium carbonate-comprising material. | 1. A process for manufacturing a calcium carbonate-comprising material, the process comprising the steps of: a) providing at least two aqueous suspensions comprising a calcium carbonate-comprising material, wherein i) the first aqueous suspension has a solid content from 1.0 to 82.0 wt.-%, based on the total weight of the aqueous suspension, and a content of particles having a particle size <2 μm in the range from 1.0 to 30.0 wt.-%; andii) the second aqueous suspension has a solid content from 10.0 to 82.0 wt.-%, based on the total weight of the aqueous suspension, and a content of particles having a particle size <2 μm in the range from >30.0 to 100.0 wt.-%;b) mixing the at least two aqueous suspensions provided in step a) to obtain an aqueous suspension mixture;c) grinding the aqueous suspension mixture obtained in mixing step b).
16/072885 | US | P | Method for preparing organic environment friendly snow-melting agent by using salt mud from two-alkali method | Disclosed is a method for preparing an organic environment-friendly snow-melting agent by using salt mud from a two-alkali method, relates to the field of environmental protection and resource utilization of solid wastes. The method includes the following steps: first, stirring and reacting an organic acid and the salt mud from a two-alkali method at room temperature to obtain a slurry; filtering the slurry to obtain a filtrate; the filtrate is then concentrated and dried by centrifugal spray drying to obtain a solid powder; granulating the solid powder. The method not only realizes the recycling of salt mud solid waste, but also greatly reduces the production cost of organic environment-friendly snow melting agent by turning waste into wealth, moreover, due to the existence of trace ions, the ability of melting snow and ice has obvious synergistic effect. | 1. A method for preparing an organic environment-friendly snow-melting agent by using a salt mud from a two-alkali method, comprising: reacting the salt mud with an organic acid to obtain a slurry;filtering the slurry to obtain a filtrate; wherein the filtrate is then concentrated, dried by centrifugal spray drying, and granulated in sequence to obtain the organic environment-friendly snow-melting agent and wherein the method comprises following specific steps:(1) stirring and reacting the organic acid and the salt mud at room temperature to obtain the slurry;(2) filtering the slurry obtained in step (1) to obtain the filtrate, the filtrate is then concentrated under reduced pressure and dried by centrifugal spray drying to obtain a solid powder;(3) granulating the solid powder obtained in step (2) to obtain the organic environment-friendly snow-melting agent;a composition of the salt mud in step (1) is calculated based on weight parts: 85-95 weight parts of CaCO3, 0.5-1.5 weight parts of NaCl, 8.5-13.2 weight parts of Mg(OH)2, 1.5-4.0 weight parts of CaSO4, 0.5-1.5 weight parts of Fe(OH)3, 0.5-1.0 weight parts of Al(OH)3 and 0.1-2.0 weight parts of SiO2. ¦ 2. The method for preparing the organic environment-friendly snow-melting agent according to claim 1, wherein the organic acid in step (1) is selected from one of formic acid, acetic acid, propionic acid or pyroligneous acid. ¦ 3. The method for preparing the organic environment-friendly snow-melting agent according to claim 1, wherein a specific operation in step (1) is to disperse the salt mud into the slurry in water, and then add the organic acid to the slurry under stirring until no bubbles appear in the slurry. ¦ 4. The method for preparing the organic environment-friendly snow-melting agent according to claim 1, wherein a particle size of the salt mud in step (1) is in a range of 30-85 μm. ¦ 5. The method for preparing the organic environment-friendly snow-melting agent according to claim 1, wherein when concentrated under reduced pressure, a vacuum degree is in a range of 0.06-0.09 MPa and a temperature is in a range of 70-80° C. ¦ 6. The method for preparing the organic environment-friendly snow-melting agent according to claim 1, wherein the solid powder is subjected to roller granulation in step (3) to obtain the organic environment-friendly snow-melting agent in a particle size of 4-7 mm and a shape of ellipsoidal. | 1. A method for preparing an organic environment-friendly snow-melting agent by using a salt mud from a two-alkali method, comprising: reacting the salt mud with an organic acid to obtain a slurry;filtering the slurry to obtain a filtrate; wherein the filtrate is then concentrated, dried by centrifugal spray drying, and granulated in sequence to obtain the organic environment-friendly snow-melting agent and wherein the method comprises following specific steps:(1) stirring and reacting the organic acid and the salt mud at room temperature to obtain the slurry;(2) filtering the slurry obtained in step (1) to obtain the filtrate, the filtrate is then concentrated under reduced pressure and dried by centrifugal spray drying to obtain a solid powder;(3) granulating the solid powder obtained in step (2) to obtain the organic environment-friendly snow-melting agent;a composition of the salt mud in step (1) is calculated based on weight parts: 85-95 weight parts of CaCO3, 0.5-1.5 weight parts of NaCl, 8.5-13.2 weight parts of Mg(OH)2, 1.5-4.0 weight parts of CaSO4, 0.5-1.5 weight parts of Fe(OH)3, 0.5-1.0 weight parts of Al(OH)3 and 0.1-2.0 weight parts of SiO2.
15/300461 | US | P | Complexes of calcium carbonate microparticles and fibers as well as processes for preparing them | The present invention aims to provide techniques for preparing complexes of calcium carbonate particles having an average primary particle size of less than 1 μm and a fiber.Complexes of calcium carbonate microparticles having an average primary particle size of less than 1 μm and a fiber can be synthesized efficiently by synthesizing calcium carbonate in a solution bearing the fiber while injecting a liquid into a reaction vessel. | 1. A process for preparing a complex of calcium carbonate particles having an average primary particle size of less than 1 μm and a fiber, comprising synthesizing calcium carbonate by injecting under pressure a liquid into a reaction solution bearing the fiber in a reaction vessel, wherein the liquid comprises an aqueous suspension of slaked lime and the calcium carbonate is synthesized by a reaction of the aqueous suspension of slaked lime with a gas containing carbon dioxide,wherein the liquid is injected in the range of between 1 m/sec and 200 m/sec,wherein the calcium carbonate particles are deposited on the surface of the fiber in the complex, and wherein the reaction vessel is a pressure vessel, and the pressure in the vessel is from 0.05 MPa to 0.9 MPa,wherein the pressure of the injecting liquid is from 0.01 MPa to 30 MPa. ¦ 2. The process of claim 1, wherein the calcium carbonate particles have an average primary particle size of 300 nm or less. ¦ 3. The process of claim 1, comprising synthesizing calcium carbonate in the presence of cavitation bubbles. ¦ 4. The process of claim 3, wherein the cavitation bubbles are generated by injecting a liquid into a reaction vessel. ¦ 5. The process of claim 1, wherein the fiber is a synthetic fiber, a regenerated fiber or a natural fiber. ¦ 6. The process of claim 1, wherein the fiber is a cellulosic fiber. ¦ 7. The process of claim 3, wherein the cavitation bubbles are generated by injecting an aqueous suspension of slaked lime into a reaction vessel. ¦ 8. The process of claim 1, wherein the reaction solution is circulated from the reaction vessel. ¦ 9. The process of claim 1, further comprising modifying the complex so that surfaces of the complex are hydrophobized. ¦ 10. The process of claim 1, wherein the fiber comprises a cellulosic fiber having a Canadian standard freeness (CSF) of at least 50 ml. ¦ 11. The process of claim 1, wherein the fiber has an average fiber length of at least 0.69 mm. ¦ 12. The process of claim 1, wherein the pressure in the vessel is from 0.3 MPa to 0.9 MPa. ¦ 13. The process of claim 1, wherein the ratio between the pressure in the vessel and the pressure of the injecting liquid is from 0.001 to 0.5. | 1. A process for preparing a complex of calcium carbonate particles having an average primary particle size of less than 1 μm and a fiber, comprising synthesizing calcium carbonate by injecting under pressure a liquid into a reaction solution bearing the fiber in a reaction vessel, wherein the liquid comprises an aqueous suspension of slaked lime and the calcium carbonate is synthesized by a reaction of the aqueous suspension of slaked lime with a gas containing carbon dioxide,wherein the liquid is injected in the range of between 1 m/sec and 200 m/sec,wherein the calcium carbonate particles are deposited on the surface of the fiber in the complex, and wherein the reaction vessel is a pressure vessel, and the pressure in the vessel is from 0.05 MPa to 0.9 MPa,wherein the pressure of the injecting liquid is from 0.01 MPa to 30 MPa.
15/518395 | US | P | PCC with reduced portlandite content | The present invention is directed to a process for producing an aqueous suspension of precipitated calcium carbonate, wherein a milk of lime is prepared by mixing water, a calcium oxide containing material, and a precipitation enhancer, and subsequently, the milk of lime is carbonated to form an aqueous suspension of precipitated calcium carbonate. | 1. A process for producing an aqueous suspension of precipitated calcium carbonate having a low portlandite content comprising the steps of: i) providing a calcium oxide containing material having a calcium oxide content of at least 90 wt.-%,ii) providing a precipitation enhancer selected from the group consisting of calcium carbonate nanoparticles, a water-soluble calcium salt, and a mixture thereof, wherein the calcium carbonate nanoparticles have a number based median particle size d50 of from 30 to 70 nm, and a portlandite content of less than 1 wt.-%, based on the total dry weight of the calcium carbonate nanoparticles,iii) preparing a milk of lime by mixing, in any order, water, the calcium oxide containing material of step i), and the precipitation enhancer of step ii), wherein the precipitation enhancer is included in an amount from 0.01 to 25 wt.-%, based on the total weight of the calcium oxide containing material, andiv) carbonating the milk of lime obtained from step iii) until an aqueous suspension of precipitated calcium carbonate having a portlandite content of less than 1 wt.-%, based on the total dry weight of the precipitated calcium carbonate, is obtained. ¦ 2. The process of claim 1, wherein step iii) comprises the steps of: a1) mixing the calcium oxide containing material of step i) with water, anda2) adding the precipitation enhancer of step ii) to the mixture of step a1). ¦ 3. The process of claim 1, wherein step iii) comprises the steps of: b1) mixing the precipitation enhancer of step ii) with water, andb2) adding the calcium oxide containing material of step i) to the mixture of step b1). ¦ 4. The process of claim 1, wherein the precipitation enhancer is calcium carbonate nanoparticles. ¦ 5. The process of claim 1, wherein the precipitation enhancer is a water-soluble calcium salt. ¦ 6. The process of claim 5, wherein the water-soluble calcium salt is an anhydrous salt or hydrate salt. ¦ 7. The process of claim 5, wherein the water-soluble calcium salt is selected from the group consisting of calcium nitrate, calcium sulfate, calcium acetate, calcium benzoate, calcium bicarbonate, calcium bromate, calcium bromide, calcium chlorate, calcium chloride, calcium iodite, calcium nitrite, calcium perchlorate, calcium permanganate, hydrates thereof, and any mixture thereof. ¦ 8. The process of claim 5, wherein the water-soluble calcium salt is selected from the group consisting of calcium nitrate, calcium sulfate, calcium acetate, calcium benzoate, calcium bicarbonate, calcium bromate, calcium bromide, calcium chlorate, calcium chloride, calcium iodite, calcium nitrite, calcium perchlorate, calcium permanganate, calcium nitrate tetrahydrate, calcium chloride dihydrate, and any mixture thereof. ¦ 9. The process of claim 5, wherein the water-soluble calcium salt is selected from the group consisting of calcium nitrate, calcium nitrate tetra hydrate, calcium chloride, calcium chloride dihydrate, and any mixture thereof. ¦ 10. The process of claim 1, wherein the precipitation enhancer of step ii) is added in an amount from 0.1 to 20 wt.-%, based on the total weight of the calcium oxide containing material. ¦ 11. The process of claim 1, wherein the precipitation enhancer of step ii) is added in an amount from 1 to 15 wt.-%, based on the total weight of the calcium oxide containing material. ¦ 12. The process of claim 1, wherein the precipitation enhancer of step ii) is added in an amount from 5 to 10 wt.-%, based on the total weight of the calcium oxide containing material. ¦ 13. The process of claim 1, wherein a slaking additive is added before, during or after step iii). ¦ 14. The process of claim 13, wherein the slaking additive is selected from the group consisting of an organic acid, an organic acid salt, a sugar alcohol, a monosaccharide, a disaccharide, a polysaccharide, a gluconate, a phosphonate, a lignosulfonate, and any mixture thereof. ¦ 15. The process of claim 13, wherein the slaking additive is added in an amount from 0.01 to 2 wt.-%, based on the total amount of calcium oxide containing material. ¦ 16. The process of claim 13, wherein the slaking additive is added in an amount from 0.05 to 1 wt.-%, based on the total amount of calcium oxide containing material. ¦ 17. The process of claim 13, wherein the slaking additive is added in an amount from 0.06 to 0.8 wt.-%, based on the total amount of calcium oxide containing material. ¦ 18. The process of claim 13, wherein the slaking additive is added in an amount from 0.07 to 0.5 wt.-%, based on the total amount of calcium oxide containing material. ¦ 19. The process of claim 1, wherein the obtained suspension of precipitated calcium carbonate has a solids content of at least 5 wt.-%, based on the total weight of the suspension. ¦ 20. The process of claim 1, wherein the obtained suspension of precipitated calcium carbonate has a solids content of from 10 to 50 wt.-%, based on the total weight of the suspension. ¦ 21. The process of claim 1, wherein the obtained suspension of precipitated calcium carbonate has a solids content of from 12 to 45 wt.-%, based on the total weight of the suspension. ¦ 22. The process of claim 1, wherein the obtained suspension of precipitated calcium carbonate has a solids content of from 14 to 40 wt.-%, based on the total weight of the suspension. ¦ 23. The process of claim 1, wherein the obtained precipitated calcium carbonate has a portlandite content of less than 0.1 wt.-%, based on the total dry weight of the precipitated calcium carbonate. ¦ 24. The process of claim 1, wherein the milk of lime is screened after step iii) and before step iv), with a screen having a sieve size from 100 to 300 μm. ¦ 25. A process for producing precipitated calcium carbonate comprising the steps i) to iv) of the process according to claim 1, and step v) of separating the precipitated calcium carbonate from the aqueous suspension obtained from step iv). ¦ 26. The process of claim 25, wherein the process further comprises step vi) of drying the separated precipitated calcium carbonate obtained from step v), and optionally a step vii) of contacting at least a part of the surface of the precipitated calcium carbonate with a surface-treatment agent. ¦ 27. The process of claim 25, wherein the process further comprises step vi) of drying the separated precipitated calcium carbonate obtained from step v), and a step vii) of contacting at least a part of the surface of the precipitated calcium carbonate with a surface-treatment agent. | 1. A process for producing an aqueous suspension of precipitated calcium carbonate having a low portlandite content comprising the steps of: i) providing a calcium oxide containing material having a calcium oxide content of at least 90 wt.-%,ii) providing a precipitation enhancer selected from the group consisting of calcium carbonate nanoparticles, a water-soluble calcium salt, and a mixture thereof, wherein the calcium carbonate nanoparticles have a number based median particle size d50 of from 30 to 70 nm, and a portlandite content of less than 1 wt.-%, based on the total dry weight of the calcium carbonate nanoparticles,iii) preparing a milk of lime by mixing, in any order, water, the calcium oxide containing material of step i), and the precipitation enhancer of step ii), wherein the precipitation enhancer is included in an amount from 0.01 to 25 wt.-%, based on the total weight of the calcium oxide containing material, andiv) carbonating the milk of lime obtained from step iii) until an aqueous suspension of precipitated calcium carbonate having a portlandite content of less than 1 wt.-%, based on the total dry weight of the precipitated calcium carbonate, is obtained.
15/511095 | US | P | CMP polishing agent, manufacturing method thereof, and method for polishing substrate | The present invention provides a CMP polishing agent containing polishing particles, a protective agent, and water, wherein the protective agent is a silsesquioxane polymer having a polar group. This provides a CMP polishing agent which can reduce polishing scratches produced due to polishing in a CMP process and has high polishing selectivity. | 1. A CMP polishing agent comprising polishing particles, a protective agent, and water, wherein the protective agent is a silsesquioxane polymer having a polar group, and the silsesquioxane polymer is a water-soluble silsesquioxane polymer having either a sulfo group or both of a sulfo group and a carboxy group as the polar group. ¦ 2. The CMP polishing agent according to claim 1, wherein the polishing particles are wet ceria particles. ¦ 3. The CMP polishing agent according to claim 2, wherein 0.1 part by mass or more and 1 part by mass or less of the silsesquioxane polymer is blended to 100 parts by mass of the CMP polishing agent. ¦ 4. The CMP polishing agent according to claim 2, wherein pH of the CMP polishing agent is 3 or more and 7 or less. ¦ 5. A method for manufacturing the CMP polishing agent according to claim 2, the method comprising a step of: adding a silsesquioxane polymer synthesized by a hydrolysis and a polycondensation reaction of an organic trialkoxysilane monomer containing a polar group as the protective agent. ¦ 6. The CMP polishing agent according to claim 1, wherein 0.1 part by mass or more and 1 part by mass or less of the silsesquioxane polymer is blended to 100 parts by mass of the CMP polishing agent. ¦ 7. The CMP polishing agent according to claim 1, wherein the CMP polishing agent is a CMP polishing agent for polishing an insulator film. ¦ 8. The CMP polishing agent according to claim 1, wherein pH of the CMP polishing agent is 3 or more and 7 or less. ¦ 9. A method for manufacturing the CMP polishing agent according to claim 1, the method comprising a step of: adding a silsesquioxane polymer synthesized by a hydrolysis and a polycondensation reaction of an organic trialkoxysilane monomer containing a polar group as the protective agent. ¦ 10. A method for polishing a substrate comprising pressing an insulator film on a polishing stop film formed on a substrate against a polishing pad and pressurizing the same while supplying the CMP polishing agent according to claim 1 onto the polishing pad configured to polish the substrate attached to an upper side of a turntable, and relatively moving the substrate and the turntable to polish the insulator film. ¦ 11. The method for polishing a substrate according to claim 10, wherein the polishing stop film is a polysilicon film, and the insulator film is a silicon oxide film. ¦ 12. A method for polishing a substrate comprising pressing an insulator film on a polishing stop film formed on a substrate against a polishing pad and pressurizing the same while supplying the CMP polishing agent according to claim 2 onto the polishing pad configured to polish the substrate attached to an upper side of a turntable, and relatively moving the substrate and the turntable to polish the insulator film. ¦ 13. The method for polishing a substrate according to claim 12, wherein the polishing stop film is a polysilicon film, and the insulator film is a silicon oxide film. | 1. A CMP polishing agent comprising polishing particles, a protective agent, and water, wherein the protective agent is a silsesquioxane polymer having a polar group, and the silsesquioxane polymer is a water-soluble silsesquioxane polymer having either a sulfo group or both of a sulfo group and a carboxy group as the polar group.
15/749432 | US | P | Yttrium oxyfluoride, starting material powder for production of stabilized yttrium oxyfluoride, and method for producing stabilized yttrium oxyfluoride | An yttrium oxyfluoride is represented by YOF and is stabilized by a fluoride represented by CaF2. Preferably, the number of moles of Ca with respect to 100 mol of yttrium is from 8 to 40 mol. A powder material is made of a first powder mixture including a calcium fluoride powder represented by CaF2 and an yttrium oxyfluoride powder represented by YOF, or a second powder mixture including a calcium fluoride powder represented by CaF2, an yttrium fluoride powder represented by YF3, and an yttrium oxide powder represented by Y2O3. A production method involves firing a molded product of the first or second powder mixture under predetermined conditions. | 1. An yttrium oxyfluoride represented by YOF, the yttrium oxyfluoride being stabilized by a calcium fluoride represented by CaF2, wherein, when the yttrium oxyfluoride is subjected to powder X-ray diffraction measurement at 25° C. within a range 2θ=10° to 90° by employing a CuKα1 line as a radiation source, the yttrium oxyfluoride satisfies one of (A) or (B) below: (A) when no XRD peak caused by YOF other than cubic and rhombohedral crystals is observed, no reflection peak from a (003) plane of a rhombohedral YOF is observed at around 2θ=14°; and(B) a main peak of a cubic YOF is observed at 2θ=28.81°, and the height of a reflection peak from a (003) plane of a rhombohedral YOF observed at around 2θ=14° is less than 1/100 of the peak height of the main peak of the cubic YOF. ¦ 2. The yttrium oxyfluoride according to claim 1, wherein, when the yttrium oxyfluoride is subjected to DTA measurement wherein the temperature is raised from 25° C. to 1000° C. at a temperature rise rate of 5° C./min, no endothermic peak caused by phase transition from a cubic or tetragonal crystal to a rhombohedral crystal is observed in a range from 550 to 600° C. ¦ 3. The yttrium oxyfluoride according to claim 1, wherein, when the yttrium oxyfluoride is subjected to TMA measurement wherein the temperature is raised/lowered between 25° C. and 1000° C. at a temperature rise/drop rate of 5° C./min, no point of discontinuity in dimensional change caused by phase transition is observed within the measurement range, wherein having a point of discontinuity in dimensional change corresponds to a case in which two inflection points are observed during temperature rise or temperature drop, andwhen a low-temperature-side point of the two inflection points is defined as T1 and a high-temperature-side point is defined as T2, a tangent line of the TMA curve at a point that is 10° C. toward the low-temperature side than T1 and a tangent line of the TMA curve located at the center between T1 and T2 intersect only at one intersection point and do not have the same inclination. ¦ 4. The yttrium oxyfluoride according to claim 1, wherein the number of moles of Ca with respect to 100 mol of yttrium is from 8 to 40 mol. ¦ 5. A powder material for producing a stabilized yttrium oxyfluoride, the powder material comprising a powder mixture including a calcium fluoride powder represented by CaF2 and an yttrium oxyfluoride powder represented by YOF, the powder material being used to produce the yttrium oxyfluoride according to claim 1 by being fired in an inert atmosphere or in a vacuum at a temperature from 1000° C. to 1700° C. ¦ 6. The powder material for producing a stabilized yttrium oxyfluoride according to claim 5, wherein an average particle size D50 of the calcium fluoride powder is from 10 to 100 μm, and an average particle size D50 of the yttrium oxyfluoride powder is from 1 to 20 μm. ¦ 7. A powder material for producing a stabilized yttrium oxyfluoride, the powder material comprising a powder mixture including a calcium fluoride powder represented by CaF2, an yttrium fluoride powder represented by YF3, and an yttrium oxide powder represented by Y2O3, the powder material being used to produce the yttrium oxyfluoride according to claim 1 by being fired to produce an yttrium oxyfluoride represented by YOF from YF3 and Y2O3, and then fired in an inert atmosphere or in a vacuum at a temperature from 1000° C. to 1700° C. ¦ 8. The powder material for producing a stabilized yttrium oxyfluoride according to claim 7, wherein an average particle size D50 of the calcium fluoride powder is from 10 to 100 μm, an average particle size D50 of the yttrium fluoride powder is from 1 to 20 μm, and D50 of the yttrium oxide powder is from 1 to 20 μm. ¦ 9. A method for producing a stabilized yttrium oxyfluoride, the method comprising a step of firing, in an inert atmosphere or in a vacuum at a temperature from 1000° C. to 1700° C., a molded product of a powder mixture including a calcium fluoride powder represented by CaF2 and an yttrium oxyfluoride powder represented by YOF. ¦ 10. A method for producing a stabilized yttrium oxyfluoride, the method comprising steps of firing a molded product of a powder mixture including a calcium fluoride powder represented by CaF2, an yttrium fluoride powder represented by YF3, and an yttrium oxide powder represented by Y2O3 to thus produce an yttrium oxyfluoride represented by YOF from YF3 and Y2O3, andthen firing the fired molded product in an inert atmosphere or in a vacuum at a temperature from 1000° C. to 1700° C. | 1. An yttrium oxyfluoride represented by YOF, the yttrium oxyfluoride being stabilized by a calcium fluoride represented by CaF2, wherein, when the yttrium oxyfluoride is subjected to powder X-ray diffraction measurement at 25° C. within a range 2θ=10° to 90° by employing a CuKα1 line as a radiation source, the yttrium oxyfluoride satisfies one of (A) or (B) below: (A) when no XRD peak caused by YOF other than cubic and rhombohedral crystals is observed, no reflection peak from a (003) plane of a rhombohedral YOF is observed at around 2θ=14°; and(B) a main peak of a cubic YOF is observed at 2θ=28.81°, and the height of a reflection peak from a (003) plane of a rhombohedral YOF observed at around 2θ=14° is less than 1/100 of the peak height of the main peak of the cubic YOF.
14/925637 | US | P | Coating method of calcium carbonate film | A method of coating a calcium carbonate film. In one aspect, the method includes preparing a calcium aqueous solution by adding a calcium-containing material to distilled water; forming a calcium carbonate film on a surface of the calcium aqueous solution by leaving the calcium aqueous solution; placing the calcium carbonate film on a substrate; and forming a calcium carbonate coating film by leaving the calcium carbonate film on the substrate. | 1. A method of coating a calcium carbonate film, the method comprising: preparing a calcium aqueous solution by adding Ca(OH)2 to distilled water;obtaining a liquid phase by centrifuging the calcium aqueous solution at 1,000 RPM for 1 minute after preparing the calcium aqueous solution;forming a calcium carbonate film on a surface of the calcium aqueous solution by leaving the calcium aqueous solution;placing the calcium carbonate film on a substrate; andforming a calcium carbonate coating film by leaving the calcium carbonate film on the substrate,wherein content of the calcium in the distilled water is in a range of 1 g to 500 g based on 1l of the distilled water,the forming of the calcium carbonate film is performed in a temperature range of 0 to 95° C. and a pressure range of 0.1 atm to 2 atm,the placing of the calcium carbonate film on the substrate is performed when 10 seconds to 10 minutes have elapsed from formation of the calcium carbonate film on the surface of the calcium aqueous solution for using an adsorptive power of an amorphous phase of the calcium carbonate film. ¦ 2. The method of claim 1, wherein the calcium carbonate film has crystallinity in a range of 5% to less than 60%. ¦ 3. The method of claim 1, wherein the placing of the calcium carbonate film on the substrate is performed when 10 seconds to 48 hours have elapsed from addition of the calcium to the distilled water. ¦ 4. The method of claim 1, wherein the calcium carbonate film has an amorphous phase and the calcium carbonate coating film has a crystal phase. ¦ 5. The method of claim 1, wherein the forming of the calcium carbonate coating film is performed for 30 minutes to 144 hours. ¦ 6. The method of claim 1, wherein the forming of the calcium carbonate coating film is performed in a temperature range of 0 to 200° C. ¦ 7. The method of claim 1, wherein the calcium carbonate coating film has crystallinity in a range of 60% to 99%. ¦ 8. The method of claim 1, wherein the substrate includes one selected from the group consisting of glass, aluminum foil, plastic, quartz, Au, Li, Mg, Sr, Ba, Zn, Ag, Si, Ge, GaAs, InP, Al2O3, SiC, MgO, InSb, InAs, AIAs, AlSb, CdTe, ZnTe, ZnS, CdSe, CdSb, GaP, polydimethylsiloxane (PDMS), polyethyleneterephthalate (PET), polystyrene (PS), polyimide (PI), polyvinylchloride (PVC), polyvinylpyrrolidone (PVP), polypropylene (PP), polyurethane (PU) and polyethylene (PE). ¦ 9. The method of claim 1, wherein the substrate having the calcium carbonate coating film is an adhesive-free substrate. | 1. A method of coating a calcium carbonate film, the method comprising: preparing a calcium aqueous solution by adding Ca(OH)2 to distilled water;obtaining a liquid phase by centrifuging the calcium aqueous solution at 1,000 RPM for 1 minute after preparing the calcium aqueous solution;forming a calcium carbonate film on a surface of the calcium aqueous solution by leaving the calcium aqueous solution;placing the calcium carbonate film on a substrate; andforming a calcium carbonate coating film by leaving the calcium carbonate film on the substrate,wherein content of the calcium in the distilled water is in a range of 1 g to 500 g based on 1l of the distilled water,the forming of the calcium carbonate film is performed in a temperature range of 0 to 95° C. and a pressure range of 0.1 atm to 2 atm,the placing of the calcium carbonate film on the substrate is performed when 10 seconds to 10 minutes have elapsed from formation of the calcium carbonate film on the surface of the calcium aqueous solution for using an adsorptive power of an amorphous phase of the calcium carbonate film.
15/434008 | US | P | Nanoplatelet metal oxides | Nanoplatelet forms of metal hydroxide and metal oxide are provided, as well as methods for preparing same. The nanoplatelets are suitable for use as fire retardants and as agents for chemical or biological decontamination. | 1. A nanoplatelet comprising individual crystallites having a platelet diameter of from about 30 nm to about 3500 nm and a thickness of from about 1 nm to about 400 nm, wherein the nanoplatelet is an oxide of a metal selected from the group consisting of scandium, chromium, yttrium, niobium, lutetium, tantalum, tungsten, and mixtures thereof, the nanoplatelet having an aspect ratio of from about 15 to about 70 and having a BET specific surface area of from about 100 m2/g to about 150 m2/g, and an zeta potential of from about +60 mV to about −60 mV. ¦ 2. The nanoplatelet of claim 1, having a platelet diameter of from about 40 nm to about 120 nm and a thickness of from about 1 nm to about 4 nm. ¦ 3. The nanoplatelet of claim 1, having a zeta potential of from about −4 mV to about −5 mV. ¦ 4. The nanoplatelet of claim 1, is in a form of a rolled nanotube. ¦ 5. The nanoplatelet of claim 1, wherein the metal is scandium. ¦ 6. The nanoplatelet of claim 1, wherein the metal is chromium. ¦ 7. The nanoplatelet of claim 1, wherein the metal is yttrium. ¦ 8. The nanoplatelet of claim 1, wherein the metal is niobium. ¦ 9. The nanoplatelet of claim 1, wherein the metal is lutetium. ¦ 10. The nanoplatelet of claim 1, wherein the metal is tantalum. ¦ 11. The nanoplatelet of claim 1, wherein the metal is tungsten. ¦ 12. The nanoplatelet of claim 1, having a platelet diameter of from about 30 nm to about 1000 nm. | 1. A nanoplatelet comprising individual crystallites having a platelet diameter of from about 30 nm to about 3500 nm and a thickness of from about 1 nm to about 400 nm, wherein the nanoplatelet is an oxide of a metal selected from the group consisting of scandium, chromium, yttrium, niobium, lutetium, tantalum, tungsten, and mixtures thereof, the nanoplatelet having an aspect ratio of from about 15 to about 70 and having a BET specific surface area of from about 100 m2/g to about 150 m2/g, and an zeta potential of from about +60 mV to about −60 mV.
15/855975 | US | P | Metal-containing nanoparticles and method of obtaining said nanoparticles | A method for obtaining aluminum-containing nanoparticles is provided. The method includes exposing at least one surface comprising aluminum to an alkaline aqueous solution. The method further includes exposing the at least one surface to electro-hydraulic shock waves and an electron flux. The at least one surface undergoes electro-erosion which creates alumina-hydrated nanoparticles having a negative surface electrical charge. The method further includes transforming the alumina-hydrated nanoparticles into aquachelate nanoparticles by attaching water molecules to the alumina-hydrated nanoparticles. | 1. A method for obtaining aluminum-containing nanoparticles, the method comprising: exposing at least one surface comprising metallic aluminum to an alkaline aqueous solution;while the at least one surface comprising metallic aluminum is exposed to the alkaline aqueous solution, exposing the at least one surface comprising metallic aluminum to electro-hydraulic shock waves and an electron flux, wherein the at least one surface comprising metallic aluminum undergoes electro-erosion which creates alumina-hydrated nanoparticles having a negative surface electrical charge; andtransforming the alumina-hydrated nanoparticles into aquachelate nanoparticles by attaching water molecules to the alumina-hydrated nanoparticles. ¦ 2. The method of claim 1, wherein the aquachelate nanoparticles comprise aquachelate complexes of aluminum oxide (hydrated) and/or aluminum hydroxide. ¦ 3. The method of claim 1, wherein the at least one surface comprising metallic aluminum comprises a surface of at least one aluminum metallic plate. ¦ 4. The method of claim 1, wherein the at least one surface comprising metallic aluminum comprises an aluminum oxide layer. ¦ 5. The method of claim 1, wherein the alkaline aqueous solution comprises sodium hydroxide. ¦ 6. The method of claim 1, wherein exposing the at least one surface comprising metallic aluminum to the alkaline aqueous solution comprises immersing at least a portion of the at least one surface comprising metallic aluminum in the alkaline aqueous solution. ¦ 7. The method of claim 1, wherein exposing the at least one surface comprising metallic aluminum to electro-hydraulic shock waves and an electron flux comprises using the at least one surface comprising metallic aluminum as an electrode in a system configured to generate hydrogen gas via electrolysis. ¦ 8. The method of claim 7, wherein the system is configured to generate hydrogen gas by generating electrical discharges within the water of the alkaline aqueous solution, using the water to perform oxidation of the at least one surface comprising metallic aluminum within the water, flowing an electric current through the water, and performing electrolysis within the water using the electric current and heat from the oxidation. ¦ 9. The method of claim 1, wherein said transforming comprises chelating the alumina-hydrated nanoparticles with water molecules. ¦ 10. The method of claim 1, wherein the aquachelate nanoparticles have a coordination number greater than 12. ¦ 11. The method of claim 1, further comprising gathering the aquachelate nanoparticles, removing water molecules from the aquachelate nanoparticles to produce aluminum-containing nanoparticles, and storing the aluminum-containing nanoparticles for future use. | 1. A method for obtaining aluminum-containing nanoparticles, the method comprising: exposing at least one surface comprising metallic aluminum to an alkaline aqueous solution;while the at least one surface comprising metallic aluminum is exposed to the alkaline aqueous solution, exposing the at least one surface comprising metallic aluminum to electro-hydraulic shock waves and an electron flux, wherein the at least one surface comprising metallic aluminum undergoes electro-erosion which creates alumina-hydrated nanoparticles having a negative surface electrical charge; andtransforming the alumina-hydrated nanoparticles into aquachelate nanoparticles by attaching water molecules to the alumina-hydrated nanoparticles.
15/317265 | US | P | Method for the generation of power | Disclosed herein is a method comprising heating a strontium-containing compound using radiation in a first reactor; decomposing the strontium-containing compound into an oxide and carbon dioxide as a result of heat generated by the exposure to the radiation; reacting the oxide and the carbon dioxide in a second reactor; where the oxide and carbon dioxide react to produce heat; heating a working fluid using the heat produced in the second reactor; and driving a turbine with the heated working fluid to generate energy. Disclosed herein too is a composition comprising strontium carbonate; and strontium zirconate; where the mass ratio of strontium carbonate to strontium zirconate 2:8 to 8:2. | 1. A method comprising: heating a strontium-containing compound using radiation or waste heat in a first reactor;decomposing the strontium-containing compound into an oxide and carbon dioxide as a result of heat generated by the exposure to the radiation or waste heat;reacting the oxide and the carbon dioxide in a second reactor; where the oxide and carbon dioxide react to produce heat;heating a working fluid using the heat produced in the second reactor; andgenerating energy using the heated working fluid. ¦ 2. The method of claim 1, where the radiation is solar radiation. ¦ 3. The method of claim 1, where the radiation is visible and/or infrared radiation. ¦ 4. The method of claim 1, further comprising discharging the oxide and carbon dioxide to separate storage chambers prior to charging the oxide and the carbon dioxide to the second reactor. ¦ 5. The method of claim 1, where a temperature in the second reactor is 800 to 2000° C. ¦ 6. The method of claim 1, where the working fluid is water. ¦ 7. The method of claim 1, where the working fluid is air. ¦ 8. The method of claim 1, further comprising transporting the heated working fluid to a turbine in communication with a generator, the energy being generated via the turbine and the generator. ¦ 9. The method of claim 8, where the turbine and generator are operated using a Brayton-Rankine cycle. ¦ 10. The method of claim 1, where the strontium-containing compound is strontium carbonate. ¦ 11. The method of claim 1, where the strontium-containing compound is a mixture of strontium carbonate and strontium zirconate. ¦ 12. The method of claim 11, where the mixture of strontium carbonate and strontium zirconate are present in a mass ratio of 2:8 to 8:2. ¦ 13. The method of claim 1, where the first and the second reactor are parts of a single reactor. ¦ 14. The method of claim 1, where the working fluid is carbon dioxide or supercritical carbon dioxide. ¦ 15. A system comprising: a first reactor in fluid communication with a second reactor; where the first reactor contains a strontium-containing compound; and wherein the system is operative to:heat the strontium-containing compound using radiation or waste heat in the first reactor;decompose the strontium-containing compound into an oxide and carbon dioxide as a result of heat generated by the exposure to the radiation or the waste heat;react the oxide and the carbon dioxide in the second reactor; where the oxide and carbon dioxide react to produce heat;heat a working fluid using the heat produced in the second reactor; andgenerate energy with the heated working fluid. ¦ 16. The system of claim 15, where the system is in fluid communication with a sorbent chamber that stores the carbon dioxide generated in the first reactor. | 1. A method comprising: heating a strontium-containing compound using radiation or waste heat in a first reactor;decomposing the strontium-containing compound into an oxide and carbon dioxide as a result of heat generated by the exposure to the radiation or waste heat;reacting the oxide and the carbon dioxide in a second reactor; where the oxide and carbon dioxide react to produce heat;heating a working fluid using the heat produced in the second reactor; andgenerating energy using the heated working fluid.
14/648539 | US | P | Highly pure powder intended for thermal spraying | Powder of particles, more than 95% by number of said particles exhibiting a circularity greater than or equal to 0.85, wherein said powder contains more than 99.8% of a rare earth oxide and/or of hafnium oxide and/or of yttrium aluminum oxide, as percentage by weight relative to the oxides, and has: a median particle size D 50 of between 10 and 40 microns and a size dispersion index (D 90−D 10)/D 50 of less than 3; a percentage by number of particles having a size less than or equal to 5 μm which is less than 5%; an apparent-density dispersion index (P<50−P)/P of less than 0.2, the cumulative specific volume of the pores which have a radius of less than 1 μm being less than 10% of the apparent volume of the powder, in which the percentiles Dn of the powder are the particle sizes corresponding to the percentages, by number, of n %, on the curve of cumulative distribution of the particle size of the powder, the particle sizes being classified in increasing order, the density P<50 being the apparent density of the fraction of particles having a size less than or equal to D50, and the density P being the apparent density of the powder. | 1. A powder formed of particles, more than 95% by number of said particles exhibiting a circularity of greater than or equal to 0.85, said powder comprising more than 99.8% of a rare earth metal oxide and/or of hafnium oxide and/or of an yttrium-aluminum oxide, as percentage by weight on the basis of the oxides, and having: a median particle size D50 of between 10 and 40 microns and a size dispersion index (D90−D10)/D50 of less than 3;a percentage by number of particles having a size of less than or equal to 5 μm which is less than 5%;a bulk density dispersion index (P<50−P)/P of less than 0.2,a cumulative specific volume of the pores having a radius of less than 1 μm being less than 10% of the bulk volume of the powder, in which the Dn percentiles of the powder are the particle sizes corresponding to the percentages, by number, of n %, on a cumulative distribution curve of the size of the particles of the powder, the particle sizes being classified by increasing order, the density P<50 being the bulk density of the fraction of the particles having a size of less than or equal to D50, and the density P being the bulk density of the powder,the powder being manufactured according to a process comprising:a) granulation using a binder so as to obtain a set formed of granules having a median size D50 of between 20 and 60 microns and a circularity of 0.8 or more and comprising more than 99.8% of a rare earth metal oxide and/or of hafnium oxide and/or of an yttrium-aluminum oxide, as percentage by weight on the basis of the oxides;b) injecting said set formed of granules, via a carrier gas, through an injector as far as a plasma jet generated by a plasma gun, so as to obtain molten droplets;c) cooling said molten droplets so as to obtain the powder formed of the particles; andd) optionally, performing particle size selection of the powder. ¦ 2. The powder as claimed in claim 1, in which: the median size of the particles D50 is greater than 15 μm, and/orthe size dispersion index (D90−D10)/D50 is less than 2.2 and/or greater than 0.4, and/orthe percentage by number of particles having a size of less than 10 micrometers is less than 3%, and/orthe specific surface of the particles of the powder is less than 3 m2/g, and/orthe bulk density dispersion index (P<50−P)/P is less than 0.15. ¦ 3. The powder as claimed in claim 1, in which: the median size of the particles D50 is less than 30 μm, and/orthe size dispersion index (D90−D10)/D50 is less than 1.3, and/orthe percentage by number of the particles having a size of less than 10 micrometers is less than 2%, and/orthe specific surface of the particles of the powder is less than 1 m2/g, and/orthe bulk density dispersion index (P<50−P)/P is less than 0.1. ¦ 4. The powder as claimed in claim 1, in which: the size dispersion index (D90−D10)/D50 is greater than 0.7, and/orthe specific surface of the particles of the powder is less than 0.5 m2/g. ¦ 5. The powder as claimed in claim 1, having a relative density greater than 0.4, where the relative density is equal to a bulk density of said powder divided by a real density of said powder. ¦ 6. The powder as claimed in claim 1, in which the bulk density of the particles is greater than 2.25. ¦ 7. A process for the manufacture of a powder as claimed in claim 1, said process comprising the following stages: a) granulation using a binder so as to obtain a set formed of granules having a median size D50 of between 20 and 60 microns and having a circularity of 0.8 or more and comprising more than 99.8% of a rare earth metal oxide and/or of hafnium oxide and/or of an yttrium-aluminum oxide, as percentage by weight on the basis of the oxides;b) injection of said set formed of granules, via a carrier gas, through an injector as far as a plasma jet generated by a plasma gun, so as to obtain molten droplets;c) cooling said molten droplets, so as to obtain the powder;d) optionally, particle size selection of said powder. ¦ 8. The process as claimed in claim 7, in which said plasma gun is configured in order to generate said plasma jet around an axis X forming an angle α of less than 30° with a vertical line. ¦ 9. The process as claimed in claim 7, in which a cooling fluid is injected into said plasma jet so as to cool said droplets, the cooling fluid being injected toward the downstream direction of the plasma jet and the angle γ between the path of the droplets and the path for the cooling fluid being less than or equal to 80°. ¦ 10. The process as claimed in claim 9, in which an annular stream of cooling fluid is generated around an axis X forming an angle α of less than 30° with a vertical line. ¦ 11. The process as claimed in claim 9, in which a minimum distance between an external surface of an anode of said plasma gun and a region where the droplets come into contact with said cooling fluid is between 50 mm and 400 mm. ¦ 12. The process as claimed in claim 7, in which the granulation comprises an atomization. ¦ 13. A thermal spraying process comprising a stage of thermal spraying of a powder as claimed in claim 1 or manufactured as claimed in claim 7. ¦ 14. A treatment chamber for semiconductors, said chamber comprising a wall protected by a liner, said liner comprising more than 99.95% of a rare earth metal oxide and/or of a hafnium oxide and/or of an yttrium-aluminum oxide, as percentage by weight on the basis of the of oxides, and exhibiting a porosity of less than or equal to 1.5%, said liner being a thermally sprayed powder, the powder being as claimed in claim 1. | 1. A powder formed of particles, more than 95% by number of said particles exhibiting a circularity of greater than or equal to 0.85, said powder comprising more than 99.8% of a rare earth metal oxide and/or of hafnium oxide and/or of an yttrium-aluminum oxide, as percentage by weight on the basis of the oxides, and having: a median particle size D50 of between 10 and 40 microns and a size dispersion index (D90−D10)/D50 of less than 3;a percentage by number of particles having a size of less than or equal to 5 μm which is less than 5%;a bulk density dispersion index (P<50−P)/P of less than 0.2,a cumulative specific volume of the pores having a radius of less than 1 μm being less than 10% of the bulk volume of the powder, in which the Dn percentiles of the powder are the particle sizes corresponding to the percentages, by number, of n %, on a cumulative distribution curve of the size of the particles of the powder, the particle sizes being classified by increasing order, the density P<50 being the bulk density of the fraction of the particles having a size of less than or equal to D50, and the density P being the bulk density of the powder,the powder being manufactured according to a process comprising:a) granulation using a binder so as to obtain a set formed of granules having a median size D50 of between 20 and 60 microns and a circularity of 0.8 or more and comprising more than 99.8% of a rare earth metal oxide and/or of hafnium oxide and/or of an yttrium-aluminum oxide, as percentage by weight on the basis of the oxides;b) injecting said set formed of granules, via a carrier gas, through an injector as far as a plasma jet generated by a plasma gun, so as to obtain molten droplets;c) cooling said molten droplets so as to obtain the powder formed of the particles; andd) optionally, performing particle size selection of the powder.
15/807664 | US | P | Phosphorous trifluoride co-gas for carbon implants | Processes and systems for carbon ion implantation include utilizing phosphorous trifluoride (PF3) as a co-gas with carbon oxide gas, and in some embodiments, in combination with the lanthanated tungsten alloy ion source components advantageously results in minimal oxidation of the cathode and cathode shield. Moreover, acceptable levels of carbon deposits on the arc chamber internal components have been observed as well as marked reductions in the halogen cycle, i.e., WFx formation. | 1. A process for implanting carbon into a substrate, the process comprising: ionizing a carbon oxide gas source and a co-gas comprising phosphorous trifluoride in an ion source chamber to produce carbon ions and phosphorous oxide;detecting formation of phosphorous oxides based on analysis of atomic mass unit spectra;determining a final ratio between the carbon oxide gas source and the co-gas comparing the phosphorous trifluoride when the phosphorous oxides are no longer detectable; andimplanting the carbon ions into the substrate. ¦ 2. The process of claim 1, wherein the carbon oxide source comprises carbon suboxide, carbon monoxide, carbon dioxide, a carbon containing gas and an oxygen gas mixture or combinations thereof. ¦ 3. The process of claim 1, wherein the ion source chamber comprises one or more components formed of or coated with lanthanum tungsten. ¦ 4. The process of claim 3, wherein the one or more components are selected from the group consisting of a cathode, cathode shield, a repeller, a liner, an arc slit, a source chamber wall, a liner, aperture plates, extraction electrodes, and an arc chamber body. ¦ 5. The process of claim 1, wherein the phosphorous trifluoride relative to the carbon oxide gas is at a ratio such that formation of the phosphorous oxides is at about zero. ¦ 6. The process of claim 1, wherein the carbon oxide gas is carbon monoxide and reacts with the phosphorous trifluoride in accordance with reaction scheme I having corresponding atomic mass units shown in parenthesis: CO+PF3[Image]-->C(12)+O(16)+F(19)+CO(28)+P(31)+CF(31)+PF(50). I. ¦ 7. The process of claim 1, wherein the carbon oxide gas is carbon dioxide and reacts with the phosphorous trifluoride in accordance with reaction scheme II having corresponding atomic mass units shown in parenthesis: CO2+PF3[Image]-->C(12)+O(16)+F(19)+CO(28)+P(31)+CF(31)+PF(50). II. ¦ 8. The process of claim 3, wherein the lanthanated tungsten comprises lanthanum in an amount from 1 to 3% by weight. ¦ 9. A process for implanting carbon ions into a workpiece, the process comprising: supplying a mixture of a carbon oxide gas and a phosphorous trifluoride gas to an ion source, wherein the ion source and an ion implantation system containing the ion source comprises a cathode, a cathode shield, and/or a repeller formed of or coated with lanthanum tungsten;ionizing the carbon oxide gas and the phosphorous trifluoride gas with the ion source at a stoichiometry effective to create a feedstream of ionized carbon and a byproduct comprising phosphorous oxides, wherein the stoichiometry is in accordance with reaction scheme III having corresponding atomic mass units shown in parenthesis: 19CO+7PF3+4LaW[Image]-->17C++O+20F+2CO+P+PO+2La2O3+3W+WO3+P4O6. III.extracting the ionized carbon within the plasma to form an ion beam; andexposing the workpiece to the ion beam to implant the ionized carbon into the workpiece. ¦ 10. The process of claim 9, wherein the carbon oxide gas is selected from the group of gases consisting of carbon monoxide, carbon dioxide, carbon suboxide, a carbon-containing gas and an oxygen gas mixture, and combinations thereof. ¦ 11. The process of claim 9, further comprising evacuating the phosphorous oxides from the ion source chamber. ¦ 12. The process of claim 9, wherein the lanthanated tungsten comprises lanthanum in an amount from 1 to 3% by weight component or the coating, respectively. | 1. A process for implanting carbon into a substrate, the process comprising: ionizing a carbon oxide gas source and a co-gas comprising phosphorous trifluoride in an ion source chamber to produce carbon ions and phosphorous oxide;detecting formation of phosphorous oxides based on analysis of atomic mass unit spectra;determining a final ratio between the carbon oxide gas source and the co-gas comparing the phosphorous trifluoride when the phosphorous oxides are no longer detectable; andimplanting the carbon ions into the substrate.
15/832136 | US | P | System for tail gas treatment of sulfur recovery units | A process for recovering sulfur from a tail gas stream comprising the steps of providing a tail gas stream to a chemical looping combustion (CLC) unit, the tail gas stream comprising a sulfide component, providing an oxygen carrier to the CLC unit, the oxygen carrier comprising a calcium carbonate, providing an air stream to the CLC unit, the air stream comprising oxygen, and reacting the sulfide component in the CLC unit with the calcium compound and the air to produce a product effluent, the product effluent comprising calcium sulfate. | 1. A process for recovering sulfur from a tail gas stream, the process comprising the steps of: providing a tail gas stream to a chemical looping combustion (CLC) unit, where the tail gas stream comprises a sulfide component;providing an oxygen carrier to the CLC unit, where the oxygen carrier comprises calcium carbonate;providing an air stream to the CLC unit, where the air stream comprises oxygen; andreacting the sulfide component in the CLC unit with the calcium carbonate and the oxygen to produce a product effluent, where the product effluent comprises calcium sulfate. ¦ 2. The process of claim 1, further comprising the steps of: introducing the oxygen carrier to an air reactor of the CLC unit;introducing the air stream to the air reactor of the CLC unit;allowing the calcium carbonate to decompose in the air reactor to produce an air reactor effluent, the air reactor effluent comprises calcium oxide;introducing the air reactor effluent to an air reactor separator, where the air reactor separator comprises a solid-gas separation unit;separating calcium oxide from the air reactor effluent in the air reactor separator to produce an air reactor exhaust and an air reactor discharge, where the air reactor discharge comprises the calcium oxide;introducing the air reactor discharge to a fuel reactor of the CLC unit;introducing the tail gas stream to the fuel reactor;reacting the calcium oxide and the hydrogen sulfide to produce a fuel reactor effluent, where the fuel reactor effluent comprises calcium sulfide and calcium carbonate;introducing the fuel reactor effluent to a fuel reactor separator, where the fuel reactor separator comprises a solid-gas separation unit;separating the calcium sulfide and calcium carbonate from the fuel reactor effluent in the fuel reactor separator to produce a flue gas exhaust and a fuel reactor discharge, where the fuel reactor discharge comprises the calcium sulfide and calcium carbonate;introducing the fuel reactor discharge to the air reactor;reacting the calcium sulfide and the oxygen in the air reactor to produce calcium sulfate; andwithdrawing a product effluent from the air reactor discharge, where the product effluent comprises a fraction of the calcium sulfate. ¦ 3. The process of claim 2, wherein the fuel reactor is operated at a fuel reaction pressure of atmospheric pressure, and further wherein the fuel reactor is operated at a fuel reaction temperature of 650 deg C. ¦ 4. The process of claim 2, wherein the air reactor is operated at an air reaction pressure of atmospheric pressure, and further wherein the air reactor is operated at an air reaction temperature of 900 deg C. ¦ 5. The process of claim 2, wherein the air reactor is a fluidized bed reactor packed with calcium carbonate, and further wherein the fuel reactor is a fluidized bed reactor packed with calcium carbonate. ¦ 6. The process of claim 1, further comprising the steps of: introducing the oxygen carrier to a calciner unit of the CLC unit;calcining the calcium carbonate in the oxygen carrier to produce a calciner effluent, where the calciner effluent comprises calcium oxide;introducing the calciner effluent to a calciner separator, where the calciner separator comprises a solid-gas separation unit;separating the calcium oxide from the calciner effluent in the calciner separator to produce a calciner exhaust and a calciner discharge;introducing the calciner discharge to a fuel reactor of the CLC unit;introducing the tail gas stream to the fuel reactor;reacting the calcium oxide and the hydrogen sulfide to produce a fuel reactor effluent, where the fuel reactor effluent comprises calcium sulfide and calcium carbonate;introducing the fuel reactor effluent to a fuel reactor separator, where the fuel reactor separator comprises a solid-gas separation unit;separating the calcium sulfide and calcium carbonate from the fuel reactor effluent in the fuel reactor separator to produce a flue gas exhaust and a fuel reactor discharge, where the fuel reactor discharge comprises the calcium sulfide and calcium carbonate;introducing the fuel reactor discharge to an air reactor of the CLC unit;reacting the calcium sulfide and the oxygen in the air reactor to produce an air reactor effluent, where the air reactor effluent comprises calcium sulfate;introducing the air reactor effluent to an air reactor separator, where the air reactor separator comprises a solid-gas separation unit;separating calcium oxide from the air reactor effluent in the air reactor separator to produce an air reactor exhaust and an air reactor outlet, where the air reactor outlet comprises the calcium sulfate;withdrawing a product effluent from the air reactor outlet, where the product effluent comprises a fraction of the calcium sulfate. ¦ 7. The process of claim 6, wherein the fuel reactor is operated at a fuel reaction pressure of atmospheric pressure, and further wherein the fuel reactor is operated at a fuel reaction temperature of 650 deg C. ¦ 8. The process of claim 6, wherein the air reactor is operated at an air reaction pressure of atmospheric pressure, and further wherein the air reactor is operated at an air reaction temperature of 900 deg C. ¦ 9. The process of claim 6, wherein the calciner unit is operated at a calciner reaction pressure of atmospheric pressure, and further wherein the calciner unit is operated at a calciner reaction temperature of 900 deg C. ¦ 10. The process of claim 6, wherein the air reactor is a fluidized bed reactor packed with calcium carbonate, and further wherein the fuel reactor is a fluidized bed reactor packed with calcium carbonate. ¦ 11. The process of claim 1, further comprising the steps of: introducing the oxygen carrier to a calciner unit of the CLC unit;calcining the calcium carbonate in the oxygen carrier to produce a calciner effluent, where the calciner effluent comprises calcium oxide;introducing the calciner effluent to a calciner separator, where the calciner separator comprises a solid-gas separation unit;separating the calcium oxide from the calciner effluent in the calciner separator to produce a calciner exhaust and a calciner discharge;diverting a portion of the calciner discharge to produce a calciner slipstream;introducing the calciner discharge to a fuel reactor of the CLC unit;introducing the tail gas stream to the fuel reactor;reacting the calcium oxide and the hydrogen sulfide to produce a fuel reactor effluent, where the fuel reactor effluent comprises calcium sulfide and calcium carbonate;introducing the fuel reactor effluent to a fuel reactor separator, where the fuel reactor separator comprises a solid-gas separation unit;separating the calcium sulfide and calcium carbonate from the fuel reactor effluent in the fuel reactor separator to produce a flue gas exhaust and a fuel reactor discharge, where the fuel reactor discharge comprises the calcium sulfide and calcium carbonate;introducing the flue gas exhaust and the calciner slipstream to a reducing reactor of the CLC unit;reacting the calcium oxide and hydrogen sulfide in the reducing reactor to produce a reducing reactor effluent;separating the reducing reactor effluent in a reducing reactor separator to produce an exhaust gases stream and a reducing reactor discharge, where the reducing reactor separator comprises a solid-gas separation unit;introducing the reducing reactor discharge to the calciner unit;introducing the fuel reactor discharge to an air reactor of the CLC unit;reacting the calcium sulfide and the oxygen in the air reactor to produce an air reactor effluent, where the air reactor effluent comprises calcium sulfate;introducing the air reactor effluent to an air reactor separator, where the air reactor separator comprises a solid-gas separation unit;separating calcium oxide from the air reactor effluent in the air reactor separator to produce an air reactor exhaust and an air reactor discharge, where the air reactor discharge comprises the calcium sulfate;withdrawing a product effluent from the air reactor discharge, where the product effluent comprises a fraction of the calcium sulfate. ¦ 12. The process of claim 11, wherein the fuel reactor is operated at a fuel reaction pressure of atmospheric pressure, and further wherein the fuel reactor is operated at a fuel reaction temperature of 830 deg C. ¦ 13. The process of claim 11, wherein the air reactor is operated at an air reaction pressure of atmospheric pressure, and further wherein the air reactor is operated at an air reaction temperature of 900 deg C. ¦ 14. The process of claim 11, wherein the calciner unit is operated at a calciner reaction pressure of atmospheric pressure, and further wherein the calciner unit is operated at a calciner reaction temperature of 900 deg C. ¦ 15. The process of claim 11, wherein the reducing reactor is operated at a reducing pressure of atmospheric pressure, and further wherein the reducing reactor is operated at a reducing temperature of 650 deg C. ¦ 16. The process of claim 11, wherein the air reactor is a fluidized bed reactor packed with calcium carbonate, and further wherein the fuel reactor is a fluidized bed reactor packed with calcium carbonate. ¦ 17. The process of claim 1, further comprising the steps of: introducing an acid gas stream to a sulfur recovery unit, where the acid gas stream comprises hydrogen sulfide;introducing a sulfur recovery unit (SRU) air stream to the sulfur recovery unit, where the SRU air stream comprises oxygen;introducing an SRU fuel stream to the sulfur recovery unit; andreacting an amount of the hydrogen sulfide in the sulfur recovery unit with oxygen to produce an elemental sulfur stream and the tail gas stream. ¦ 18. The process of claim 1, further comprising the steps of: introducing a sour gas feed to a gas sweetening unit, where the sour gas feed comprises hydrogen sulfide, product gases, and combinations of the same;separating the hydrocarbons in the gas sweetening unit to produce a sales gas stream, where the sales gas stream comprises the product gases;collecting the hydrogen sulfide and the other gases in the acid gas stream;introducing the acid gas stream to a sulfur recovery unit, where the acid gas stream comprises hydrogen sulfide;introducing a sulfur recovery unit (SRU) air stream to the sulfur recovery unit, where the SRU air stream comprises oxygen;introducing an SRU fuel stream to the sulfur recovery unit; andreacting an amount of the hydrogen sulfide in the sulfur recovery unit with oxygen to produce an elemental sulfur stream and the tail gas stream. ¦ 19. The process of claim 1, further comprising the steps of: introducing a sour gas feed to a gas sweetening unit, where the sour gas feed comprises hydrogen sulfide, product gases, and combinations of the same;separating the hydrocarbons in the gas sweetening unit to produce a sales gas stream, where the sales gas stream comprises the product gases;collecting the hydrogen sulfide and the other gases in the acid gas stream;introducing the acid gas stream to a membrane unit, where the membrane unit comprises a hydrogen sulfide selective membrane;separating the hydrogen sulfide from the acid gas stream in the membrane unit to produce a hydrogen sulfide rich acid gas and a hydrogen sulfide lean acid gas, where the hydrogen sulfide rich acid gas comprises hydrogen sulfide;introducing the hydrogen sulfide rich acid gas to a sulfur recovery unit;introducing a sulfur recovery unit (SRU) air stream to the sulfur recovery unit, where the SRU air stream comprises oxygen;introducing an SRU fuel stream to the sulfur recovery unit;reacting an amount of the hydrogen sulfide in the sulfur recovery unit with oxygen to produce an elemental sulfur stream and a tail gas stream;mixing the tail gas stream and the hydrogen sulfide lean acid gas to produce a mixed gas stream; andintroducing the mixed gas stream to the CLC unit. ¦ 20. A system for recovering sulfur from a tail gas stream, the system comprising: an air reactor, where the air reactor operates at an air reaction temperature and an air reaction pressure, where the air reactor comprises a fluidized bed reactor, where the fluidized bed comprises calcium carbonate;an air reactor separator fluidly connected to the air reactor and a fuel reactor, where the air reactor separator comprises a solid-gas separation unit;the fuel reactor fluidly connected to the air reactor separator, where the fuel reactor operates at a fuel reaction temperature and fuel reaction pressure, where the fuel reactor comprises a fluidized bed reactor, where the fluidized bed comprises calcium carbonate; anda fuel reactor separator fluidly connected to the fuel reactor and the air reactor, where the fuel reactor separator comprises a solid-gas separation unit. | 1. A process for recovering sulfur from a tail gas stream, the process comprising the steps of: providing a tail gas stream to a chemical looping combustion (CLC) unit, where the tail gas stream comprises a sulfide component;providing an oxygen carrier to the CLC unit, where the oxygen carrier comprises calcium carbonate;providing an air stream to the CLC unit, where the air stream comprises oxygen; andreacting the sulfide component in the CLC unit with the calcium carbonate and the oxygen to produce a product effluent, where the product effluent comprises calcium sulfate.
15/318017 | US | P | Amorphous mesoporous and macroporous alumina with an optimized pore distribution, and process for its preparation | A process for the preparation of an amorphous mesoporous and macroporous alumina: at least once dissolving an acidic precursor of aluminium, adjusting pH by adding at least one basic precursor to the suspension obtained in a), co-precipitation of the suspension obtained from b) by adding at least one basic precursor and at least one acidic precursor to the suspension, filtration, drying, shaping and heat treatment.An amorphous mesoporous and macroporous alumina with bimodal pore structure: a specific surface area SBET more than 100 m2/g;a median mesopore diameter, by volume determined by mercury intrusion porosimetry, 18 nm or more;a median macropore diameter, by volume determined by mercury intrusion porosimetry, 100 to 1200 nm, limits included;a mesopore volume, as measured by mercury intrusion porosimetry, 0.7 mL/g or more;and a total pore volume, as measured by mercury porosimetry, 0.8 mL/g or more. | 1. A process for the preparation of an amorphous mesoporous and macroporous alumina, said process comprising at least: a) dissolving an acidic precursor of aluminium that is aluminium sulphate, aluminium chloride or aluminium nitrate in water, at a temperature of 20° C. to 90° C., at a pH of 0.5 to 5, for a period of 2 to 60 minutes;adjusting the pH to 7 to 10 by adding, to the suspension obtained in a), a solution consisting of at least one basic precursor, at a temperature of 20° C. to 90° C. and for a period of 5 to 30 minutes, which basic precursor is at least one of sodium aluminate, potassium aluminate, ammonia, sodium hydroxide or potassium hydroxide;c) co-precipitation of the suspension obtained at the end of b) by adding to the suspension at least one basic precursor that is sodium aluminate, potassium aluminate, ammonia, sodium hydroxide or potassium hydroxide and at least one acidic precursor that is aluminium sulfate, aluminium chloride, aluminium nitrate, sulphuric acid, hydrochloric acid or nitric acid, at least one of the basic or acidic precursors comprising aluminium, the relative flow rate of the acidic and basic precursors being selected so as to obtain a pH of 7 to 10 in the reaction medium and the flow rate of the acidic and basic precursor or precursors containing aluminium being adjusted so as to obtain a final concentration of alumina in the suspension of 10 to 38 g/L;d) filtration of the suspension obtained at the end of the co-precipitation c) in order to obtain an alumina gel;e) drying said alumina gel obtained in d) in order to obtain a powder;f) shaping the powder obtained at the end of e) in order to obtain a green material;g) heat treatment of the green material obtained at the end of f) at a temperature of 500° C. to 1000° C., optionally in the presence of a stream of air containing up to 60% by volume of water, wherein an alumina having 10% to 35% by volume of macropores based on total pore volume is produced. ¦ 2. The process according to claim 1, in which the concentration of alumina in the suspension of alumina gel obtained in c) is 13 to 35 g/L. ¦ 3. The process according to claim 2, in which the concentration of alumina in the suspension of alumina gel obtained in c) is 15 to 33 g/L. ¦ 4. The process according to claim 1, in which the acidic precursor is aluminium sulfate. ¦ 5. The process according to claim 1, in which the basic precursor is sodium aluminate. ¦ 6. The process according to claim 1, in which in a), b), and c), the aqueous reaction medium is water and reaction is carried out with stirring, in the absence of an organic additive. ¦ 7. The process according to claim 1, in which the acidic precursor of a) is introduced in a quantity corresponding to 0.5% to 4% of the total weight of the alumina formed at the end of c). | 1. A process for the preparation of an amorphous mesoporous and macroporous alumina, said process comprising at least: a) dissolving an acidic precursor of aluminium that is aluminium sulphate, aluminium chloride or aluminium nitrate in water, at a temperature of 20° C. to 90° C., at a pH of 0.5 to 5, for a period of 2 to 60 minutes;adjusting the pH to 7 to 10 by adding, to the suspension obtained in a), a solution consisting of at least one basic precursor, at a temperature of 20° C. to 90° C. and for a period of 5 to 30 minutes, which basic precursor is at least one of sodium aluminate, potassium aluminate, ammonia, sodium hydroxide or potassium hydroxide;c) co-precipitation of the suspension obtained at the end of b) by adding to the suspension at least one basic precursor that is sodium aluminate, potassium aluminate, ammonia, sodium hydroxide or potassium hydroxide and at least one acidic precursor that is aluminium sulfate, aluminium chloride, aluminium nitrate, sulphuric acid, hydrochloric acid or nitric acid, at least one of the basic or acidic precursors comprising aluminium, the relative flow rate of the acidic and basic precursors being selected so as to obtain a pH of 7 to 10 in the reaction medium and the flow rate of the acidic and basic precursor or precursors containing aluminium being adjusted so as to obtain a final concentration of alumina in the suspension of 10 to 38 g/L;d) filtration of the suspension obtained at the end of the co-precipitation c) in order to obtain an alumina gel;e) drying said alumina gel obtained in d) in order to obtain a powder;f) shaping the powder obtained at the end of e) in order to obtain a green material;g) heat treatment of the green material obtained at the end of f) at a temperature of 500° C. to 1000° C., optionally in the presence of a stream of air containing up to 60% by volume of water, wherein an alumina having 10% to 35% by volume of macropores based on total pore volume is produced.
15/524163 | US | P | Method for producing barium sulfate powder and barium sulfate powder | It is an object of the present disclosure to provide a method for inexpensively producing a high-performance barium sulfate powder which is obtained by using inexpensive barium sulfide as a raw material, has a high whiteness degree, and can suppress the generation of volatile components. A method for producing a barium sulfate powder comprises a step of heat treating a raw barium sulfate powders obtained by using barium sulfide as a raw material at 600 to 1300° C., wherein a retention time X (minutes) at a heat treatment temperature of t° C. is more than time expressed by the following general formula: X (minutes)=A×106×e(−0.015×t), where A is 8 or more, and an upper limit of X is 3000 minutes in the formula. | 1. A method for producing a barium sulfate powder comprising a step of heat treating a raw barium sulfate powders obtained by using barium sulfide as a raw material at 600 to 1300° C., wherein a retention time X (minutes) at a heat treatment temperature of t° C. is more than time expressed by the following general formula: X (minutes)=A×106×e(−0.015×t) A is 8 or more, and an upper limit of X is 3000 minutes in the formula. ¦ 2. The method for producing a barium sulfate powder according to claim 1, wherein the raw barium sulfate powder is coated with at least one compound selected from the group consisting of silica, silica hydrates, and aluminum compounds. ¦ 3. The method for producing barium sulfate powders according to claim 1, wherein the raw barium sulfate powder has a chlorine content of 100 ppm or less, and a sodium content of 100 ppm or less. ¦ 4. A barium sulfate powder which has an L value of 98.3 or more, an a value of −0.5 to 0.5, and a b value of 0 to 0.9 as for powder color, and shows a weight reduction of 0.5 wt % or less after being heated at 900° C. for 30 minutes, and has a sulfur content of 45 ppm or less. ¦ 5. The barium sulfate powder according to claim 4, which has an average particle diameter of 0.01 to 50 μm. ¦ 6. The barium sulfate powder according to claim 4 for a reflection film, which has an L value of 99.0 or more, an a value of −0.2 to 0.1, and a b value of 0 to 0.7 as for powder color. ¦ 7. The barium sulfate powder according to claim 4, which has a chlorine content of 100 ppm or less, and a sodium content of 100 ppm or less. ¦ 8. The barium sulfate powder according to claim 4, which is obtained by heat treating raw barium sulfate obtained by using barium sulfide as a raw material. ¦ 9. The barium sulfate powder according to claim 5 for a reflection film, which has an L value of 99.0 or more, an a value of −0.2 to 0.1, and a b value of 0 to 0.7 as for powder color. ¦ 10. The barium sulfate powder according to claim 5, which has a chlorine content of 100 ppm or less, and a sodium content of 100 ppm or less. ¦ 11. The barium sulfate powder according to claim 6, which has a chlorine content of 100 ppm or less, and a sodium content of 100 ppm or less. ¦ 12. The barium sulfate powder according to claim 5, which is obtained by heat treating raw barium sulfate obtained by using barium sulfide as a raw material. ¦ 13. The barium sulfate powder according to claim 6, which is obtained by heat treating raw barium sulfate obtained by using barium sulfide as a raw material. ¦ 14. The barium sulfate powder according to claim 7, which is obtained by heat treating raw barium sulfate obtained by using barium sulfide as a raw material. | 1. A method for producing a barium sulfate powder comprising a step of heat treating a raw barium sulfate powders obtained by using barium sulfide as a raw material at 600 to 1300° C., wherein a retention time X (minutes) at a heat treatment temperature of t° C. is more than time expressed by the following general formula: X (minutes)=A×106×e(−0.015×t) A is 8 or more, and an upper limit of X is 3000 minutes in the formula.
15/446539 | US | P | Method for producing a plate-like alumina power | A plate-like alumina powder production method of the present invention comprises placing a transition alumina and a fluoride in a container such that the transition alumina and the fluoride do not come into contact with each other and then performing heat treatment to obtain a plate-like α-alumina powder. The transition alumina is preferably at least one selected from the group consisting of gibbsite, boehmite, and γ-alumina. It is preferable that the amount of the fluoride used is set such that the percentage ration of F in the fluoride to the transition alumina is 0.17% by mass or more. The container preferably has a volume such that a value obtained by dividing the mass of F in the fluoride by the volume of the container is 6.5×10−5 g/cm3 or more. The heat treatment is preferably performed at the temperature of 750 to 1,650° C. | 1. A method for producing a plate-like alumina powder comprising: preparing a fluoride and at least one transition alumina selected from the group consisting of gibbsite, boehmite, and γ-alumina;setting the amount of the fluoride used such that the percentage ratio of F in the fluoride to the transition alumina is 0.17% by mass or more;preparing a container having a volume such that a value obtained by dividing the mass of the F in the fluoride by the volume of the container is 6.5×10−5 g/cm3 or more;placing the transition alumina and the fluoride in the container such that the transition alumina and the fluoride do not come into contact with each other;closing the container; andthen performing heat treatment at 750 to 1,650° C. to thereby obtain a plate-like α-alumina powder,wherein both the transition alumina and the fluoride are heated at the same temperature in a state where the transition alumina and the fluoride do not come into contact with each other. ¦ 2. The method for producing a plate-like alumina powder according to claim 1, wherein the fluoride used is a compound of Al and F. ¦ 3. The method for producing a plate-like alumina powder according to claim 1, wherein the mass ratios of elements contained in the transition alumina and other than Al, O, F, H, C, and S are 10 ppm or less. ¦ 4. The method for producing a plate-like alumina powder according to claim 1, wherein α-alumina particles are added as seed crystals to the transition alumina. ¦ 5. The method for producing a plate-like alumina powder according to claim 1, wherein the container contains 99.5% by mass or more of alumina. ¦ 6. The method for producing a plate-like alumina powder according to claim 1, wherein, after the heat treatment, the plate-like alumina is subjected to disintegration treatment. ¦ 7. The method for producing a plate-like alumina powder according to claim 1, wherein the plate-like alumina obtained through the heat treatment is subjected to annealing treatment at 500 to 1,350° C. in air or an inert or vacuum atmosphere. ¦ 8. The method for producing a plate-like alumina powder according to claim 7, wherein, after the annealing treatment, the plate-like alumina is subjected to disintegration treatment. ¦ 9. The method for producing a plate-like alumina powder according to claim 1, wherein the plate-like α-alumina powder has an aspect ratio of 10.5 or more. | 1. A method for producing a plate-like alumina powder comprising: preparing a fluoride and at least one transition alumina selected from the group consisting of gibbsite, boehmite, and γ-alumina;setting the amount of the fluoride used such that the percentage ratio of F in the fluoride to the transition alumina is 0.17% by mass or more;preparing a container having a volume such that a value obtained by dividing the mass of the F in the fluoride by the volume of the container is 6.5×10−5 g/cm3 or more;placing the transition alumina and the fluoride in the container such that the transition alumina and the fluoride do not come into contact with each other;closing the container; andthen performing heat treatment at 750 to 1,650° C. to thereby obtain a plate-like α-alumina powder,wherein both the transition alumina and the fluoride are heated at the same temperature in a state where the transition alumina and the fluoride do not come into contact with each other.
15/636747 | US | P | Phosphor containing Ce | A phosphor contains a crystal phase having a chemical composition CexM3-x-yβ6γ11-z. M is one or more elements selected from the group consisting of Sc, Y, La, Pr, Nd, Sm, Eu, Gd, Tb, Dy, Ho, Er, Tm, Yb, and Lu. β contains Si in an amount of 50 mol % or more of a total mol of β. γcontains N in an amount of 80 mol % or more N of a total mol of γ. x satisfies 0<x≤0.6. y satisfies 0≤y≤1.0. z satisfies 0≤z≤1.0. The phosphor shows a maximum peak of an emission spectrum in a wavelength range of 600 nm or more and 800 nm or less and a first peak of an excitation spectrum in a wavelength range of 500 nm or more and 600 nm or less. | 1. A phosphor comprising a crystal phase having a chemical composition CexM3-x-yβ6γ11-z, where M is one or more elements selected from the group consisting of Sc, Y, La, Pr, Nd, Sm, Eu, Gd, Tb, Dy, Ho, Er, Tm, Yb, and Lu;β contains Si in an amount of 50 mol % or more of a total mol of β;γ contains N in an amount of 80 mol % or more of a total mol of γ;0<x≤0.6;0≤y≤1.0; and0≤z≤1.0, whereinthe phosphor shows:a maximum peak of an emission spectrum in a wavelength range of 600 nm or more and 800 nm or less; anda first peak of an excitation spectrum in a wavelength range of 500 nm or more and 600 nm or less. ¦ 2. The phosphor according to claim 1, wherein the M contains La in an amount of 90 mol % or more of a total mol of M. ¦ 3. The phosphor according to claim 1, wherein the β further contains one or two elements selected from the group consisting of Al and Ga. ¦ 4. The phosphor according to claim 3, wherein the β contains the one or two elements in an amount (100×/6) mol % or more of the total mol of β. ¦ 5. The phosphor according to claim 1, wherein the y further contains O. ¦ 6. The phosphor according to claim 1, wherein the x satisfies 0.015≤x≤0.3. ¦ 7. The phosphor according to claim 1, wherein the phosphor shows a second peak of the excitation spectrum in a wavelength range of 350 nm or more and less than 500 nm. ¦ 8. The phosphor according to claim 7, wherein the first or second peak is the maximum peak of the excitation spectrum. ¦ 9. The phosphor according to claim 1, wherein the crystal phase has a 1/e emission lifetime of 100 ns or less. ¦ 10. The phosphor according to claim 1, wherein the crystal phase shows diffraction peaks in (1) 2θ: 17.8° or more and 18.8° or less;(2) 2θ: 26.2° or more and 27.2° or less;(3) 2θ: 27.2° or more and 28.2° or less;(4) 2θ: 30.5° or more and 31.5° or less(5) 2θ: 32.8° or more and 33.8° or less; and(6) 2θ: 35.8° or more and 36.8° or lessin an X-ray diffraction pattern measured with Cu-Kα radiation. ¦ 11. The phosphor according to claim 1, wherein in an EXAFS radial distribution function spectrum at K-absorption edge of Ce, a first neighbor shell of Ce has a peak having a height lower than that of a peak of a second neighbor shell of Ce. ¦ 12. A phosphor comprising a crystal phase having a chemical composition CexM3-x-yβ6γ11-z, where M is one or more elements selected from the group consisting of Sc, Y, La, Pr, Nd, Sm, Eu, Gd, Tb, Dy, Ho, Er, Tm, Yb, and Lu;β contains Si in an amount of 50 mol % or more of a total mol of β;γ contains N in an amount of 80 mol % or more of a total mol of γ;0<x≤0.6;0≤y≤1.0; and0≤z≤1.0, whereinin an EXAFS radial distribution function spectrum at K-absorption edge of Ce, a first neighbor shell of Ce has a peak having a height lower than that of a peak of a second neighbor shell of Ce. ¦ 13. The phosphor according to claim 11, wherein the height of the peak of the first neighbor shell is 0.8 times or more and 0.9 times or less the height of the peak of the second neighbor shell. ¦ 14. The phosphor according to claim 1, wherein in an EXAFS radial distribution function spectrum at K-absorption edge of Ce, the coordination number of a first neighbor shell of Ce is seven. ¦ 15. A phosphor comprising: a crystal phase having a chemical composition CexM3-x-yβ6γ11-z, whereM is one or more elements selected from the group consisting of Sc, Y, La, Pr, Nd, Sm, Eu, Gd, Tb, Dy, Ho, Er, Tm, Yb, and Lu;β contains Si in an amount of 50 mol % or more of a total mol of β;γ contains N in an amount of 80 mol % or more of a total mol of γ;0<x≤0.6;0≤y≤1.0; and0≤z≤1.0, whereinin an EXAFS radial distribution function spectrum at K-absorption edge of Ce, the coordination number of a first neighbor shell of Ce is seven. ¦ 16. The phosphor according to claim 1, wherein the y is 0 and the z is 0. ¦ 17. A light-emitting apparatus comprising: an excitation light source emitting light of a wavelength of 600 nm or less; anda phosphor that is irradiated with the light emitted by the excitation light source and emits fluorescence having a wavelength longer than a wavelength of the light emitted by the excitation light source, whereinthe phosphor comprises a crystal phase having a chemical composition CexM3-x-yβ6γ11-z, whereM is one or more elements selected from the group consisting of Sc, Y, La, Pr, Nd, Sm, Eu, Gd, Tb, Dy, Ho, Er, Tm, Yb, and Lu;β contains Si in an amount of 50 mol % or more of a total mol of β;γ contains N in an amount of 80 mol % or more of a total mol of γ;0<x≤0.6;0≤y≤1.0; and0≤z≤1.0, andthe phosphor shows:a maximum peak of an emission spectrum in a wavelength range of 600 nm or more and 800 nm or less; anda first peak of an excitation spectrum in a wavelength range of 500 nm or more and 600 nm or less. ¦ 18. The light-emitting apparatus according to claim 17, wherein the excitation light source emits the light having a wavelength of 500 nm or more and 600 nm or less. ¦ 19. The light-emitting apparatus according to claim 17, wherein the excitation light source emits the light having a wavelength of 420 nm or more and 480 nm or less. ¦ 20. The light-emitting apparatus according to claim 17, wherein the excitation light source is an LED or an LD. ¦ 21. The light-emitting apparatus according to claim 17, wherein the phosphor is a first phosphor,the light-emitting apparatus further comprises a second phosphor that is irradiated with the light emitted by the excitation light source and emits fluorescence having a wavelength longer than a wavelength of the light emitted by the excitation light source, andthe second phosphor shows a maximum peak of an emission spectrum in a wavelength range of 500 nm or more and 600 nm or less. ¦ 22. The light-emitting apparatus according to claim 21, wherein the second phosphor emits yellow light, andthe light-emitting apparatus further comprises a third phosphor that is irradiated with the light emitted by the excitation light source and emits green light. | 1. A phosphor comprising a crystal phase having a chemical composition CexM3-x-yβ6γ11-z, where M is one or more elements selected from the group consisting of Sc, Y, La, Pr, Nd, Sm, Eu, Gd, Tb, Dy, Ho, Er, Tm, Yb, and Lu;β contains Si in an amount of 50 mol % or more of a total mol of β;γ contains N in an amount of 80 mol % or more of a total mol of γ;0<x≤0.6;0≤y≤1.0; and0≤z≤1.0, whereinthe phosphor shows:a maximum peak of an emission spectrum in a wavelength range of 600 nm or more and 800 nm or less; anda first peak of an excitation spectrum in a wavelength range of 500 nm or more and 600 nm or less.
15/241536 | US | P | Methods for charge-titrating particle assembly, and structures produced therefrom | Methods to fabricate tightly packed arrays of nanoparticles are disclosed, without relying on organic ligands or a substrate. In some variations, a method of assembling particles into an array comprises dispersing particles in a liquid solution; introducing a triggerable pH-control substance capable of generating an acid or a base; and triggering the pH-control substance to generate an acid or a base within the liquid solution, thereby titrating the pH. During pH titration, the particle-surface charge magnitude is reduced, causing the particles to assemble into a particle array. Other variations provide a device for assembling particles into particle arrays, comprising a droplet-generating microfluidic region; a first-fluid inlet port; a second-fluid inlet port; a reaction microfluidic region, disposed in fluid communication with the droplet-generating microfluidic region; and a trigger source configured to trigger generation of an acid or a base from at least one pH-control substance contained within the reaction microfluidic region. | 1. A method of assembling a plurality of particles into a particle array, said method comprising: dispersing a plurality of first particles in a volume of liquid solution, wherein said first particles are characterized by an average zeta potential, and wherein said liquid solution is characterized by a starting pH;introducing to said liquid solution before, during, or after said first particles are dispersed in said liquid solution, a triggerable pH-control substance capable of generating an acid or a base when triggered; andtriggering said pH-control substance to generate an acid or a base within said volume of liquid solution, thereby adjusting solution pH from said starting pH to a titrated pH, wherein said average zeta potential is closer to zero at said titrated pH compared to said starting pH, causing said first particles to assemble into a particle array. ¦ 2. The method of claim 1, wherein said first particles are characterized by an average particle size from about 1 nanometer to about 100 microns. ¦ 3. The method of claim 2, wherein said first particles are characterized by an average particle size from about 5 nanometers to about 1 micron. ¦ 4. The method of claim 1, wherein said first particles contain a core and a shell, wherein said core comprises a metal, a ceramic, or a combination thereof, and wherein said shell comprises a fluoride, an oxide, a sulfide, or a combination thereof. ¦ 5. The method of claim 1, wherein said liquid solution comprises one or more compounds selected from the group consisting of water, dimethyl formamide, dimethylsulfoxide, isopropanol, acetone, tetrahydrofuran, and combinations thereof. ¦ 6. The method of claim 1, wherein said pH-control substance is triggered with electromagnetic radiation to generate said acid or said base. ¦ 7. The method of claim 6, wherein said pH-control substance is a photoacid generator or a photobase generator. ¦ 8. The method of claim 7, wherein said pH-control substance is sodium tetraphenylborate, (4-fluorophenyl)diphenylsulfonium triflate, 2-(9-oxoxanthen-2-yl)propionic acid 1,5,7-triazabicyclo[4.4.0]dec-5-ene, or a combination thereof. ¦ 9. The method of claim 1, wherein said pH-control substance is triggered with a change in temperature to generate said acid or said base. ¦ 10. The method of claim 9, wherein said pH-control substance is urea, carbon dioxide, or a combination thereof. ¦ 11. The method of claim 1, wherein said titrated pH is within 1.5 pH units of the average isoelectric point of said first particles. ¦ 12. The method of claim 11, wherein said titrated pH is within 0.5 pH units of said average isoelectric point of said first particles. ¦ 13. The method of claim 1, wherein the magnitude of rate of change of said solution pH, measured at said titrated pH, is about 0.05 pH units per minute, or less. ¦ 14. The method of claim 13, wherein said magnitude of rate of change of said solution pH, measured at said titrated pH, is about 0.01 pH units per minute, or less. ¦ 15. The method of claim 1, wherein the magnitude of said average zeta potential, prior to said triggering said pH-control substance, is at least 20 mV. ¦ 16. The method of claim 1, wherein the magnitude of said average zeta potential is reduced to 10 mV, or less, at said titrated pH compared to said starting pH. ¦ 17. The method of claim 16, wherein said magnitude of said average zeta potential is reduced to 5 mV, or less, at said titrated pH compared to said starting pH. ¦ 18. The method of claim 17, wherein said magnitude of said average zeta potential is reduced to 2 mV, or less, at said titrated pH compared to said starting pH. ¦ 19. The method of claim 1, wherein the magnitude of said average zeta potential changes at a rate from about 1 mV/hr to about 50 mV/hr during said adjusting solution pH from said starting pH to a titrated pH. ¦ 20. The method of claim 15, wherein said magnitude of said average zeta potential changes at a rate from about 5 mV/hr to about 30 mV/hr. ¦ 21. The method of claim 1, wherein said pH-control substance is triggered uniformly in space within said volume of liquid solution. ¦ 22. The method of claim 1, wherein said pH-control substance is triggered in a spatial pattern within said volume of liquid solution. ¦ 23. The method of claim 1, wherein said pH-control substance is triggered at constant trigger intensity in time. ¦ 24. The method of claim 1, wherein said pH-control substance is triggered at temporally varying trigger intensity. ¦ 25. The method of claim 1, wherein at least two different pH-control substances are introduced to said volume of liquid solution. ¦ 26. The method of claim 25, wherein one of said two different pH-control substances generates an acid when triggered and the other of said two different pH-control substances generates a base when triggered. ¦ 27. The method of claim 1, said method further comprising oscillating said solution pH to enhance said assembly of said first particles. ¦ 28. The method of claim 1, wherein said method is performed as a batch process. ¦ 29. The method of claim 1, wherein said method is performed as a continuous process. ¦ 30. The method of claim 1, said method further comprising dispersing a plurality of second particles in said volume of liquid solution; wherein said second particles are distinct chemically and/or physically from said first particles;wherein said second particles are characterized by an second average zeta potential; andwherein said second zeta potential is closer to zero at said titrated pH compared to said starting pH, causing said second particles to assemble. ¦ 31. The method of claim 1, said method further comprising introducing a crystallized assembly containing said first particles as a seed material in said volume of liquid solution. | 1. A method of assembling a plurality of particles into a particle array, said method comprising: dispersing a plurality of first particles in a volume of liquid solution, wherein said first particles are characterized by an average zeta potential, and wherein said liquid solution is characterized by a starting pH;introducing to said liquid solution before, during, or after said first particles are dispersed in said liquid solution, a triggerable pH-control substance capable of generating an acid or a base when triggered; andtriggering said pH-control substance to generate an acid or a base within said volume of liquid solution, thereby adjusting solution pH from said starting pH to a titrated pH, wherein said average zeta potential is closer to zero at said titrated pH compared to said starting pH, causing said first particles to assemble into a particle array.
15/196971 | US | P | Processes for preparing alumina and various other products | There are provided processes for preparing alumina. These processes can comprise leaching an aluminum-containing material with HCl so as to obtain a leachate comprising aluminum ions and a solid, and separating said solid from said leachate; reacting said leachate with HCl so as to obtain a liquid and a precipitate comprising said aluminum ions in the form of AlCl3, and separating said precipitate from said liquid; and heating said precipitate under conditions effective for converting AlCl3 into Al2O3 and optionally recovering gaseous HCl so-produced. These processes can also be used for preparing various other products such as hematite, MgO, silica and oxides of various metals, sulphates and chlorides of various metals, as well as rare earth elements, rare metals and aluminum. | 1. A process for preparing alumina, said process comprising: leaching an aluminum-containing material with HCl so as to obtain a leachate comprising aluminum ions and a solid, and separating said solid from said leachate to obtain a solid-depleted leachate and a separated solid;reacting said solid-depleted leachate with HCl so as to obtain a liquid and a precipitate comprising said aluminum ions in the form of AlCl3.6H2O, and separating said precipitate from said liquid to obtain a liquid-depleted precipitate;heating said liquid-depleted precipitate under conditions effective for converting AlCl3.6H2O into Al2O3 and producing HCl; andleaching said separated solid with HCl at a concentration of less than 20% by weight, at a temperature of less than 85° C., in the presence of MgCl to solubilise TiO2 and to obtain a silica-depleted leachate and a titanium-depleted solid, separating said silica-depleted leachate from said titanium-depleted solid and recovering SiO2 and TiO2. ¦ 2. The process of process of claim 1, wherein said process comprises converting AlCl3.6H2O into Al2O3 by carrying out a calcination of AlCl3.6H2O, said calcination comprising steam injection. ¦ 3. The process of claim 1, wherein said aluminum-containing material is chosen from aluminosilicate minerals. ¦ 4. The process of claim 1, wherein said aluminum-containing material is selected from the group consisting of argillite, bauxite, kaolin, nepheline, aluminosilicate materials, red mud, slag, fly ashes, and industrial refractory materials. ¦ 5. The process of claim 1, wherein said aluminum-containing material is selected from the group consisting of aluminosillicate minerals, clays, argillite, nepheline, mudstone, beryl, cryolite, garnet, spinel, bauxite, kaolin, slag, red mud and fly ashes. ¦ 6. The process of claim 1, wherein said aluminum-containing material is leached with HCl having a concentration of about 10 to about 50 weight %. ¦ 7. The process of claim 1, wherein said aluminum-containing material is leached with HCl having a concentration of about 25 to about 45 weight %. ¦ 8. The process of claim 1, wherein said aluminum-containing material is leached at a temperature of about 125 to about 225° C. ¦ 9. The process of claim 6, wherein said aluminum-containing material is leached at a temperature of about 125 to about 225° C. ¦ 10. The process of claim 1, wherein said aluminum-containing material is leached at a temperature of about 150 to about 200° C. ¦ 11. The process of claim 1, wherein said aluminum-containing material is leached at a pressure of about 4 to about 10 barg. ¦ 12. The process of claim 9, wherein said aluminum-containing material is leached at a pressure of about 4 to about 10 barg. | 1. A process for preparing alumina, said process comprising: leaching an aluminum-containing material with HCl so as to obtain a leachate comprising aluminum ions and a solid, and separating said solid from said leachate to obtain a solid-depleted leachate and a separated solid;reacting said solid-depleted leachate with HCl so as to obtain a liquid and a precipitate comprising said aluminum ions in the form of AlCl3.6H2O, and separating said precipitate from said liquid to obtain a liquid-depleted precipitate;heating said liquid-depleted precipitate under conditions effective for converting AlCl3.6H2O into Al2O3 and producing HCl; andleaching said separated solid with HCl at a concentration of less than 20% by weight, at a temperature of less than 85° C., in the presence of MgCl to solubilise TiO2 and to obtain a silica-depleted leachate and a titanium-depleted solid, separating said silica-depleted leachate from said titanium-depleted solid and recovering SiO2 and TiO2.
15/526610 | US | P | Cerium oxide particles and method for production thereof | The present invention relates to cerium oxide particles that have excellent heat resistance especially useful for catalysts, functional ceramics, solid electrolyte for fuel cells, polishing, ultraviolet absorbers and the like, and particularly suitable for use as a catalyst or co-catalyst material, for instance in catalysis for purifying vehicle exhaust gas. The present invention also relates to a method for preparing such cerium oxide particles, and a catalyst, such as for purifying exhaust gas, utilizing these cerium oxide particles. | 1. A method for preparing cerium oxide particles, the method comprising: heating a cerium salt solution at a temperature comprised between 60 and 220° C. to obtain an initial suspension comprising a liquid medium and a precipitate, wherein the cerium salt solution comprises anions and cations and wherein between 90 and 100 mol % of the cations are tetravalent cerium cations;decreasing the concentration of anions in the initial suspension between 10 and 90 mol %, thus forming a modified suspension;heating the modified suspension at a temperature comprised between 100 and 300° C., to form a heated suspension;optionally cooling the heated suspension;bringing said heated suspension, optionally cooled, into contact with a basic compound, thus forming a basic suspension;optionally separating a first precipitate from the liquid medium of the basic suspension;adding an organic texturing agent to the basic suspension, thus forming a textured suspension, or to the first precipitate, thus forming a textured first precipitate;optionally separating a second precipitate from the liquid medium of the textured suspension; andcalcining the textured first precipitate or the second precipitate to obtain cerium oxide particles;wherein at least one of the optional separating steps is performed in the method. ¦ 2. The method according to claim 1 wherein the cerium salt solution is selected from the group consisting of: cerium nitrate solution, cerium ammonium nitrate solution, cerium sulfate solution and cerium ammonium sulfate solution. ¦ 3. The method according to claim 1 wherein the cerium salt solution has a cerium concentration comprised between 5 and 150 g/L in terms of cerium oxide. ¦ 4. The method according to claim 1 wherein decreasing the concentration of anions in the initial suspension comprises adding water to the initial suspension. ¦ 5. The method according to claim 1 wherein decreasing the concentration of anions in the initial suspension comprises removing at least a part of the liquid medium from the initial suspension and then adding water to the medium. ¦ 6. The method according to claim 1 wherein the organic texturing agent is selected from the group consisting of: anionic surfactants, nonionic surfactants, polyethylene glycols, carboxylic acids and their salts, and carboxymethylated fatty alcohol ethoxylate surfactants. ¦ 7. Cerium oxide particles having the following properties: a specific surface area (SBET) comprised between 80 and 120 m2/g after calcination at 800° C. for 2 hours, under air;a specific surface area (SBET) comprised between 55 and 80 m2/g after calcination at 900° C. for 5 hours, under air;a total pore volume comprised between 0.9 and 1.6 ml/g after calcination at 800° C. for 2 hours, under air; anda total pore volume comprised between 0.85 and 1.5 ml/g after calcination at 900° C. for 5 hours, under air. ¦ 8. Cerium oxide particles according to claim 7 wherein said particles have an S1/S2 ratio comprised between 0.5 and 0.7 taken after calcination at 800° C. for 2 hours, wherein S1 is the area defined by a baseline and a TPR curve in a temperature range of 200 to 600° C. and S2 is the area defined by said baseline and said TPR curve in a temperature range of 600 to 1000° C.,wherein the baseline is a line segment drawn from a point on the TPR curve corresponding to 200° C., parallel to the temperature axis, up to 1000° C., andwherein the TPR curve is the result of temperature programmed reduction of said particles using a temperature programmed desorption analyzer with a carrier gas containing 90% argon and 10% hydrogen at a gas flow rate of 30 ml/min and at a heating rate of 13.3° C./min. ¦ 9. Cerium oxide particles according to claim 8 wherein said particles have an S1/S2 ratio comprised between 0.3 and 0.5 taken after calcination at 900° C. for 5 hours. ¦ 10. Cerium oxide particles according to claim 7 wherein said cerium oxide particles comprise at least one rare earth element oxide, other than cerium oxide. ¦ 11. A catalyst comprising at least cerium oxide particles according to claim 7. ¦ 12. The catalyst according to claim 11 wherein said catalyst is a co-catalyst comprising the cerium oxide particles, for purifying exhaust gas. ¦ 13. A composition comprising at least cerium oxide particles according to claim 7. ¦ 14. Composition according to claim 13, wherein said composition is a suspension comprising at least a liquid medium and the cerium oxide particles. ¦ 15. A method of removing a portion of a substrate, comprising: providing at least a composition comprising cerium oxide particles according to claim 7,contacting at least the composition with the substrate to be polished, andpolishing the substrate. ¦ 16. Cerium oxide particles according to claim 7 wherein said particles have: a S1/S2 ratio comprised between 0.5 and 0.7 taken after calcination at 800° C. for 2 hours, anda S1/S2 ratio comprised between 0.3 and 0.5 taken after calcination at 900° C. for 5 hours, wherein S1 is the area defined by a baseline and a TPR curve in a temperature range of 200 to 600° C. and S2 is the area defined by said baseline and said TPR curve in a temperature range of 600 to 1000° C.,wherein the baseline is a line segment drawn from a point on the TPR curve corresponding to 200° C., parallel to the temperature axis, up to 1000° C., andwherein the TPR curve is the result of temperature programmed reduction of said particles using a temperature programmed desorption analyzer with a carrier gas containing 90% argon and 10% hydrogen at a gas flow rate of 30 ml/min and at a heating rate of 13.3° C./min. ¦ 17. Cerium oxide particles according to claim 16 wherein said cerium oxide particles comprise at least one rare earth element oxide, other than cerium oxide. | 1. A method for preparing cerium oxide particles, the method comprising: heating a cerium salt solution at a temperature comprised between 60 and 220° C. to obtain an initial suspension comprising a liquid medium and a precipitate, wherein the cerium salt solution comprises anions and cations and wherein between 90 and 100 mol % of the cations are tetravalent cerium cations;decreasing the concentration of anions in the initial suspension between 10 and 90 mol %, thus forming a modified suspension;heating the modified suspension at a temperature comprised between 100 and 300° C., to form a heated suspension;optionally cooling the heated suspension;bringing said heated suspension, optionally cooled, into contact with a basic compound, thus forming a basic suspension;optionally separating a first precipitate from the liquid medium of the basic suspension;adding an organic texturing agent to the basic suspension, thus forming a textured suspension, or to the first precipitate, thus forming a textured first precipitate;optionally separating a second precipitate from the liquid medium of the textured suspension; andcalcining the textured first precipitate or the second precipitate to obtain cerium oxide particles;wherein at least one of the optional separating steps is performed in the method.
15/414109 | US | P | System, process and related sintered article | A system, process and related sintered article are provided. The process includes supporting a piece of inorganic material with a pressurized gas and sintering the piece of inorganic material while supported by the pressurized gas by heating the piece of inorganic material to a temperature at or above a sintering temperature of the inorganic material such that the inorganic material is at least partially sintered forming the sintered article. The inorganic material is not in contact with a solid support during sintering. The sintered article, such as a ceramic article, is thin, has high surface quality, and/or has large surface areas. | 1. A process of forming a sintered article, comprising: heating a green portion of a tape of inorganic material in organic binder, at a removal zone, to a temperature sufficient to pyrolyze the organic binder, and thereby removing organic binder from the portion of tape;horizontally conveying the portion of tape with organic binder removed from the removal zone to a sintering zone, wherein the tape of inorganic material extending between the removal zone and the sintering zone is unsintered inorganic material; andsintering inorganic material of the portion of tape at the sintering zone by heating the inorganic material to a temperature at or above a sintering temperature of the inorganic material such that the inorganic material is sintered,wherein the tape simultaneously extends through the removal and sintering zones and comprises portions that contemporaneously include inorganic material with organic binder, unsintered inorganic material with organic binder removed, and at least partially sintered inorganic material. | 1. A process of forming a sintered article, comprising: heating a green portion of a tape of inorganic material in organic binder, at a removal zone, to a temperature sufficient to pyrolyze the organic binder, and thereby removing organic binder from the portion of tape;horizontally conveying the portion of tape with organic binder removed from the removal zone to a sintering zone, wherein the tape of inorganic material extending between the removal zone and the sintering zone is unsintered inorganic material; andsintering inorganic material of the portion of tape at the sintering zone by heating the inorganic material to a temperature at or above a sintering temperature of the inorganic material such that the inorganic material is sintered,wherein the tape simultaneously extends through the removal and sintering zones and comprises portions that contemporaneously include inorganic material with organic binder, unsintered inorganic material with organic binder removed, and at least partially sintered inorganic material.
15/509334 | US | P | Rare earth cold accumulating material particles, and refrigerator, superconducting magnet, inspection device and cryopump using same | The present invention provides a rare earth cold accumulating material particle comprising a rare earth oxide or a rare earth oxysulfide, wherein the rare earth cold accumulating material particle is composed of a sintered body; an average crystal grain size of the sintered body is 0.5 to 5 μm; a porosity of the sintered body is 10 to 50 vol. %; and an average pore size of the sintered body is 0.3 to 3 μm. Further, it is preferable that the porosity of the rare earth cold accumulating material particle is 20 to 45 vol. %, and a maximum pore size of the rare earth cold accumulating material particle is 4 μm or less. Due to this structure, there can be provided a rare earth cold accumulating material having a high refrigerating capacity and a high strength. | 1. A rare earth cold accumulating material particle consisting essentially of: a rare earth oxide or a rare earth oxysulfide;wherein the rare earth cold accumulating material particle is a sintered body;wherein an average crystal grain size of the sintered body is 0.5 to 5 μm;wherein a porosity of the sintered body is 10 to 50 vol. %;wherein an average pore size of the sintered body is 0.3 to 3 μm; andwherein in an arbitrary cross section of the rare earth cold accumulating material particle, a number of pores per a unit area of 10 μm×10 μm is 20 to 70. ¦ 2. The rare earth cold accumulating material particle according to claim 1, wherein the porosity is 20 to 45 vol. %. ¦ 3. The rare earth cold accumulating material particle according to claim 1, wherein a maximum pore size is 4 μm or less. ¦ 4. The rare earth cold accumulating material particle according to claim 1, wherein in an arbitrary cross section of the rare earth cold accumulating material particle, part of the pores present in the unit area of 10 μm×10 μm have structures of connected pores. ¦ 5. The rare earth cold accumulating material particle according to claim 1, wherein the rare earth cold accumulating material particle has an average particle size of 100 to 500 μm. ¦ 6. The rare earth cold accumulating material particle according to claim 1, wherein the rare earth cold accumulating material particle is formed of a gadolinium oxysulfide (Gd2O2S). ¦ 7. The rare earth cold accumulating material particle according to claim 1, wherein the rare earth cold accumulating material particle is formed of a gadolinium aluminum oxide (GdAlO3). ¦ 8. A refrigerator using the rare earth cold accumulating material particle according to claim 1. ¦ 9. A refrigerator having a first cooling stage and a second cooling stage each including cold accumulating material particles, a plurality of different types of cold accumulating material particles being filled in the second cooling stage, through the intermediary of metal meshes, wherein the rare earth cold accumulating material particle according to claim 1 is filled in at least one region partitioned with metal meshes in the second cooling stage. ¦ 10. The refrigerator according to claim 9, wherein when L represents a perimeter length of a projection image of each of the cold accumulating material particles constituting a group of rare earth cold accumulating material particles composed of the rare earth cold accumulating particles filled in at least one region partitioned with metal meshes, and A represents the actual area of the projection image, in the group of rare earth cold accumulating material particles, a proportion of the rare earth cold accumulating material particles having a shape factor R being represented by L2/4πA and exceeding 1.5 is 5% or less. ¦ 11. A superconducting magnet mounting the refrigerator according to claim 8. ¦ 12. An inspection device mounting the refrigerator or the superconducting magnet according to claim 8. ¦ 13. The inspection device according to claim 12, wherein the inspection device is one selected from an MRI and an NMR. ¦ 14. A cryopump mounting the refrigerator or the superconducting magnet according to claim 8. | 1. A rare earth cold accumulating material particle consisting essentially of: a rare earth oxide or a rare earth oxysulfide;wherein the rare earth cold accumulating material particle is a sintered body;wherein an average crystal grain size of the sintered body is 0.5 to 5 μm;wherein a porosity of the sintered body is 10 to 50 vol. %;wherein an average pore size of the sintered body is 0.3 to 3 μm; andwherein in an arbitrary cross section of the rare earth cold accumulating material particle, a number of pores per a unit area of 10 μm×10 μm is 20 to 70.
14/906133 | US | P | Polymerised cerium oxide nanoparticles in an active or bioactive network, protective topical treatments, methods for preparation thereof and uses thereof | The invention concerns a compound formed by functionalized micro- or nanoparticles associated covalently with rheology-modifying polymers. The invention is characterized in that the functionalized micro- or nanoparticles are functionalized micro- or nanoparticles of cerium oxide (CeO2) having a nominal diameter of between 1 and 1500 nm. The rheology-adapting or -modifying polymers are selected from among non-associative or associative polymers. The invention is used in skin protection or decontamination. | 1. A compound formed by amine functionalised micro- or nanoparticles associated covalently with rheology-modifying or adapting polymers, wherein: the functionalised micro- or nanoparticles are amine functionalised micro- or nanoparticles of cerium oxide CeO2, having a diameter between 1 and 1,500 nm;the rheology-modifying or adapting polymers are chosen from among non-associative or associative polymers;the micro- or nanoparticles are grafted on the polymers by amidation, wherein the micro- or nanoparticles of cerium oxide are amine functionalised by (3-aminopropyl)triethoxysilane. ¦ 2. The compound according to claim 1, wherein the rheology-modifying or adapting polymers are chosen from among: non-associative ASE-H polymers with the following general formula (I) [Image]-->in which: R1 and R2 represent a hydrogen atom or a —CH3 methyl group;R3 represents [Q]d1-(CH2)n—H in which n is between 1 and 30, d1 is equal to 0 or 1, and Q is equal to —C(O)—O or —C(O)—NH—;orR3 represents [Q]d2-α, in which: d2 is equal to 0 or 1;Q is equal to —C(O)—O or —C(O)—NH—; and α is equal to —C(CH3)3; —CH(CH3)2; —C(CH3)2—CH2—C(CH3)3; —CN; —CH2CH2—N+(CH3)2(CH2CO2−); —CH2CH2—NH—C(CH3)3; —CH2CH2—N(CH3)2; pyrrolidinone; caprolactam; and in which indices a and b are integer numbers that may be identical or different, and are more than 1;or from among non-associative ASE-F polymers with the following general formula (II) [Image]-->in which: R1, R2 and R4 represent a hydrogen atom or a —CH3 methyl group;R3 represents [Q]d1(CH2)n—H in which n is between 1 and 30, d1 is equal to 0 or 1, and Q is equal to —C(O)—O or —C(O)—NH—;orR3 represents [Q]d2-α, in which: d2 is equal to 0 or 1;Q is equal to —C(O)—O or —C(O)—NH—; and α is equal to —C(CH3)3; —CH(CH3)2; —C(CH3)2—CH2—C(CH3)3; —CN; —CH2CH2—N+(CH3)2CH2CO2−); —CH2CH2—NH—C(CH3)3; —CH2CH2—N(CH3)2; pyrrolidinone; caprolactam;R3′ represents [Q]d1-(CH2)n—(CX2)pX in which n is between 1 and 30, d1 is equal to 0 or 1, and Q is equal to —C(O)—O or —C(O)—NH—, X is a fluorine atom F and p is between 1 and 12;and in which the indices a and c are integer numbers, identical or different, greater than 1 and b is greater than or equal to 0;orfrom among associative HASE polymers with hydrocarbon (HASE-H-RH or HASE-F-RH) or fluorocarbon (HASE-F-RF) chain satisfying the following general formula (III): [Image]-->in which: R1, R2 and R6 represent a hydrogen atom or a methyl group;R5 represents [Q]d1-(CH2)n—(CX2)pX in which n is between 1 and 30, d1 is equal to 0 or 1, and Q is equal to —C(O)—O or —C(O)—NH—; and when X is a hydrogen atom, p is equal to 0;when X is a fluorine atom, p is between 1 and 12;orR6 represents [Q]d2-α in which: d2 is equal to 0 or 1;Q is equal to —C(O)—O or —C(O)—NH—; andα is equal to —C(CH3)3; —CH(CH3)2; —C(CH3)2—CH2—C(CH3)3; —CN; —CH2CH2—N+(CH3)2CH2CO2−); —CH2CH2—NH—C(CH3)3; —CH2CH2—N(CH3)2; pyrrolidinone; caprolactam;R7 represents -[Q′]d3-(OCH2CH2)q-[Q″]d4-(CH2)n(CX2)pX in which Q′ is equal to —CH2, C(O), O—C(O) or —NH—C(O), n is between 1 and 30, q is between 1 and 150, d3 and d4 are equal to 0 and/or 1, Q″ is equal to —O—C(O) or —NH—C(O); andwhen X is a hydrogen atom, p is equal to 0;when X is a fluorine atom, p is between 1 and 12;and in which the indices a and c are integer numbers, identical or different, greater than or equal to 1, and b is greater than or equal to 0. ¦ 3. The compound according to claim 2, wherein rheology-modifying or adapting polymers are chosen from among: ASE-H;ASE-F;HASE-H-RH4;HASE-H-RH6;HASE-H-RH8;HASE-F-RH4;HASE-F-RH6;HASE-F-RH8;HASE-F-RF4;HASE-F-RF6; orHASE-F-RF8. ¦ 4. A protective topical treatment composition comprising a compound according to claim 1, in a pharmaceutically and/or cosmetically acceptable medium. ¦ 5. The protective topical treatment composition according to claim 4, further comprising one or several detoxifying agents and/or one or several complementary polymers. ¦ 6. The protective topical treatment composition according to claim 4, further comprising glycerin. ¦ 7. The protective topical treatment composition according to claim 6, comprising between 5 and 20% of the compound and between 1 and 5% glycerin, by weight of the total weight of the topical treatment composition. ¦ 8. The protective topical treatment composition according to claim 7, comprising 13% of the compound and 3.7% of glycerin, by weight of the total weight of the topical treatment. ¦ 9. A medicinal composition comprising the compound according to claim 1. ¦ 10. The medicinal composition according to claim 9, which is effective in prevention of skin irritations or allergies. ¦ 11. The compound according to claim 1, which is effective in skin protection or decontamination due to biological or chemical risk agents. ¦ 12. A protective topical treatment composition comprising the compound according to claim 2, in a pharmaceutically and/or cosmetically acceptable medium. ¦ 13. A protective topical treatment composition comprising the compound according to claim 3, in a pharmaceutically and/or cosmetically acceptable medium. ¦ 14. The protective topical treatment composition according to claim 12, further comprising one or several detoxifying agents and/or one or several complementary polymers. ¦ 15. The protective topical treatment composition according to claim 13, further comprising one or several detoxifying agents and/or one or several complementary polymers. ¦ 16. The protective topical treatment composition according to claim 12, further comprising glycerin. ¦ 17. The protective topical treatment composition according to claim 13, further comprising glycerin. ¦ 18. The compound according to claim 3, wherein the rheology-modifying or adapting polymers are HASE-F-RF8. ¦ 19. The compound according to claim 1, wherein the amine functionalised micro- or nanoparticles are grafted on the polymers by reaction of amine groups of the micro- or nanoparticles with acid groups of the polymers. | 1. A compound formed by amine functionalised micro- or nanoparticles associated covalently with rheology-modifying or adapting polymers, wherein: the functionalised micro- or nanoparticles are amine functionalised micro- or nanoparticles of cerium oxide CeO2, having a diameter between 1 and 1,500 nm;the rheology-modifying or adapting polymers are chosen from among non-associative or associative polymers;the micro- or nanoparticles are grafted on the polymers by amidation, wherein the micro- or nanoparticles of cerium oxide are amine functionalised by (3-aminopropyl)triethoxysilane.
15/328746 | US | P | Method for producing alpha-lithium aluminate | The objective of the present invention is to provide, in an industrially advantageous method, α-lithium aluminate which has various favorable physical properties as a MCFC electrolyte holding plate with excellent heat stability and chemical stability, even when the α-lithium aluminate is minute with the BET specific surface area being 10 m2/g or greater. A method for producing α-lithium aluminate is characterized by mixing hydrated alumina and lithium carbonate in an Al/Li molar ratio of 0.95-1.01 and subjecting the obtained mixture (a) to a first firing reaction to obtain a fired product, and then subjecting a mixture (b) which is the obtained fired product to which an aluminum compound is added to a second firing reaction. | 1. A method for producing an α-lithium aluminate, comprising: mixing an alumina hydrate and lithium carbonate in a molar ratio of Al/Li of 0.95 to 1.01; subjecting the obtained mixture (a) to a first firing reaction to thereby obtain a fired product; and then, subjecting a mixture (b) obtained by adding an aluminum compound to the obtained fired product, to a second firing reaction. ¦ 2. The method for producing an α-lithium aluminate according to claim 1, wherein the mixture (b) is obtained by adding an aluminum compound to the obtained fired product in a molar ratio (Al/Li) of Al atoms in the aluminum compound to Li atoms in the obtained fired product of 0.001 to 0.05. ¦ 3. The method for producing α-lithium aluminate according to claim 1, wherein the first firing reaction uses a firing temperature of 650 to 850° C. ¦ 4. The method for producing α-lithium aluminate according to claim 1, wherein the second firing reaction uses a firing temperature of 750 to 900° C. ¦ 5. The method for producing an α-lithium aluminate according to claim 1, wherein the alumina hydrate is boehmite. ¦ 6. The method for producing an α-lithium aluminate according to claim 1, wherein the alumina hydrate has a BET specific surface area of 50 m2/g or larger. ¦ 7. The method for producing an α-lithium aluminate according to claim 1, wherein the aluminum compound is a transition alumina or an alumina hydrate. | 1. A method for producing an α-lithium aluminate, comprising: mixing an alumina hydrate and lithium carbonate in a molar ratio of Al/Li of 0.95 to 1.01; subjecting the obtained mixture (a) to a first firing reaction to thereby obtain a fired product; and then, subjecting a mixture (b) obtained by adding an aluminum compound to the obtained fired product, to a second firing reaction.
15/284585 | US | P | Method for recovery of the constituent components of laterites | Digestion of a laterite with sulfuric acid dissolves all constituents except silica. The resulting sulfates—aluminum sulfate, ferric sulfate, titanyl sulfate, and magnesium sulfate—remain in solution at approximately 90° C. Hot filtration separates silica. Solution flow over iron reduces ferric sulfate to ferrous sulfate. Controlled ammonia addition promotes hydrolysis and precipitation of hydrated titania from titanyl sulfate that is removed by filtration. Addition of ammonium sulfate forms ferrous ammonium sulfate and ammonium aluminum sulfate solutions. Alum is preferentially separated by crystallization. Addition of ammonium bicarbonate to an ammonium alum solution precipitates ammonium aluminum carbonate which may be heated to produce alumina, ammonia, and carbon dioxide. The addition of oxalic acid generates insoluble ferrous oxalate which thermally decomposes to ferrous oxide and carbon monoxide which is used to reduce the ferrous oxide to metallic iron. Further oxalic acid addition precipitates magnesium oxalate which is thermally decomposed to magnesium oxide. | 1. A process for separating aluminum, iron, titanium, and magnesium from a laterite comprising: digesting the laterite in sulfuric acid to produce a first solution comprising aluminum sulfate, ferric sulfate, titanyl sulfate, and magnesium sulfate;passing the first solution over metallic iron to reduce the ferric sulfate to ferrous sulfate and produce a second solution;adding ammonia to the second solution to precipitate hydrated titania from the titanyl sulfate;filtering the second solution to remove the hydrated titania and produce a third solution;adding ammonium sulfate to the third solution to form a fourth solution comprising ferrous ammonium sulfate and ammonium aluminum sulfate;crystallizing ammonium aluminum sulfate from the fourth solution;dissolving the crystallized ammonium aluminum sulfate to form a fifth solution;adding ammonium bicarbonate to the fifth solution to precipitate basic ammonium aluminum carbonate;recovering the basic ammonium aluminum carbonate;calcining the recovered basic ammonium aluminum carbonate for a time and at a temperature sufficient to produce alumina, ammonia, and carbon dioxide;adding ammonia or ammonium sulfate to the fourth solution to adjust to equimolar conditions to form a sixth solution;adding oxalic acid to the sixth solution to form insoluble ferrous oxalate;filtering the fifth solution to remove the ferrous oxalate and produce a seventh solution;adding oxalic acid to the seventh solution to precipitate magnesium oxalate;recovering magnesium oxalate from the seventh solution;heating the magnesium oxalate to form magnesium oxide;heating the ferrous oxalate to produce ferrous oxide and carbon monoxide; and,reducing the ferrous oxide to metallic iron. ¦ 2. The process recited in claim 1 further comprising: reacting the ammonia and carbon dioxide produced by heating the recovered basic ammonium aluminum carbonate with water to produce ammonium bicarbonate. ¦ 3. The process recited in claim 2 further comprising: recycling the produced ammonium bicarbonate to the process by adding it to the fifth solution to precipitate basic ammonium aluminum carbonate. ¦ 4. The process recited in claim 1 further comprising: filtering the first solution to remove silica. ¦ 5. The process recited in claim 4 wherein the filtering is performed with the temperature of the first solution at about 90 degrees Celsius. ¦ 6. The process recited in claim 1 further comprising refining the ammonium aluminum sulfate using multiple crystallizations. ¦ 7. The process recited in claim 6 wherein the multiple crystallizations are performed in chilled crystallization tanks. ¦ 8. The process recited in claim 7 further comprising: providing heat pumps to transfer recovered cooling energy into heat for re-dissolving crystals between each crystallization. ¦ 9. The process recited in claim 1 wherein the ammonium sulfate is added in an amount between about 25% to about 30% greater than the stoichiometric amount. ¦ 10. The process recited in claim 1 further comprising: washing the crystals of ammonium aluminum sulfate with a solution of ammonium sulfate to reduce impurity levels at the crystal surfaces. ¦ 11. The process recited in claim 1 wherein reducing the ferrous oxide to metallic iron comprises contacting the ferrous oxide with carbon monoxide. ¦ 12. The process recited in claim 11 wherein the carbon monoxide comprises carbon monoxide produced by thermal decomposition of the ferrous oxalate. ¦ 13. The process recited in claim 11 wherein the carbon monoxide consists of carbon monoxide produced by thermal decomposition of the ferrous oxalate. ¦ 14. The process recited in claim 1 wherein the metallic iron over which the first solution is passed to reduce the ferric sulfate to ferrous sulfate comprises scrap iron. ¦ 15. The process recited in claim 1 further comprising washing, drying and calcining the hydrated titania to produce anatase titania. ¦ 16. The process recited in claim 1 wherein the oxalic acid is produced by the oxidation of glucose with nitric acid. ¦ 17. The process recited in claim 16 wherein the oxidation of glucose with nitric acid produces nitric oxide which is then oxidized to nitrogen dioxide which is then absorbed in water to produce nitric acid. ¦ 18. The process recited in claim 1 wherein heating the magnesium oxalate to form magnesium oxide additionally forms carbon monoxide that is recycled to the process as a reducing agent for converting iron oxide to iron. ¦ 19. The process recited in claim 1 further comprising crystallizing ammonium sulfate produced when adding oxalic acid to the sixth solution to form insoluble ferrous oxalate. ¦ 20. The process recited in claim 19 further comprising decomposing the ammonium sulfate crystals in hot, concentrated sulfuric acid to produce ammonia and additional sulfuric acid. ¦ 21. The process recited in claim 20 further comprising recycling the ammonia to the process. | 1. A process for separating aluminum, iron, titanium, and magnesium from a laterite comprising: digesting the laterite in sulfuric acid to produce a first solution comprising aluminum sulfate, ferric sulfate, titanyl sulfate, and magnesium sulfate;passing the first solution over metallic iron to reduce the ferric sulfate to ferrous sulfate and produce a second solution;adding ammonia to the second solution to precipitate hydrated titania from the titanyl sulfate;filtering the second solution to remove the hydrated titania and produce a third solution;adding ammonium sulfate to the third solution to form a fourth solution comprising ferrous ammonium sulfate and ammonium aluminum sulfate;crystallizing ammonium aluminum sulfate from the fourth solution;dissolving the crystallized ammonium aluminum sulfate to form a fifth solution;adding ammonium bicarbonate to the fifth solution to precipitate basic ammonium aluminum carbonate;recovering the basic ammonium aluminum carbonate;calcining the recovered basic ammonium aluminum carbonate for a time and at a temperature sufficient to produce alumina, ammonia, and carbon dioxide;adding ammonia or ammonium sulfate to the fourth solution to adjust to equimolar conditions to form a sixth solution;adding oxalic acid to the sixth solution to form insoluble ferrous oxalate;filtering the fifth solution to remove the ferrous oxalate and produce a seventh solution;adding oxalic acid to the seventh solution to precipitate magnesium oxalate;recovering magnesium oxalate from the seventh solution;heating the magnesium oxalate to form magnesium oxide;heating the ferrous oxalate to produce ferrous oxide and carbon monoxide; and,reducing the ferrous oxide to metallic iron.
15/371491 | US | P | Apparatus and method for producing magnesium sulfate from coal-fired boiler flue gas | The present invention provides an apparatus and a method for producing magnesium sulfate through flue gas desulfurization, and specifically provides an apparatus and a method suitable for producing magnesium sulfate through direct crystallization in a magnesium oxide based desulfurization waste liquid tower of flue gas with a small content of oxygen like a coal fired boiler flue gas. The apparatus includes an oxygenation equipment, a flue gas desulfurization equipment, a seriflux cycling equipment, an evaporation and concentration equipment, a cycling and precipitating equipment, an oxidation equipment, a crystallization equipment, a centrifugation equipment and a drying equipment, etc. The apparatus and method of the present invention can greatly reduce electric power consumption of oxidation fans and steam consumption, as well as guarantee desulfurization efficiency and quality of a magnesium sulfate by-product, reduce lots of operation costs of the magnesium sulfate production system, and reduce desulfurization operation costs. | 1. An apparatus for producing magnesium sulfate through flue gas desulfurization, comprising: an oxygenation equipment, configured to increase a content of oxygen in flue gas before the flue gas enters a flue gas desulfurization equipment;a flue gas desulfurization equipment, an interior of which is provided with a sulfur dioxide absorbing and spraying region, configured to remove sulfur dioxide in the flue gas through magnesium oxide based desulfurization, and form absorption seriflux;a seriflux cycling equipment, configured to receive the absorption seriflux from the flue gas desulfurization equipment, further oxidize the absorption seriflux into magnesium sulfate seriflux therein, and then cycle the magnesium sulfate seriflux into the sulfur dioxide absorbing and spraying region and an evaporation and concentration equipment;an oxidation equipment, configured to provide air for the seriflux cycling equipment, so that at least a part of magnesium sulfite in the absorption seriflux is further oxidized into magnesium sulfate;an evaporation and concentration equipment, configured to evaporate and concentrate the seriflux cycled therein to form a concentration product;a cycling and precipitating equipment, configured to receive the concentration product from the evaporation and concentration equipment, and precipitate the concentration product, so as to form a precipitation product; andwherein, the seriflux cycling equipment, the evaporation and concentration equipment and the cycling and precipitating equipment are all arranged in the interior of the flue gas desulfurization equipment. ¦ 2. The apparatus for producing magnesium sulfate through flue gas desulfurization according to claim 1, wherein, the sulfur dioxide absorbing and spraying region comprises two or more sulfur dioxide absorbing and spraying layers; the evaporation and concentration equipment is located at a lower portion of the sulfur dioxide absorbing and spraying region. ¦ 3. The apparatus for producing magnesium sulfate through flue gas desulfurization according to claim 1, wherein, the apparatus further comprises a liquid collector, configured to separate the evaporation and concentration equipment and the sulfur dioxide absorbing and spraying region; the oxygenation equipment is arranged at a negative pressure location of a flue. ¦ 4. The apparatus for producing magnesium sulfate through flue gas desulfurization according to claim 1, wherein, the apparatus further comprises: a crystallization equipment, configured to crystallize the precipitation product from the cycling and precipitating equipment, so as to form a crystallization product;a centrifugation equipment, configured to centrifugally separate the crystallization product from the crystallization equipment, so as to form a mother liquid and a magnesium sulfate product; anda drying equipment, configured to dry the magnesium sulfate product from the centrifugation equipment. ¦ 5. The apparatus for producing magnesium sulfate through flue gas desulfurization according to claim 1, wherein, the flue gas satisfies one of following conditions: 1) the flue gas is flue gas that comes from a coal fired boiler;2) a content of sulfur dioxide in the flue gas is 300 mg/Nm3˜20000 mg/Nm3, and a content of oxygen is 0˜8 vt %. ¦ 6. A method for producing magnesium sulfate through the apparatus according to claim 1, comprising steps of: an oxygenation step: increasing an content of oxygen in flue gas to 9˜18 vt % before the flue gas enters a flue gas desulfurization equipment;a flue gas desulfurization step: removing sulfur dioxide in the flue gas through magnesium oxide based desulfurization in the flue gas desulfurization equipment, and forming absorption seriflux;a seriflux cycling step: receiving, by a seriflux cycling equipment, the absorption seriflux from the flue gas desulfurization equipment, further oxidizing the absorption seriflux into magnesium sulfate seriflux therein, and then cycling the magnesium sulfate seriflux into a sulfur dioxide absorbing and spraying region and an evaporation and concentration equipment;an oxidation step: providing air for the seriflux cycling equipment, so that at least a part of magnesium sulfite in the absorption seriflux is further oxidized into magnesium sulfate;an evaporation and concentration step: evaporating and concentrating the seriflux cycled therein in the evaporation and concentration equipment, so as to form a concentration product; anda cycling and precipitating step: receiving, by a cycling and precipitating equipment, the concentration product from the evaporation and concentration equipment, and precipitating the concentration product, so as to form a precipitation product. ¦ 7. The method according to claim 6, wherein, the method further comprises: a crystallization step: crystallizing the precipitation product from the cycling and precipitating equipment, so as to form a crystallization product;a centrifugation step: centrifugally separating the crystallization product from the crystallization equipment in a centrifugation equipment, so as to form a mother liquid and a magnesium sulfate product; anda drying step: drying the magnesium sulfate product from the centrifugation equipment in a drying equipment. ¦ 8. The method according to claim 6, wherein, in the oxidation step, a content of magnesium sulfate in the magnesium sulfate seriflux obtained by oxidation is 70˜90 wt % of a total content of magnesium sulfite and magnesium sulfate. ¦ 9. The method according to claim 6, wherein, a seriflux overflowing from the cycling and precipitating equipment in the cycling and precipitating step is filtered and then cycled to the evaporation and concentration equipment; and/orthe mother liquid separated in the centrifugation step is cycled into the evaporation and concentration equipment. ¦ 10. The method according to claim 6, wherein, a magnesium sulfate crystal particle in the precipitation product is larger than 0.1 mm; a magnesium sulfate crystal particle in the crystallization product is larger than 0.15 mm. | 1. An apparatus for producing magnesium sulfate through flue gas desulfurization, comprising: an oxygenation equipment, configured to increase a content of oxygen in flue gas before the flue gas enters a flue gas desulfurization equipment;a flue gas desulfurization equipment, an interior of which is provided with a sulfur dioxide absorbing and spraying region, configured to remove sulfur dioxide in the flue gas through magnesium oxide based desulfurization, and form absorption seriflux;a seriflux cycling equipment, configured to receive the absorption seriflux from the flue gas desulfurization equipment, further oxidize the absorption seriflux into magnesium sulfate seriflux therein, and then cycle the magnesium sulfate seriflux into the sulfur dioxide absorbing and spraying region and an evaporation and concentration equipment;an oxidation equipment, configured to provide air for the seriflux cycling equipment, so that at least a part of magnesium sulfite in the absorption seriflux is further oxidized into magnesium sulfate;an evaporation and concentration equipment, configured to evaporate and concentrate the seriflux cycled therein to form a concentration product;a cycling and precipitating equipment, configured to receive the concentration product from the evaporation and concentration equipment, and precipitate the concentration product, so as to form a precipitation product; andwherein, the seriflux cycling equipment, the evaporation and concentration equipment and the cycling and precipitating equipment are all arranged in the interior of the flue gas desulfurization equipment.
15/318047 | US | P | Amorphous mesoporous alumina with an optimized pore distribution, and process for its preparation | An amorphous mesoporous alumina with a median mesopore diameter by volume of 16 nm or more, a mesopore volume of 0.5 mL/g or more, and a total pore volume of more than 0.75 mL/g. A process for preparing said alumina, comprising: a) precipitating a basic precursor and an acidic precursor, at least one of which comprises aluminum, at a pH of 8.5 to 10.5, a temperature of 20° C. to 90° C. and for 2 minutes to 30 minutes, with a state of advance of 5% to 13%; b) heating the suspension; c) a second precipitating by adding another basic precursor and acidic precursor, at least one of which comprises aluminum, at a pH of 8.5 to 10.5, a temperature of 40° C. to 90° C. and for 2 to 50 minutes, with a state of advance of 87% to 95%; d) filtration; e) drying; f) shaping; g) heat treatment. | 1. A process for preparing an amorphous mesoporous alumina, said process comprising at least the following steps: a) a first step for precipitating, in an aqueous reaction medium to form a suspension, at least one basic precursor selected from the group consisting of sodium aluminate, potassium aluminate, ammonia, sodium hydroxide and potassium hydroxide and at least one acidic precursor selected from the group consisting of aluminium sulphate, aluminium chloride, aluminium nitrate, sulphuric acid, hydrochloric acid and nitric acid, in which at least one of the basic or acidic precursors comprises aluminium, the relative flow rate of the acidic and basic precursors being selected so as to obtain a pH of the reaction medium in the range of 8.5 to 10.5 and the flow rate of the acidic and basic precursor or precursors containing aluminium being adjusted in order to obtain a state of advance for the first step in the range of 5% to 13%, the state of advance being defined as the proportion of alumina formed, in Al2O3 equivalents, during said first step for precipitating with respect to the total quantity of alumina formed at the end of step c) of the process, said first step being operated at a temperature in the range of 20° C. to 90° C. and for a period in the range of 2 minutes to 30 minutes;b) a step for heating the suspension to a temperature in the range of 40° C. to 90° C. for a period in the range of 7 minutes to 45 minutes;c) a second step for precipitating the suspension obtained at the end of the heating step b), to obtain a second suspension, by adding to the suspension obtained at the end of the heating step b), at least one basic precursor selected from the group consisting of sodium aluminate, potassium aluminate, ammonia, sodium hydroxide and potassium hydroxide and at least one acidic precursor selected from the group consisting of aluminium sulphate, aluminium chloride, aluminium nitrate, sulphuric acid, hydrochloric acid and nitric acid, in which at least one of the basic or acidic precursors comprises aluminium, the relative flow rate of the acidic and basic precursors being selected so as to obtain a pH of the reaction medium in the range of 8.5 to 10.5 and the flow rate of the acidic and basic precursors containing aluminium being adjusted in order to obtain a state of advance for the second step in the range of 87% to 95%, the state of advance being defined as the proportion of alumina formed, in Al2O3 equivalents, during said second step for precipitating with respect to the total quantity of alumina formed at the end of step c) of the process, said second step being operated at a temperature in the range of 40° C. to 90° C. and for a period in the range of 2 minutes to 50 minutes;d) a step for filtering the second suspension obtained at the end of the second precipitation step c) to obtain an alumina gel;e) a step for drying said alumina gel to obtain a powder;f) a step for shaping the powder to obtain a green material; andg) a step for heat treating the green material at a temperature in the range of 500° C. to 1000° C., in the presence of a stream of air containing up to 60% by volume of water. ¦ 2. The process according to claim 1, in which the state of advance in step a) is in the range of 6% to 12%. ¦ 3. The process according to claim 1, in which the state of advance in step a) is in the range of 7% to 11%. ¦ 4. The process according to claim 1, in which the basic precursor in one or both of steps a) and c) is sodium aluminate. ¦ 5. The process according to claim 1, in which the acidic precursor in one or both of steps a) and c) is aluminium sulphate. ¦ 6. The process according to claim 1, in which in the first step for precipitating, the aqueous reaction medium is water and said first step is operated with stirring, in the absence of an organic additive. ¦ 7. The process according to claim 1, in which the basic precursor in both of steps a) and c) is sodium aluminate. ¦ 8. The process according to claim 1, in which the acidic precursor in both of steps a) and c) is aluminium sulphate. ¦ 9. The process according to claim 1, in which the basic precursor in both of steps a) and c) is sodium aluminate and the acidic precursor in both of steps a) and c) is aluminium sulphate. ¦ 10. An amorphous mesoporous alumina having a median mesopore diameter, by volume determined by mercury intrusion porosimetry, of 16 nm or more, a mesopore volume, as measured by mercury intrusion porosimetry, between 0.70 mL/g and 0.90 mL/g, and a total pore volume, measured by mercury porosimetry, of more than 0.75 mL/g, wherein the volume of macropores in the mesoporous alumina is less than 10% of the total pore volume. ¦ 11. The amorphous mesoporous alumina according to claim 10, in which the volume of macropores in the mesoporous alumina is less than 5% of the total pore volume. ¦ 12. The amorphous mesoporous alumina according to claim 10, having no micropores. ¦ 13. The amorphous mesoporous alumina according to claim 10, having a median mesopore diameter, by volume determined by mercury intrusion porosimetry, of more than 18 nm. ¦ 14. The amorphous mesoporous alumina according to claim 13, having a median mesopore diameter, by volume determined by mercury intrusion porosimetry, of more than 20 nm. | 1. A process for preparing an amorphous mesoporous alumina, said process comprising at least the following steps: a) a first step for precipitating, in an aqueous reaction medium to form a suspension, at least one basic precursor selected from the group consisting of sodium aluminate, potassium aluminate, ammonia, sodium hydroxide and potassium hydroxide and at least one acidic precursor selected from the group consisting of aluminium sulphate, aluminium chloride, aluminium nitrate, sulphuric acid, hydrochloric acid and nitric acid, in which at least one of the basic or acidic precursors comprises aluminium, the relative flow rate of the acidic and basic precursors being selected so as to obtain a pH of the reaction medium in the range of 8.5 to 10.5 and the flow rate of the acidic and basic precursor or precursors containing aluminium being adjusted in order to obtain a state of advance for the first step in the range of 5% to 13%, the state of advance being defined as the proportion of alumina formed, in Al2O3 equivalents, during said first step for precipitating with respect to the total quantity of alumina formed at the end of step c) of the process, said first step being operated at a temperature in the range of 20° C. to 90° C. and for a period in the range of 2 minutes to 30 minutes;b) a step for heating the suspension to a temperature in the range of 40° C. to 90° C. for a period in the range of 7 minutes to 45 minutes;c) a second step for precipitating the suspension obtained at the end of the heating step b), to obtain a second suspension, by adding to the suspension obtained at the end of the heating step b), at least one basic precursor selected from the group consisting of sodium aluminate, potassium aluminate, ammonia, sodium hydroxide and potassium hydroxide and at least one acidic precursor selected from the group consisting of aluminium sulphate, aluminium chloride, aluminium nitrate, sulphuric acid, hydrochloric acid and nitric acid, in which at least one of the basic or acidic precursors comprises aluminium, the relative flow rate of the acidic and basic precursors being selected so as to obtain a pH of the reaction medium in the range of 8.5 to 10.5 and the flow rate of the acidic and basic precursors containing aluminium being adjusted in order to obtain a state of advance for the second step in the range of 87% to 95%, the state of advance being defined as the proportion of alumina formed, in Al2O3 equivalents, during said second step for precipitating with respect to the total quantity of alumina formed at the end of step c) of the process, said second step being operated at a temperature in the range of 40° C. to 90° C. and for a period in the range of 2 minutes to 50 minutes;d) a step for filtering the second suspension obtained at the end of the second precipitation step c) to obtain an alumina gel;e) a step for drying said alumina gel to obtain a powder;f) a step for shaping the powder to obtain a green material; andg) a step for heat treating the green material at a temperature in the range of 500° C. to 1000° C., in the presence of a stream of air containing up to 60% by volume of water.
15/168783 | US | P | Modification of layered double hydroxides | The present invention relates to a process for modifying a layered double hydroxide (LDH), the process comprising, a. providing a material comprising a layered double hydroxide of formula: [Mz+1-xM′y+x(OH)2]q+(Xn−)q/n.bH2O wherein M and M′ are metal cations, z is 1 or 2, x is 0.1 to 1, b is 0 to 5, y is 3 or 4, X is an anion, n is 1 to 3 and q is determined by x, y and z, b. optionally washing the material at least once with a mixture of water and a mixing solvent miscible with water, and c. washing the material obtained in step a or b at least once with at least one first solvent, the first solvent being miscible with water and having a solvent polarity P′. | 1. A modified layered double hydroxide obtained by washing a particulate comprising a layered double hydroxide at least once with a first solvent to obtain a modified layered double hydroxide, wherein the layered double hydroxide has the formula [Mz+1-xM′y+x(OH)2]q+(Xn−)q/n.bH2Owherein M and M′ are metal cations, z is 1 or 2, x is 0.1 to 1, b is 0 to 5, y is 3 or 4, X is an anion, n is 1 to 3 and q is determined by x, y and z; and wherein the first solvent is a water miscible solvent having a solvent polarity P′ in the range of 3.8 to 9, wherein the modified layered double hydroxide is dispersible in a hydrocarbon solvent. ¦ 2. The modified layered double hydroxide of claim 1 wherein X is selected from halide, inorganic oxyanion, anionic surfactants, anionic chromophores, anionic UV absorbers, or mixtures thereof. ¦ 3. The modified layered double hydroxide of claim 1 wherein the particle size of the layered double hydroxide particulate is in the range of 1 nm to 50 microns. ¦ 4. The modified layered double hydroxide of claim 1 wherein z is 2 and M is Ca, Mg, Zn, Fe, or a mixture thereof. ¦ 5. The modified layered double hydroxide of claim 1 wherein M′ is Al. ¦ 6. A hydrocarbon-dispersed layered double hydroxide dispersion formed by adding a hydrocarbon solvent to the modified layered double hydroxide of claim 1. ¦ 7. The hydrocarbon-dispersed layered double hydroxide of claim 6 wherein the hydrocarbon solvent comprises an aromatic compound. ¦ 8. The hydrocarbon-dispersed layered double hydroxide of claim 7 wherein the aromatic compound is selected from benzene, toluene, xylene, mesitylene, benzyl alcohol, chlorobenzene, o-dichlorobenzene, trichlorobenzene, or a mixture of two or more thereof. ¦ 9. A polymer loaded hydrocarbon dispersion formed by dissolving a polymer in the hydrocarbon-dispersed layered double hydroxide of claim 6. ¦ 10. The polymer loaded hydrocarbon dispersion of claim 9 wherein the polymer is selected from polyolefins, vinyl polymers, saturated polyesters, or mixtures thereof. ¦ 11. The polymer loaded hydrocarbon dispersion of claim 9 wherein the polymer is polyethylene, polypropylene, or a mixture thereof. ¦ 12. A composite composition obtained by precipitating the polymer loaded hydrocarbon dispersion of claim 9. ¦ 13. The composite composition of claim 12 wherein the layered double hydroxide is present in the composition at 0.01 wt % to 85 wt % based on the weight of the polymer. ¦ 14. A method for forming a modified layered double hydroxide, the method comprising washing a particulate comprising a layered double hydroxide at least once with a first solvent to obtain a modified layered double hydroxide, wherein the layered double hydroxide has the formula [Mz+1-xM′y+x(OH)2]q+(Xn−)q/n.bH2Owherein M and M′ are metal cations, z is 1 or 2, x is 0.1 to 1, b is 0 to 5, y is 3 or 4, X is an anion, n is 1 to 3 and q is determined by x, y and z; and wherein the first solvent is a water miscible solvent having a solvent polarity P′ in the range of 3.8 to 9,wherein the modified layered double hydroxide is dispersible in a hydrocarbon solvent. ¦ 15. The method of claim 14 further comprising washing the layered double hydroxide with a mixture of water and a water miscible solvent prior to the washing with the first solvent. ¦ 16. The method of claim 15 wherein the water miscible solvent mixed with water is a C1 to C3 alcohol. ¦ 17. The method of claim 14 wherein the first solvent is selected from acetone, acetonitrile, dimethylformamide, dimethyl sulfoxide, dioxane, ethanol, methanol, n-propanol, 2-propanol, tetrahydrofuran, or a mixture of two or more thereof. ¦ 18. The method of claim 14 further comprising dispersing the modified layered double hydroxide in a hydrocarbon solvent to form a hydrocarbon-dispersed layered double hydroxide. ¦ 19. The method of claim 18 wherein the hydrocarbon solvent comprises an aromatic compound. ¦ 20. The method of claim 19 wherein the hydrocarbon solvent is selected from benzene, toluene, xylene, mesitylene, benzyl alcohol, chlorobenzene, o-dichlorobenzene, trichlorobenzene, or a mixture of two or more thereof. | 1. A modified layered double hydroxide obtained by washing a particulate comprising a layered double hydroxide at least once with a first solvent to obtain a modified layered double hydroxide, wherein the layered double hydroxide has the formula [Mz+1-xM′y+x(OH)2]q+(Xn−)q/n.bH2Owherein M and M′ are metal cations, z is 1 or 2, x is 0.1 to 1, b is 0 to 5, y is 3 or 4, X is an anion, n is 1 to 3 and q is determined by x, y and z; and wherein the first solvent is a water miscible solvent having a solvent polarity P′ in the range of 3.8 to 9, wherein the modified layered double hydroxide is dispersible in a hydrocarbon solvent.
14/891195 | US | P | Manufacturing method of mesoporous inorganic oxide and mesoporous inorganic oxide made by the same | Provided is a method for manufacturing a mesoporous inorganic oxide, which includes preparing a mixture of a metal salt selected from the group consisting of at least one kind of alkali metal-containing compound, at least one kind of alkaline earth metal-containing compound, and any combination thereof and an amorphous inorganic oxide; sintering the mixture of a metal salt and an amorphous inorganic oxide; and removing the metal salt contained in the sintered mixture, and a mesoporous inorganic oxide that is manufactured by the above method and is composed of an aggregate of inorganic oxide particles having a size of from 2 nm to 5 nm.According to the present invention, it is possible to provide a method for manufacturing a mesoporous inorganic oxide which has a simplified manufacturing process, has a short period of manufacturing time of about 1 day, does not generate secondary environmental contaminants to be environmentally friendly, and enables mass production, and a mesoporous inorganic oxide which has a dramatically decreased particle size and thus has an increased specific surface area and increased active sites. | 1. A method for manufacturing a mesoporous inorganic oxide, the method comprising: preparing a mixture of an amorphous inorganic oxide and a metal salt, the metal salt being at least one kind of alkali metal-containing salt, at least one kind of alkaline earth metal-containing salt, or any combination thereof;sintering the mixture of the metal salt and the amorphous inorganic oxide; andremoving the metal salt contained in the sintered mixture,wherein the mixture of the metal salt and the amorphous inorganic oxide is prepared by mixing the metal salt and the amorphous inorganic oxide in a solid phase. ¦ 2. The method according to claim 1, wherein the mixture of the metal salt and the amorphous inorganic oxide is prepared by impregnating the amorphous inorganic oxide with a metal salt solution prepared by dissolving the metal salt in a solvent and then removing the solvent. ¦ 3. The method according to claim 1, wherein the inorganic oxide is magnesia (MgO), silica (SiO2), alumina (Al2O3), titania (TiO2), zirconia (ZrO2), tin oxide, cobalt oxide, zinc oxide, indium oxide, nickel oxide, hafnium oxide, vanadium oxide, or any combination thereof. ¦ 4. The method according to claim 1, wherein the metal salt is a eutectic mixture. ¦ 5. The method according to claim 1, wherein the metal salt comprises nitrite (NO2−), nitrate (NO3−), carbonate (CO32−), sulfate (SO42−), phosphate (PO43−), or any combination thereof. ¦ 6. The method according to claim 1, wherein the alkali metal-containing salt contains lithium (Li), sodium (Na), potassium (K), rubidium (Rb), cesium (Cs), or any combination thereof. ¦ 7. The method according to claim 1, wherein the alkaline earth metal-containing salt contains magnesium (Mg), calcium (Ca), strontium (Sr), barium (Ba), or any combination thereof. ¦ 8. The method according to claim 1, wherein a sintering temperature in the sintering of the mixture is higher than a melting temperature of the metal salt and lower than a decomposition temperature of the metal salt. ¦ 9. The method according to claim 1, wherein the sintering of the mixture of the metal salt and the amorphous inorganic oxide is performed at a temperature of 400° C. to 600° C. ¦ 10. The method according to claim 1, wherein the removing of the metal salt comprises: removing the metal salt by dissolving the metal salt in a solvent. ¦ 11. The method according to claim 1, wherein a specific surface area of the amorphous inorganic oxide is 100 m2g−1 or less. ¦ 12. The method according to claim 2, wherein the solvent is water, an alcohol, dimethylformamide (DMF), or any combination thereof. ¦ 13. The method according to claim 10, wherein the solvent is water, an alcohol, dimethylformamide (DMF), or any combination thereof. ¦ 14. The method according to claim 2, wherein the removal of the solvent is carried out by performing a process of evaporating the solvent for from 6 to 12 hours at a temperature of 50° C. or lower one time or a plurality of times. ¦ 15. The method according to claim 2, wherein the removal of the solvent is performed by drying the solvent for 24 hours or longer at from 55° C. to 65° C. ¦ 16. A mesoporous inorganic oxide comprising: an aggregate of inorganic oxide particles having a size of from 2nm to 5nm,wherein the mesoporous inorganic oxide is manufactured by the method according to claim 1. ¦ 17. The mesoporous inorganic oxide according to claim 16, wherein a specific surface area of the mesoporous inorganic oxide is from 100 m2g−1 to 400 m2g−1 and a pore volume of the mesoporous inorganic oxide is from 0.3 ccg−1 to 1.0 ccg−1. | 1. A method for manufacturing a mesoporous inorganic oxide, the method comprising: preparing a mixture of an amorphous inorganic oxide and a metal salt, the metal salt being at least one kind of alkali metal-containing salt, at least one kind of alkaline earth metal-containing salt, or any combination thereof;sintering the mixture of the metal salt and the amorphous inorganic oxide; andremoving the metal salt contained in the sintered mixture,wherein the mixture of the metal salt and the amorphous inorganic oxide is prepared by mixing the metal salt and the amorphous inorganic oxide in a solid phase.
15/545920 | US | P | Method of producing magnesium aluminate spinels | The invention provides for a method of making a magnesium aluminate spinel including an alumina compound and a magnesium compound, the method including the steps of; dispersing the alumina compound by dispersing it in a aqueous solution, to form an alumina dispersion, the aqueous solution having a pH of between 2 and 5; preferably between 2 and 4, flocculating the alumina by increasing the pH of the alumina dispersion to a pH of between 8 and 10 by adding a base; adding the alumina dispersion to an aqueous dispersion of the magnesium compound to form a slurry; drying the slurry to produce a dried spinel precursor; and calcining the dried spinel precursor to produce the magnesium aluminate spinel. Dispersing at such a low pH results in a conversion to spinel as well as allows for the control of the surface area of the spinel. | 1. A method of making a magnesium aluminate spinel including an alumina compound and a magnesium compound, the method including the steps of: a) dispersing the alumina compound in an aqueous solution, to form an alumina dispersion, the aqueous solution having a pH of between 2and 5;b) flocculating the alumina by adding a base to increase the pH of the alumina dispersion to a pH of between 8 and 10;c) adding the alumina dispersion having a pH of between 8 and 10to an aqueous dispersion of the magnesium compound to form a slurry;d) drying the slurry to produce a dried spinel precursor; ande) calcining the dried spinel precursor to produce the magnesium aluminate spinel. ¦ 2. The method of claim 1 wherein the alumina is dispersed in step a) at a pH of between 2 and 4. ¦ 3. The method of claim 1, wherein the alumina compound includes aluminum oxyhydroxide, aluminum oxide, aluminum hydroxide or mixtures thereof. ¦ 4. The method of claim 1, wherein the alumina compound is selected from the group consisting of boehmite, bayerite, gibbsite gamma-alumina, transitional aluminas and mixtures thereof. ¦ 5. The method of claim 4, wherein the alumina compound is selected from the group consisting of boehmite and gamma-aluminas. ¦ 6. The method of claim 5, wherein the alumina compound is ultra high purity boehmite. ¦ 7. The method of claim 1, wherein, the pH of the aqueous solution in step a) is modified by addition of an acid. ¦ 8. The method of claim 7, wherein the acid includes formic acid, acetic acid, citric acid, nitric acid, hydrochloric acid, oxalic acid, butanoic acid, and sulfuric acid. ¦ 9. The method of claim 7, wherein the acid is added in an amount of 0.001 wt % to 10 wt % to the aqueous solution. ¦ 10. The method of claim 7, wherein the acid is added before the dispersal of the alumina compound or after the dispersal of the alumina compound. ¦ 11. The method of claim 10, wherein the acid is added before dispersing the alumina compound in the aqueous solution. ¦ 12. The method of claim 1, wherein the magnesium compound includes magnesium oxides and salts. ¦ 13. The method of claim 12, wherein the magnesium oxides and salts include magnesium hydroxide, magnesium hydrate, magnesium oxide, magnesium acetate, magnesium nitrate, magnesium chloride, and magnesium formate. ¦ 14. The method of claim 13, wherein the magnesium compound is magnesium oxide or magnesium hydroxide. ¦ 15. The method of claim 14, wherein the magnesium compound is magnesium hydroxide. | 1. A method of making a magnesium aluminate spinel including an alumina compound and a magnesium compound, the method including the steps of: a) dispersing the alumina compound in an aqueous solution, to form an alumina dispersion, the aqueous solution having a pH of between 2and 5;b) flocculating the alumina by adding a base to increase the pH of the alumina dispersion to a pH of between 8 and 10;c) adding the alumina dispersion having a pH of between 8 and 10to an aqueous dispersion of the magnesium compound to form a slurry;d) drying the slurry to produce a dried spinel precursor; ande) calcining the dried spinel precursor to produce the magnesium aluminate spinel.
15/272357 | US | P | Aluminum salt containing high percentage of Al30 | A composition comprising an aluminum chlorohydrate salt, the aluminum chlorohydrate salt having at least 50 mole % Al30 polyhydroxyoxoaluminum cation of all polyhydroxyoxoaluminum cations detectable by quantitative 27Al NMR within the aluminum chlorohydrate salt, and a buffer. The composition can optionally include zirconium. Also disclosed are a method of making an aluminum salt using an increased molar concentration of a starting aluminum salt with a buffer, a method of reducing perspiration with the aluminum chlorohydrate salt, and a method of treating water with the aluminum chlorohydrate salt. | 1. A method of making an aluminum chlorohydrate salt comprising: I) heating an aqueous solution containing a first aluminum salt and a buffer, wherein the first aluminum salt is present in a molar concentration of at least 0.75M, wherein the buffer is an amino acid or betaine and a molar ratio of buffer to aluminum is at least 0.1:1, at a temperature of 50° C. to 100° C. for a period of time of 1 hour to 6 hours to obtain a first aluminum salt solution;II) adding to the first aluminum salt solution an aqueous solution of an inorganic base to obtain a first aluminum chlorohydrate salt solution having an OH:Al molar ratio of at most 2.6:1 and a pH of 2 to 5; andIII) heating the first aluminum chlorohydrate salt solution at a temperature of 50° C. to 100° C. for a period of time of at least 8 hours to obtain a second aluminum chlorohydrate salt solution containing an aluminum chlorohydrate salt having at least 50 mole % Al30 polyhydroxyoxoaluminum cation of all polyhydroxyoxoaluminum cations detectable by quantitative 27Al NMR within the aluminum chlorohydrate salt. ¦ 2. The method of claim 1, wherein the molar concentration of the first aluminum salt is at least 1M. ¦ 3. The method of claim 1 further comprising adding an aqueous solution containing a zirconium compound to the second aluminum chlorohydrate salt solution to thereby obtain an aluminum-zirconium salt solution, optionally having a molar ratio of aluminum to zirconium of 5:1 to 10:1, optionally the zirconium compound is ZrOCl2.8H2O. ¦ 4. The method of claim 1, wherein heating in step III is at least at 90° C. ¦ 5. The method of claim 1, wherein the period of time in step III is at least 12 hours. ¦ 6. The method of claim 1, wherein the aluminum chlorohydrate salt exhibits a SEC chromatogram having a SEC Peak 4 area of at least 90% of a total area of Peaks 1, 2, 3, 4 and 5 in the SEC chromatogram. ¦ 7. The method of claim 1, wherein the buffer is glycine. ¦ 8. The method of claim 1, wherein the inorganic base includes at least one member chosen from calcium hydroxide, strontium hydroxide, barium hydroxide, calcium oxide, strontium oxide, barium oxide, calcium carbonate, barium carbonate, strontium carbonate, yttrium hydroxide, yttrium oxide, and yttrium carbonate. ¦ 9. The method of claim 8, wherein the inorganic base is calcium hydroxide. ¦ 10. The method of claim 1, wherein the second aluminum chlorohydrate salt has an aluminum to chloride molar ratio of 0.3:1 to 3:1. ¦ 11. The method of claim 1, wherein the second aluminum chlorohydrate salt has an OH to Al molar ratio of 2:1 to 2.5:1, or optionally 2.3:1 to 2.5:1. ¦ 12. The method of claim 1, wherein the first aluminum salt is an aluminum chloride compound chosen from aluminum trichloride, aluminum chlorohexahydrate, and aluminum dichlorohydrate. ¦ 13. The method of claim 1, wherein the buffer is glycine present in a glycine to aluminum molar ration of 0.1:1 to 2:1, the inorganic base is calcium hydroxide, and the heating in step III is at least at 90° C. for at least 12 hours. ¦ 14. The method of claim 1, wherein the 27Al NMR spectrum has a species distribution including at most 5 mole % Al13 polyhydroxyoxoaluminum cation of all polyhydroxyoxoaluminum cations detectable by quantitative 27Al NMR in the aluminum chlorohydrate salt. ¦ 15. The method of claim 14, wherein the 27Al NMR spectrum has a species distribution including no Al13 polyhydroxyoxoaluminum cation of all polyhydroxyoxoaluminum cations detectable by quantitative 27Al NMR in the aluminum chlorohydrate salt. ¦ 16. The method of claim 1, wherein the aluminum chlorohydrate salt exhibits a SEC chromatogram having a SEC Peak 4 area of at least 95% of a total area of Peaks 1, 2, 3, 4 and 5 in the SEC chromatogram. ¦ 17. The method of claim 1, wherein the aluminum chlorohydrate salt has a SEC Peak 3 area of less than 5% of a total area of Peaks 1, 2, 3, 4 and 5 in the SEC chromatogram. ¦ 18. The method of claim 17, wherein the aluminum chlorohydrate salt has no SEC Peak 3 area in the SEC chromatogram. ¦ 19. The method of claim 1, wherein the aluminum chlorohydrate salt has a SEC Peak 5 area of less than 5% of a total area of Peaks 1, 2, 3, 4 and 5 in the SEC chromatogram. | 1. A method of making an aluminum chlorohydrate salt comprising: I) heating an aqueous solution containing a first aluminum salt and a buffer, wherein the first aluminum salt is present in a molar concentration of at least 0.75M, wherein the buffer is an amino acid or betaine and a molar ratio of buffer to aluminum is at least 0.1:1, at a temperature of 50° C. to 100° C. for a period of time of 1 hour to 6 hours to obtain a first aluminum salt solution;II) adding to the first aluminum salt solution an aqueous solution of an inorganic base to obtain a first aluminum chlorohydrate salt solution having an OH:Al molar ratio of at most 2.6:1 and a pH of 2 to 5; andIII) heating the first aluminum chlorohydrate salt solution at a temperature of 50° C. to 100° C. for a period of time of at least 8 hours to obtain a second aluminum chlorohydrate salt solution containing an aluminum chlorohydrate salt having at least 50 mole % Al30 polyhydroxyoxoaluminum cation of all polyhydroxyoxoaluminum cations detectable by quantitative 27Al NMR within the aluminum chlorohydrate salt.
15/527050 | US | P | Process to produce magnesium compounds, and various by-products using sulfuric acid in a HCl recovery loop | The present description relates to a process for extracting magnesium compounds from magnesium-bearing ores comprising leaching serpentine tailing with dilute HCl to dissolve the magnesium and other elements like iron and nickel. The residual silica is removed and the rich solution is further neutralized to eliminate impurities and recover nickel. Magnesium chloride is transformed in magnesium sulfate and hydrochloric acid by reaction with sulfuric acid. The magnesium sulfate can be further decomposed in magnesium oxyde and sulphur dioxyde by calcination. The sulphur gas can further be converted into sulfuric acid. | 1. A process for extracting magnesium sulfate from magnesium-bearing ores, comprising the steps of: (a) leaching the magnesium-bearing ores with HCl to obtain a slurry containing chloride compounds;(b) filtering the slurry to obtain a liquor containing the chloride compounds and silica;(c) purifying the liquor by increasing the pH by adding a neutralizing agent to produce a brine chloride solution enriched in magnesium containing precipitated iron and impurities;(d) filtering the brine chloride solution to extract the precipitated iron and impurities;(e) neutralizing the brine chloride solution to extract nickel by adding a base, to produce an enriched magnesium chloride brine; and(f) adding the enriched magnesium chloride brine to sulfuric acid to form magnesium sulfate and hydrochloric acid. ¦ 2. The process of claim 1, further comprising step (g) of thermally decomposing the magnesium sulfate into sulphur dioxide gas and magnesium oxide. ¦ 3. The process of claim 1, wherein the magnesium-bearing ores are magnesium silicate ores or tailings. ¦ 4. The process of claim 3, wherein the magnesium silicate ores are serpentine mineral, lizardite, antigorite, olivine, talc, sepiolite or a mixture thereof. ¦ 5. The process of claim 1, wherein the neutralizing agent is serpentine tailing. ¦ 6. The process of claim 1, further comprising adding an oxidizing agent to convert the iron in solution in a bivalent form to a trivalent form. ¦ 7. The process of claim 6, wherein the oxidizing agent is chlorine gas, hydrogen peroxide, potassium permanganate, O2, air, or a mixture thereof. ¦ 8. The process of claim 1, wherein the neutralization step (e) is conducted at a temperature between 60-110° C. ¦ 9. The process of claim 1, wherein the base is magnesium oxide, sodium hydroxide, potassium hydroxide or a mixture thereof. ¦ 10. The process of claim 1, further comprising step (e′) of precipitating manganese from the neutralized brine. ¦ 11. The process of claim 10, further comprising adding an oxidative agent to convert the manganese from a bivalent form to a quadrivalent form. ¦ 12. The process of claim 11, wherein said oxidative agent is chlorine gas, hydrogen peroxide, potassium permanganate, O2, air, or a mixture thereof. ¦ 13. The process of claim 1, further comprises step (e″) of precipitating by crystallization the magnesium chloride contained in the enriched magnesium chloride brine using dry gaseous hydrogen chloride to obtain a crystal of magnesium chloride and a solution of magnesium chloride and filtering to separate said crystal of magnesium chloride from said solution of magnesium chloride, the filtered magnesium chloride crystal being added to sulfuric acid to form magnesium sulfate and hydrochloric. ¦ 14. The process of claim 13, wherein the dry gaseous hydrogen chloride is sparged or bubbled through the enriched magnesium chloride brine. ¦ 15. The process of claim 13, wherein the wet hydrochloric acid and the filtrated magnesium chloride solution are further dehydrated in a dehydration unit in contact with a concentrated hydrochloric acid solution to produce dry gaseous hydrochloric acid which is recycled and a diluted hydrochloric acid solution which is reused in the leaching step (a). ¦ 16. The process of claim 13, further comprising step (f) of converting the magnesium chloride contained in the enriched magnesium chloride brine into magnesium metal by electrolysis. ¦ 17. A process for extracting magnesium sulfate from magnesium-bearing ores, comprising the steps of: (a) leaching the magnesium-bearing ores with HCl to obtain a slurry containing chloride compounds;(b) filtering the slurry to obtain a liquor containing the chloride compounds and silica;(c) purifying the liquor by increasing the pH by adding a neutralizing agent to produce a brine chloride solution enriched in magnesium containing precipitated iron and impurities;(d) filtering the brine chloride solution to extract the precipitated iron and impurities;(e) neutralizing the brine chloride solution to extract nickel by adding a base to produce an enriched magnesium chloride brine;(e″) precipitating by crystallization the magnesium chloride contained in the magnesium chloride brine using dry gaseous hydrogen chloride to obtain a crystal of magnesium chloride and a solution of magnesium chloride;(e′″) filtering to separate said crystal of magnesium chloride from said solution of magnesium chloride; and(e″″) adding the magnesium chloride crystal to sulfuric acid to form magnesium sulfate and hydrochloric acid. ¦ 18. The process of claim 17, further comprising step (e′) of precipitating the contained manganese from the neutralized brine chloride solution. ¦ 19. The process of claim 17, further comprising step (g) of thermally decomposing the magnesium sulfate into sulphur dioxide gas and magnesium oxide. | 1. A process for extracting magnesium sulfate from magnesium-bearing ores, comprising the steps of: (a) leaching the magnesium-bearing ores with HCl to obtain a slurry containing chloride compounds;(b) filtering the slurry to obtain a liquor containing the chloride compounds and silica;(c) purifying the liquor by increasing the pH by adding a neutralizing agent to produce a brine chloride solution enriched in magnesium containing precipitated iron and impurities;(d) filtering the brine chloride solution to extract the precipitated iron and impurities;(e) neutralizing the brine chloride solution to extract nickel by adding a base, to produce an enriched magnesium chloride brine; and(f) adding the enriched magnesium chloride brine to sulfuric acid to form magnesium sulfate and hydrochloric acid.
14/992382 | US | P | Use of polyols as scale control reagents in the mining processes | In the mining process, linear, branched, hyperbranched or dendrimeric polyols or mixtures thereof are employed as process stabilization aids for aqueous solutions and, or suspensions of metal salts. A specific application area of the polyols is the stabilization of bauxite liquor in the Bayer process of producing alumina from bauxite. | 1. A method of increasing stability of pregnant liquor of a Bayer process comprising: adding to a primary settler feed of a Bayer process a linear or branched polyol having a molecular weight of from 500 to 1,000,000, wherein the linear or branched polyol is a polyglycerol. ¦ 2. The method of claim 1, wherein the linear or branched polyol is at a concentration of no less than 0.1 ppm. ¦ 3. The method of claim 1, wherein the linear or branched polyol is in an amount of 0.1 to 100 ppm. ¦ 4. The method of claim 1, wherein the linear or branched polyol has a molecular weight of from 1,000 to 50,000. ¦ 5. The method of claim 1, wherein the linear or branched polyol contains 5 to 30 milliequivalents of hydroxyl units per gram of active polymer. ¦ 6. The method of claim 1, wherein the linear or branched polyol contains 8 to 18 milliequivalents of hydroxyl units per gram of active polymer. | 1. A method of increasing stability of pregnant liquor of a Bayer process comprising: adding to a primary settler feed of a Bayer process a linear or branched polyol having a molecular weight of from 500 to 1,000,000, wherein the linear or branched polyol is a polyglycerol.
15/300465 | US | P | Calcium carbonate microparticles and processes for preparing them | The present invention aims to provide techniques for efficiently preparing calcium carbonate particles having an average primary particle size of less than 1 μm. Calcium carbonate microparticles having an average primary particle size of less than 1 μm can be synthesized efficiently by synthesizing calcium carbonate in the presence of cavitation bubbles. | 1. A process for preparing calcium carbonate particles having an average primary particle size of less than 1 μm, comprising synthesizing calcium carbonate while injecting under pressure a liquid into a reaction solution in a reaction vessel, wherein the pressure in the vessel is from 0.05 MPa to 0.9 MPa. ¦ 2. The process of claim 1, comprising reacting an aqueous suspension of slaked lime and a gas containing carbon dioxide. ¦ 3. The process of claim 1, comprising generating cavitation bubbles by injecting a liquid into a reaction vessel and synthesizing calcium carbonate in the presence of the cavitation bubbles. ¦ 4. The process of claim 3, wherein the cavitation bubbles are generated by injecting an aqueous suspension of slaked lime into a reaction vessel. ¦ 5. The process of claim 2, wherein the reaction solution is circulated from the reaction vessel. ¦ 6. The process of claim 1, further comprising modifying the calcium carbonate particles. ¦ 7. A calcium carbonate having an average primary particle size of less than 1 μm prepared by the process of claim 1. ¦ 8. A product comprising the calcium carbonate particles of claim 7. ¦ 9. The product of claim 8, which is a sheet containing the calcium carbonate particles as an internal filler. ¦ 10. A coating color comprising the calcium carbonate particles of claim 7. ¦ 11. The product of claim 8, which is a kneaded resin obtained by kneading the calcium carbonate particles with a resin. ¦ 12. The process of claim 1, wherein the pressure of the injecting liquid is from 2 MPa to 15 MPa. ¦ 13. The process of claim 1, wherein the ratio between the pressure in the vessel and the pressure of the injecting liquid is from 0.001 to 0.5. | 1. A process for preparing calcium carbonate particles having an average primary particle size of less than 1 μm, comprising synthesizing calcium carbonate while injecting under pressure a liquid into a reaction solution in a reaction vessel, wherein the pressure in the vessel is from 0.05 MPa to 0.9 MPa.
14/889792 | US | P | Sol-gel process for synthesis of nanocrystalline oxides | A Continuous flow synthesis of nanocrystalline metal oxides by rapid sol-gel process is disclosed. The process disclosed uses an impinging microjet micromixer device to obtain the nano crystalline metal oxides. A method of fabricating and assembling the impinging microjet micromixer is also disclosed herewith. | 1. A sol-gel process for continuous flow synthesis of a nanocrystalline metal oxide using an impinging jet micromixer, wherein the impinging jet micromixer comprises an inlet for reactant 1 and an inlet for reactant 2 each connected to a metallic block having a microscopic bore, the metallic block is connected to a support plate using a support tension spring and a screw for adjusting an angle of impinging jets, wherein a mixing zone is formed by the impinging jets coming out of the microscopic bore, further wherein an angle between the impinging jets is 70-120 degrees and a ratio of a length of the mixing zone to a thickness of the mixing zone is 0.6-1.2, the sol-gel process comprises the steps of: i. pumping a water solution in a solvent and a metal alkoxide solution in the solvent continuously through the inlet for reactant 1 and the inlet for reactant 2, respectively, followed by mixing, in the mixing zone:ii. synthesizing a wet gel at a flow rate of 10 to 20 ml/min with a jet diameter of 100-1000 micron and at the angle 70-120 degrees;iii. ageing the wet gel obtained in step (ii) to provide an aged gel, andiv. vacuum drying the aged gel at a temperature of 70 to 90° C. for a period of 8 to 12 hours, followed by calcination at a temperature of 350-600° C. to obtain the nanocrystalline metal oxide. ¦ 2. The process according to claim 1, wherein the solvent used is a mixture of methanol and toluene in a toluene to methanol volume ratio of 1.60. ¦ 3. The process according to claim 1, wherein a rate of mixing is faster than a rate of reaction to achieve a homogeneous nucleation. ¦ 4. The process according to claim 1, wherein the metal alkoxide is selected from the group consisting of Zirconium alkoxide, Strontium alkoxide, and Magnesium alkoxide. ¦ 5. The process according to claim 1, wherein the nanocrystalline metal oxide is selected from the group consisting of Zirconium oxide, Strontium oxide, and magnesium oxide. ¦ 6. The process according to claim 1, wherein a molar ratio of metal alkoxide to water in step (i) is 1:2 to 1:5. ¦ 7. The process according to claim 1, wherein the ratio of the length of the mixing zone to the thickness of the mixing zone is 1. ¦ 8. The process according to claim 1, wherein the thickness of the mixing zone is 7.2 to 20.7 μm. | 1. A sol-gel process for continuous flow synthesis of a nanocrystalline metal oxide using an impinging jet micromixer, wherein the impinging jet micromixer comprises an inlet for reactant 1 and an inlet for reactant 2 each connected to a metallic block having a microscopic bore, the metallic block is connected to a support plate using a support tension spring and a screw for adjusting an angle of impinging jets, wherein a mixing zone is formed by the impinging jets coming out of the microscopic bore, further wherein an angle between the impinging jets is 70-120 degrees and a ratio of a length of the mixing zone to a thickness of the mixing zone is 0.6-1.2, the sol-gel process comprises the steps of: i. pumping a water solution in a solvent and a metal alkoxide solution in the solvent continuously through the inlet for reactant 1 and the inlet for reactant 2, respectively, followed by mixing, in the mixing zone:ii. synthesizing a wet gel at a flow rate of 10 to 20 ml/min with a jet diameter of 100-1000 micron and at the angle 70-120 degrees;iii. ageing the wet gel obtained in step (ii) to provide an aged gel, andiv. vacuum drying the aged gel at a temperature of 70 to 90° C. for a period of 8 to 12 hours, followed by calcination at a temperature of 350-600° C. to obtain the nanocrystalline metal oxide.
15/101563 | US | P | Apparatuses and methods for combustion and material synthesis | Combustion apparatuses (e.g., burners) and methods, such as those configured to encourage mixing of fluid, flame stability, and synthesis of materials (e.g., nano-particles), among other things. | 1. A combustion apparatus comprising: a base;a center member having a longitudinal axis and comprising: a body coupled to the base, where at least a portion of the body is substantially cylindrical;a tip integral with the body, where at least a portion of the tip is substantially hemispherical; anda bore concentric with the longitudinal axis of the center member, the bore extending through the body and the tip; andan outer member comprising: a body coupled to the base;a tip integral with the body, where at least a portion of the tip of the center member is farther from the base than the tip of the outer member and the at least a portion of the tip of the outer member is curved toward the tip of the center member; anda bore concentric with the longitudinal axis of the center member;where the outer member is positioned such that a channel is defined between the outer member and the center member; andwhere the apparatus is configured to: permit a first fluid to move through the bore of the center member and out of the tip of the center member; andpermit a second fluid to move through the channel and out of the tip of the outer member, and permit the second fluid to flow over the tip of the center member due to the curved tip of the outer member. ¦ 2. The apparatus of claim 1, where the bore of the center member comprises a diameter of 2 to 10 millimeters. ¦ 3. The apparatus of claim 1, where the bore of the outer member comprises a diameter of 30 to 50 millimeters. ¦ 4. The apparatus of claim 1, where the outer member comprises a diameter of 30 to 100 millimeters. ¦ 5. The apparatus of claim 1, where the tip of the center member has a first end and a second end, and the second end of the tip is substantially concave. ¦ 6. The apparatus of claim 1, further comprising: a spray injector disposed in the bore of the center member such that when fluid moves through the bore of the center member, the spray injector assists in atomizing the fluid. ¦ 7. The apparatus of claim 1, where the outer member is configured such that fluid can be introduced into the channel substantially perpendicular to the channel. ¦ 8. The apparatus of claim 1, further comprising: a swirling vane disposed in the bore of the center member such that fluid moving through the bore of the center member is disturbed. ¦ 9. The apparatus of claim 1, further comprising: a swirling vane disposed in the channel such that fluid moving through the channel is disturbed. ¦ 10. The apparatus of claim 1, where the center member is adjustable with respect to the outer member such that at least a portion of the channel can change in width. ¦ 11. The apparatus of claim 1, where the outer member is adjustable with respect to the center member such that at least a portion of the channel can change in width. ¦ 12. A combustion method comprising: introducing a first fluid into a bore of a center member that has a longitudinal axis, the center member comprising:a body coupled to a base, where at least a portion of the body is substantially cylindrical; anda tip integral with the body, where at least a portion of the tip is substantially hemispherical;where the bore of the center member is concentric with the longitudinal axis of the center member and extends through the body and the tip;introducing a second fluid into a channel defined by the center member and an outer member, the outer member comprising:a body coupled to the base; anda tip integral with the body, where at least a portion of the tip of the center member is farther from the base than the tip of the outer member and the at least a portion of the tip of the outer member is curved toward the tip of the center member;permitting the second fluid to flow over the tip of the center member due to the curved tip of the outer member and to mix with the first fluid; andigniting the mixture of the first fluid and the second fluid. ¦ 13. The method of claim 12, where the first fluid is a precursor and the second fluid is a mixture of fuel and oxidizer. ¦ 14. The method of claim 13, where the precursor comprises a metal nitrate dissolved in solvent. ¦ 15. The method of claim 12, where the first fluid is fuel and the second fluid is oxidizer. ¦ 16. The method of claim 12, where a spray injector is disposed in the bore of the center member, the method further comprising: atomizing the first fluid. ¦ 17. The method of claim 12, further comprising: introducing dispersion gas into the bore of the center member such that the second fluid is atomized. ¦ 18. The method of claim 12, further comprising: introducing the second fluid into the channel substantially perpendicular to the channel. ¦ 19. The method of claim 12, further comprising: adjusting the center member with respect to the outer member such that at least a portion of the channel between the tip of the outer member and the tip of the center member changes in width. ¦ 20. The method of claim 12, further comprising: adjusting the outer member with respect to the center member such that at least a portion of the channel between the tip of the outer member and the tip of the center member changes in width. | 1. A combustion apparatus comprising: a base;a center member having a longitudinal axis and comprising: a body coupled to the base, where at least a portion of the body is substantially cylindrical;a tip integral with the body, where at least a portion of the tip is substantially hemispherical; anda bore concentric with the longitudinal axis of the center member, the bore extending through the body and the tip; andan outer member comprising: a body coupled to the base;a tip integral with the body, where at least a portion of the tip of the center member is farther from the base than the tip of the outer member and the at least a portion of the tip of the outer member is curved toward the tip of the center member; anda bore concentric with the longitudinal axis of the center member;where the outer member is positioned such that a channel is defined between the outer member and the center member; andwhere the apparatus is configured to: permit a first fluid to move through the bore of the center member and out of the tip of the center member; andpermit a second fluid to move through the channel and out of the tip of the outer member, and permit the second fluid to flow over the tip of the center member due to the curved tip of the outer member.
15/552946 | US | P | Process for making high-purity aluminum oxide | A method comprising (a) reacting aluminum metal with an acid in the presence of water to provide a first aluminum salt solution comprising an aluminum salt in water, wherein the aluminum salt comprises a reaction product of the acid and the aluminum metal, (b) heating the first aluminum salt solution to provide a mother liquor and solid aluminum salt, (c) optionally, separating the solid aluminum salt from the mother liquor, (d) optionally, dissolving at least a portion of the separated solid aluminum salt with water to provide a second aluminum salt solution, (e) spray roasting the first, or second (if produced), aluminum salt solution to provide an aluminum oxide powder, and (f) washing the aluminum oxide powder, wherein the washed aluminum oxide powder comprises less than about 30 ppmw total metallic and alkyl impurities. | 1. A method comprising: (a) reacting aluminum metal with an acid in the presence of water to provide a first aluminum salt solution comprising an aluminum salt in water, wherein the aluminum salt comprises a reaction product of the acid and the aluminum metal;(b) heating the first aluminum salt solution to provide a mother liquor and solid aluminum salt;(c) separating the solid aluminum salt from the mother liquor;(d) dissolving at least a portion of the separated solid aluminum salt with water to provide a second aluminum salt solution; and(e) spray roasting the second aluminum salt solution at a temperature of from about 1000° C. to about 1300° C. to provide an aluminum oxide powder, wherein the spray roasting is performed in a furnace lined with a refractory comprising alumina that is at least about 99.2% purity alumina;wherein the aluminum oxide powder is 99.99% pure aluminum oxide or greater and comprises less than about 30 ppmw total metallic and alkyl impurities. ¦ 2. The method of claim 1, further comprising (g) sintering the alumina powder. ¦ 3. The method of claim 1, wherein spray roasting the second aluminum salt solution comprises spraying the second aluminum salt solution into a furnace that is heated to drive off liquid from the second aluminum salt solution and to convert the dissolved aluminum salt to the aluminum oxide powder. ¦ 4. The method of claim 1, wherein the refractory of the furnace comprises at least about 99.6% purity alumina. ¦ 5. The method of claim 1, further comprising, after step (c), washing the solid aluminum salt crystals to remove surface impurities and provide washed aluminum salt crystals that are dissolved in water in step (d) to provide the second aluminum salt solution. ¦ 6. The method of claim 1, wherein the aluminum oxide powder comprises less than about 5 ppmw of each of Na, Si, Fe and less than about 1 ppmw for Ti, Mg, Ca, K, Cu, and Cr. ¦ 7. The method of claim 1, further comprising, after step (f), milling the aluminum oxide powder to a specified particle size. ¦ 8. The method of claim 1, further comprising, after step (f), heating the aluminum oxide powder to a temperature of from about 1000° C. to about 1250° C. to convert gamma aluminum oxide to alpha aluminum oxide. ¦ 9. The method of claim 1, wherein the second aluminum salt solution has less than 3 ppmw total impurities. ¦ 10. The method of claim 9, wherein the second aluminum salt solution has less than 0.5 ppmw of each of Fe-containing impurities, Na-containing impurities, and Si-containing impurities, and less than 0.3 ppmw of all other impurities. ¦ 11. A method comprising: (a) reacting aluminum metal with an acid in the presence of water to provide an aluminum salt solution comprising an aluminum salt in water, wherein the aluminum salt comprises a reaction product of the acid and the aluminum metal; and(b) spray roasting the aluminum salt solution at a temperature of from about 1000° C. to about 1300° C. to provide an aluminum oxide powder, wherein the spray roasting is performed in a furnace lined with a refractory comprising alumina that is at least about 99.2% purity alumina;wherein the aluminum oxide powder is 99.99% pure aluminum oxide or greater and comprises less than about 30 ppmw total metallic and alkyl impurities. ¦ 12. The method of claim 11, further comprising (d) sintering the alumina powder. ¦ 13. The method of claim 11, wherein spray roasting the aluminum salt solution comprises spraying the aluminum salt solution into a furnace that is heated to drive off liquid from the aluminum salt solution and to convert the dissolved aluminum salt to the aluminum oxide powder. ¦ 14. The method of claim 13, wherein the furnace is heated to a temperature that calcinates the aluminum salt to convert the aluminum salt to aluminum oxide. ¦ 15. The method of claim 11, wherein the refractory of the furnace lined with a refractory comprising a high-purity alumina comprises at least about 99.6% purity alumina. ¦ 16. The method of claim 11, wherein the aluminum oxide powder comprises less than about 5 ppmw of each of Na, Si, Fe and less than about 1 ppmw for Ti, Mg, Ca, K, Cu, and Cr. ¦ 17. The method of claim 11, further comprising, after step (c), milling the aluminum oxide powder to a specified particle size. ¦ 18. The method of claim 11, further comprising, after (c), heating the aluminum oxide powder to a temperature of from about 1000° C. to about 1250° C. to convert gamma aluminum oxide to alpha aluminum oxide. ¦ 19. The method of claim 11, wherein the aluminum salt solution has less than 3 ppmw total impurities. ¦ 20. The method of claim 19, wherein the aluminum salt solution has less than 0.5 ppmw of each of Fe-containing impurities, Na-containing impurities, and Si-containing impurities, and less than 0.3 ppmw of all other impurities. | 1. A method comprising: (a) reacting aluminum metal with an acid in the presence of water to provide a first aluminum salt solution comprising an aluminum salt in water, wherein the aluminum salt comprises a reaction product of the acid and the aluminum metal;(b) heating the first aluminum salt solution to provide a mother liquor and solid aluminum salt;(c) separating the solid aluminum salt from the mother liquor;(d) dissolving at least a portion of the separated solid aluminum salt with water to provide a second aluminum salt solution; and(e) spray roasting the second aluminum salt solution at a temperature of from about 1000° C. to about 1300° C. to provide an aluminum oxide powder, wherein the spray roasting is performed in a furnace lined with a refractory comprising alumina that is at least about 99.2% purity alumina;wherein the aluminum oxide powder is 99.99% pure aluminum oxide or greater and comprises less than about 30 ppmw total metallic and alkyl impurities.
15/329176 | US | P | Use of amino-containing neutral phosphine extractant in extraction and separation of thorium and process of using same | The present invention relates to use of an amino-containing neutral phosphine extractant of Formula I in extraction and separation of thorium, and a process of extracting and separating thorium using the amino-containing neutral phosphine extractant of Formula I, [Image] wherein, R1 and R2 are each independently selected from the group consisting of C1-C12 alkyl, R3 and R4 are each independently selected from the group consisting of C1-16 alkyl and hydrogen, and n is an integer of 1 to 8. | 1. A process of extracting thorium, comprising a step of extracting thorium by solvent extraction or solid-liquid extraction using the amino-containing neutral phosphine extractant of Formula I [Image]-->wherein, R1 and R2 are each independently selected from the group consisting of C1-C12 alkyl;R3 and R4 are each independently selected from the group consisting of C1-C16 alkyl and hydrogen; andn is an integer of 1 to 8,wherein the solvent extraction comprises: mixing a neutral phosphine extraction system including the amino-containing neutral phosphine extractant of Formula I and a thorium-containing feed solution to form a thorium-loaded organic phase and a raffinate;wherein the solid-liquid extraction comprises: contacting a solid separation material containing the amino-containing neutral phosphine extractant of Formula I with a thorium-containing feed solution to form a thorium-containing solid separation material and a raffinate. ¦ 2. The process according to claim 1, wherein the sum of carbon atoms in R1 and R2 is an integer of 8 to 20. ¦ 3. The process according to claim 1, wherein R3 is selected from the group consisting of C1-C10 alkyl and hydrogen; and R4 is selected from C1-C14 alkyl. ¦ 4. The process according to claim 1, wherein R1 and R2 are each independently selected from the group consisting of C4-C10 alkyl. ¦ 5. The process according to claim 1, wherein R1 and R2 are the same alkyl. ¦ 6. The process according to claim 1, wherein the sum of the total carbon atoms in R3 and R4 is an integer of 1 to 16. ¦ 7. The process according to claim 1, wherein the sum of the carbon atoms of R1, R2, R3, R4 and —(CH2)n— is 14 to 36. ¦ 8. The process according to claim 1, wherein the amino-containing neutral phosphine extractant of Formula I is one or more selected from the group consisting of di(2-ethylhexyl) (2-thylhexyl)aminomethylphosphonate, di(2-ethylhexyl) hexylaminomethylphosphonate, di(2-ethylhexyl) (N,N-diisobutylamino)methylphosphonate, di(2-ethylhexyl) butylaminomethylphosphonate, and dihexyl dodecylaminomethylphosphonate. ¦ 9. The process according to claim 1, wherein, the neutral phosphine extraction system includes the amino-containing neutral phosphine extractant of formula I, an optional auxiliary extractant, an optional phase modifier and a diluent; and the solid separation material containing the neutral phosphine extractant of Formula I is a resin, porous silica beads or diatomaceous earth loaded with the neutral phosphine extractant of Formula I. ¦ 10. The process according to claim 9, wherein, the volume ratio of the amino-containing neutral phosphine extractant of Formula I, the auxiliary extractant, the phase modifier and the diluent is: the amino-containing neutral phosphine extractant:the auxiliary extractant:the phase modifier:the diluent=1-60:0-40:0-20:40-110; andthe solid separation material containing the neutral phosphine extractant of Formula I is an extracting resin. ¦ 11. The process according to claim 9, wherein, the auxiliary extractant is selected from the group consisting of phosphorus or phosphine extractant of Formula VII: [Image]-->wherein, Z is O or S;R5 is selected from the group consisting of hydrogen, C1-C12 alkyl, C1-C12 alkoxy, —SH, and —NH2 substituted by at least one substituent selected from the group consisting of C1-C12 alkyl;R6 and R7 are each independently selected from the group consisting of C4-C12 alkyl, C4-C12 alkoxy, and —NH2 substituted with at least one substituent selected from the group consisting of C4-C12 alkyl;the phase modifier is one or more selected from the group consisting of C4-C10 alkanol; andthe diluent is one or more selected from the group consisting of C5-C16 alkane, aviation kerosene, sulfonated kerosene, liquid paraffin, C5-C16 alicyclic hydrocarbon, and C6-C10 aromatic hydrocarbon. ¦ 12. The process according to claim 11, wherein, the auxiliary extractant is selected from the group consisting of tri(linear alkyl)phosphine oxide, tri(branched alkyl)phosphine oxide, trioctylphosphine oxide, di(methylheptyl) methylphosphonate, di(2-ethylhexyl)-2-ethylhexylphosphonate, tributyl phosphate, bis(2,4,4-trimethylpentyl)dithiophosphinic acid, bis(2,4,4-trimethylpentyl)monithiophosphinic acid, di(2-ethylhexyl)phosphoric acid, mono(2-ethylhexyl) 2-ethylhexylphosphonate, bis(2,4,4-trimethylpentyl)phosphinic acid, bis(2-ethylhexyl)phosphonic acid, triisooctylphosphamide, bisisooctyl-isooctoxyphosphamide, isooctyl bisisooctoxyphosphamide, tri(bisisobutyl)phosphamide, bis(bisisobutyl) isooctoxyphosphoramide, tridecylphosphamide, bishexyl decyloxyphosphamide and a mixed extractant thereof in any ratio;the phase modifier is one or more selected from n-octanol, isooctanol, 2-methyl heptanol or a mixed alcohol thereof in any ratio; andthe diluent is one or more selected from the group consisting of aviation kerosene, sulfonated kerosene, heptane and xylene. ¦ 13. The process according to claim 1, wherein, in the extraction step of the solvent extraction, the number of the extraction stages is 1 to 10; and the flow ratio of the neutral phosphine extraction system and the feed solution is 0.1-20:1. ¦ 14. The process according to claim 1, wherein, the solvent extraction further includes an optional step of washing the thorium-loaded organic phase using a scrubbing solution, and a step of back-extracting the thorium in the thorium-loaded organic phase using a stripping agent to give a thorium-containing stripping solution; andthe solid-liquid extraction further comprises an optional step of washing the thorium-containing solid separation material using a scrubbing solution, and a step of back-extracting the thorium in the thorium-containing solid separation material using a stripping agent. ¦ 15. The process according to claim 14, wherein, the scrubbing solution is a solution of nitric acid, sulfuric acid, hydrochloric acid, or a mixture thereof in any ratio; andthe stripping agent is a solution of nitric acid, hydrochloric acid, sulfuric acid, a mixture thereof, or a carbonate aqueous solution. ¦ 16. The process according to claim 15, wherein, the acidity of the scrubbing solution, calculated in molar concentration of the hydrogen ion, is 0.2 to 8 mol/L;in the case of using an acid solution as the stripping agent, the acidity of the stripping agent, calculated in molar concentration of the hydrogen ion, is 0.05 to 2 mol/L; andin the case of using a sodium carbonate aqueous solution as the stripping agent, the concentration of sodium carbonate in the solution is 0.5 to 5 wt %. ¦ 17. The process according to claim 15, wherein, the stripping agent is a diluted nitric acid solution with a concentration of 0.1 to 0.5 mol/L or a sodium carbonate aqueous solution with a concentration of 0.5 to 3 wt %. ¦ 18. The process according to claim 14, wherein, in the solvent extraction, the number of the washing stages is 0 to 10; and the flow ratio of the thorium-loaded organic phase and the scrubbing solution is 1-0.1:2;in the solvent extraction, the number of the back-extracting stages is 1 to 10; andthe flow ratio of the thorium-loaded organic phase and the stripping agent is 1:0.1-10. ¦ 19. The process according to claim 14, wherein, in the solvent extraction, the extracting, washing and back-extracting are performed in a series of separatory funnels, mixer-settler extractors or centrifugal extractors; andin the solvent extraction, the extracting, washing and back-extraction are performed in batches or continuously. | 1. A process of extracting thorium, comprising a step of extracting thorium by solvent extraction or solid-liquid extraction using the amino-containing neutral phosphine extractant of Formula I [Image]wherein, R1 and R2 are each independently selected from the group consisting of C1-C12 alkyl;R3 and R4 are each independently selected from the group consisting of C1-C16 alkyl and hydrogen; andn is an integer of 1 to 8,wherein the solvent extraction comprises: mixing a neutral phosphine extraction system including the amino-containing neutral phosphine extractant of Formula I and a thorium-containing feed solution to form a thorium-loaded organic phase and a raffinate;wherein the solid-liquid extraction comprises: contacting a solid separation material containing the amino-containing neutral phosphine extractant of Formula I with a thorium-containing feed solution to form a thorium-containing solid separation material and a raffinate.
15/310961 | US | P | Method for processing packing material to recover aluminium | The subject of the present invention is a method for processing metallized packaging materials, especially beverage cartons, or blister packaging.According to the invention, the aluminum is dissolved with the aid of acid and separated from the plastic. The metal-containing acid solution then undergoes pyrohydrolytic treatment and the acid is thus recovered. The aluminum can be recovered as valuable aluminum oxide. | 1. A method for processing packaging materials containing plastics, aluminum and other metals, comprising: separating metals other than aluminum from the packaging material, leaving a mix containing plastics and aluminum;subjecting the mix to acid that dissolves the aluminum, thereby forming a solution of aluminum in the acid, with a plastic fraction;separating the plastic from the solution of aluminum in acid;pyrohydrolytically treating the solution of aluminum in acid to form an aluminum oxide fraction and a gaseous acid fraction; andrecovering the acid in the gaseous acid fraction by absorption or condensation. ¦ 2. The method according to claim 1, wherein the packaging material includes pulp and the pulp is detached from the packaging material to form a pulp suspension and the pulp suspension is separated from the plastics and aluminum before the aluminum is dissolved in acid. ¦ 3. The method according to claim 1, wherein the acid used to dissolve the aluminum is hydrochloric acid. ¦ 4. The method according to claim 1, wherein the pyrohydrolytic treatment is conducted in a spray roasting reactor. ¦ 5. The method according to claim 1, wherein the aluminum oxide formed undergoes thermal post-treatment. ¦ 6. The method according to claim 5, wherein the thermal post-treatment takes place at a temperature between 800° C. and 2400° C. ¦ 7. The method according to claim 5, wherein the thermal post-treatment is conducted in a lime kiln or a plasma reactor. ¦ 8. The method according to claim 1, wherein the aluminum oxide is ground. ¦ 9. The method according to claim 1, wherein the aluminum oxide is subjected to fractionation according to particle size. ¦ 10. The method according to claim 1, wherein the acid recovered in the pyrohydrolytic treatment is used again to dissolve the aluminum. ¦ 11. The method according to claim 2, wherein after the metals other than aluminum are separated, pulp fibers still adhering to the plastics or aluminum are dynamically separated before the aluminum is dissolved in the acid. ¦ 12. The method according to claim 2, wherein the plastics are fed to an additional cleaning stage after separating the solution of aluminum in acid and any remaining pulp fibers and acid residues are removed from the plastics in this additional cleaning stage. ¦ 13. The method according to claim 12, wherein the plastics are washed with water to form a wash water containing acid, and the wash water containing acid is used for absorption of the gaseous products formed. ¦ 14. The method according to claim 1, wherein the plastics and the aluminum are shredded in the acid before the aluminum is dissolved. ¦ 15. The method according to claim 1, wherein the solution of aluminum in acid is cleaned using wet chemical or physical methods before pyrohydrolitic treatment. ¦ 16. The method according to claim 1, wherein additives are added to the solution of aluminum in acid before the pyrohydrolitic treatment. ¦ 17. A method for processing packaging materials containing plastics, metals including aluminum, and pulp, comprising: separating the pulp from the packaging material;separating metals other than aluminum from the packaging material;after separating the pulp and the other metals to leave a mix of plastics and aluminum components, subjecting the mix to acid thereby dissolving the aluminum and forming a solution of aluminium in the acid with a plastic fraction;separating the solution of aluminium in the acid from the plastic fraction;pyrohydrolytically treating the solution of aluminium in the acid in order to form an aluminum oxide fraction and a gaseous acid fraction; andrecovering the acid in the gaseous acid fraction by absorption or condensation. ¦ 18. The method according to claim 17, wherein the separated pulp forms a pulp suspension and the pulp suspension is separated from the plastics and aluminum before the aluminum is dissolved in acid. ¦ 19. The method according to claim 18, wherein the plastics and the aluminum are shredded in the acid before the aluminum is dissolved. ¦ 20. The method according to claim 19, wherein the plastics are fed to an additional cleaning stage after separating the solution of aluminum in acid and any remaining fibers and acid residues are removed from the plastics in this additional cleaning stage. ¦ 21. The method according to claim 17, wherein the acid used to dissolve the aluminum is hydrochloric acid. | 1. A method for processing packaging materials containing plastics, aluminum and other metals, comprising: separating metals other than aluminum from the packaging material, leaving a mix containing plastics and aluminum;subjecting the mix to acid that dissolves the aluminum, thereby forming a solution of aluminum in the acid, with a plastic fraction;separating the plastic from the solution of aluminum in acid;pyrohydrolytically treating the solution of aluminum in acid to form an aluminum oxide fraction and a gaseous acid fraction; andrecovering the acid in the gaseous acid fraction by absorption or condensation.
15/353247 | US | P | System and method for recycling rare earth and ammonia nitrogen from rare earth wastewater | A method for recycling rare earth from a wastewater from rare earth mining or from rare earth smelting, includes the steps of: removing oil from the wastewater to obtain a degreased wastewater; purifying the degreased wastewater to obtain a purified wastewater using a pretreatment system; recycling rare earth from the purified wastewater to obtain a rare earth slurry and a low rare earth wastewater using a rare earth recycling tank; treating the low rare earth wastewater to obtain ammonia gas using an ammonium degassing device; and converting the ammonia gas to obtain aqueous ammonia using an aqueous ammonium preparing system. | 1. A method for recycling rare earth from a wastewater from rare earth mining or from rare earth smelting, comprising: 1) feeding the wastewater to an oil separator at a flow rate of 1000-3000 liters/hour (L/h), standing, removing oil from the wastewater to form a degreased wastewater, guiding the degreased wastewater to a reaction tank, adjusting pH of the degreased wastewater in the reaction tank to about 3-5, and feeding the degreased wastewater in the reaction tank to a first intermediate water tank by overflowing;2) feeding the degreased wastewater in the first intermediate water tank to a pretreatment system using a first lift pump, treating the degreased wastewater by the pretreatment system to obtain a purified wastewater, and guiding the purified wastewater to a second intermediate water tank;3) feeding the purified wastewater in the second intermediate water tank to at least one rare earth recycling tank filling with a rare earth recycling material at a flow rate of 100-3000 L/h, flowing the purified wastewater through the rare earth recycling material to obtain a low rare earth wastewater and guiding the low rare earth wastewater to a sedimentation tank, wherein after the rare earth recycling material reaches saturated adsorption, the rare earth recycling material is washed with hydrochloric acid to obtain a rare earth slurry;4) adjusting pH of the low rare earth wastewater in the sedimentation tank to about 10-13 using an alkali, standing, guiding the low rare earth wastewater to a third intermediate tank by overflowing, pumping the low rare earth wastewater in the third intermediate water tank to an ammonia degassing device using a third lift pump, converting ammonia nitrogen contained in the low rare earth wastewater in the ammonia degassing device into ammonia to obtain a low nitrogen wastewater, pumping the ammonia to a gas-liquid separator, and detecting a concentration of ammonia nitrogen in the low nitrogen wastewater in the ammonia degassing device, if the concentration of the ammonia nitrogen meets a predetermined standard, discharging the low nitrogen wastewater in the ammonia degassing device via a drain pipe, and if the concentration of the ammonia nitrogen does not meet the predetermined standard, guiding the low nitrogen wastewater to a gas-liquid separation membrane module, and further treating the ammonia nitrogen in the low nitrogen wastewater by controlling the pressure difference between an exterior and an interior of a membrane in the gas-liquid separation membrane module, such that the low nitrogen wastewater travels inside the membrane, and an absorbing solution sulfuric acid travels outside the membrane, and after the step of treating, discharging the low nitrogen wastewater that meets the predetermined standard, and returning the absorbing solution to the reaction tank;5) sucking the ammonia gas to an aqueous ammonia preparation system by a sucking fan to obtain aqueous ammonia. ¦ 2. The method of claim 1, wherein the pretreatment system comprises a walnut shell filter tank, a manganese sand filter tank, a quartz sand filter tank, and an activated carbon filter tank. ¦ 3. The method of claim 1, wherein the rare earth recycling material comprises a weakly acidic ion exchange fiber, a weakly acidic ion exchange fabric, or an inorganic-organic composite ion exchange material. ¦ 4. The method of claim 1, wherein the at least one rare earth recycling tank comprises a first rare earth recycling tank and a second rare earth recycling tank connected in parallel and controlled by a valve, when the rare earth recycling material in one of the at least one rare earth recycling tank reaches saturated adsorption, the valve is switched to close the one of the at least one rare earth recycling tank and open the other one of the at least one rare earth recycling tank, and the rare earth recycling material in the one of the at least one rare earth recycling tank is washed using the hydrochloric acid to obtain the rare earth slurry. ¦ 5. The method of claim 1, wherein the aqueous ammonia preparation system comprises a gas-liquid separation membrane, a deionized water cooling assembly, and an aqueous ammonia collection tank, wherein the ammonia gas is allowed to enter inside the gas-liquid separation membrane, and diffuses from interior to exterior of the gas-liquid separation membrane by controlling the pressure difference between the exterior and the interior of the gas-liquid separation membrane, then the ammonia gas diffused inside the gas-liquid separation membrane is absorbed with deionized water that is cooled to below 5° C. to form the aqueous ammonia, and the aqueous ammonia is fed to the aqueous ammonia collection tank, and wherein heat generated during cooling of the deionized water is used by the ammonium degassing device through a heat exchanger. ¦ 6. A method for recycling rare earth from a wastewater from rare earth mining or from rare earth smelting, comprising: Removing oil from the wastewater to obtain a degreased wastewater, said removing comprising feeding the wastewater to an oil separator at a flow rate of 1000-3000 liters/hour (L/h), standing, removing the oil to form the degreased wastewater, guiding the degreased wastewater to a reaction tank, and adjusting the pH of the degreased wastewater to a pH of about 3-5;Purifying the degreased wastewater to obtain a purified wastewater using a pretreatment system;Recycling rare earth from the purified wastewater to obtain a rare earth slurry and a low rare earth wastewater using a rare earth recycling tank;Treating the low rare earth wastewater to obtain ammonia gas using an ammonium degassing device; andConverting the ammonia gas to obtain aqueous ammonia using an aqueous ammonium preparing system. ¦ 7. The method of claim 6, wherein the step of purifying the degreased wastewater to obtain the purified wastewater comprises: feeding the degreased wastewater to the pretreatment system; andtreating the degreased wastewater by the pretreatment system to obtain the purified wastewater; andguiding the purified wastewater to a second intermediate water tank. ¦ 8. The method of claim 7, wherein the pretreatment system comprises a walnut shell filter tank, a manganese sand filter tank, a quartz sand filter tank, and an activated carbon filter tank. ¦ 9. The method of claim 6, wherein the step of recycling the rare earth from the purified wastewater to obtain the rare earth slurry and the low rare earth wastewater comprises: feeding the purified wastewater to one of at least one rare earth recycling tank at a flow rate of 100-3000 L/h, wherein the rare earth recycling tank is filled with a rare earth recycling material;flowing the purified wastewater through the rare earth recycling material to obtain the low rare earth wastewater and guiding the low rare earth wastewater to a sedimentation tank; andwashing the rare earth recycling material with hydrochloric acid after the rare earth recycling material reaches saturated adsorption, to obtain the rare earth slurry. ¦ 10. The method of claim 9, wherein the rare earth recycling material comprises a weakly acidic ion exchange fiber, a weakly acidic ion exchange fabric, or an inorganic-organic composite ion exchange material. ¦ 11. The method of claim 9, wherein the at least one rare earth recycling tank comprises a first rare earth recycling tank and a second rare earth recycling tank connected in parallel and controlled by a valve, when the rare earth recycling material in one of the at least one rare earth recycling tank reaches saturated adsorption, the valve is switched to close the one of the at least one rare earth recycling tank and open the other one of the at least one rare earth recycling tank, and the rare earth recycling material in the one of the at least one rare earth recycling tank is washed using the hydrochloric acid to obtain the rare earth slurry. ¦ 12. The method of claim 6, wherein the step of treating the low rare earth wastewater to obtain the ammonia gas comprise: guiding the low rare earth wastewater to a sedimentation tank;adjusting pH of the low rare earth wastewater in the sedimentation tank to about 10-13 using an alkali, and standing;guiding the low rare earth wastewater with adjusted pH to a third intermediate tank by overflowing; andpumping the low rare earth wastewater with adjusted pH in the third intermediate water tank to an ammonia degassing device using a lift pump. ¦ 13. The method of claim 12, wherein the step of treating the low rare earth wastewater to obtain the ammonia gas further comprise: converting ammonia nitrogen contained in the low rare earth wastewater with adjusted pH in the ammonia degassing device into ammonia to obtain a low nitrogen wastewater, and sucking the ammonia to a gas-liquid separator;detecting a concentration of ammonia nitrogen in the low nitrogen wastewater in the ammonia degassing device:if the concentration of ammonia nitrogen in the low nitrogen wastewater is less than a predetermined threshold, discharging the low nitrogen wastewater in the ammonia degassing device via a drain pipe; andif the concentration of ammonia nitrogen in the low nitrogen wastewater is greater than the predetermined threshold, guiding the low nitrogen wastewater to a gas-liquid separation membrane module, and further treating the ammonia nitrogen in the low nitrogen wastewater by controlling the pressure difference between an exterior and an interior of a membrane in the gas-liquid separation membrane module, such that the low nitrogen wastewater travels inside the membrane, and an absorbing solution sulfuric acid travels outside the membrane, and after the step of treating, discharging the low nitrogen wastewater. ¦ 14. The method of claim 6, wherein the step of converting the ammonia gas to obtain the aqueous ammonia comprises sucking the ammonia gas to an aqueous ammonia preparation system by a sucking fan. ¦ 15. The method of claim 14, wherein the aqueous ammonia preparation system comprises a gas-liquid separation membrane, a deionized water cooling assembly, and an aqueous ammonia collection tank, and during the step of converting the ammonia gas to obtain the aqueous ammonia, the ammonia gas is allowed to enter inside the gas-liquid separation membrane, and diffuse from interior to exterior of the gas-liquid separation membrane by controlling the pressure difference between the exterior and the interior of the gas-liquid separation membrane, then the ammonia gas diffused inside the gas-liquid separation membrane is absorbed with deionized water that is cooled to below 5° C. to form the aqueous ammonia, and the aqueous ammonia is fed to the aqueous ammonia collection tank. ¦ 16. The method of claim 15, wherein heat generated during cooling of the deionized water is used by the ammonium degassing device through a heat exchanger. | 1. A method for recycling rare earth from a wastewater from rare earth mining or from rare earth smelting, comprising: 1) feeding the wastewater to an oil separator at a flow rate of 1000-3000 liters/hour (L/h), standing, removing oil from the wastewater to form a degreased wastewater, guiding the degreased wastewater to a reaction tank, adjusting pH of the degreased wastewater in the reaction tank to about 3-5, and feeding the degreased wastewater in the reaction tank to a first intermediate water tank by overflowing;2) feeding the degreased wastewater in the first intermediate water tank to a pretreatment system using a first lift pump, treating the degreased wastewater by the pretreatment system to obtain a purified wastewater, and guiding the purified wastewater to a second intermediate water tank;3) feeding the purified wastewater in the second intermediate water tank to at least one rare earth recycling tank filling with a rare earth recycling material at a flow rate of 100-3000 L/h, flowing the purified wastewater through the rare earth recycling material to obtain a low rare earth wastewater and guiding the low rare earth wastewater to a sedimentation tank, wherein after the rare earth recycling material reaches saturated adsorption, the rare earth recycling material is washed with hydrochloric acid to obtain a rare earth slurry;4) adjusting pH of the low rare earth wastewater in the sedimentation tank to about 10-13 using an alkali, standing, guiding the low rare earth wastewater to a third intermediate tank by overflowing, pumping the low rare earth wastewater in the third intermediate water tank to an ammonia degassing device using a third lift pump, converting ammonia nitrogen contained in the low rare earth wastewater in the ammonia degassing device into ammonia to obtain a low nitrogen wastewater, pumping the ammonia to a gas-liquid separator, and detecting a concentration of ammonia nitrogen in the low nitrogen wastewater in the ammonia degassing device, if the concentration of the ammonia nitrogen meets a predetermined standard, discharging the low nitrogen wastewater in the ammonia degassing device via a drain pipe, and if the concentration of the ammonia nitrogen does not meet the predetermined standard, guiding the low nitrogen wastewater to a gas-liquid separation membrane module, and further treating the ammonia nitrogen in the low nitrogen wastewater by controlling the pressure difference between an exterior and an interior of a membrane in the gas-liquid separation membrane module, such that the low nitrogen wastewater travels inside the membrane, and an absorbing solution sulfuric acid travels outside the membrane, and after the step of treating, discharging the low nitrogen wastewater that meets the predetermined standard, and returning the absorbing solution to the reaction tank;5) sucking the ammonia gas to an aqueous ammonia preparation system by a sucking fan to obtain aqueous ammonia.
14/901229 | US | P | Cerium oxide abrasive, method for producing cerium oxide abrasive, and polishing method | An object of the present invention is to provide a cerium oxide abrasive material containing cerium oxide abrasive particles prepared by a synthetic method using an aqueous solution of a salt of a rare earth element and a precipitant, the cerium oxide abrasive particles having a spherical shape and high polishing performance (polishing rate and polishing precision of the polished surface), a method for producing the cerium oxide abrasive material, and a polishing method. The cerium oxide abrasive material according to the present invention comprises spherical cerium oxide abrasive particles prepared by a synthetic method using an aqueous solution of a salt of a rare earth element and a precipitant, wherein the cerium oxide abrasive particles have a spherical shape having an average aspect ratio within the range of 1.00 to 1.15. | 1. A cerium oxide abrasive material comprising spherical cerium oxide abrasive particles prepared by a synthetic method using an aqueous solution of a salt of a rare earth element and a precipitant, wherein the cerium oxide abrasive particles have a spherical shape having an average aspect ratio within the range of 1.00 to 1.15; andthe cerium oxide abrasive particles each have a core-shell structure comprising: a core containing at least one of Y, Ti, Sr, Ba, Sm, Eu, Gd, and Tb; anda shell containing Ce and at least one of Y, Ti, Sr, Ba, Sm, Eu, Gd, and Tb. ¦ 2. The cerium oxide abrasive material according to claim 1, wherein an average content of trivalent cerium is within the range of 5 to 40 mol % of the total cerium content in a surface region ranging from the outermost layer of each cerium oxide abrasive particle to a depth of 10 nm toward a center of the particle. ¦ 3. The cerium oxide abrasive material according to claim 1, wherein a particle size D50 (nm) determined from a cumulative particle size distribution curve of the cerium oxide abrasive particles is within the range of 50 to 500 nm. ¦ 4. The cerium oxide abrasive material according to claim 1, wherein a particle size D10 (nm) determined from a cumulative particle size distribution curve of the cerium oxide abrasive particles is within the range of 0.70 to 0.95 times the particle size D50 (nm). ¦ 5. The cerium oxide abrasive material according to claim 1, wherein a particle size D90 (nm) determined from a cumulative particle size distribution curve of the cerium oxide abrasive particles is within the range of 1.10 to 1.35 times the particle size D50 (nm). ¦ 6. The cerium oxide abrasive material according to claim 1, wherein an average content of cerium in the cerium oxide abrasive particles is 81 mol % or more of the total content of all the rare earth elements in the particles. ¦ 7. The cerium oxide abrasive material according to claim 1, wherein a half width of a main peak in a powder X ray diffraction pattern of the cerium oxide abrasive particles is within the range of 0.17 to 0.25°. ¦ 8. The cerium oxide abrasive material according to claim 7, wherein the cerium oxide abrasive particles have a spherical shape having an average aspect ratio within the range of 1.00 to 1.02. ¦ 9. A method for producing a cerium oxide abrasive material, wherein the cerium oxide abrasive material according to claim 1 is produced through steps 1 to 4, Step 1: mixing an aqueous solution of a salt of a rare earth element containing cerium with a precipitant solution to prepare a reaction solution,Step 2: heating the reaction solution to prepare an abrasive particle precursor,Step 3: separating the abrasive particle precursor from the reaction solution, andStep 4: firing the separated abrasive particle precursor to form cerium oxide abrasive particles. ¦ 10. The method for producing a cerium oxide abrasive material according to claim 9, wherein a firing temperature in the firing step is within the range of 450 to 900° C. ¦ 11. The method for producing the cerium oxide abrasive material according to claim 7, wherein the abrasive particles are prepared by firing at least a cerium oxide particle precursor mainly composed of cerium oxide precipitated in a solution, and the firing treatment is performed at a firing temperature within the range of 700 to 1000° C. ¦ 12. The method for producing a cerium oxide abrasive material according to claim 11, wherein a firing apparatus for firing the cerium oxide particle precursor in the firing step is a roller hearth kiln or a rotary kiln. ¦ 13. The method for producing a cerium oxide abrasive material according to claim 9, wherein the pH of the reaction solution is controlled within the range of 4.5 to 7.0 in the step 2. ¦ 14. The method for producing a cerium oxide abrasive material according to claim 13, wherein urea is added to the reaction solution as a pH adjuster for the reaction solution. ¦ 15. The method for producing a cerium oxide abrasive material according to claim 13, wherein an aqueous acidic or alkaline solution is added to the reaction solution as pH adjusters for the reaction solution. ¦ 16. The method for producing a cerium oxide abrasive material according to claim 13, wherein the pH of the reaction solution is controlled within the range of 5.0 to 6.5 in the step of preparing the abrasive particle precursor. | 1. A cerium oxide abrasive material comprising spherical cerium oxide abrasive particles prepared by a synthetic method using an aqueous solution of a salt of a rare earth element and a precipitant, wherein the cerium oxide abrasive particles have a spherical shape having an average aspect ratio within the range of 1.00 to 1.15; andthe cerium oxide abrasive particles each have a core-shell structure comprising: a core containing at least one of Y, Ti, Sr, Ba, Sm, Eu, Gd, and Tb; anda shell containing Ce and at least one of Y, Ti, Sr, Ba, Sm, Eu, Gd, and Tb.
15/385144 | US | P | Particles for monolithic refractory | Particles for a monolithic refractory are made of a spinet porous sintered body which is represented by a chemical formula of MgAl2O4, wherein pores having a pore size of 0.01 μm or more and less than 0.8 μm occupy 10 vol % or more and 50 vol % or less with respect to a total volume of pores having a pore size of 10 μm or less in the particles, and the particles for a monolithic refractory have grain size distribution in which particles having a particle size of less than 45 μm occupy 60 vol % or less, particles having a particle size of 45 μm or more and less than 100 μm occupy 20 vol % or more and 60 vol % or less, and particles having a particle size of 100 μm or more and 1000 μm or less occupy 10 vol % or more and 50 vol % or less. | 1. Particles for a monolithic refractory, said particles comprising spinel porous sintered bodies represented by a chemical formula of MgAl2O4, wherein pores having a pore size of 0.01 μm to less than 0.8 μm occupy 10 vol % to 50 vol % with respect to a total volume of pores having a pore size of 10 μm or less in the particles for a monolithic refractory, andthe particles for a monolithic refractory have grain size distribution in which particles having a particle size of less than 45 μm occupy 60 vol % or less, particles having a particle size of 45 μm to less than 100 μm occupy 20 vol % to 60 vol %, and particles having a particle size of 100 μm to 1000 μm occupy 10 vol % to or more and 50 vol %. | 1. Particles for a monolithic refractory, said particles comprising spinel porous sintered bodies represented by a chemical formula of MgAl2O4, wherein pores having a pore size of 0.01 μm to less than 0.8 μm occupy 10 vol % to 50 vol % with respect to a total volume of pores having a pore size of 10 μm or less in the particles for a monolithic refractory, andthe particles for a monolithic refractory have grain size distribution in which particles having a particle size of less than 45 μm occupy 60 vol % or less, particles having a particle size of 45 μm to less than 100 μm occupy 20 vol % to 60 vol %, and particles having a particle size of 100 μm to 1000 μm occupy 10 vol % to or more and 50 vol %.
15/129137 | US | P | High surface area layered double hydroxides | Layered double hydroxides having a high surface area (at least 125 m2/g) and the formula (I) [Mz+1−xM′y+x(OH)2]a+(Xn−)a/n+bH2O.c(AMO-solvent) (I) wherein M and M′ are different and each is a charged metal cation (and must be present), z=1 or 2; y=3 or 4, 0<x<0.9, b is 0 to 10, c=0 to 10, X is an anion, n is the charge on the anion, and a=z(1−x)+xy−2; AMO-solvent is aqueous miscible organic solvent, may be prepared by a method which comprises a) precipitating a layered double hydroxide having the formula [Mz+1−xM′y+x(OH)2]a+(Xn−)a/n+bH2Owherein M, M′, z, y, x, a, b and X are as defined above from a solution containing the cations of the metals M and M′ and the anion Xn−;b) ageing the layered double hydroxide precipitate obtained in step a) in the original solution;c) collecting, then washing the layered double hydroxide precipitate;d) dispersing the wet layered double hydroxide in an AMO solvent so as to produce a slurry of the layered double hydroxide in the solvent;e) maintaining the dispersion obtained in step d); andf) recovering and drying the layered double hydroxide.The high surface area products have low particle size and are particularly suitable for use as catalysts, catalyst supports, sorbents and coatings. | 1. A method of preparing a layered double hydroxide having a specific surface area of at least 125 m2/g and having the formula: [Mz+1+xM′y+x(OH)2]a+(Xn−)a/n+bH2O.c(AMO-solvent) (I)wherein M and M′ are different and each is a charged metal cation (and must be present),z=1 or 2;y=3 or 4,0<x<0.9,b is 0 to 10,0<c≤10,X is an anion selected from at least one of halide, inorganic oxyanion, anionic surfactants, anionic chromophores, and anionic UV absorbers, wherein the inorganic oxyanion is selected from carbonate, bicarbonate, hydrogenphosphate, dihydrogenphosphate, nitrite, nitrate, sulphate or phosphate or a mixture of two or more thereof,n is the charge on the anion,a=z(1−x)+xy−2; andAMO-solvent is an aqueous miscible organic solvent having a solvent polarity (P) in the range 3.8 to 9,which method comprisesa) precipitating a layered double hydroxide having the formula [Mz+1−xM′y+x(OH)2]a+(Xn−)a/n+bH2O wherein M, M′, z, y, x, a, b and X are as defined above from a solution containing the cations of the metals M and M′ and the anion Xn−;b) ageing the layered double hydroxide precipitate obtained in step a) in the original solution;c) collecting the layered double hydroxide precipitate by filtration, then washing the layered double hydroxide precipitate until the washing solution has a pH which is substantially neutral;d) dispersing the wet layered double hydroxide precipitate in an AMO-solvent so as to produce a slurry of the layered double hydroxide in the solvent, wherein the AMO-solvent is an aqueous miscible organic solvent having a solvent polarity (P) in the range 3.8 to 9;e) maintaining the dispersion obtained in step d); andf) recovering and drying the layered double hydroxide. ¦ 2. A method according to claim 1, wherein, in formula (I), when z is 2, M is Mg, Zn, Fe, Ca, Sn Ni, Cu, Co, Mn or Cd or a mixture of two or more of these, or when z is 1, M is Li. ¦ 3. A method according to claim 1, wherein in step a) the layered double hydroxide precipitate is formed by introducing metal (Mz++M′y+) solution to the anion (Xn−) solution with a drop rate in the range of 0.1 to 3.5{mol(Mz++My+)}/{mol(anion)*min}. ¦ 4. A method according to claim 1, wherein in step a) the layered double hydroxide is precipitated from the cation and anion containing solution which either additionally contains NaOH or to which NaOH solution is added separately to adjust pH of solution to a predetermined value. ¦ 5. A method according to claim 1, wherein in step b) the layered double hydroxide precipitate is aged in the original solution for less than 24 hours. ¦ 6. A method according to claim 1, wherein in step c) the washed layered double hydroxide precipitate is then rinsed with AMO-solvent. ¦ 7. A method according to claim 1, wherein in step d) the wet layered double hydroxide obtained in step c) is dispersed and maintained in AMO-solvent under stirring. ¦ 8. A method according to claim 1, wherein in step e) the dispersion obtained in step d) is maintained for up to 96 hours. ¦ 9. A method according to claim 1, wherein after step e) the layered double hydroxide is collected as wet form and is dispersed in a fresh volume of the AMO solvent and the dispersion is maintained for at least two hours. ¦ 10. A method according to claim 1, wherein in step f), the layered double hydroxide is recovered by filtration and the recovered layered double hydroxide is dried in an oven or by a spray dryer. ¦ 11. A method according to claim 1, wherein, in formula (I), when y is 3, M′ is Al, Ga, Y, In, Fe, Co, Ni, Mn, Cr, Ti, V, or La, or when y is 4, M′ is Sn, Ti or Zr or a mixture thereof. ¦ 12. A method according to claim 11, wherein M′ is Al. ¦ 13. A method according to claim 12, wherein the layered double hydroxide is selected from Zn/Al, Mg/Al, Ca/Al, Ni/Al, and Cu/Al. ¦ 14. A method according to claim 13, wherein the layered double hydroxide is an Mg/Al layered double hydroxide. ¦ 15. A layered double hydroxide having a specific surface area of at least 125 m2/g, a BET pore volume (N2) of at least 0.5 cc/g and having the formula: [Mz+1−xM′y+x(OH)2]a+(Xn+)a/n+bH2O.c(AMO-solvent) (I)wherein M and M′ are different and each is a charged metal cation (and must be present),z=1 or 2;y=3 or 4,0<x<0.9,b is 0 to 10,0<c≤10,X is an anion selected from at least one of halide, inorganic oxyanion, anionic surfactants, anionic chromophores, and anionic UV absorbers, wherein the inorganic oxyanion is selected from carbonate, bicarbonate, hydrogenphosphate, dihydrogenphosphate, nitrite, nitrate, sulphate or phosphate or a mixture of two or more thereof,n is the charge on the anion,a=z(1−x)+xy−2; andAMO-solvent is an aqueous miscible organic solvent having a solvent polarity (P) in the range 3.8 to 9. ¦ 16. A layered double hydroxide according to claim 15, wherein the layered double hydroxide has a specific surface area of at least 240 m2/g. ¦ 17. A layered double hydroxide according to claim 15, wherein the layered double hydroxide has a BET pore volume (N2) of at least 1.0 cc/g. ¦ 18. A layered double hydroxide according to claim 15, wherein the layered double hydroxide is dried by spray drying and has an agglomerated particle size less than 30 μm. ¦ 19. A layered double hydroxide according to claim 15, wherein the layered double hydroxide has a particle size less than 150 μm. ¦ 20. A layered double hydroxide according to claim 19, wherein the layered double hydroxide has a particle size less than 30 μm. | 1. A method of preparing a layered double hydroxide having a specific surface area of at least 125 m2/g and having the formula: [Mz+1+xM′y+x(OH)2]a+(Xn−)a/n+bH2O.c(AMO-solvent) (I)wherein M and M′ are different and each is a charged metal cation (and must be present),z=1 or 2;y=3 or 4,0<x<0.9,b is 0 to 10,0<c≤10,X is an anion selected from at least one of halide, inorganic oxyanion, anionic surfactants, anionic chromophores, and anionic UV absorbers, wherein the inorganic oxyanion is selected from carbonate, bicarbonate, hydrogenphosphate, dihydrogenphosphate, nitrite, nitrate, sulphate or phosphate or a mixture of two or more thereof,n is the charge on the anion,a=z(1−x)+xy−2; andAMO-solvent is an aqueous miscible organic solvent having a solvent polarity (P) in the range 3.8 to 9,which method comprisesa) precipitating a layered double hydroxide having the formula [Mz+1−xM′y+x(OH)2]a+(Xn−)a/n+bH2O wherein M, M′, z, y, x, a, b and X are as defined above from a solution containing the cations of the metals M and M′ and the anion Xn−;b) ageing the layered double hydroxide precipitate obtained in step a) in the original solution;c) collecting the layered double hydroxide precipitate by filtration, then washing the layered double hydroxide precipitate until the washing solution has a pH which is substantially neutral;d) dispersing the wet layered double hydroxide precipitate in an AMO-solvent so as to produce a slurry of the layered double hydroxide in the solvent, wherein the AMO-solvent is an aqueous miscible organic solvent having a solvent polarity (P) in the range 3.8 to 9;e) maintaining the dispersion obtained in step d); andf) recovering and drying the layered double hydroxide.
15/595936 | US | P | Method for preparing α-calcium sulfate hemihydrate with calcium sulfate dihydrate | A method for preparing α-calcium sulfate hemihydrate with calcium sulfate dihydrate includes steps of: uniformly mixing the calcium sulfate dihydrate with an additive solution, and obtaining a mixture, wherein weight percentages of the calcium sulfate dihydrate and the additive solution in the mixture are respectively 90.00-95.00% and 5.00-10.00%, and the additive solution contains water, inorganic salt, organic salt, organic acid, surfactant, and seed crystal; rising a temperature of the mixture to 130-150° C., keeping for 20-120 minutes, and the calcium sulfate dihydrate in the mixture transforming to the α-calcium sulfate hemihydrate; drying the mixture after reaction at 105-160° C., and thereafter obtaining α-calcium sulfate hemihydrate product. The used calcium sulfate dihydrate can be natural raw materials and industrial by-products. The industrial by-products can be directly applied. Through utilizing characteristics of the industrial by-products, a dehydration reaction time and a drying time are shortened, and a product quality is obviously increased. | 1. A method for preparing α-calcium sulfate hemihydrate with calcium sulfate dihydrate, comprising steps of: (1) uniformly mixing the calcium sulfate dihydrate with an additive solution, and obtaining a first mixture, wherein weight percentages of the calcium sulfate dihydrate and the additive solution in the first mixture are respectively 90.00-95.00% and 5.00-10.00%;(2) rising a temperature of the first mixture to 120-160° C., keeping the temperature for 15-130 minutes, and obtaining a second mixture; and(3) drying the second mixture at 100-170° C., and thereafter obtaining α-calcium sulfate hemihydrate product;wherein the additive solution contains water, inorganic salt, organic salt, organic acid, surfactant, and seed crystal, and the additive solution contains components by weight percentage of: the water: 61.10-94.35%; the inorganic salt: 0.22-12.00%; the organic salt: 0.35-4.50%; the organic acid: 2.00-15.00%; the surfactant: 0.08-0.40%; and the seed crystal: 3.00-7.00%. ¦ 2. The method for preparing the α-calcium sulfate hemihydrate with the calcium sulfate dihydrate, as recited in claim 1, wherein the inorganic salt is one member selected from a group consisting of potassium chloride, sodium sulfate, copper sulfate, magnesium sulfate, ferric sulfate, and aluminum sulfate. ¦ 3. The method for preparing the α-calcium sulfate hemihydrate with the calcium sulfate dihydrate, as recited in claim 1, wherein the organic salt is one member selected from a group consisting of sodium isobutyrate, sodium citrate, sodium tartrate, and sodium succinate. ¦ 4. The method for preparing the α-calcium sulfate hemihydrate with the calcium sulfate dihydrate, as recited in claim 1, wherein the organic acid is one member selected from a group consisting of citric acid, tartaric acid, succinic acid, malic acid, tricarballylic acid, and ethylenediaminetetraacetic acid. ¦ 5. The method for preparing the α-calcium sulfate hemihydrate with the calcium sulfate dihydrate, as recited in claim 1, wherein the surfactant is one member selected from a group consisting of sodium dodecylbenzenesulfonate, sodium alcohol ether sulfate, and sodium alkylarysulfonate. ¦ 6. The method for preparing the α-calcium sulfate hemihydrate with the calcium sulfate dihydrate, as recited in claim 1, wherein the seed crystal is a calcium sulfate hemihydrate crystal having a length-diameter ratio smaller than 1. ¦ 7. The method for preparing the α-calcium sulfate hemihydrate with the calcium sulfate dihydrate, as recited in claim 1, wherein a main component of the calcium sulfate dihydrate is CaSO4.2H2O, with a content larger than 90%; and, the calcium sulfate dihydrate has a fineness ≥180 meshes and an attached water content of 0-10%. ¦ 8. The method for preparing the α-calcium sulfate hemihydrate with the calcium sulfate dihydrate, as recited in claim 7, wherein the calcium sulfate dihydrate is natural calcium sulfate dihydrate or industrial by-product calcium sulfate dihydrate; and the industrial by-product calcium sulfate dihydrate comprises: desulfurized slags, which are by-products of flue gas desulfurization; phosphorus slags, which are by-products of phosphorus chemical industry; citric acid slags, which are by-products of citric acid; and titanium slags, which are by-products of titanium chemical industry. | 1. A method for preparing α-calcium sulfate hemihydrate with calcium sulfate dihydrate, comprising steps of: (1) uniformly mixing the calcium sulfate dihydrate with an additive solution, and obtaining a first mixture, wherein weight percentages of the calcium sulfate dihydrate and the additive solution in the first mixture are respectively 90.00-95.00% and 5.00-10.00%;(2) rising a temperature of the first mixture to 120-160° C., keeping the temperature for 15-130 minutes, and obtaining a second mixture; and(3) drying the second mixture at 100-170° C., and thereafter obtaining α-calcium sulfate hemihydrate product;wherein the additive solution contains water, inorganic salt, organic salt, organic acid, surfactant, and seed crystal, and the additive solution contains components by weight percentage of: the water: 61.10-94.35%; the inorganic salt: 0.22-12.00%; the organic salt: 0.35-4.50%; the organic acid: 2.00-15.00%; the surfactant: 0.08-0.40%; and the seed crystal: 3.00-7.00%.
15/459306 | US | P | Dielectric film and electronic component | A dielectric film containing an alkaline earth metal oxide having a NaCl type crystal structure as a main component, wherein the dielectric film has a (111)-oriented columnar structure in a direction perpendicular to the surface of the dielectric film, and in a Cu—Kα X-ray diffraction chart of the dielectric film, a half width of the diffraction peak of (111) is in a range of from 0.3° to 2.0°. | 1. A dielectric film, comprising an alkaline earth metal oxide having a NaCl type crystal structure as a main component, wherein the dielectric film has a (111)-oriented columnar structure in a direction perpendicular to the surface of the dielectric film, andin a Cu—Kα X-ray diffraction chart of the dielectric film, a half width of the diffraction peak of (111) is in a range of from 0.5° to 2.0°. ¦ 2. The dielectric film according to claim 1, wherein the dielectric film contains at least one element selected from the group consisting of Ta, Nb, V, Hf, Zr, Ti and Zn as a subcomponent. ¦ 3. The dielectric film according to claim 2, wherein when the total content of the subcomponents is set as x, the x is in the range of 0 mol %<x≤20 mol % relative to the main component. ¦ 4. An electronic component comprising the dielectric film according to claim 1. ¦ 5. An electronic component comprising the dielectric film according to claim 2. ¦ 6. An electronic component comprising the dielectric film according to claim 3. | 1. A dielectric film, comprising an alkaline earth metal oxide having a NaCl type crystal structure as a main component, wherein the dielectric film has a (111)-oriented columnar structure in a direction perpendicular to the surface of the dielectric film, andin a Cu—Kα X-ray diffraction chart of the dielectric film, a half width of the diffraction peak of (111) is in a range of from 0.5° to 2.0°.
15/185075 | US | P | Separation of terbium(III,IV) oxide | Various embodiments relate to separation of terbium(III,IV) oxide. In various embodiments, present invention provides a method of separating terbium(III,IV) oxide from a composition. The method can include contacting a composition including terbium(III,IV) oxide and one or more other trivalent rare earth oxides with a liquid including acetic acid to form a mixture. The contacting can be effective to dissolve at least some of the one or more other trivalent rare earth oxides into the liquid. The method can include separating undissolved terbium(III,IV) oxide from the mixture, to provide separated terbium(III,IV) oxide. | 1. A method of separating terbium(III,IV) oxide from a composition, the method comprising: contacting a composition comprising terbium(III,IV) oxide and one or more other trivalent rare earth oxides with a liquid comprising acetic acid to form a mixture, wherein the contacting is effective to dissolve at least some of the one or more other trivalent rare earth oxides into the liquid, the one or more other trivalent rare earth oxides comprising yttrium oxide (Y2O3), praseodymium oxide (Pr2O3), neodymium oxide (Nd2O3), samarium oxide (Sm2O3), gadolinium oxide (Gd2O3), holmium oxide (Ho2O3), erbium oxide (Er2O3), ytterbium oxide (Yb2O3), lutetium oxide (Lu2O3), scandium oxide (Sc2O3), thulium oxide (Tm2O3), dysprosium oxide (Dy2O3), lanthanum oxide (La2O3), cerium oxide (Ce2O3), terbium oxide (Tb2O3), or a combination thereof; andseparating undissolved terbium (III,IV) oxide from the mixture, to provide separated terbium (III,IV) oxide. ¦ 2. The method of claim 1, wherein the contacting comprises heating the mixture. ¦ 3. The method of claim 2, wherein the heating comprises heating the mixture to a heated temperature of about 30° C. to about 2000° C. ¦ 4. The method of claim 1, wherein the liquid comprising acetic acid is an aqueous liquid. ¦ 5. The method of claim 1, wherein separating the undissolved terbium(III,IV) oxide from the mixture comprises removing at least some of the liquid having at least some of the one or more other trivalent rare earth oxides therein from the undissolved terbium(III,IV) oxide. ¦ 6. The method of claim 1, wherein separating the undissolved terbium(III,IV) oxide from the mixture comprises washing the undissolved terbium(III,IV) oxide with an aqueous composition. ¦ 7. The method of claim 1, wherein separating the undissolved terbium(III,IV) oxide from the mixture comprises drying the undissolved terbium(III,IV) oxide. ¦ 8. The method of claim 1, wherein the one or more other trivalent rare earth oxides comprise dysprosium oxide (Dy2O3), lanthanum oxide (La2O3), gadolinium oxide (Gd2O3), or a combination thereof. ¦ 9. The method of claim 1, wherein the composition comprising terbium(III,IV) oxide has a particle size of about 1 nm to about 100 mm. ¦ 10. The method of claim 1, wherein the separated terbium(III,IV) oxide is about 0.01 wt % to about 100 wt % terbium(III,IV) oxide. ¦ 11. The method of claim 1, wherein the yield of the separated terbium(III,IV) oxide, based on the total amount of the terbium(III,IV) oxide in the composition comprising terbium(III,IV) oxide, is about 1% to about 100%. ¦ 12. The method of claim 1, further comprising forming the composition comprising terbium(III,IV) oxide from a starting material comprising terbium, at least one compound comprising terbium, or a combination thereof. ¦ 13. The method of claim 12, wherein the starting material comprises terbium(III,IV) oxide. ¦ 14. The method of claim 12, wherein the starting material comprises a Tb-containing fuel cell, a Tb-containing solid-state device, a Tb-containing actuator, a Tb-containing sonar system, a Tb-containing sensor, a Tb-containing magnetomechanical device, a Tb-containing fluorescent lamp bulb, a Tb-containing TV tube, a Tb-containing biochemical probe, a Tb-containing catalyst, one or more Tb-containing components thereof, or a combination thereof. ¦ 15. The method of claim 12, wherein the starting material comprises yttrium oxide (Y2O3), praseodymium oxide (Pr2O3), neodymium oxide (Nd2O3), samarium oxide (Sm2O3), europium oxide (Eu2O3), gadolinium oxide (Gd2O3), holmium oxide (Ho2O3), erbium oxide (Er2O3), ytterbium oxide (Yb2O3), lutetium oxide (Lu2O3), scandium oxide (Sc2O3), thulium oxide (Tm2O3), dysprosium oxide (Dy2O3), lanthanum oxide (La2O3), cerium oxide (Ce2O3), terbium oxide (Tb2O3), cerium oxide (CeO2), praseodymium oxide (Pr6O11), thorium(IV) oxide (ThO2), terbium(IV) oxide (TbO2), terbium fluoride (TbF2), terbium fluoride (TbF3), terbium fluoride (TbF4), terbium bromide (TbBr3), terbium chloride (TbCl3), terbium iodide (TbI3), terbium silicide (TbSi2), terbium oxide (Tb4O7), terbium sulfide (Tb2S3), terbium selenide (Tb2Se3), terbium hydride (TbH2), terbium boride (ThB2), terbium telluride (TbTe), terbium nitride (TbN), terbium carbonate (Tb2(CO3)3), monazite, xenotime, euxenite, ion-adsorption clay, bastnasite, TbxDy1-xFe (x=about2O3:Eu3+ (YOX), LaPO4:Ce3+,Tb3+ (LAP), (Gd,Mg)B5O12:Ce3+,Tb3+ (CBT), (Ce,Tb)MgA11O19 (CAT), BaMgAl10O17:Eu2+ (BAM), (Sr,Ca,Ba,Mg)5(PO4)3Cl:Eu2+, a Tb-containing alloy, a Tb-doped CaF2, a Tb-doped CaWO4, a Tb-doped strontium molybdate, sodium terbium borate, a hydrate thereof, or a combination thereof. ¦ 16. The method of claim 12, wherein forming the composition comprising terbium(III,IV) oxide comprises: processing ore comprising crushing, grinding, froth flotation, or a combination thereof;separating at least some tetravalent lanthanide oxides comprising chemical separation, solvent extraction, or a combination thereof;precipitating oxalates, hydroxides, or a combination thereof, of remaining lanthanides; andthermally decomposing the precipitated compounds to provide corresponding lanthanide oxides. ¦ 17. A method of separating terbium (III,IV) oxide from a composition, the method comprising: roasting scrap comprising TbxDy1-xFe (x=about 0.1 to about 0.5);dissolving the roasting product in a liquid comprising acid;precipitating oxalates of Dy and Tb from the liquid to provide a precipitate;separating the precipitate from at least some of the Fe;thermally converting the precipitate to a product comprising Tb4O7 and Dy2O3, to provide a composition comprising terbium(III,IV) oxide;contacting the composition comprising terbium(III,IV) oxide and one or more other trivalent rare earth oxides with a liquid comprising acetic acid to form a mixture, wherein the contacting is effective to dissolve at least some of the one or more other trivalent rare earth oxides into the liquid; andseparating undissolved terbium (III,IV) oxide from the mixture, to provide separated terbium (III,IV) oxide. ¦ 18. A method of separating terbium(III,IV) oxide from a composition, the method comprising: flotation separating phosphors comprising Y2O3:Eu3+, LaPO4:Ce3+,Tb3+, and (Sr,Ca,Ba,Mg)5(PO4)3Cl:Eu2+, to provide separated LaPO4:Ce3+,Tb3+;treating the separated LaPO4:Ce3+,Tb3+ with a base and removing produced PO43− salts, to provide hydrated oxides;roasting the hydrated oxides;extracting the roasted hydrated oxides with a liquid comprising acid;separating insoluble CeO2 from the liquid comprising acid;precipitating oxalates of Tb and La from the liquid comprising acid to provide a precipitate;thermally converting the precipitate to a product comprising Tb4O7 and La2O3, to provide a composition comprising terbium(III,IV) oxide;contacting the composition comprising terbium(III,IV) oxide and one or more other trivalent rare earth oxides with a liquid comprising acetic acid to form a mixture, wherein the contacting is effective to dissolve at least some of the one or more other trivalent rare earth oxides into the liquid; andseparating undissolved terbium (III,IV) oxide from the mixture, to provide separated terbium (III,IV) oxide. ¦ 19. The method of claim 1, wherein: the composition comprising terbium(III,IV) oxide and one or more other trivalent rare earth oxides has a particle size of about 50 nm to about 500 nm,the liquid comprising acetic acid comprises at least about 10 vol % acetic acid, andyield of the separated terbium(III,IV) oxide, based on the total amount of the terbium(III,IV) oxide in the composition comprising terbium(III,IV) oxide, is about 50% to about 90%. ¦ 20. A method of separating terbium(III,IV) oxide from a composition, the method comprising: precipitating oxalates, hydroxides, or a combination thereof, of Tb and of one or more other trivalent rare earth metals from a liquid comprising acid;thermally decomposing the precipitated oxalates or hydroxides to the corresponding oxides, to provide a composition comprising oxides of terbium(III,IV) and of at least some of the one or more other trivalent rare earth metals;contacting the composition comprising terbium(III,IV) oxide and one or more other trivalent rare earth oxides with a liquid comprising acetic acid to form a mixture, wherein the contacting is effective to dissolve at least some of the one or more other trivalent rare earth oxides into the liquid; andseparating undissolved terbium (III,IV) oxide from the mixture, to provide separated terbium (III,IV) oxide. | 1. A method of separating terbium(III,IV) oxide from a composition, the method comprising: contacting a composition comprising terbium(III,IV) oxide and one or more other trivalent rare earth oxides with a liquid comprising acetic acid to form a mixture, wherein the contacting is effective to dissolve at least some of the one or more other trivalent rare earth oxides into the liquid, the one or more other trivalent rare earth oxides comprising yttrium oxide (Y2O3), praseodymium oxide (Pr2O3), neodymium oxide (Nd2O3), samarium oxide (Sm2O3), gadolinium oxide (Gd2O3), holmium oxide (Ho2O3), erbium oxide (Er2O3), ytterbium oxide (Yb2O3), lutetium oxide (Lu2O3), scandium oxide (Sc2O3), thulium oxide (Tm2O3), dysprosium oxide (Dy2O3), lanthanum oxide (La2O3), cerium oxide (Ce2O3), terbium oxide (Tb2O3), or a combination thereof; andseparating undissolved terbium (III,IV) oxide from the mixture, to provide separated terbium (III,IV) oxide.
15/591629 | US | P | Phosphors with narrow green emission | A luminescent composition of matter is characterized by the formula REM2+xEy, where RE may be one or more Rare Earth elements (for example, Eu or Gd), M may be one or more elements selected from the group Al, Ga, B, In, Sc, Lu, and Y; E is one or more elements selected from the group S, Se, O, and Te; x is greater than zero; and y has the value that achieves charge balance in the formula assuming that E has a charge of −2. | 1. A luminescent composition of matter characterized by the formula REM2+xEy, wherein: RE is one or more rare earth elements;M is one or more elements selected from the group Al, Ga, B, In, Sc, Lu, and Y;E is one or more elements selected from the group S, Se, O, and Te;x is greater than or equal to 0.1 and less than or equal to 0.9; andy has the value that achieves charge balance in the formula assuming that E has a charge of −2. ¦ 2. The luminescent composition of matter of claim 1, wherein x is greater than or equal to 0.3. ¦ 3. The luminescent composition of matter of claim 1, wherein x is greater than or equal to 0.7. ¦ 4. The luminescent composition of matter of claim 1, having exclusively an EuM2E4 pseudoorthorhombic crystal structure. ¦ 5. The luminescent composition of matter of claim 1, having a mixture of predominantly an EuM2E4 pseudoorthorhombic crystal structure and one or more binary chalcogenide crystal structures. ¦ 6. The luminescent composition of matter of claim 1, wherein RE is Eu. ¦ 7. The luminescent composition of matter of claim 6, wherein x is greater than or equal to 0.3. ¦ 8. The luminescent composition of matter of claim 6, wherein x is greater than or equal to 0.7. ¦ 9. The luminescent composition of matter of claim 6, having exclusively an EuM2E4. pseudoorthorhombic crystal structure. ¦ 10. The luminescent composition of matter of claim 6, having a mixture of predominantly an EuM2E4 pseudoorthorhombic crystal structure and one or more binary chalcogenide crystal structures. ¦ 11. The luminescent composition of matter of claim 1, wherein RE comprises Eu and Gd. ¦ 12. The luminescent composition of matter of claim 11, wherein x is greater than or equal to 0.3. ¦ 13. The luminescent composition of matter of claim 11, wherein x is greater than or equal to 0.7. ¦ 14. The luminescent composition of matter of claim 1, wherein the composition is characterized by the formula Eu(Al,Ga)2+xSy. ¦ 15. The luminescent composition of matter of claim 14, wherein the ratio of Al to Ga is between about 1:3 and about 2:1. ¦ 16. The luminescent composition of matter of claim 14, wherein x is greater than or equal to 0.3. ¦ 17. The luminescent composition of matter of claim 14, wherein x is greater than or equal to 0.7. ¦ 18. The luminescent composition of matter of claim 14, having exclusively an EuM2E4. pseudoorthorhombic crystal structure. ¦ 19. The luminescent composition of matter of claim 14, having a mixture of predominantly an EuM2E4 pseudoorthorhombic crystal structure and one or more binary chalcogenide crystal structures. ¦ 20. The luminescent composition of matter of claim 17 wherein the composition is characterized by the formula EuAl1.08Ga1.02S5.05. ¦ 21. The luminescent composition of matter of claim 1, wherein the composition is characterized by the formula EuAl2+xEy. where E is selected from the group S and Se. ¦ 22. The luminescent composition of matter of claim 21, wherein x is greater than or equal to 0.3. ¦ 23. The luminescent composition of matter of claim 21, wherein x is greater than or equal to 0.7. ¦ 24. The luminescent composition of matter of claim 21, having exclusively an EuM2E4. pseudoorthorhombic crystal structure. ¦ 25. The luminescent composition of matter of claim 21, having a mixture of predominantly an EuM2E4 pseudoorthorhombic crystal structure and one or more binary chalcogenide crystal structures. ¦ 26. The luminescent composition of matter of claim 21, wherein the composition is characterized by the formula EuAl2.7Se5.05. ¦ 27. The luminescent composition of matter of claim 21, wherein the composition is characterized by the formula EuAl2.7S5.05. ¦ 28. A light emitting device comprising: a light emitting diode emitting light over a first wavelength range; anda luminescent composition of matter arranged to be excited by emission from the light emitting diode and in response emit light over a second wavelength range;wherein the luminescent composition of matter is characterized by the formula REM2+xEy, wherein: RE is one or more rare earth elements;M is one or more elements selected from the group Al, Ga, B, In, Sc, Lu, and Y;E is one or more elements selected from the group S, Se, O, and Te;x is greater than or equal to zero and less than or equal to 0.9; andy has the value that achieves charge balance in the formula assuming that E has a charge of −2. ¦ 29. The light emitting device of claim 28, wherein RE is Eu and x is greater than or equal to 0.3. ¦ 30. The light emitting device of claim 28, wherein RE is Eu and x is greater than or equal to 0.7. | 1. A luminescent composition of matter characterized by the formula REM2+xEy, wherein: RE is one or more rare earth elements;M is one or more elements selected from the group Al, Ga, B, In, Sc, Lu, and Y;E is one or more elements selected from the group S, Se, O, and Te;x is greater than or equal to 0.1 and less than or equal to 0.9; andy has the value that achieves charge balance in the formula assuming that E has a charge of −2.
15/302652 | US | P | Production of PCC | The present invention is directed to a process for producing an aqueous suspension of precipitated calcium carbonate, wherein a milk of lime is prepared by mixing water, a calcium oxide containing material, at least one water-soluble polymer having a molecular weight Mw in the range from 200 to 6500 g/mol, and at least one slaking additive, and subsequently, the milk of lime is carbonated to form an aqueous suspension of precipitated calcium carbonate. | 1. A process for producing an aqueous suspension of precipitated calcium carbonate comprising the steps of: i) providing a calcium oxide containing material,ii) providing at least one water-soluble polymer having a molecular weight Mw in the range from 200 to 6500 g/mol, wherein the at least one polymer has the chemical structure of formula (I) [Image]-->wherein n, m, and p are integers and at least one of n, m, or p is greater than zero and n+m+p is less than or equal to 70,R1 is H or CH3,R2 is H or CH3,R3 is —C(═O)—O—R4 or —C(═O)—NH—R4, wherein R4 is a C1 to C20 alkyl group, a C3 to C20 cycloalkyl group and/or a C6 to C30 aryl group, being optionally substituted with one or more sulfonate groups, and wherein the cycloalkyl group and/or the aryl group comprises one ring or several rings, which are linked to each other,R5 is H or CH3,R6 is H or CH3, andX is H and/or M, wherein M is Na, K, Li, Mg, and/or Ca, andwherein the structural units [Image]-->are arranged randomly, regularly and/or in blocks, iii) providing at least one slaking additive, wherein the at least one slaking additive is selected from the group consisting of organic acids, organic acid salts, sugar alcohols, monosaccharides, disaccharides, polysaccharides, gluconates, phosphonates, lignosulfonates, and mixtures thereof,iv) preparing a milk of lime by mixing water, the calcium oxide containing material of step i), the at least one polymer of step ii), and the at least one slaking additive of step iii), wherein the calcium oxide containing material and the water are mixed in a weight ratio from 1:1 to 1:12, andv) carbonating the milk of lime obtained from step iv) to form an aqueous suspension of precipitated calcium carbonate. ¦ 2. The process of claim 1, wherein the at least one polymer has the chemical structure of formula (II) [Image]-->wherein n, m, and p are integers and at least one of n, m, or p is greater than zero and n+m+p is less than or equal to 70,R1 is H or CH3,R2 is H or CH3,R3 is —C(═O)—O—R4 or —C(═O)—NH—R4, wherein R4 is a C1 to C20 alkyl group, a C3 to C20 cycloalkyl group and/or a C6 to C30 aryl group, being optionally substituted with one or more sulfonate groups, and wherein the cycloalkyl group and/or the aryl group comprises one ring or several rings, which are linked to each other, andX is H and/or M, wherein M is Na, K, Li, Mg, and/or Ca, andwherein the structural units [Image]-->are arranged randomly, regularly and/or in blocks. ¦ 3. The process of claim 1, wherein R1 is H and R5 is H. ¦ 4. The process of claim 1, wherein step iv) comprises the steps of: a1) mixing the at least one polymer of step ii) and the at least one slaking additive of step iii) with water, anda2) adding the calcium oxide containing material of step i) to the mixture of step a1). ¦ 5. The process of claim 1, wherein step iv) comprises the steps of: b1) mixing the calcium oxide containing material of step i), the at least one polymer of step ii), and the at least one slaking additive of step iii), andb2) adding water to the mixture of step b1). ¦ 6. The process of claim 1, wherein in step iv) the calcium oxide containing material of step i), the at least one polymer of step ii), the at least one slaking additive of step iii), and water are mixed simultaneously. ¦ 7. The process of claim 1, wherein in step iv) the calcium oxide containing material and the water are mixed in a weight ratio from 1:1 to 1:9. ¦ 8. The process of claim 1, wherein in step iv) the calcium oxide containing material and the water are mixed in a weight ratio from 1:2.5 to 1:6. ¦ 9. The process of claim 1, wherein in step iv) the calcium oxide containing material and the water are mixed in a weight ratio from 1:3 to 1:5. ¦ 10. The process of claim 1, wherein the at least one slaking additive is selected from the group consisting of sodium citrate, potassium citrate, calcium citrate, magnesium citrate, monosaccharides, disaccharides, polysaccharides, sucrose, sugar alcohols, meritol, citric acid, sorbitol, sodium salt of diethylene triamine pentaacetic acid, gluconates, phosphonates, sodium tartrate, sodium lignosulfonate, calcium lignosulfonate, and any mixture thereof. ¦ 11. The process of claim 1, wherein the at least one slaking additive is sodium citrate and/or saccharose. ¦ 12. The process of claim 1, wherein the milk of lime of step iv) has a Brookfield viscosity from 1 to 1000 mPa·s at 25° C. ¦ 13. The process of claim 1, wherein the milk of lime of step iv) has a Brookfield viscosity from 5 to 800 mPa·s at 25° C. ¦ 14. The process of claim 1, wherein the milk of lime of step iv) has a Brookfield viscosity from 10 to 600 mPa·s at 25° C. ¦ 15. The process of claim 1, wherein the suspension of PCC of step v) has a Brookfield viscosity of less than or equal to 1000 mPa·s at 25° C. ¦ 16. The process of claim 1, wherein the suspension of PCC of step v) has a Brookfield viscosity of less than or equal to 800 mPa·s at 25° C. ¦ 17. The process of claim 1, wherein the suspension of PCC of step v) has a Brookfield viscosity of less than or equal to 600 mPa·s at 25° C. ¦ 18. The process of claim 1, wherein the suspension of PCC of step v) has a solids content of at least 20 wt.-%, based on the total weight of the suspension. ¦ 19. The process of claim 1, wherein the suspension of PCC of step v) has a solids content of from 20 to 50 wt.-%, based on the total weight of the suspension. ¦ 20. The process of claim 1, wherein the suspension of PCC of step v) has a solids content of from 25 to 45 wt.-%, based on the total weight of the suspension. ¦ 21. The process of claim 1, wherein the suspension of PCC of step v) has a solids content of from 30 to 40 wt.-%, based on the total weight of the suspension. ¦ 22. The process of claim 1, wherein the at least one slaking additive is added in an amount from 0.01 to 2 wt.-%, based on the total amount of calcium oxide containing material. ¦ 23. The process of claim 1, wherein the at least one slaking additive is added in an amount from 0.05 to 1 wt.-%, based on the total amount of calcium oxide containing material. ¦ 24. The process of claim 1, wherein the at least one slaking additive is added in an amount from 0.06 to 0.8 wt.-%, based on the total amount of calcium oxide containing material. ¦ 25. The process of claim 1, wherein the at least one slaking additive is added in an amount from 0.07 to 0.5 wt.-%, based on the total amount of calcium oxide containing material. ¦ 26. The process of claim 1, wherein the water used in mixing step iv) has a temperature that is adjusted to be in the range from more than 0° C. and less than 100° C. ¦ 27. The process of claim 1, wherein the water used in mixing step iv) has a temperature that is adjusted to be in the range from 1° C. to 70° C. ¦ 28. The process of claim 1, wherein the water used in mixing step iv) has a temperature that is adjusted to be in the range from 2° C. to 50° C. ¦ 29. The process of claim 1, wherein the water used in mixing step iv) has a temperature that is adjusted to be in the range from 30° C. to 50° C. ¦ 30. The process of claim 1, wherein the water used in mixing step iv) has a temperature that is adjusted to be in the range from 35° C. to 45° C. ¦ 31. The process of claim 1, wherein the milk of lime obtained from step iv), which is employed in step v), has a temperature that is adjusted to be in the range from 20° C. to 60° C. ¦ 32. The process of claim 1, wherein the milk of lime obtained from step iv), which is employed in step v), has a temperature that is adjusted to be in the range from 30° C. to 50° C. ¦ 33. The process of claim 1, wherein the milk of lime is screened after step iv) and before step v). ¦ 34. The process of claim 1, wherein the milk of lime is screened after step iv) and before step v) with a screen having a sieve size from 100 to 300 μm. ¦ 35. A process for producing precipitated calcium carbonate comprising the steps i) to v) of the process according to claim 1, and further a step vi) of separating the precipitated calcium carbonate from the aqueous suspension obtained from step v). ¦ 36. The process of claim 35, wherein the precipitated calcium carbonate is a dried precipitated calcium carbonate, and the process further comprises a step vii) of drying the separated precipitated calcium carbonate obtained from step vi). ¦ 37. The process of claim 36, wherein the dried precipitated calcium carbonate is a dried powder of precipitated calcium carbonate. | 1. A process for producing an aqueous suspension of precipitated calcium carbonate comprising the steps of: i) providing a calcium oxide containing material,ii) providing at least one water-soluble polymer having a molecular weight Mw in the range from 200 to 6500 g/mol, wherein the at least one polymer has the chemical structure of formula (I) [Image]wherein n, m, and p are integers and at least one of n, m, or p is greater than zero and n+m+p is less than or equal to 70,R1 is H or CH3,R2 is H or CH3,R3 is —C(═O)—O—R4 or —C(═O)—NH—R4, wherein R4 is a C1 to C20 alkyl group, a C3 to C20 cycloalkyl group and/or a C6 to C30 aryl group, being optionally substituted with one or more sulfonate groups, and wherein the cycloalkyl group and/or the aryl group comprises one ring or several rings, which are linked to each other,R5 is H or CH3,R6 is H or CH3, andX is H and/or M, wherein M is Na, K, Li, Mg, and/or Ca, andwherein the structural units [Image]are arranged randomly, regularly and/or in blocks, iii) providing at least one slaking additive, wherein the at least one slaking additive is selected from the group consisting of organic acids, organic acid salts, sugar alcohols, monosaccharides, disaccharides, polysaccharides, gluconates, phosphonates, lignosulfonates, and mixtures thereof,iv) preparing a milk of lime by mixing water, the calcium oxide containing material of step i), the at least one polymer of step ii), and the at least one slaking additive of step iii), wherein the calcium oxide containing material and the water are mixed in a weight ratio from 1:1 to 1:12, andv) carbonating the milk of lime obtained from step iv) to form an aqueous suspension of precipitated calcium carbonate.
15/341453 | US | P | Method of making high performance activated aluminum sesquichlorohydrate powders | Activated aluminum sesquichlorohydrate (AASCH) powders and method of making are disclosed. The method of making the active comprises (a) diluting the concentrated aluminum sesquichlorohydrate (ASCH) solution to from about 10% to about 25% by weight and (b) heating the diluted solution to obtain a Band III polymer concentration of at least about 20% and a Band IV polymer concentration of at least about 15%, and (c) drying the heated solution to powders and (d) optionally screen or light mill the powders to free flowing spherical particles. | 1. A method of making activated aluminum sesquichlorohydrate (AASCH) powders comprising: (a) diluting a concentrated aluminum sesquichlorohydrate (ASCH) solution to about 1% to about 25% by weight,(b) heating the diluted solution to activate the solution, and(c) drying the activated solution to form the activated aluminum sesquichlorohydrate (AASCH) powders,wherein the activated aluminum sesquichlorohydrate (AASCH) powders have a Band III polymer concentration of at least 20% and a Band IV polymer concentration of at least 15%,wherein no acid or acidic aluminum chloride is introduced after the heating of the diluted solution. ¦ 2. The method of claim 1, wherein the Band III polymer concentration is at least 40% and the Band IV polymer concentration is at least 20%. ¦ 3. The method of claim 1, further comprising adding a buffering agent prior to the drying to form the powder. ¦ 4. The method of claim 3, wherein the buffering agent is selected from the group consisting of amino acid, alkaline glycinate, alkaline earth glycinate, zinc glycinate, strontium glycinate, and mixtures thereof. ¦ 5. The method of claim 3, wherein the buffering agent is selected from the group consisting of glycine, betaine, urea and mixtures thereof. ¦ 6. The method of claim 1, wherein the diluted solution is heated to about 85° C. to about 105° C. for at least 30 minutes. ¦ 7. The method of claim 1, wherein the diluting of the concentrated sesquichlorohydrate (ASCH) solution includes adding a solvent. ¦ 8. The method of claim 1, wherein the concentrated ASCH solution has a Band I polymer concentration of less than 5% and Band III polymer concentration of at least 20%. ¦ 9. The method of claim 1, wherein the concentrated ASCH solution has an Al:Cl ratio ranging from about 1.5 to about 1.9. ¦ 10. The method of claim 1, further comprising sieving or milling the AASCH powders. ¦ 11. The method of claim 10, wherein the sieved or milled AASCH powders have a particle size ranging from about 1 micron to about 200 microns. ¦ 12. The method of claim 1, wherein Band I polymer concentration is less than 1%. ¦ 13. The method of claim 1, wherein the AASCH powders are substantially free of zirconium. ¦ 14. The method of claim 1, wherein the drying is spray drying. ¦ 15. The method of claim 1, wherein the AASCH powders have at least 5% of Al30. ¦ 16. The method of claim 1, wherein the AASCH powders have less than 10% of Al13. ¦ 17. The method of claim 1, wherein the AASCH powders have a moisture content ratio ranging from about 2% to about 15%. ¦ 18. The method of claim 1, wherein the AASCH powders have a pH ranging from about 3.0 to about 4.5. | 1. A method of making activated aluminum sesquichlorohydrate (AASCH) powders comprising: (a) diluting a concentrated aluminum sesquichlorohydrate (ASCH) solution to about 1% to about 25% by weight,(b) heating the diluted solution to activate the solution, and(c) drying the activated solution to form the activated aluminum sesquichlorohydrate (AASCH) powders,wherein the activated aluminum sesquichlorohydrate (AASCH) powders have a Band III polymer concentration of at least 20% and a Band IV polymer concentration of at least 15%,wherein no acid or acidic aluminum chloride is introduced after the heating of the diluted solution.
15/237841 | US | P | Surfactant based small molecules for reducing aluminosilicate scale in the Bayer process | The invention provides methods and compositions for inhibiting the accumulation of DSP scale in the liquor circuit of Bayer process equipment. The method includes adding one or more GPS-surfactant based small molecules to the liquor fluid circuit. These scale inhibitors reduce DSP scale formation and thereby increase fluid throughput, increase the amount of time Bayer process equipment can be operational and reduce the need for expensive and dangerous acid washes of Bayer process equipment. As a result, the invention provides a significant reduction in the total cost of operating a Bayer process. | 1. A method of reducing aluminosilicate containing scale in a Bayer process comprising: adding to a Bayer liquor a non-polymeric reaction product resulting from the reaction of dodecyl-1,3-propanediamine, tetraethylenepentamine, ethylenediamine, and an epoxide binder;and a glycidoxyalkyltrimethoxysilane. ¦ 2. The method of claim 1, wherein the epoxide binder is selected from epichlorohydrin and ethylene glycol diglycidylether. ¦ 3. The method of claim 1, wherein the epoxide binder is epichlorohydrin. ¦ 4. The method of claim 1, wherein the epoxide binder is ethylene glycol diglycidylether. ¦ 5. The method of claim 1, wherein the glycidoxyalkyltrimethoxysilane is 3-glycidoxypropyltrimethoxysilane. ¦ 6. The method of claim 1, wherein the epoxide binder is a molecule according to formulas (I), (II), and any combination thereof: [Image]--> ¦ 7. The method of claim 1, wherein the epoxide binder is a composition according to formula (I): [Image]--> ¦ 8. The method of claim 1, wherein the epoxide binder is a composition according to formula (II): [Image]--> ¦ 9. The method of claim 1, the non-polymeric reaction product resulting from the reaction of items further comprising a hydrophobe, wherein the hydrophobe is a C8-C10 aliphatic glycidyl ether. ¦ 10. The method of claim 1, wherein the non-polymeric reaction product has a molecular weight of less than 500 daltons. ¦ 11. The method of claim 1, wherein the non-polymeric reaction product is formed according to one of the methods selected from the group consisting of Methods I, II, III, IV, V, VI, VII, VIII, IX, X, XI, XII, and XIII, and any combination thereof. ¦ 12. The method of claim 1, wherein the non-polymeric reaction product is added to the Bayer liquor upstream of or at a heat exchanger. ¦ 13. The method of claim 1, wherein the dodecyl-1,3-propanediamine, the tetraethylenepentamine, the ethylenediamine, the epoxide binder, and the glycidoxyalkyltrimethoxysilane are reacted at a molar ratio of about 2:1:1:3:1, respectively. ¦ 14. The method of claim 1, wherein the dodecyl-1,3-propanediamine, the tetraethylenepentamine, the ethylenediamine, the epoxide binder, and the glycidoxyalkyltrimethoxysilane are reacted at a molar ratio of about 2:1:1:3:2, respectively. ¦ 15. The method of claim 1, wherein the dodecyl-1,3-propanediamine, the tetraethylenepentamine, the ethylenediamine, the epoxide binder, and the glycidoxyalkyltrimethoxysilane are reacted at a molar ratio of about 2:1:1:3:3, respectively. | 1. A method of reducing aluminosilicate containing scale in a Bayer process comprising: adding to a Bayer liquor a non-polymeric reaction product resulting from the reaction of dodecyl-1,3-propanediamine, tetraethylenepentamine, ethylenediamine, and an epoxide binder;and a glycidoxyalkyltrimethoxysilane.
15/241661 | US | P | Devices for charge-titrating particle assembly, and methods of using the devices | Methods to fabricate tightly packed arrays of nanoparticles are disclosed, without relying on organic ligands or a substrate. In some variations, a method of assembling particles into an array comprises dispersing particles in a liquid solution; introducing a triggerable pH-control substance capable of generating an acid or a base; and triggering the pH-control substance to generate an acid or a base within the liquid solution, thereby titrating the pH. During pH titration, the particle-surface charge magnitude is reduced, causing the particles to assemble into a particle array. Other variations provide a device for assembling particles into particle arrays, comprising a droplet-generating microfluidic region; a first-fluid inlet port; a second-fluid inlet port; a reaction microfluidic region, disposed in fluid communication with the droplet-generating microfluidic region; and a trigger source configured to trigger generation of an acid or a base from at least one pH-control substance contained within the reaction microfluidic region. | 1. A device for assembling a plurality of particles into one or more particle arrays, said device comprising: (a) a droplet-generating microfluidic region;(b) a first-fluid inlet port disposed in fluid communication with said droplet-generating microfluidic region;(c) a second-fluid inlet port disposed in fluid communication with said droplet-generating microfluidic region;(d) a reaction microfluidic region, disposed in fluid communication with said droplet-generating microfluidic region; and(e) a trigger source, disposed in at least one of thermal, optical, mechanical, electromechanical, electrical, acoustic, or magnetic communication with at least a portion of said reaction microfluidic region, wherein said trigger source is configured to trigger generation of an acid or a base from a pH-control substance within said reaction microfluidic region. ¦ 2. The device of claim 1, wherein said droplet-generating microfluidic region contains a first fluid and a second fluid; wherein said first fluid contains a plurality of particles, a solvent, and said pH-control substance; and wherein said second fluid is substantially immiscible in said first fluid. ¦ 3. The device of claim 2, wherein said particles are characterized by an average particle size from about 1 nanometer to about 100 microns. ¦ 4. The device of claim 2, wherein said particles contain a core and a shell, wherein said core comprises a metal, a polymer, a ceramic, or a combination thereof, and wherein said shell comprises an oxide, a fluoride, a sulfide, or a combination thereof. ¦ 5. The device of claim 2, wherein said solvent comprises one or more compounds selected from the group consisting of water, dimethyl formamide, dimethylsulfoxide, isopropanol, acetone, tetrahydrofuran, and combinations thereof. ¦ 6. The device of claim 1, wherein said pH-control substance is triggered with electromagnetic radiation to generate said acid or said base. ¦ 7. The device of claim 6, wherein said pH-control substance is a photoacid generator or a photobase generator. ¦ 8. The device of claim 1, wherein said pH-control substance is triggered with a change in temperature to generate said acid or said base. ¦ 9. The device of claim 1, wherein said trigger source is configured to uniformly trigger said pH-control substance in space within said reaction microfluidic region. ¦ 10. The device of claim 1, wherein said trigger source is configured to trigger said pH-control substance in a spatial pattern within said reaction microfluidic region. ¦ 11. The device of claim 1, wherein said trigger source is disposed in electrical communication with a controller to maintain pH within said reaction microfluidic region within a preselected pH range. ¦ 12. The device of claim 1, wherein said trigger source is disposed in electrical communication with a controller to oscillate pH within said reaction microfluidic region. ¦ 13. The device of claim 1, wherein said trigger source is disposed in electrical communication with a controller to maintain pH rate of change within said reaction microfluidic region below a preselected maximum pH rate of change. ¦ 14. The device of claim 1, wherein said reaction microfluidic region contains one or more particle arrays. ¦ 15. The device of claim 1, wherein said device further comprises a particle-array outlet port disposed in fluid communication with said reaction microfluidic region. ¦ 16. The device of claim 15, wherein said device is configured for continuous operation. ¦ 17. The device of claim 1, said device further comprising an additional reaction microfluidic region disposed in fluid communication with said reaction microfluidic region. ¦ 18. A method of using the device of claim 1, said method comprising: preparing or obtaining a first fluid comprising a plurality of particles to be assembled, a solvent, and said pH-control substance;preparing or obtaining a second fluid that is substantially immiscible in said first fluid;flowing said first fluid through said first-fluid inlet port, into said droplet-generating microfluidic region;flowing said second fluid through said second-fluid inlet port, into said droplet-generating microfluidic region, thereby generating a plurality of droplets containing said first fluid, wherein said droplets are phase-separated from said second fluid;flowing said droplets into said reaction microfluidic region;triggering generation of an acid or a base from said pH-control substance, within said reaction microfluidic region; andtitrating pH within said reaction microfluidic region towards the average isoelectric point of said particles. ¦ 19. The method of claim 18, wherein said first and second fluids are flowed simultaneously into said droplet-generating microfluidic region. ¦ 20. The method of claim 18, wherein said particles assemble into a particle array. ¦ 21. The method of claim 20, wherein said particle array is recovered from said reaction microfluidic region. ¦ 22. The method of claim 18, wherein said particles are characterized by an average particle size from about 1 nanometer to about 100 microns. ¦ 23. The method of claim 18, wherein said particles contain a core and a shell, wherein said core comprises a metal, a polymer, a ceramic, or a combination thereof, and wherein said shell comprises an oxide, a fluoride, a sulfide, or a combination thereof. ¦ 24. The method of claim 18, wherein said titrating pH results in a titrated pH within 1.5 pH units of said average isoelectric point of said particles. ¦ 25. The method of claim 24, wherein said titrated pH is within 0.5 pH units of said average isoelectric point of said particles. | 1. A device for assembling a plurality of particles into one or more particle arrays, said device comprising: (a) a droplet-generating microfluidic region;(b) a first-fluid inlet port disposed in fluid communication with said droplet-generating microfluidic region;(c) a second-fluid inlet port disposed in fluid communication with said droplet-generating microfluidic region;(d) a reaction microfluidic region, disposed in fluid communication with said droplet-generating microfluidic region; and(e) a trigger source, disposed in at least one of thermal, optical, mechanical, electromechanical, electrical, acoustic, or magnetic communication with at least a portion of said reaction microfluidic region, wherein said trigger source is configured to trigger generation of an acid or a base from a pH-control substance within said reaction microfluidic region.
14/873924 | US | P | Process for preparing scalenohedral precipitated calcium carbonate | The present invention provides a process for preparing a precipitated calcium carbonate product. The process comprises the steps of preparing slaking quick lime to obtain slaked lime; and subjecting the slaked lime, without agitation, without prior cooling in a heat exchanger, and in the absence of any additives, to carbonation with carbon dioxide gas to produce PCC. The newly prepared product develops better performance thanks to improved resistance during processing. | 1. A precipitated calcium carbonate (PCC) product produced by the process comprising the steps of: (a) slaking quick lime to obtain slaked lime;(b) subjecting the slaked lime, without agitation, without prior cooling in a heat exchanger, and in the absence of any additives, to carbonation with carbon dioxide gas to produce PCC; and(c) subjecting the PCC obtained in step (b) to one or more screening, dewatering, dispersion and grinding steps to obtain a PCC product containing 85% or more scalenohedral particles, having a medium particle size (d50) of 2.5 microns, a d75/d25 of 1.5, a BET surface area of 4.7 m2/g, and no additives, wherein the PCC product, when subjected to centrifugation, generates less fines than a PCC product prepared by subjecting slaked lime, with agitation, with prior cooling in a heat exchanger, and in the presence of additives, to carbonation with carbon dioxide gas. ¦ 2. The PCC product according to claim 1, wherein step (a) is performed at an initial temperature of 85° F. to 120° F. ¦ 3. The PCC product according to claim 1, wherein step (a) is performed at an initial temperature of 95° F. to 110° F. ¦ 4. The PCC product according to claim 1, wherein the temperature of the reaction in step (a) raises to 180° F. to 210° F. ¦ 5. The PCC product according to claim 1, wherein the temperature of the reaction in step (a) raises to 195° F. to 205° F. ¦ 6. The PCC product according to claim 1, wherein step (a) is performed with mixing or agitation. ¦ 7. The PCC product according to claim 1, wherein slaked lime obtained in step (a) has a solids content of 10 to 20% solids. ¦ 8. The PCC product according to claim 1, wherein slaked lime obtained in step (a) has a solids content of 12 to 18% solids. ¦ 9. The PCC product according to claim 1, which further comprises subjecting the slaked lime obtained in step (a) to screening. ¦ 10. The PCC product according to claim 1, wherein as a result of air cooling, the temperature of the slaked lime obtained in step (a) is reduced by 40° F. to 70° F., prior to carbonation in step (b). ¦ 11. The PCC product according to claim 1, wherein the slaked lime obtained in step (a) is not subjected to cooling in a heating exchanger prior to carbonation in step (b). ¦ 12. The PCC product according to claim 1, wherein the carbonation reaction in step (b) is conducted at an initial temperature of 130° F. to 160° F. ¦ 13. The PCC product according to claim 1, wherein the carbonation reaction in step (b) is conducted at an initial temperature of 135° F. to 145° F. ¦ 14. The PCC product according to claim 1, wherein the PCC obtained in step (b) is isolated. ¦ 15. The PCC product according to claim 1, containing 90% or more scalenohedral particles. ¦ 16. The PCC product according to claim 1, containing 95% or more scalenohedral particles. ¦ 17. A material comprising the PCC product according to claim 1. ¦ 18. The material according to claim 17, wherein the material is a paper, a paper coating, a paper product, an ink, a paint, a coating, a plastic, an adhesive, a building product, a foodstuff or a pharmaceutical product. ¦ 19. The material according to claim 18, which is paper. ¦ 20. The material according to claim 18, which is uncoated woodfree paper. | 1. A precipitated calcium carbonate (PCC) product produced by the process comprising the steps of: (a) slaking quick lime to obtain slaked lime;(b) subjecting the slaked lime, without agitation, without prior cooling in a heat exchanger, and in the absence of any additives, to carbonation with carbon dioxide gas to produce PCC; and(c) subjecting the PCC obtained in step (b) to one or more screening, dewatering, dispersion and grinding steps to obtain a PCC product containing 85% or more scalenohedral particles, having a medium particle size (d50) of 2.5 microns, a d75/d25 of 1.5, a BET surface area of 4.7 m2/g, and no additives, wherein the PCC product, when subjected to centrifugation, generates less fines than a PCC product prepared by subjecting slaked lime, with agitation, with prior cooling in a heat exchanger, and in the presence of additives, to carbonation with carbon dioxide gas.
15/303208 | US | P | Method and system of activation of mineral silicate minerals | A method for activation of magnesium silicate minerals by conversion to magnesium hydroxide for sequestration of carbon dioxide (CO2) is provided. The method includes heating a dry solid-solid mixture of an alkaline earth Silicate-based material with an alkali metal compound at a temperature below 300 C to form a solid product predominantly comprising a mixture of magnesium hydroxide and alkali metal silicate, wherein the Silicate-based material comprises a naturally occurring Olivine, Serpentine mineral and alkali metal silicate. The method includes a subsequent dissolution of the solid product in aqueous solution to form an alkaline aqueous liquid slurry, comprising solid and aqueous phase products and the reaction of the solid phase thus formed with Carbon Dioxide (CO2), producing a metal Carbonate. The method provides a process that has shown significant cost and energy efficiencies for producing magnesium hydroxide and CO2 sequestration via mineral carbonation. | 1. A method for activation of magnesium silicate minerals by conversion to magnesium hydroxide, comprising: a. mixing a dry powder of magnesium silicate rock with a dry powder of alkali metal hydroxide to form a dry solid-solid mixture with a molar ratio in the range of 1-3 moles of alkali metal per mole of silicon in the mixture;b. heating the dry solid-solid mixture to a temperature below 300 C in an unpressurised vessel for less than 4 hours to form a solid glass product predominantly comprising a mixture of magnesium hydroxide and alkali metal silicate; andc. dissolving the solid glass product in aqueous solution to form an alkaline aqueous liquid slurry, comprising solid and aqueous phase products. ¦ 2. The method as claimed in claim 1, further comprising reacting the aqueous solution phase products at atmospheric pressure with a gas comprising 0.04%-100% CO2. ¦ 3. The method as claimed in claim 1, further comprising separating the alkaline aqueous liquid slurry into solid and aqueous solution phase products. ¦ 4. The method as claimed in claim 3, further comprising reacting the aqueous phase products at atmospheric pressure with a gas comprising 0.04%-100% CO2. ¦ 5. The method as claimed in claim 4, wherein the gas includes air. ¦ 6. The method as claimed in claim 4, wherein the gas includes an industrial flue gas. ¦ 7. The method as claimed in claim 3, further comprising mixing the solid phase product with water and reacting at atmospheric pressure with a gas comprising 0.04%-100% CO2. ¦ 8. The method as claimed in claim 7, wherein the gas includes air. ¦ 9. The method as claimed in claim 7, wherein the gas includes an industrial flue gas. ¦ 10. The method as claimed in claim 1, wherein the alkali metal includes a hydroxide or a carbonate of sodium or potassium. ¦ 11. The method as claimed in claim 1, wherein the magnesium silicate rock includes a serpentine or an olivine rock. ¦ 12. The method as claimed in claim 1, wherein the unpressurized vessel is heated to a temperature in the range 140 C-220 C. ¦ 13. The method as claimed in claim 1, further comprising continuously mixing the magnesium silicate mineral and alkali metal compound together allowing continuous reacting thereof and removing the solid glass product. ¦ 14. The method as claimed in claim 1, wherein the molar ratio comprises substantially 2 moles of alkali metal per mole of silicon. | 1. A method for activation of magnesium silicate minerals by conversion to magnesium hydroxide, comprising: a. mixing a dry powder of magnesium silicate rock with a dry powder of alkali metal hydroxide to form a dry solid-solid mixture with a molar ratio in the range of 1-3 moles of alkali metal per mole of silicon in the mixture;b. heating the dry solid-solid mixture to a temperature below 300 C in an unpressurised vessel for less than 4 hours to form a solid glass product predominantly comprising a mixture of magnesium hydroxide and alkali metal silicate; andc. dissolving the solid glass product in aqueous solution to form an alkaline aqueous liquid slurry, comprising solid and aqueous phase products.
15/124487 | US | P | Alumina and carbonate production method from AI-rich materials with integrated CO2 utilization | A process for alumina and carbonate production from aluminium rich materials with integrated CO2 utilization, comprising: comminuting and leaching Al-rich materials in concentrated HCl; separating unreacted material from metal chloride solution; separating Al3+ from solution by crystallization of AlCl3.6H2O; calcination of AlCl3.6H2O with HCl recovery; precipitation of metal carbonates from CO2; regeneration of HCl and extractive amines; the Al3+ separation the facilitated by increasing HCl concentration; the calcination being performed in two steps, one in the range 400 and 600° C. to generate a HCl-rich gas and one above 600° C. to produce Al2O3; for precipitating metal carbonates, mixing the metal chloride solution with an organic solution containing a selected amine and contacting the mixture with a CO2-containing gas, thereby also extracting HCl by formation of an ammonium chloride salt complex; processing thermally or chemically the organic solution to regenerate the amine for recirculation. | 1. A process for producing alumina and carbonate from aluminium-rich materials with integrated CO2 utilization, comprising the steps of: a. crushing and milling the aluminium-rich materials;b. leaching the crushed materials with a concentrated mineral acid comprising HCl to produce a metal chloride solution and unreacted solid materials;c. separating unreacted solid materials from the metal chloride solution;d. separating Al3+from the metal chloride solution by crystallization of AlCl3-6H2O by increasing the amount of HCl in the metal chloride solution;e. calcining AlCl3-6H2O and separating HCl byproduct to produce Al2O3 by first indirectly heating at a temperature between 400° C. and 600° C. to produce an HCl-rich gas, and then heating at a temperature above 600° C. to produce Al2O3;f. precipitating metal carbonates from the metal chloride aqueous solution coming from step (e) by mixing the metal chloride solution with an organic solution containing an amine to yield a mixture, and then contacting the mixture with CO2 gas to form ammonium chloride salt complex and precipitate and separate a metal carbonate;g. regenerating HCl and the amine by processing the organic solution thermally or chemically. ¦ 2. The process according to claim 1, wherein the leaching is performed at a temperature within the range of 80-180° C. with HCl concentration under 13M and at a pressure below 10 bars. ¦ 3. Process according to claim 1, wherein the step of leaching is performed for a time within the range of 0.5 to 24 hours. ¦ 4. Process according to claim 1, comprising crushing and milling the aluminum-rich materials to a particle size smaller than 20 mm. ¦ 5. Process according to claim 1, comprising the step of removing iron-rich materials by magnetic separation or optical sorting prior to step (b). ¦ 6. Process according to claim 1, wherein step (c) is performed by filtration and washing with a solution selected from the group consisting of an acidic solution and water to recover metal chlorides and unreacted acid. ¦ 7. Process according to claim 1, wherein the step of precipitating is performed by bubbling a HCl-containing gas, followed by filtering and washing with a solution selected from the group consisting of an acidic solution and water. ¦ 8. Process according to claim 1, wherein AlCl3-6H2O is crystallized from the metal chloride solution by mixing with a concentrated HCl solution, filtering and washing with a solution selected from the group consisting of an acidic solution and water. ¦ 9. Process according to claim 1, comprising the step of redissolving precipitated AlCl3-6H2O with impurities into a solution selected from the group consisting of hydrochloric aqueous solution and water, followed by filtering and then repeating step (d). ¦ 10. Process according to claim 1, comprising treating the metal chloride solution by liquid/liquid organic extraction after step (d) to reduce the iron content of the metal chloride solution. ¦ 11. Process according to claim 1, wherein the crystallization step yields an Al-lean metal chloride solution, comprising treating the Al-lean metal chloride solution by distillation or other concentrating process to recover free acid and increase the concentration of metal chloride in the solution. ¦ 12. Process according to claim 1, wherein the crystallization step yields an Al-lean metal chloride solution, comprising precipitating metal carbonate by contacting the Al-lean metal chloride solution with a pressurized CO2 containing gas and an organic solution containing a tertiary or a quaternary amine diluted in at least one organic solvent. ¦ 13. Process according to claim 12, comprising regenerating HCl from the organic solution by thermal treatment at a temperature above 80° C. to produce an HCl-containing gas. ¦ 14. The process of claim 13, comprising the step of recirculating the HCl-containing gas to an earlier step within the process. ¦ 15. Process according to claim 12, comprising regenerating amine by contacting the organic solution with a concentrated basic solution. ¦ 16. The process of claim 15, comprising recirculating the amine to the precipitation step (f). ¦ 17. The process according to claim 12, wherein the precipitated metal carbonate is selected from the group consisting of calcium carbonate, magnesium carbonate, sodium carbonate and sodium bicarbonate. | 1. A process for producing alumina and carbonate from aluminium-rich materials with integrated CO2 utilization, comprising the steps of: a. crushing and milling the aluminium-rich materials;b. leaching the crushed materials with a concentrated mineral acid comprising HCl to produce a metal chloride solution and unreacted solid materials;c. separating unreacted solid materials from the metal chloride solution;d. separating Al3+from the metal chloride solution by crystallization of AlCl3-6H2O by increasing the amount of HCl in the metal chloride solution;e. calcining AlCl3-6H2O and separating HCl byproduct to produce Al2O3 by first indirectly heating at a temperature between 400° C. and 600° C. to produce an HCl-rich gas, and then heating at a temperature above 600° C. to produce Al2O3;f. precipitating metal carbonates from the metal chloride aqueous solution coming from step (e) by mixing the metal chloride solution with an organic solution containing an amine to yield a mixture, and then contacting the mixture with CO2 gas to form ammonium chloride salt complex and precipitate and separate a metal carbonate;g. regenerating HCl and the amine by processing the organic solution thermally or chemically.
15/303408 | US | P | Method for recovering alkali and aluminum in course of treatment of bayer red mud by using calcification-carbonation method | A method for recovering alkali and aluminum during treatment of Bayer red mud using a calcification-carbonation method, including steps of mixing the Bayer red mud with calcium aluminate or with calcium aluminate and lime, performing calcification dealkalization conversion in a high-concentration alkaline liquor, and carbonizing the calcified residues produced during dealkalization to obtain carbonized residues; and then performing low-temperature aluminum dissolution, aluminum precipitation and the like to obtain calcium aluminate products, which is returned to the calcification dealkalization conversion of the red mud for recycling. Part of an alkali-containing and aluminum-containing liquid phase after calcification dealkalization conversion can be used as supplementary alkali in the Bayer production course for recycling. The method is energy-saving and environmentally-friendly, and allows recovering alkali and aluminum from the red mud and harmless treatment of the Bayer red mud. | 1. A method for recovering alkali and aluminum in the course of treatment of Bayer red mud by using a calcification-carbonation method, the method comprising the following steps of Step (1):mixing the Bayer red mud with calcium aluminate or with calcium aluminate and lime, and performing a calcification dealkalization conversion reaction in mother liquor of a high-concentration caustic alkaline solution, wherein the reaction temperature is 80-180° C. and the reaction time is 10-60 min, to form a solid phase of calcified residues of which the main component is hydrated garnet, and a liquid phase of the high-concentration caustic alkaline solution;Step (2):mixing clear water with the calcified residues at a liquid-solid amount of 3-15 ml clear water per 1 g calcified residues in a sealed container, and filling the sealed container with CO2, so that the partial pressure of CO2 gas in the sealed container reaches 0.8-1.8 MPa; then performing a carbonization conversion reaction at 80-160° C. for 10-240 min to obtain a mineral pulp; and performing liquid-solid separation on the mineral pulp to obtain a solid phase of carbonization converted residues of which the main components are calcium silicate, calcium carbonate and aluminum hydroxide, and a liquid phase of water which is then recycled;Step (3): under a reaction temperature of 40-100° C. and a reaction time of 20-120 min, enabling the carbonization converted residues and a low-temperature aluminum dissolution mother liquor containing sodium hydroxide of which the concentration is 50-150 g/L to be subjected to an aluminum dissolution reaction, wherein the liquid to solid amount is 4-15 mL of the low-temperature aluminum dissolution mother liquor per 1 g of the carbonization converted residues, so as to obtain a mineral pulp; performing liquid-solid separation on the mineral pulp to obtain a liquid phase of a sodium aluminate solution, and a solid phase of a novel-structure red mud of which the main components are calcium carbonate and calcium silicate;performing step (2) and step (3) 1 to 5 times; andwashing the novel-structure red mud with water, and then discharging the washed red mud, wherein the washing liquid resulting from washing is returned to step (1) to be used for replenishing the water loss due to replenishing alkaline liquor from the high-concentration caustic alkaline solution for a Bayer method or step (3); andStep (4):enabling the sodium aluminate solution produced in step (3) to react with calcium-containing minerals so as to obtain calcium aluminate precipitates and a sodium hydroxide solution;enabling the calcium aluminate precipitates from the reaction to be returned to step (1) to be recycled as a calcium source for the calcification dealkalization conversion reaction; andenabling the sodium hydroxide solution to be returned to the step (3) to be recycled as mother liquor for low-temperature aluminum dissolution, wherein, part of alkaline liquor is taken from the high-concentration caustic alkaline solution obtained in step (1) to replenish alkali for the Bayer method or step (3), and the alkaline liquor without being taken is recycled as the mother liquor of step (1). ¦ 2. The method according to claim 1, wherein, the mass ratio of the calcium oxide in the calcium aluminate or the lime and the calcium aluminate to the red mud in step (1) is (0.2-1.0) to 1; and the liquid to solid amount is 3-10 mL of the mother liquor of the high-concentration caustic alkaline solution per 1 g of the red mud with the calcium aluminate or with a mixture of the lime and the calcium aluminate. ¦ 3. The method according to claim 1, wherein, the mother liquor of the high-concentration caustic alkaline solution in step (1) is a sodium hydroxide solution containing sodium oxide of which the concentration is 100-300 g/L, or a sodium aluminate solution containing sodium oxide of which the concentration is 100-300 g/L. ¦ 4. The method according to claim 1, wherein, Vreplenishing/Vtotal, which is a ratio of the volume (Vreplenishing) of the high-concentration caustic alkaline solution which is taken out to the volume (Vtotal) of the high-concentration caustic alkaline solution obtained after the calcification dealkalization conversion reaction, is associated with the concentrations of the caustic alkaline solutions before and after the calcification dealkalization conversion reaction, and the specific calculation relationship is as follows: [Image]-->wherein, Vreplenishing is the volume of the high-concentration caustic alkaline solution which is taken out, Vtotal is the total volume of the high-concentration caustic alkaline solution after the calcification dealkalization conversion reaction, mafter is the concentration of the caustic alkaline solution in the liquid phase after the calcification dealkalization conversion reaction, and mbefore is the concentration of the caustic alkaline solution in the liquid phase before the calcification dealkalization conversion reaction. ¦ 5. The method according to claim 1, wherein, the calcium-containing minerals in step (4) are raw materials containing calcium oxides including lime, calcium aluminate and carbide residues; and the mass ratio of the calcium oxide in the calcium-containing mineral to the aluminium oxide in the sodium aluminate solution is (1.3-2.5) to 1. ¦ 6. The method according to claim 1, wherein, the calcium-containing minerals and the sodium aluminate solution in step (4) react under a condition that the reaction temperature is 20-90° C. and the reaction time is 1-60 min. | 1. A method for recovering alkali and aluminum in the course of treatment of Bayer red mud by using a calcification-carbonation method, the method comprising the following steps of Step (1):mixing the Bayer red mud with calcium aluminate or with calcium aluminate and lime, and performing a calcification dealkalization conversion reaction in mother liquor of a high-concentration caustic alkaline solution, wherein the reaction temperature is 80-180° C. and the reaction time is 10-60 min, to form a solid phase of calcified residues of which the main component is hydrated garnet, and a liquid phase of the high-concentration caustic alkaline solution;Step (2):mixing clear water with the calcified residues at a liquid-solid amount of 3-15 ml clear water per 1 g calcified residues in a sealed container, and filling the sealed container with CO2, so that the partial pressure of CO2 gas in the sealed container reaches 0.8-1.8 MPa; then performing a carbonization conversion reaction at 80-160° C. for 10-240 min to obtain a mineral pulp; and performing liquid-solid separation on the mineral pulp to obtain a solid phase of carbonization converted residues of which the main components are calcium silicate, calcium carbonate and aluminum hydroxide, and a liquid phase of water which is then recycled;Step (3): under a reaction temperature of 40-100° C. and a reaction time of 20-120 min, enabling the carbonization converted residues and a low-temperature aluminum dissolution mother liquor containing sodium hydroxide of which the concentration is 50-150 g/L to be subjected to an aluminum dissolution reaction, wherein the liquid to solid amount is 4-15 mL of the low-temperature aluminum dissolution mother liquor per 1 g of the carbonization converted residues, so as to obtain a mineral pulp; performing liquid-solid separation on the mineral pulp to obtain a liquid phase of a sodium aluminate solution, and a solid phase of a novel-structure red mud of which the main components are calcium carbonate and calcium silicate;performing step (2) and step (3) 1 to 5 times; andwashing the novel-structure red mud with water, and then discharging the washed red mud, wherein the washing liquid resulting from washing is returned to step (1) to be used for replenishing the water loss due to replenishing alkaline liquor from the high-concentration caustic alkaline solution for a Bayer method or step (3); andStep (4):enabling the sodium aluminate solution produced in step (3) to react with calcium-containing minerals so as to obtain calcium aluminate precipitates and a sodium hydroxide solution;enabling the calcium aluminate precipitates from the reaction to be returned to step (1) to be recycled as a calcium source for the calcification dealkalization conversion reaction; andenabling the sodium hydroxide solution to be returned to the step (3) to be recycled as mother liquor for low-temperature aluminum dissolution, wherein, part of alkaline liquor is taken from the high-concentration caustic alkaline solution obtained in step (1) to replenish alkali for the Bayer method or step (3), and the alkaline liquor without being taken is recycled as the mother liquor of step (1).
15/314692 | US | P | Polishing liquid for CMP, polishing liquid set for CMP, and polishing method | One embodiment of the present invention relates to a polishing liquid for CMP containing cerium oxide particles and water, wherein the half-value width of the main peak appearing within a range from 2θ=27.000 to 29.980° in a powder X-ray diffraction chart of the cerium oxide particles is from 0.26 to 0.36°, the average particle size of the cerium oxide particles is at least 130 nm but less than 175 nm, and the number of cerium oxide particles having a particle size of 1.15 μm or greater is 5000×103/mL or less. | 1. A polishing liquid for CMP comprising cerium oxide particles and water, wherein a powder X-ray diffraction chart of the cerium oxide particles includes a main peak appearing within a range from 2θ=27.000 to 29.980°,the main peak is a peak of cerium oxide,a half-value width of the main peak is from 0.26 to 0.36°,an average particle size of the cerium oxide particles is at least 130 nm but less than 175 nm, anda number of cerium oxide particles having a particle size of 1.15 μm or greater is not more than 5,000×103 particles/mL. ¦ 2. The polishing liquid for CMP according to claim 1, further comprising a water-soluble polymer. ¦ 3. A polishing liquid set for CMP that is used for obtaining the polishing liquid for CMP according to claim 2, the polishing liquid set for CMP comprising a first liquid containing cerium oxide particles and water, and a second liquid containing a water-soluble polymer and water. ¦ 4. A method for polishing a substrate having an insulating material formed thereon, the method comprising removing an unnecessary portion of the insulating material using the polishing liquid for CMP according to claim 1. ¦ 5. A method for polishing a substrate having an insulating material formed thereon, the method comprising removing an unnecessary portion of the insulating material using a polishing liquid for CMP obtained using the polishing liquid set for CMP according to claim 3. ¦ 6. A method for polishing a substrate having an insulating material formed thereon, the method comprising removing an unnecessary portion of the insulating material using the polishing liquid for CMP according to claim 2. | 1. A polishing liquid for CMP comprising cerium oxide particles and water, wherein a powder X-ray diffraction chart of the cerium oxide particles includes a main peak appearing within a range from 2θ=27.000 to 29.980°,the main peak is a peak of cerium oxide,a half-value width of the main peak is from 0.26 to 0.36°,an average particle size of the cerium oxide particles is at least 130 nm but less than 175 nm, anda number of cerium oxide particles having a particle size of 1.15 μm or greater is not more than 5,000×103 particles/mL.
15/346106 | US | P | Reducing aluminosilicate scale in the Bayer process | The invention provides a method of inhibiting the accumulation of DSP scale in the liquor circuit of Bayer process equipment. The method includes adding one or more particular silane based small molecules to the liquor fluid circuit. These scale inhibitors reduce DSP scale formation and thereby increase fluid throughput, increase the amount of time Bayer process equipment can be operational and reduce the need for expensive and dangerous acid washes of Bayer process equipment. As a result, the invention provides a significant reduction in the total cost of operating a Bayer process. | 1. A method of reducing aluminosilicate containing scale in a Bayer process comprising: adding to a Bayer process stream upstream from or at a heat exchanger a composition comprising a non-polymeric molecule comprising at least three components, wherein a first component of the at least three components is tetraethylene pentaamine (“TEPA”);a second component of the at least three components is 3-glycidoxypropyltrimethyloxysilane; and a third component of the at least three components is t-butyl glycidyl ether. ¦ 2. The method of claim 1, wherein the first component, the second component, and the third component are present in the non-polymeric molecule at a mole ratio ranging from about 1.0:1.0:0.5 to about 1.0:3.0:2.0. ¦ 3. The method of claim 1, wherein the first component, the second component, and the third component are present in the non-polymeric molecule at a mole ratio ranging from about 1.0:1.0:0.5 to about 1.0:2.0:1.0. ¦ 4. The method of claim 1, wherein the first component, the second component, and the third component are present in the non-polymeric molecule at a mole ratio of about 1.0:2.0:0.8. ¦ 5. The method of claim 1, wherein the composition is a solid. ¦ 6. The method of claim 1, wherein the non-polymeric molecule is isolated as an unhydrolized alkoxysilane protected with methyl or ethyl ether groups. ¦ 7. The method of claim 1, wherein the composition is a gel, a liquid, a solid, or a powder. ¦ 8. The method of claim 1, wherein the composition is added to the Bayer process stream in an amount of from about 20 ppm to about 80 ppm. ¦ 9. The method of claim 1, wherein the composition is added to the Bayer process stream in an amount of from about 50 ppm to about 60 ppm. ¦ 10. The method of claim 1, wherein the non-polymeric molecule comprises 2 mole equivalents of 3-glycidoxypropyltrimethyloxysilane per 1 mole equivalent of TEPA. ¦ 11. The method of claim 1, wherein the composition comprising the non-polymeric molecule is treated with from about 0.2 mole to about 0.5 mole di-oxirane coupling agent per mole of amine present in the non-polymeric molecule, the di-oxirane coupling agent having the structure: [Image]-->where n=1, 2, 4, or 6. ¦ 12. The method of claim 11, wherein the first component, the second component, the third component, and the di-oxirane coupling agent are present in the composition at a mole ratio ranging from about 1.0:2.0:0.8:0.25 to about 1.0:2.0:0.5:0.5. ¦ 13. The method of claim 11, wherein the composition is added to the Bayer process stream in an amount of from about 20 ppm to about 80 ppm. ¦ 14. The method of claim 11, wherein the composition is added to the Bayer process stream in an amount of from about 50 ppm to about 60 ppm. ¦ 15. The method of claim 11, wherein the non-polymeric molecule comprises 2 mole equivalents of 3-glycidoxypropyltrimethyloxysilane per 1 mole equivalent of TEPA. | 1. A method of reducing aluminosilicate containing scale in a Bayer process comprising: adding to a Bayer process stream upstream from or at a heat exchanger a composition comprising a non-polymeric molecule comprising at least three components, wherein a first component of the at least three components is tetraethylene pentaamine (“TEPA”);a second component of the at least three components is 3-glycidoxypropyltrimethyloxysilane; and a third component of the at least three components is t-butyl glycidyl ether.
15/311528 | US | P | Method for producing anhydrous calcium nitrate powder | The invention relates to a method for producing an anhydrous powder having a calcium nitrate content of between 92 and 99.9 weight %, a water content of between 0.1 and 8 weight %; and a particle size of between 0.05 and 1.5 mm, wherein the method comprises the step of subjecting a calcium nitrate solution having a water content of between 70 and 15 weight % and a calcium nitrate content of between 30 and 85 weight % to a drying step in an industrial turbo-dryer, resulting in the anhydrous calcium nitrate powder. The invention furthermore relates to such an anhydrous calcium nitrate powder and the use of an industrial turbo-dryer to produce such anhydrous calcium nitrate powder. | 1. A method for producing an anhydrous powder, wherein the method comprises the step of subjecting a calcium nitrate solution having a water content of between 70 and 15 weight % of water and a calcium nitrate content of between 30 and 85 weight % to a drying step, CHARACTERISED IN THAT the calcium nitrate solution is subjected to a drying step performed at a temperature of between 200 and 300° C. in a turbo-dryer, wherein the turbo-dryer comprises a drum having a horizontal axis and being closed at opposite ends that are provided with openings for the introduction of the solution and a stream of dry air travelling in the same direction, and further comprises a heating jacket for heating the internal wall of the tubular body to a predetermined temperature, and a bladed rotor rotatable supported in the drum, andwherein the drying step produces the anhydrous calcium nitrate powder havinga calcium nitrate content of between 92 and 99.9 weight %;a water content of between 0.1 and 8 weight %; anda particle size of between 0.05 and 1.5 mm; wherein the anhydrous calcium nitrate produced in the drying step has a calcium nitrate content and a water content adding up to 100 weight %. ¦ 2. The method according to claim 1, characterized in that the drying step is performed at a temperature of between 240 and 280° C. ¦ 3. The method according to claim 1, characterized in that the calcium nitrate solution has a water content of between 45 and 50 weight % and a calcium nitrate content of between 55 and 50 weight %. ¦ 4. The method according to claim 1, wherein the drying step produces anhydrous calcium nitrate powder having a content of calcium nitrate between 95 and 99.9 weight % and a water content of between 0.1 and 5 weight %. ¦ 5. The method according to claim 4, wherein the produced anhydrous calcium nitrate powder has a content of calcium nitrate between 96 and 99.9 weight % and a water content of between 0.1 and 4 weight %. ¦ 6. The method according to claim 1, wherein the drying step produces anhydrous calcium nitrate powder having a particle size between 0.1 and 1 mm. ¦ 7. The method according to claim 1, wherein the drying step produces anhydrous calcium nitrate powder having a particle size of between 0.08 and 1 mm. ¦ 8. The method according to claim 1, wherein the calcium nitrate solution is purified before being subjected to the drying step. | 1. A method for producing an anhydrous powder, wherein the method comprises the step of subjecting a calcium nitrate solution having a water content of between 70 and 15 weight % of water and a calcium nitrate content of between 30 and 85 weight % to a drying step, CHARACTERISED IN THAT the calcium nitrate solution is subjected to a drying step performed at a temperature of between 200 and 300° C. in a turbo-dryer, wherein the turbo-dryer comprises a drum having a horizontal axis and being closed at opposite ends that are provided with openings for the introduction of the solution and a stream of dry air travelling in the same direction, and further comprises a heating jacket for heating the internal wall of the tubular body to a predetermined temperature, and a bladed rotor rotatable supported in the drum, andwherein the drying step produces the anhydrous calcium nitrate powder havinga calcium nitrate content of between 92 and 99.9 weight %;a water content of between 0.1 and 8 weight %; anda particle size of between 0.05 and 1.5 mm; wherein the anhydrous calcium nitrate produced in the drying step has a calcium nitrate content and a water content adding up to 100 weight %.
15/015332 | US | P | Process for producing a stabilized magnesium hydroxide slurry | The present disclosure provides stable magnesium hydroxide slurry compositions and methods for producing stable magnesium hydroxide slurry compositions. The stable magnesium hydroxide slurries of the disclosure comprise magnesium hydroxide at about 50 to about 70% solids by weight in the slurry, a viscosity of less than about 1000 centipoise, and a 7-day pour test of 90% or greater. | 1. A stable magnesium hydroxide slurry consisting essentially of: i) magnesium hydroxide, ii) one or more additives, and iii) water, wherein the one or more additives is a polyether polycarboxylate sodium salt, an acrylic copolymer, or a combination thereof,wherein magnesium hydroxide is present in the slurry at about 50 to about 70% solids by weight,wherein the slurry has a viscosity less than about 1000 centipoise (cps), andwherein the slurry has a 7-day pour test of 90% or greater, as measured by the 7-day 2nd pour out test. ¦ 2. The stable magnesium hydroxide slurry of claim 1, wherein the one or more additives is polyether polycarboxylate sodium salt. ¦ 3. The stable magnesium hydroxide slurry of claim 1, wherein the one or more additives is an acrylic copolymer. ¦ 4. The stable magnesium hydroxide slurry of claim 1, wherein the one or more additives is present in the slurry at about 0.001%-2.5% by weight (based on dry magnesium hydroxide solids). ¦ 5. The stable magnesium hydroxide slurry of claim 1, wherein the one or more additives is present in the slurry at about 0.60% by weight (based on dry magnesium hydroxide solids). ¦ 6. The stable magnesium hydroxide slurry of claim 1, wherein magnesium hydroxide is present in the slurry at about 58 to about 65% solids by weight. ¦ 7. The stable magnesium hydroxide slurry of claim 1, wherein the slurry has a viscosity less than about 600 cps. ¦ 8. The stable magnesium hydroxide slurry of claim 1, wherein the one or more additives consists essentially of a combination of polyether polycarboxylate sodium salt and an acrylic copolymer. ¦ 9. A method of producing the stable magnesium hydroxide slurry of claim 1, said method comprising the steps of: a) combining water and one or more additives to form a first mixture, wherein the one or more additives is a polyether polycarboxylate sodium salt, an acrylic copolymer, or a combination thereof;b) processing the first mixture in a mixer;c) combining the first mixture with magnesium hydroxide to form a second mixture; andd) processing the second mixture in a mixer to form the stable magnesium hydroxide slurry,wherein magnesium hydroxide is present in the slurry at about 50 to about 70% solids by weight,wherein the slurry has a viscosity less than about 1000 centipoise (cps), andwherein the slurry has a 7-day pour test of 90% or greater, as measured by the 7-day 2nd pour out test. ¦ 10. The method of claim 9, wherein step c) and step d) are performed simultaneously. ¦ 11. The method of claim 9, wherein the method further comprises step e-i) if the viscosity of the slurry is above 600 cps, further processing the slurry until the viscosity of the slurry is less than 600 cps. ¦ 12. The method of claim 9, wherein the one or more additives is polyether polycarboxylate sodium salt. ¦ 13. The method of claim 9, wherein the one or more additives is an acrylic copolymer. ¦ 14. The method of claim 9, wherein the one or more additives is added to in the slurry at between about 0.001% to about 2.5% by weight (based on dry magnesium hydroxide solids). ¦ 15. The method of claim 9, wherein the one or more additives is added to the slurry at about 0.60% by weight (based on dry magnesium hydroxide solids). ¦ 16. The method of claim 9, wherein the magnesium hydroxide of step c) is a magnesium hydroxide powder, and wherein the magnesium hydroxide powder has a distribution of particles having a D50 between about 0.1 to about 20 microns. ¦ 17. The method of claim 9, wherein the magnesium hydroxide of step c) is a magnesium hydroxide powder, and wherein the magnesium hydroxide powder has distribution of particles having a BET surface area between about 5 about to 30 m2/g. ¦ 18. The method of claim 9, wherein the one or more additives consists essentially of a combination of polyether polycarboxylate sodium salt and an acrylic copolymer. ¦ 19. A stable magnesium hydroxide slurry produced according to the method of claim 9. | 1. A stable magnesium hydroxide slurry consisting essentially of: i) magnesium hydroxide, ii) one or more additives, and iii) water, wherein the one or more additives is a polyether polycarboxylate sodium salt, an acrylic copolymer, or a combination thereof,wherein magnesium hydroxide is present in the slurry at about 50 to about 70% solids by weight,wherein the slurry has a viscosity less than about 1000 centipoise (cps), andwherein the slurry has a 7-day pour test of 90% or greater, as measured by the 7-day 2nd pour out test.
14/839245 | US | P | Method and apparatus for the enhanced separation of calcium eggshell from organic membrane | A method and system is provided to separate calcium carbonate inorganic eggshell from the inner lining of organic protein-based membrane in eggshell by-product. The method involves three phases: mechanical agitation/separation, functional chemical digestion and refining chemical digestion. In the mechanical stage, agitation and sieving are used to remove large pieces, and the majority of, membrane material. In the functional chemical digestion stage, the by-product is processed through at least one basic solution to remove additional organic membrane and impurities. In the refining chemical digestion stage, the remaining organic membrane and impurities are removed. The purified calcium carbonate is then rinsed and dried, in preparation for further refinement and processing to finished goods specifications. | 1. A method for the separation of calcium carbonate from an eggshell by-product comprising the steps of: a. Agitating the eggshell by-product;b. Sieving the eggshell by-product resulting from step a;c. Subjecting the eggshell by-product resulting from step b to a functional digestion with a first base solution at a temperature of at least 30 degrees Celsius and a residence time of at least 15 minutes, wherein the first base solution is primarily sodium hydroxide mixed with water;d. Subjecting the eggshell by-product resulting from step c to a refining digestion with a second base solution; wherein the refining digestion with a second base solution comprises a solids loading between 15-45% solids by volume, ambient temperature, 6%-12% sodium hypochlorite mixed in water by weight with less than 1% sodium hydroxide, with fluidization and a residence time of between 10 and 40 minutes; ande. Running the eggshell by-product resulting from step d through a washing stage using water to obtain calcium carbonate. ¦ 2. The method of claim 1 where the step of subjecting the eggshell by-product to the functional digestion comprises digestion with between 15-45% solids loading, a temperature between 30 to 90 degrees Celsius, and 0.5 to 5% sodium hydroxide solution mixed in water by weight, with fluidization and a residence time between 15 min to 60 min. ¦ 3. The method of claim 1 where the step of subjecting the eggshell by-product to the functional digestion comprises digestion with 15% solids loading by volume, a temperature of 60 degrees Celsius, a 2.5% sodium hydroxide solution mixed in water by weight, with fluidization, and a residence time of 30 minutes. ¦ 4. The method of claim 1 where the step of subjecting the eggshell by-product to the refining digestion comprises a 30% solids loading by volume, with an 8% sodium hypochlorite solution mixed in water by weight, at ambient temperature, with fluidization, with a residence time of between 10 to 15 minutes. ¦ 5. The method of claim 1 wherein the obtained calcium carbonate has a purity of greater than 98%. ¦ 6. The method of claim 1 wherein the obtained calcium carbonate has less than 2% impurities excluding water. ¦ 7. A method for the separation of calcium carbonate from an eggshell by-product comprising the steps of: a. Agitating the eggshell by-product using a ball mill for between 5 and 40 minutes;b. Sieving the eggshell by-product with a sieve with a mesh size between ⅛ of an inch and ¼ of an inch;c. Subjecting the eggshell by-product to a functional digestion with a NaOH solution comprising digestion with between 15-45% solids loading, a temperature between 30 to 90 degrees Celsius, and 0.5 to 5% NaOH in water, with fluidization, and a residence time between 15 min to 60 min.d. Subjecting the eggshell by-product to a refining digestion with a NaClO solution comprising digestion with a solids loading between 15-45% solids by volume, ambient temperature, 6%-10% NaClO mixed in water by weight with less than 1% NaOH, with fluidization, and a residence time of between 10 and 40 minutes; ande. Running the eggshell by-product through a washing stage using water to obtain calcium carbonate. ¦ 8. The method of claim 7 wherein the obtained calcium carbonate has a purity of greater than 98%. ¦ 9. The method of claim 7 wherein the obtained calcium carbonate has less than 2% impurities excluding water. | 1. A method for the separation of calcium carbonate from an eggshell by-product comprising the steps of: a. Agitating the eggshell by-product;b. Sieving the eggshell by-product resulting from step a;c. Subjecting the eggshell by-product resulting from step b to a functional digestion with a first base solution at a temperature of at least 30 degrees Celsius and a residence time of at least 15 minutes, wherein the first base solution is primarily sodium hydroxide mixed with water;d. Subjecting the eggshell by-product resulting from step c to a refining digestion with a second base solution; wherein the refining digestion with a second base solution comprises a solids loading between 15-45% solids by volume, ambient temperature, 6%-12% sodium hypochlorite mixed in water by weight with less than 1% sodium hydroxide, with fluidization and a residence time of between 10 and 40 minutes; ande. Running the eggshell by-product resulting from step d through a washing stage using water to obtain calcium carbonate.
15/419195 | US | P | Compositions for enhancing production of aluminum hydroxide in an aluminum hydroxide production process | Compositions and methods used in the modification of crystallization of aluminum hydroxide from liquor in an aluminum hydroxide production process, such as the Bayer process. More particularly, crystal growth modifier compositions comprising a component of crude corn oil derived from a bioethanol production process and/or a component of biodiesel and methods of using such compositions to modify particle size and distribution of precipitated alumina trihydrate in a precipitation liquor crystallization process. | 1. A liquor crystallization composition comprising: (a) a precipitation liquor comprising an aluminate; and(b) a crystal growth modifier composition comprising0-99 percent by weight of a carrier liquid comprising a hydrocarbon liquid, and1-100 percent by weight of a crude corn oil component, a biodiesel component, or a mixture of the crude corn oil component and the biodiesel component,wherein the crude corn oil component comprises crude corn oil extracted as a distinct phase byproduct from an ethanol production process andwherein the biodiesel component comprises a biodiesel or mixture of biodiesels comprising methyl esters of long chain fatty acids. ¦ 2. The liquor crystallization composition of claim 1, wherein the crystal growth modifier composition comprises the crude corn oil component, the crude corn oil component comprising 80 percent or more by weight mono alkyl esters, including C16 and C18 ethyl esters, diglycerol esters and triglycerol esters of long chain fatty acids; and0-15 percent by weight free fatty acids. ¦ 3. The liquor crystallization composition of claim 2, the crystal growth modifier composition comprising 98-100 percent by weight of the crude corn oil component. ¦ 4. The liquor crystallization composition of claim 2, wherein the crystal growth modifier composition consists essentially of the crude corn oil component and the carrier liquid, wherein the hydrocarbon liquid is a hydrocarbon oil comprising aliphatic or aromatic oil compounds chosen from the group consisting of paraffinic oils, naphthenic oils, mixed paraffinic and aromatic oils, the residue of C10 alcohol distillation, and mixtures thereof. ¦ 5. The liquor crystallization composition of claim 1, wherein the crystal growth modifier composition comprises the biodiesel component, the biodiesel component comprising 90 percent by weight or more C16, C18 or C22 methyl esters and 0-2 percent by weight free fatty acids. ¦ 6. The liquor crystallization composition of claim 5, wherein the crystal growth modifier composition comprises 98-100 percent by weight of the biodiesel component. ¦ 7. The liquor crystallization composition of claim 5, wherein the crystal growth modifier composition consists essentially of the biodiesel component and the carrier liquid, wherein the hydrocarbon liquid is a hydrocarbon oil comprising aliphatic or aromatic oil compounds chosen from the group consisting of paraffinic oils, naphthenic oils, mixed paraffinic and aromatic oils, the residue of C10 alcohol distillation, and mixtures thereof. ¦ 8. The liquor crystallization composition of claim 1, wherein the crystal growth modifier composition comprises the mixture of the crude corn oil component and the biodiesel component, the crude corn oil component comprising 80 percent by weight or more weight mono alkyl esters including C16 and C18 ethyl esters, diglycerol esters and triglycerol esters of long chain fatty acids; and 0-15 percent by weight free fatty acids;and the biodiesel comprising 90 percent by weight or more C16, C18, or C22 methyl esters and 0-2 percent by weight free fatty acids. ¦ 9. The liquor crystallization composition of claim 8, wherein the crystal growth modifier composition consists essentially of the mixture of the biodiesel component and the crude corn oil component. ¦ 10. The liquor crystallization composition of claim 8, wherein the crystal growth modifier composition consists essentially of the mixture of the biodiesel component and the crude corn oil component and the carrier liquid, wherein the hydrocarbon liquid is a hydrocarbon oil comprising aliphatic or aromatic oil compounds chosen from the group consisting of paraffinic oils, naphthenic oils, mixed paraffinic and aromatic oils, the residue of C10 alcohol distillation, and mixtures thereof. ¦ 11. The liquor crystallization composition of claim 1, the crystal growth modifier composition comprising 40-100 percent by weight of the crude corn oil component, the biodiesel component or the mixture of the crude corn oil component and the biodiesel component,wherein the mixture of the crude corn oil component and the biodiesel component is 10-90 percent by weight of the crude corn oil component and 10-90 percent by weight of the biodiesel component; and0-60 percent by weight of the carrier liquid,such that, when an amount of the crystal growth modifier composition is added to the precipitation liquor of a crystallization process, ethyl esters, diglycerol esters, triglycerol esters and methyl esters of the crude corn oil component, the biodiesel component or the mixture of the crude corn oil component and the biodiesel component are hydrolyzed in the precipitation liquor to form fatty acids and particle size distribution of aluminum hydroxide crystals shift so that resulting crystals have a reduced formation of product fines. ¦ 12. The liquor crystallization composition of claim 1, wherein the amount of the crystal growth modifier composition is from about 0.01 to about 400 mg/liter of the precipitation liquor. ¦ 13. The liquor crystallization composition of claim 12, wherein the amount of the crystal growth modifier composition is from about 0.05 to about 200 mg/liter of the precipitation liquor. ¦ 14. The liquor crystallization composition of claim 13, wherein the amount of the crystal growth modifier composition is from about 10 to about 40 mg/liter of the precipitation liquor. ¦ 15. The liquor crystallization composition of claim 1, wherein the precipitation liquor comprises aluminum hydroxide, and wherein the amount of the crystal growth modifier composition is from about 0.01 to about 30 mg/m2 of the seed area of the aluminum hydroxide. ¦ 16. The liquor crystallization composition of claim 15, wherein the amount of the crystal growth modifier composition is from about 0.1 to about 15 mg/m2 of the seed area of the aluminum hydroxide. ¦ 17. The liquor crystallization composition of claim 16, wherein the amount of the crystal growth modifier composition is from about 1 to about 3 mg/m2 of the seed area of the aluminum hydroxide. | 1. A liquor crystallization composition comprising: (a) a precipitation liquor comprising an aluminate; and(b) a crystal growth modifier composition comprising0-99 percent by weight of a carrier liquid comprising a hydrocarbon liquid, and1-100 percent by weight of a crude corn oil component, a biodiesel component, or a mixture of the crude corn oil component and the biodiesel component,wherein the crude corn oil component comprises crude corn oil extracted as a distinct phase byproduct from an ethanol production process andwherein the biodiesel component comprises a biodiesel or mixture of biodiesels comprising methyl esters of long chain fatty acids.
15/300822 | US | P | System and methods for removing impurities from phosphogypsum and manufacturing gypsum binders and products | Methods and systems that remove impurities from phosphogypsum (PG), including from radium and heavy metal salts, and produce gypsum binders and products. In one embodiment, PG is reacted with a chloride solution in an acidic environment under mechanical manipulation and/or heat followed by galvanic and/or zeolite absorption removal of impurities. | 1. A method of removing impurities from phosphogypsum (PG), the method comprising: at a temperature between about 85 to about 150° C., reacting PG with a chloride solution to form a PG sludge, wherein the concentration of the chloride solution is between about 10% to about 50% and wherein metal ions present in the PG crystal matrix move into solution by action of the chloride ions present in the chloride solution; dehydrating a resulting sludge for about 5 minutes to about 5 hours at a temperature between about 85 to about 150° C.; at a cathode, galvanically removing contaminants having a lower electrode potential than hydrogen from the resulting sludge while maintaining temperature of the reaction slurry; filtering the resulting PG sludge to separate a solid fraction containing alpha-hemihydrate gypsum crystals from a liquid waste fraction; and neutralizing the alpha-hemihydrate gypsum sulfate crystal solution. ¦ 2. The method of claim 1, wherein the chloride solution is CaCl2. ¦ 3. The method of claim 1, wherein reacting the PG with the chloride solution takes place under mechanical manipulation. ¦ 4. The method of claim 1, wherein reacting the PG with the chloride solution takes place at a pH of about 6 to about 1. ¦ 5. The method of claim 1, wherein reacting the PG with the chloride solution takes place at a pH is of about 3 to about 1. ¦ 6. The method of claim 1, wherein reacting the PG with the chloride solution takes place for about 5 minutes to about 48 hours. ¦ 7. The method of claim 1, wherein the PG sludge is mechanically manipulated during dehydration. ¦ 8. The method of claim 1, wherein galvanically removing impurities from the PG sludge comprises electrochemical deposition of metals at a cathode, wherein the metals have a with a lower electrode potential than hydrogen. ¦ 9. The method of claim 1, wherein galvanically removing impurities from the PG sludge occurs at a D.C. voltage of about 5 V. ¦ 10. The method of claim 1, wherein the PG sludge is mechanically manipulated during galvanic removal of impurities from the PG sludge. ¦ 11. The method of claim 1, wherein water is used to wash the solid fraction during the step of filtering the resulting sludge. ¦ 12. The method of claim 11, wherein the water used to wash the solid fraction comprises a composition selected from the group consisting of: calcium sulfate dihydrate, PG, citrogypsum, and a phase containing calcium sulfate. ¦ 13. The method of claim 11, wherein the water used to wash the solid fraction comprises a gypsum set retarder. ¦ 14. The method of claim 11, wherein the water used to wash the solid fraction is simultaneously introduced to the solid fraction with filtration. ¦ 15. The method of claim 11 further comprising the step of filtering the solid fraction from the water used to wash the solid fraction by filtration. ¦ 16. The method of claim 11, wherein the temperature of the solid fraction is maintained at about 100° C. to about 140° C. ¦ 17. The method of claim 1, wherein a gypsum set retarder is added to the solid fraction obtained by filtration. ¦ 18. The method of claim 1, wherein a gypsum set retarder is added to solid fraction during the step of filtering. ¦ 19. The method of claim 18, wherein said gypsum retarder is selected from the group consisting of: acetone, methyl alcohol, ethyl alcohol, propyl alcohol, isopropyl alcohol, acetic acid, citric acid, and tartaric acid, or any combination thereof. ¦ 20. The method of claim 18 further comprising removing the set retarder by evaporation. ¦ 21. The method of claim 18, further comprising adding calcium hydroxide to a recovered solid fraction. ¦ 22. The method of claim 1, wherein the temperature of the solid fraction and the liquid fraction is maintained at about 100° C. to about 140° C. during the step of filtering. | 1. A method of removing impurities from phosphogypsum (PG), the method comprising: at a temperature between about 85 to about 150° C., reacting PG with a chloride solution to form a PG sludge, wherein the concentration of the chloride solution is between about 10% to about 50% and wherein metal ions present in the PG crystal matrix move into solution by action of the chloride ions present in the chloride solution; dehydrating a resulting sludge for about 5 minutes to about 5 hours at a temperature between about 85 to about 150° C.; at a cathode, galvanically removing contaminants having a lower electrode potential than hydrogen from the resulting sludge while maintaining temperature of the reaction slurry; filtering the resulting PG sludge to separate a solid fraction containing alpha-hemihydrate gypsum crystals from a liquid waste fraction; and neutralizing the alpha-hemihydrate gypsum sulfate crystal solution.
14/888837 | US | P | Magnesium oxide particles, magnesium oxide particle production method, resin composition and molded body using such resin composition, and adhesive or grease | An object of the present invention is to provide magnesium oxide particles that have a high heat conductivity and excellent properties as heat-dissipating filler, and can prevent problems such as soft errors in the memory. The magnesium oxide particles have a BET specific surface area of 0.1 to 17 m2/g, and an α dose of 0.005 c/cm2·Hr or lower, the particles exhibiting a relation between an X-ray diffraction peak intensity y (cps) at a Bragg angle (2θ) of 42.80° to 43.00° and the BET specific surface area x (m2/g) as represented by the following inequality (1): y≧−960x+33000 (1). | 1. Magnesium oxide particles having a BET specific surface area in a range from 0.1 to 17 m2/g, andan α dose in a range of 0.005 c/cm2·Hr or lower,wherein the particles exhibit a relation between an X-ray diffraction peak intensity y (cps) at a Bragg angle (2θ) in a range from 42.80° to 43.00° and the BET specific surface area x (m2/g) as represented by following formula (1): y≧−960x+33000 (1). ¦ 2. The magnesium oxide particles according to claim 1, wherein the particles exhibit a relation between a peak intensity y (cps) at a Bragg angle (2θ) in the range from 42.80° to 43.00° and the BET specific surface area x (m2/g) as represented by following formula (2): y≧−1500x+55000 (2). ¦ 3. The magnesium oxide particles according to claim 1, wherein the BET specific surface area is in a range from 0.1 to 5 m2/g. ¦ 4. A method for producing magnesium oxide particles comprising: step 1 of adding a titanium compound mainly comprising hydrous titanium oxide into an aqueous solution of a magnesium compound so as to adsorb an α-ray-emitting substance on the titanium compound;step 2 of filtering the aqueous solution comprising the titanium compound from step 1 so as to separate and remove the titanium compound with the α-ray-emitting substance adsorbed thereon;step 3 of adding an alkali metal hydroxide, or an alkali metal carbonate, or a combination thereof into the aqueous solution resulting from step 2; andstep 4 of separating by filtration a precipitated compound resulting from the addition of the alkali metal hydroxide, or the alkali metal carbonate, or the combination thereof, and calcining the precipitated compound. ¦ 5. The production method according to claim 4, wherein the titanium compound shows (i) a weight loss of 16% by mass or less when heated at 400° C., (ii) has a BET specific surface area in a range from 150 to 250 m2/g, and (iii) exhibits that a ratio of an X-ray diffraction peak intensity (cps) at a Bragg angle (2θ) in a range from 25.20° to 25.60° relative to a minimum intensity (cps) of a background is in a range from 10 to 50. ¦ 6. The production method according to claim 4, wherein the aqueous solution in the step 1 has a pH in a range from 6 to 7. ¦ 7. The production method according to claim 4, wherein a calcining temperature in the step 4 is in a range from 900° C. to 1500° C. ¦ 8. The production method according to claim 4, wherein the alkali metal carbonate is sodium carbonate. ¦ 9. A resin composition, comprising the magnesium oxide particles according to claim 1. ¦ 10. The resin composition according to claim 9, wherein the resin contained in the resin composition is an epoxy resin. ¦ 11. A molded body or an adhesive, formed from the resin composition according to claim 9. ¦ 12. Grease, comprising the magnesium oxide particles according to claim 1. | 1. Magnesium oxide particles having a BET specific surface area in a range from 0.1 to 17 m2/g, andan α dose in a range of 0.005 c/cm2·Hr or lower,wherein the particles exhibit a relation between an X-ray diffraction peak intensity y (cps) at a Bragg angle (2θ) in a range from 42.80° to 43.00° and the BET specific surface area x (m2/g) as represented by following formula (1): y≧−960x+33000 (1).
15/215884 | US | P | Ceramic material, method for manufacturing the same, and semiconductor manufacturing apparatus member | The ceramic material of the present invention contains a crystalline phase of a complex oxide containing a Group II element M and a rare earth element RE. The Group II element M is Sr, Ca, or Ba. An XRD diagram of the ceramic material shows a first new peak between peaks derived from the (040) plane and the (320) plane of MRE2O4. Such a ceramic material may be manufactured by, for example, preparing a material containing MRE2O4 or a material capable of reacting in thermal spray flame to produce MRE2O4 as a thermal spray material, and thermally spraying the thermal spray material onto a predetermined object. | 1. A ceramic material includes a crystalline phase of a complex oxide containing a Group II element M and a rare earth element RE, wherein the Group II element M is Sr, Ca, or Ba,wherein an XRD diagram of the ceramic material shows a first new peak between peaks derived from the (040) plane and the (320) plane of MRE2O4, which first new peak is a peak of a ceramic material containing a complex oxide other than MRE2O4, andwherein the M/RE mole ratio obtained from results of an elemental analysis of the entirety of the ceramic material is less than 0.48. ¦ 2. The ceramic material according to claim 1, wherein the XRD diagram of the ceramic material shows a second new peak between peaks derived from the (410) plane and the (311) plane of MRE2O4, which second new peak is a peak of a ceramic material containing a complex oxide other than MRE2O4. ¦ 3. The ceramic material according to claim 1, wherein the ceramic material contains a MRE2O4 crystalline phase. ¦ 4. The ceramic material according to claim 1, wherein the Group II element M is Sr, and the rare earth element RE is Y, Er, or Yb. ¦ 5. The ceramic material according to claim 1, wherein the ratio (A)/(B) of the intensity (A) of the first new peak to the intensity (B) of the peak derived from the (320) plane of MRE2O4 is larger than 0.8. ¦ 6. The ceramic material according to claim 1, wherein the O/RE mole ratio obtained from the results of an elemental analysis of the entirety of the ceramic material is 2.1 or less. ¦ 7. The ceramic material according to claim 1, wherein the ceramic material has a porosity of 5% or less. ¦ 8. A semiconductor manufacturing apparatus member covered with the ceramic material according to claim 1. ¦ 9. A method for manufacturing the ceramic material according to claim 1, the method comprising preparing a thermal spray material, the thermal spray material being a material containing MRE2O4 or a material capable of reacting in thermal spray flame to produce MRE2O4 and thermally spraying the thermal spray material onto a predetermined object. ¦ 10. A ceramic material includes a crystalline phase of a complex oxide containing a Group II element M and a rare earth element RE, wherein the Group II element M is Sr, Ca, or Ba,wherein an XRD diagram of the ceramic material shows a first new peak between peaks derived from the (040) plane and the (320) plane of MRE2O4, which first new peak is a peak of a ceramic material containing a complex oxide other than MRE2O4, andwherein the ceramic material has a porosity of 5% or less. | 1. A ceramic material includes a crystalline phase of a complex oxide containing a Group II element M and a rare earth element RE, wherein the Group II element M is Sr, Ca, or Ba,wherein an XRD diagram of the ceramic material shows a first new peak between peaks derived from the (040) plane and the (320) plane of MRE2O4, which first new peak is a peak of a ceramic material containing a complex oxide other than MRE2O4, andwherein the M/RE mole ratio obtained from results of an elemental analysis of the entirety of the ceramic material is less than 0.48.
14/666480 | US | P | Nanotube film structure | The disclosure relates to a nanotube film structure. The nanotube film structure includes at least one nanotube film. The at least one nanotube film includes a plurality of nanotubes orderly arranged and combined with each other by ionic bonds. The nanotube film is fabricated by using the template of carbon nanotube film. The carbon nanotube film is drawn from supper aligned carbon nanotube array and includes a plurality of carbon nanotubes joined end to end. | 1. A nanotube film structure comprising: a nanotube film, wherein the nanotube film comprises a plurality of nanotubes orderly arranged and ionicly bonded to each other by direct contact with each other, and the nanotube film is free of carbon nanotubes. ¦ 2. The nanotube film structure of claim 1, wherein adjacent two of the plurality of nanotubes are internally communicated such that interior of the adjacent two of the plurality of nanotubes are in communication with each other at a location where the adjacent two of the plurality of nanotubes are in direct contact with each other. ¦ 3. The nanotube film structure of claim 1, wherein the plurality of nanotubes are substantially parallel with each other. ¦ 4. The nanotube film structure of claim 3, wherein the nanotube film comprises two stacked nanotube films. ¦ 5. The nanotube film structure of claim 4, wherein nanotubes of one of the two stacked nanotube films are perpendicular with nanotubes of the other one of the two stacked nanotube films. ¦ 6. The nanotube film structure of claim 4, wherein the two stacked nanotube films are combined with each other by ionic bonds. ¦ 7. The nanotube film structure of claim 1, wherein each of the plurality of nanotubes has a wall with a thickness in a range from about 10 nanometers to about 100 nanometers. ¦ 8. The nanotube film structure of claim 1, wherein at least part of the plurality of nanotubes extend from a first side of the nanotube film to a second side opposite to the first side. ¦ 9. The nanotube film structure of claim 1, wherein a length of the plurality of nanotubes is the same as a length or a width of the nanotube film. ¦ 10. The nanotube film structure of claim 1, wherein a material of the plurality of nanotubes is selected from the group consisting of metal oxide, metal nitride, metal carbide, silicon oxide, silicon nitride and silicon carbide. ¦ 11. The nanotube film structure of claim 1, wherein the nanotube film defines a plurality of openings. ¦ 12. The nanotube film structure of claim 1, wherein the nanotube film is a free-standing structure. ¦ 13. A nanotube film structure comprising: a nanotube film, wherein the nanotube film comprises a plurality of nanotubes ironically bonded to each other by direct contact with each other and fabricated from a material selected from the group consisting of metal oxide, metal nitride, metal carbide, silicon oxide, silicon nitride and silicon carbide, and the nanotube film is free of carbon nanotubes. ¦ 14. The nanotube film structure of claim 13, wherein the nanotube film is a free-standing structure. | 1. A nanotube film structure comprising: a nanotube film, wherein the nanotube film comprises a plurality of nanotubes orderly arranged and ionicly bonded to each other by direct contact with each other, and the nanotube film is free of carbon nanotubes.
15/101849 | US | P | Surface-coated cutting tool | A surface-coated cutting tool according to the present invention includes a coating. The coating has an α-Al2O3 layer. The α-Al2O3 layer includes a lower layer portion and an upper layer portion. When respective crystal orientations of crystal grains of α-Al2O3 are specified by performing EBSD analyses with an FE-SEM on a cross-section obtained when the α-Al2O3 layer is cut along a plane including a normal line of a surface of the α-Al2O3 layer and a color map is prepared based on the crystal orientations, in the color map, an area in the upper layer portion occupied by the crystal grains of which normal direction of a (001) plane is within ±10° with respect to a normal direction of the surface of the α-Al2O3 layer is equal to or more than 90%, and such an area in the lower layer portion is equal to or less than 50%. | 1. A surface-coated cutting tool, comprising: a base material; anda coating formed on the base material,the coating including an α-Al2O3 layer containing a plurality of crystal grains of α-Al2O3 ,the α-Al2O3 layer including a lower layer portion which is located on a base material side in a thickness direction and has a thickness of 1 μm and an upper layer portion which is located on a surface side opposite to the base material side and has a thickness of 2 μm,when respective crystal orientations of the crystal grains are specified by performing electron beam backscattering diffraction analyses with a field emission-type scanning microscope, on a cross section obtained when the α-Al2O3 layer is cut along a plane including a normal line of a surface of the α-Al2O3 layer and a color map is prepared based on the crystal orientations,in the color map,an area in the upper layer portion occupied by the crystal grains of which normal direction of a (001) plane is within ±10° with respect to a normal direction of the surface of the α-Al2O3 layer being equal to or more than 90%, andan area in the lower layer portion occupied by the crystal grains of which normal direction of the (001) plane is within ±10° with respect to the normal direction of the surface of the α-Al2O3 layer being equal to or less than 50%, andthe α-Al2O3 layer having a stress distribution varying in the thickness direction,the surface side of the α-Al2O3 layer having a compressive residual stress, andthe base material side of the α-Al2O3 layer having a tensile residual stress,the coating includes a first intermediate layer between the base material and the α-Al2O3 layer,the first intermediate layer is a TiCN layer,the coating includes a second intermediate layer between the first intermediate layer and the α-Al2O3 layer,the second intermediate layer is a TiCNO layer or a TiBN layer, anda difference between a greatest thickness and a smallest thickness of the second intermediate layer is not smaller than 0.3 μm. ¦ 2. The surface-coated cutting tool according to claim 1, wherein the stress distribution has a first region where an absolute value of the compressive residual stress continuously increases from the surface side toward the base material side, anda second region located on the base material side relative to the first region, where an absolute value of the compressive residual stress continuously decreases and is turned to the tensile residual stress, and successively an absolute value of the tensile residual stress continuously increases, from the surface side toward the base material side, andthe first region and the second region are continuous, with an intermediate point where the absolute value of the compressive residual stress is greatest being interposed. ¦ 3. The surface-coated cutting tool according to claim 1, wherein the α-Al2O3 layer has an absolute value of the compressive residual stress not greater than 1000 MPa and an absolute value of the tensile residual stress not greater than 2000 MPa. ¦ 4. The surface-coated cutting tool according to claim 1, wherein the coating includes a surface layer located at an outermost surface, and the surface layer is a TiC layer, a TiN layer, or a TiB2 layer. ¦ 5. A surface-coated cutting tool, comprising: a base material; anda coating formed on the base material,the coating including an α-Al2O3 layer containing a plurality of crystal grains of α-Al2O3 ,the α-Al2O3 layer including a lower layer portion which is located on a base material side in a thickness direction and has a thickness of 1 μm and an upper layer portion which is located on a surface side opposite to the base material side and has a thickness of 2 μm,when respective crystal orientations of the crystal grains are specified by performing electron beam backscattering diffraction analyses with a field emission-type scanning microscope, on a cross section obtained when the α-Al2O3 layer is cut along a plane including a normal line of a surface of the α-Al2O3 layer and a color map is prepared based on the crystal orientations,in the color map,an area in the upper layer portion occupied by the crystal grains of which normal direction of a (001) plane is within ±10° with respect to a normal direction of the surface of the α-Al2O3 layer being equal to or more than 90%, andan area in the lower layer portion occupied by the crystal grains of which normal direction of the (001) plane is within ±10° with respect to the normal direction of the surface of the α-Al2O3 layer being equal to or less than 50%, andthe α-Al2O3 layer having a stress distribution varying in the thickness direction, whereinthe stress distribution has a first region where an absolute value of the compressive residual stress continuously increases from the surface side toward the base material side, anda second region located on the base material side relative to the first region, where an absolute value of the compressive residual stress continuously decreases and is turned to the tensile residual stress, and successively an absolute value of the tensile residual stress continuously increases, from the surface side toward the base material side, andthe first region and the second region are continuous, with an intermediate point where the absolute value of the compressive residual stress is greatest being interposed. ¦ 6. A surface-coated cutting tool, comprising: a base material; anda coating formed on the base material,the coating including an α-Al2O3 layer containing a plurality of crystal grains of α-Al2O3 ,the α-Al2O3 layer including a lower layer portion which is located on a base material side in a thickness direction and has a thickness of 1 μm and an upper layer portion which is located on a surface side opposite to the base material side and has a thickness of 2 μm,when respective crystal orientations of the crystal grains are specified by performing electron beam backscattering diffraction analyses with a field emission-type scanning microscope, on a cross section obtained when the α-Al2O3 layer is cut along a plane including a normal line of a surface of the α-Al2O3 layer and a color map is prepared based on the crystal orientations,in the color map,an area in the upper layer portion occupied by the crystal grains of which normal direction of a (001) plane is within ±10° with respect to a normal direction of the surface of the α-Al2O3 layer being equal to or more than 90%, andan area in the lower layer portion occupied by the crystal grains of which normal direction of the (001) plane is within ±10° with respect to the normal direction of the surface of the α-Al2O3 layer being less than 45%, andthe α-Al2O3 layer having a stress distribution varying in the thickness direction,the surface side of the α-Al2O3 layer having a compressive residual stress, andthe base material side of the α-Al2O3 layer having a tensile residual stress. | 1. A surface-coated cutting tool, comprising: a base material; anda coating formed on the base material,the coating including an α-Al2O3 layer containing a plurality of crystal grains of α-Al2O3 ,the α-Al2O3 layer including a lower layer portion which is located on a base material side in a thickness direction and has a thickness of 1 μm and an upper layer portion which is located on a surface side opposite to the base material side and has a thickness of 2 μm,when respective crystal orientations of the crystal grains are specified by performing electron beam backscattering diffraction analyses with a field emission-type scanning microscope, on a cross section obtained when the α-Al2O3 layer is cut along a plane including a normal line of a surface of the α-Al2O3 layer and a color map is prepared based on the crystal orientations,in the color map,an area in the upper layer portion occupied by the crystal grains of which normal direction of a (001) plane is within ±10° with respect to a normal direction of the surface of the α-Al2O3 layer being equal to or more than 90%, andan area in the lower layer portion occupied by the crystal grains of which normal direction of the (001) plane is within ±10° with respect to the normal direction of the surface of the α-Al2O3 layer being equal to or less than 50%, andthe α-Al2O3 layer having a stress distribution varying in the thickness direction,the surface side of the α-Al2O3 layer having a compressive residual stress, andthe base material side of the α-Al2O3 layer having a tensile residual stress,the coating includes a first intermediate layer between the base material and the α-Al2O3 layer,the first intermediate layer is a TiCN layer,the coating includes a second intermediate layer between the first intermediate layer and the α-Al2O3 layer,the second intermediate layer is a TiCNO layer or a TiBN layer, anda difference between a greatest thickness and a smallest thickness of the second intermediate layer is not smaller than 0.3 μm.
15/091666 | US | P | Production of high strength hydrochloric acid from calcium chloride feed streams by crystallization | The present relates to a method for producing calcium sulfate solid crystals and hydrochloric acid (HCl) from a calcium chloride solution comprising the steps of feeding a continuous stirred-tank reactor with a calcium chloride solution, sulfuric acid and water; mixing the calcium chloride solution, sulfuric acid and water in the reactor; and maintaining the reactor a temperature of less than about 70° C., converting the calcium chloride solution, sulfuric acid and water into HCl and calcium sulfate solid crystals. The method described herein can be incorporated as a means for regenerating HCl from CaCl2 solutions which are generated in the metallurgical industry when processing calcium-bearing ores for recovering metals like rare earth elements. | 1. A method for producing calcium sulfate solid crystals and azeotropic hydrochloric acid (HCl) from a calcium chloride solution comprising the steps of: feeding a continuous-stirred tank reactor with a calcium chloride solution, sulfuric acid and water;mixing the calcium chloride solution, sulfuric acid and water in the reactor; andmaintaining the reactor at a temperature of less than about 70° C.,converting the calcium chloride solution, sulfuric acid and water into azeotropic HCl and calcium sulfate solid crystals. ¦ 2. The method of claim 1, wherein the calcium sulfate solid crystals are crystals of at least one of calcium sulfate dihydrate, calcium sulfate α-hemihydrate and mixture thereof. ¦ 3. The method of claim 1, wherein up to 30 wt % (9.5 mol/L) of super-azeotropic HCl is obtained. ¦ 4. The method of claim 1, wherein the ratio of sulfate to calcium in the reactor is 0.90 to 0.98. ¦ 5. The method of claim 1, wherein the temperature of the reactor is about less than 60° C. ¦ 6. The method of claim 1, wherein the temperature of the reactor is about 40° C.-70° C. ¦ 7. The method of claim 1, wherein the temperature of the reactor is about 40° C. or less. ¦ 8. The method of claim 1, wherein the reactor is continuously fed with calcium chloride solution, sulfuric acid and water, continuously producing azeotropic HCl and calcium sulfate solid crystals. ¦ 9. The method of claim 1, wherein the calcium chloride solution is a feed stream from the processing of calcium-bearing ores. ¦ 10. The method of claim 1, wherein calcium chloride solution, sulfuric acid and water are fed in multiple parallel reactors. ¦ 11. A process of extracting metals from calcium-bearing ores comprising the steps of: leaching the ores with HCl, producing a leachate containing a calcium chloride solution and metals;separating the metals from the calcium chloride solution;feeding a continuous-stirred tank reactor with the calcium chloride solution, sulfuric acid and water;mixing the calcium chloride solution, sulfuric acid and water in the reactor;maintaining the reactor at a temperature of less than about 70° C., converting the calcium chloride solution, sulfuric acid and water into azeotropic HCl and calcium sulfate solid crystals; andrecycling the HCl to the leaching of the ores. ¦ 12. The process of claim 11, wherein the calcium sulfate solid crystals are crystals of at least one of calcium sulfate dihydrate, calcium sulfate α-hemihydrate and mixture thereof. ¦ 13. The process of claim 11, wherein the metals are rare earth metals. ¦ 14. A construction board comprising calcium sulfate α-hemihydrate produced by the method of claim 1. | 1. A method for producing calcium sulfate solid crystals and azeotropic hydrochloric acid (HCl) from a calcium chloride solution comprising the steps of: feeding a continuous-stirred tank reactor with a calcium chloride solution, sulfuric acid and water;mixing the calcium chloride solution, sulfuric acid and water in the reactor; andmaintaining the reactor at a temperature of less than about 70° C.,converting the calcium chloride solution, sulfuric acid and water into azeotropic HCl and calcium sulfate solid crystals.
14/836241 | US | P | Processes for making salt systems including beryllium fluoride | Processes for producing beryllium fluoride salt systems containing beryllium fluoride, such as lithium beryllium fluoride salts, are disclosed herein. The processes include mixing ammonium beryllium fluoride with a lithium compound, melting the mixture to form a molten phase, purging the molten phase, and cooling the molten phase. This reduces the number of manufacturing steps needed to obtain the beryllium fluoride containing salt. | 1. A process for producing a lithium beryllium fluoride salt, comprising: mixing ammonium beryllium fluoride with a lithium compound to form a reaction mixture;melting the reaction mixture to produce a molten phase;purging the molten phase; andcooling the molten phase to obtain the lithium beryllium fluoride salt;wherein the lithium compound is lithium hydroxide (LiOH) or lithium carbonate (Li2CO3). ¦ 2. The process of claim 1, wherein the melting occurs at a temperature of from about 100° C. to about 1000° C. ¦ 3. The process of claim 1, wherein the melting occurs at a temperature of from about 300° C. to about 1000° C. ¦ 4. The process of claim 1, wherein the melting occurs at a temperature of from about 350° C. to about 1000° C. ¦ 5. The process of claim 1, wherein gases produced during the melting are withdrawn. ¦ 6. The process of claim 1, wherein the lithium compound comprises an enriched lithium-6 compound and a natural lithium compound. ¦ 7. The process of claim 1, wherein the purging is performed with a combination of hydrogen and hydrogen fluoride gas. ¦ 8. The process of claim 1, wherein a sodium salt is also included in the reaction mixture, and the resulting salt is a lithium sodium beryllium fluoride (FLiNaBe) salt. ¦ 9. The process of claim 1, wherein a potassium salt is also included in the reaction mixture, and the resulting salt is a lithium potassium beryllium fluoride (FLiKBe) salt. ¦ 10. The process of claim 1, wherein the molten phase is poured into a mold prior to cooling. ¦ 11. The process of claim 1, wherein the lithium beryllium fluoride salt contains from about 1 wt % to about 99 wt % of beryllium fluoride. ¦ 12. The process of claim 1, wherein the molar ratio of lithium fluoride to beryllium fluoride in the lithium beryllium fluoride salt is at least 2:1. | 1. A process for producing a lithium beryllium fluoride salt, comprising: mixing ammonium beryllium fluoride with a lithium compound to form a reaction mixture;melting the reaction mixture to produce a molten phase;purging the molten phase; andcooling the molten phase to obtain the lithium beryllium fluoride salt;wherein the lithium compound is lithium hydroxide (LiOH) or lithium carbonate (Li2CO3).
14/907734 | US | P | Process for obtaining precipitated calcium carbonate | The present invention provides a process for preparing a precipitated calcium carbonate product comprising the steps of: (a) preparing an aqueous suspension of precipitated calcium carbonate seeds by carbonating a suspension of Ca(OH)2 in the presence of 0.005 to 0.030 moles of Sr, in the form of Sr(OH)2, per mole of Ca(OH)2, (b) dewatering and dispersing the precipitated calcium carbonate seeds prepared in step (a) to obtain an aqueous suspension of precipitated calcium carbonate seeds having a d50 of less than or equal to 0.1 to 0.3 μm and a BET specific surface area of 10 to 30 m2/g, and (c) forming an aqueous suspension of a precipitated calcium carbonate product by carbonating a slurry of Ca(OH)2 in the presence of 0.5 to 5% by dry weight of the precipitated calcium carbonate seeds obtained in step (b), wherein the precipitated calcium carbonate seeds have a d50 that is less than the d50 of the precipitated calcium carbonate product and the precipitated calcium carbonate seeds have an aragonitic polymorph content greater than or equal to the precipitated calcium carbonate product obtained in step (c) characterized in that the dewatering of step (b) is carried out by the use of a tube press. | 1. A process for preparing a precipitated calcium carbonate product comprising the steps of: (a) preparing an aqueous suspension of precipitated calcium carbonate seeds by carbonating a suspension of Ca(OH)2 in the presence of 0.005 to 0.030 moles of Sr, in the form of Sr(OH)2, per mole of Ca(OH)2,(b) dewatering and dispersing the precipitated calcium carbonate seeds prepared in step (a) to obtain an aqueous suspension of precipitated calcium carbonate seeds having a d50 of less than or equal to 0.1 to 0.3 μm and a BET specific surface area of 10 to 30 m2/g, and(c) forming an aqueous suspension of a precipitated calcium carbonate product by carbonating a slurry of Ca(OH)2 in the presence of 0.5 to 5% by dry weight of the precipitated calcium carbonate seeds obtained in step (b),wherein the precipitated calcium carbonate seeds have a d50 that is less than the d50 of the precipitated calcium carbonate product and the precipitated calcium carbonate seeds have an aragonitic polymorph content greater than or equal to the precipitated calcium carbonate product obtained in step (c) characterized in that the dewatering of step (b) is carried out by the use of a tube press. ¦ 2. The process according to claim 1, wherein the suspension of Ca(OH)2 in step (a) is carbonated in the presence of 0.01 to 0.02 moles of Sr per mole of Ca(OH)2. ¦ 3. The process according to claim 1, wherein the Sr(OH)2 in step (a) is formed in situ by the addition of a SrO—comprising mineral. ¦ 4. The process according to claim 1, wherein the aqueous solution of precipitated calcium carbonate seeds formed in step (a) has an aragonitic polymorph content of greater than 85% by dry weight. ¦ 5. The process according to claim 1, wherein the aqueous solution of precipitated calcium carbonate seeds formed in step (a) has an aragonitic polymorph content of greater than 90% by dry weight. ¦ 6. The process according to claim 1, wherein the aqueous solution of precipitated calcium carbonate seeds formed in step (a) has an aragonitic polymorph content of greater than 95% by dry weight. ¦ 7. The process according to claim 1, wherein the precipitated calcium carbonate seeds are added to the slurry of Ca(OH)2 in step (c) prior to the carbonation of the slurry of Ca(OH)2, or during the first quarter of the total carbonation time of the carbonation of the slurry of Ca(OH)2. ¦ 8. The process according to claim 1, wherein the dewatering of step (b) is carried out under a pressure in the range of 50 to 150 bar. ¦ 9. The process according to claim 1, wherein the dewatering of step (b) is carried out under a pressure in the range of 60 to 120 bar. ¦ 10. The process according to claim 1, wherein the dewatering of step (b) is carried out under a pressure in the range of 80 to 100 bar. ¦ 11. The process according to claim 1, wherein the dewatering of step (b) is carried out at a starting temperature in the range of 15 to 80° C. ¦ 12. The process according to claim 1, wherein the dewatering of step (b) is carried out at a starting temperature in the range of 20 to 70° C. ¦ 13. The process according to claim 1, wherein the dewatering of step (b) is carried out at a starting temperature in the range of 30 to 60° C. ¦ 14. The process according to claim 1, further comprising the step of performing one or more of dewatering and dispersion of the precipitated calcium carbonate product obtained in step (c) to obtain a precipitated calcium carbonate product having a d50 of between 0.30 and 0.45 micrometers and a BET specific surface area of between 8 and 20 m2/g. ¦ 15. The process according to claim 1, wherein the precipitated calcium carbonate product obtained in step (c) has a total strontium quantity of 0.2 to 15 mol/dry metric tonne. ¦ 16. The process according to claim 1, wherein the precipitated calcium carbonate product obtained in step (c) has a total strontium quantity of 1 to 5 mol/dry metric tonne. ¦ 17. The process according to claim 1, wherein the precipitated calcium carbonate product obtained in step (c) contains an aragonitic polymorph content of greater than 60% by dry weight. ¦ 18. The process according to claim 1, wherein the precipitated calcium carbonate product obtained in step (c) contains an aragonitic polymorph content of greater than 70% by dry weight. | 1. A process for preparing a precipitated calcium carbonate product comprising the steps of: (a) preparing an aqueous suspension of precipitated calcium carbonate seeds by carbonating a suspension of Ca(OH)2 in the presence of 0.005 to 0.030 moles of Sr, in the form of Sr(OH)2, per mole of Ca(OH)2,(b) dewatering and dispersing the precipitated calcium carbonate seeds prepared in step (a) to obtain an aqueous suspension of precipitated calcium carbonate seeds having a d50 of less than or equal to 0.1 to 0.3 μm and a BET specific surface area of 10 to 30 m2/g, and(c) forming an aqueous suspension of a precipitated calcium carbonate product by carbonating a slurry of Ca(OH)2 in the presence of 0.5 to 5% by dry weight of the precipitated calcium carbonate seeds obtained in step (b),wherein the precipitated calcium carbonate seeds have a d50 that is less than the d50 of the precipitated calcium carbonate product and the precipitated calcium carbonate seeds have an aragonitic polymorph content greater than or equal to the precipitated calcium carbonate product obtained in step (c) characterized in that the dewatering of step (b) is carried out by the use of a tube press.
14/696652 | US | P | Method for the production of free flowing synthetic calcium fluoride and use thereof | The invention relates to a process for producing free-flowing calcium fluoride particles from a diluted aqueous solution of hydrogen fluoride comprising the step of reacting the diluted aqueous solution of hydrogen fluoride with calcium carbonate particles at a temperature of less than 50° C. The invention further relates to the use of the free-flowing calcium fluoride particles for the manufacturing of anhydrous hydrogen fluoride. | 1. A process for producing free-flowing calcium fluoride particles from an aqueous solution of hydrogen fluoride comprising the step of reacting the aqueous solution of hydrogen fluoride with calcium carbonate particles at a temperature of less than 50° C., further wherein the aqueous solution of hydrogen fluoride has a concentration of hydrogen fluoride of from 0.5 to 40% and the calcium carbonate particles have a mean particle size (d50) of from more than 30 to less than 50 μm. ¦ 2. The process of claim 1, wherein the diluted aqueous solution of hydrogen fluoride has a concentration of hydrogen fluoride of from 1 to 30%. ¦ 3. The process of claim 1, wherein the specific surface area (BET) of the calcium carbonate particles is ≦10 m2/g. ¦ 4. The process of claim 1, wherein the diluted aqueous solution of hydrogen fluoride and the calcium carbonate particles are reacted for from 1 to 10 hours. ¦ 5. The process of claim 1, wherein the reaction temperature is in the range of from 20° C. to less than 50° C. ¦ 6. The process of claim 1, wherein the calcium fluoride content of the free-flowing calcium fluoride particles is at least 88%. ¦ 7. The process of claim 1, wherein the content of calcium carbonate in the free-flowing calcium fluoride particles is 12% or less. ¦ 8. The process of claim 1, wherein the mean particle size (d50) of the free-flowing calcium fluoride particles is from more than 30 to less than 50 μm. ¦ 9. The process of claim 1, wherein the specific surface area (BET) of the calcium fluoride particles is from 40 to 80 m2/g. ¦ 10. The process of claim 1, further comprising a neutralization step for unreacted hydrofluoric acid. ¦ 11. The process of claim 1, further comprising the step of adding calcium sulfate. ¦ 12. The process of claim 1, wherein the step of reacting the diluted aqueous solution of hydrogen fluoride with calcium carbonate particles is a continuous flow process. ¦ 13. The process of claim 1, wherein the step of reacting the diluted aqueous solution of hydrogen fluoride with calcium carbonate particles is a batch process. | 1. A process for producing free-flowing calcium fluoride particles from an aqueous solution of hydrogen fluoride comprising the step of reacting the aqueous solution of hydrogen fluoride with calcium carbonate particles at a temperature of less than 50° C., further wherein the aqueous solution of hydrogen fluoride has a concentration of hydrogen fluoride of from 0.5 to 40% and the calcium carbonate particles have a mean particle size (d50) of from more than 30 to less than 50 μm.
15/237993 | US | P | Compounds comprising a hibonite structure and a method for their use | Novel colored compounds with a hibonite structure and a method for making the same are disclosed. The compounds may have a formula AAl12−x−yMaxMbyO19 where A is typically an alkali metal, an alkaline earth metal, a rare earth metal, Pb, Bi or any combination thereof, and Ma is Ni, Fe, Cu, Cr, V, Mn, or Co or any combination thereof, and Mb is Ti, Sn, Ge, Si, Zr, Hf, Ga, In, Zn, Mg, Nb, Ta, Sb, Mo, W or Te or any combination thereof. Compounds with varying colors, such as blue, can be made by varying A, Ma and Mb and their relative amounts. Compositions comprising the compounds and methods for making and using the same are also disclosed. | 1. A compound having a formula AAl12−x−yMaxMbyO19, wherein: A is selected from Ca, Sr, Ba, Mg, Sc, Y, La, Ce, Pr, Nd, Sm, Eu, Gd, Tb, Dy, Ho, Er, Tm, Yb, Lu, Li, Na, K, Rb, Cs, Pb, Bi or any combination thereof;Ma is selected from Ni, Fe, Cu, Cr, V, Mn, or Co or any combination thereof;Mb is selected from Ti, Sn, Ge, Si, Zr, Hf, Ga, In, Zn, Mg, Nb, Ta, Sb, Mo, W or Te or any combination thereof;x is from 0.01 to less than 12;y is from 0 to less than 12;x+y is less than 12; andif y is 0, then x is from 0.01 to less than 1;if Ma comprises Fe, then y is greater than 0, or Ma further comprises Ni, Cu, Cr, V, Mn, or Co or any combination thereof; andif Ma is Mn and Mb is Mg, then x+y is less than 1, or x+y is greater than 1. ¦ 2. The compound of claim 1, wherein x is from 0.01 to less than 12 and y is from 0.01 to less than 12. ¦ 3. The compound of claim 1, wherein: A is A11−zA2z;A1 is selected from Ca, Sr, Ba, Mg, Sc, Y, Li, Na, K, Rb, Cs, Pb, Bi or any combination thereof;A2 is selected from La, Ce, Pr, Nd, Sm, Eu, Gd, Tb, Dy, Ho, Er, Tm, Yb, Lu or any combination thereof; andz is from 0 to less than 1. ¦ 4. The compound of claim 1, wherein the compound is selected from CaAl11.8Ni0.2O19, CaAl11.5Ni0.5O19, CaAl11Sn0.5Ni0.5O19, CaAl10SnNiO19, CaAl11Zn0.5Ni0.5O19, CaAl11Ge0.5Ni0.5O19, CaAl10GeNiO19, CaAl11Ga0.5Ni0.5O19, CaAl11Ti0.5Ni0.5O19, CaAl10Ti0.5Si0.5NiO19, CaAl10Ti0.5Ge0.5NiO19, CaAl10Ti0.5Sn0.5NiO19, CaAl8TiSnNi2O19, CaAl10TiNi0.5Cu0.5O19, CaAl10TiNi0.5Cr0.5O19, CaAl10TiNi0.5Zn0.5O19, CaAl11.8Ti0.1Ni0.1O19, CaAl11.6Ti0.2Ni0.2O19, CaAl11.4Ti0.3Ni0.3O19, CaAl11.2Ti0.4Ni0.4O19, CaAl11Ti0.5Ni0.5O19, CaAl10.8Ti0.6Ni0.6O19, CaAl10.6Ti0.7Ni0.7O19, CaAl10.4Ti0.8Ni0.8O19, CaAl10.2Ti0.9Ni0.9O19, CaAl10TiNiO19, CaAl9.6Ti1.2Ni1.2O19, CaAl8Ti2Ni2O19, Ca0.8Sr0.2Al11.6Ti0.2Ni0.2O19, Ca0.6Sr0.4Al11.2Ti0.4Ni0.4O19, Ca0.4Sr0.6Al10.8Ti0.6Ni0.6O19, Ca0.2Sr0.8Al10.4Ti0.8Ni0.8O19, SrAl10TiNiO19, SrAl9.6Ti1.2Ni1.2O19, SrAl11Ti0.5Ni0.5O19, SrAl8Ti2Ni2O19, Ca0.5Sr0.5Al8Ti2Ni2O19, Ca0.5Sr0.5Al10TiNiO19, Ca0.5Sr0.5Al10GeNiO19, Ca0.5Sr0.5Al11Sn0.5Ni0.5O19, Ca0.5Sr0.5Al10SnNiO19, Sr0.9La0.1Al11.9Ni0.1O19, Sr0.8La0.2Al11.8Ni0.2O19, Sr0.7La0.3Al11.7Ni0.3O19, Sr0.6La0.4Al11.6Ni0.4O19, Sr0.5La0.5Al11.5Ni0.5O19, Sr0.4La0.6Al11.4Ni0.6O19, Sr0.3La0.7Al11.3Ni0.7O19, Sr0.2La0.8Al11.2Ni0.8O19, Sr0.1La0.9Al11.1Ni0.9O19, Ca0.9La0.1Al11.9Ni0.1O19, Ca0.8La0.2Al11.8Ni0.2O19, Ca0.7La0.3Al11.7Ni0.3O19, Ca0.6La0.4Al11.6Ni0.4O19, Ca0.5La0.5Al11.5Ni0.5O19, Ca0.4La0.6Al11.4Ni0.6O19, Ca0.3La0.7Al11.3Ni0.7O19, Ca0.2La0.8Al11.2Ni0.8O19, Ca0.1La0.9Al11.1Ni0.9O19, Ca0.75La0.25Al11.25Ti0.25Ni0.5O19, Ca0.5La0.5Al11Ti0.25Ni0.75O19, Ca0.5La0.5Al10.5Ti0.5NiO19, Ca0.25La0.75Al9.75Ti0.75Ni1.5O19, Ca0.5La0.5Al8.5Ti1.5Ni2O19, LaAl9TiNi2O19, Ca0.5La0.5Al11In0.5Ni0.5O19, Ca0.5La0.5Al11Ga0.5Ni0.5O19, Ca0.5La0.5Al11Ge0.25Ni0.75O19, Ca0.5La0.5Al11Sn0.25Ni0.75O19, Ca0.75La0.25Al11.75Ni0.25O19, Ca0.5Y0.5Al11Ti0.25Ni0.75O19, Ca0.5Ce0.5Al11Ti0.25Ni0.75O19, Ca0.5Pr0.5Al11Ti0.25Ni0.75O19, Ca0.5Na0.5Al10.5TiNi0.5O19, Ca0.5K0.5Al10.5TiNi0.5O19, Ca0.5Rb0.5Al10.5TiNi0.5O19, Ca0.5Cs0.5Al10.5TiNi0.5O19, Ca0.8Mg0.2Al11.6Ti0.2Ni0.2O19, Ca0.5Ba0.5Al8Ti2Ni2O19, Sr0.9Y0.1Al11.9Ni0.1O19, Sr0.8Y0.2Al11.8Ni0.2O19, Sr0.8Ce0.2Al11.8Ni0.2O19, Sr0.8Nd0.2Al11.8Ni0.2O19, Sr0.8Pr0.2Al11.8Ni0.2O19, Ca0.9Y0.1Al11.9Ni0.1O19, Ca0.8Y0.2Al11.8Ni0.2O19, Ca0.7Y0.3Al11.7Ni0.3O19, Ca0.6Y0.4Al11.6Ni0.4O19, Ca0.5La0.5Al10.5Zn0.5Sn0.5Ni0.5O19, Ca0.5La0.5Al10.5Cu0.5Sn0.5Ni0.5O19, Ca0.8Sc0.2Al11.8Ni0.2O19, Ca0.8Yb0.2Al11.8Ni0.2O19, Ca0.7Sr0.3Al11.5Ni0.5O19, CaAl7Ti1.5Ge0.5MgNi2O19, Ca0.9Ce0.1Al11.9Ni0.1O19, Ca0.8Ce0.2Al11.8Ni0.2O19, Ca0.7Ce0.3Al11.7Ni0.3O19, Ca0.6Ce0.4Al11.6Ni0.4O19, Ca0.5Ce0.5Al11.5Ni0.5O19, Ca0.4Ce0.6Al11.4Ni0.6O19, Ca0.3Ce0.7Al11.3Ni0.7O19, Ca0.2Ce0.8Al11.2Ni0.8O19, Ca0.1Ce0.9Al11.1Ni0.9O19, Ca0.9Pr0.1Al11.9Ni0.1O19, Ca0.8Pr0.2Al11.8Ni0.2O19, Ca0.7Pr0.3Al11.7Ni0.3O19, Ca0.6Pr0.4Al11.6Ni0.4O19, Ca0.5Pr0.5Al11.5Ni0.5O19, Ca0.4Pr0.6Al11.4Ni0.6O19, Ca0.3Pr0.7Al11.3Ni0.7O19, Ca0.2Pr0.8Al11.2Ni0.8O19, Ca0.1Pr0.9Al11.1Ni0.9O19, Ca0.9Nd0.1Al11.9Ni0.1O19, Ca0.8Nd0.2Al11.8Ni0.2O19, Ca0.7Nd0.3Al11.7Ni0.3O19, Ca0.6Nd0.4Al11.6Ni0.4O19, Ca0.5Nd0.5Al11.5Ni0.5O19, Ca0.4Nd0.6Al11.4Ni0.6O19, Ca0.3Nd0.7Al11.3Ni0.7O19, Ca0.2Nd0.8Al11.2Ni0.8O19, Ca0.1Nd0.9Al11.1Ni0.9O19, CaAl11.4Nb0.2Ni0.4O19, CaAl11.4Ta0.2Ni0.4O19, CaAl11.4V0.2Ni0.4O19, CaAl11.4Sb0.2Ni0.4O19, CaAl11Zr0.5Ni0.5O19 or CaAl11Te0.5Ni0.5O19. ¦ 5. The compound of claim 1, wherein Ma comprises Ni, Co or any combination thereof. ¦ 6. The compound of claim 1 wherein Ma is Ni. ¦ 7. The compound of claim 1, wherein x+y is less than or equal to 4. ¦ 8. The compound of claim 1, wherein y is from 0 to 2. ¦ 9. The compound of claim 8, wherein x is from 0.01 to 2. ¦ 10. The compound of claim 1, wherein the compound has a blue color. ¦ 11. The compound of claim 10, wherein the blue color has a wavelength of from about 440 nm to about 510 nm. ¦ 12. The compound of claim 10, wherein the compound has a hibonite crystal structure. ¦ 13. The compound of claim 10, wherein Mb comprises Ti. ¦ 14. The compound of claim 10, wherein A comprises Ca, La, Sr or any combination thereof. ¦ 15. The compound of claim 10, wherein Ma is Co and x is from 0.05 to 1.5. ¦ 16. The compound of claim 10, wherein: Ma is Ni;Mb is selected from Ti, Ge, Sn or any combination thereof; andx is from 0.05 to 1.5. ¦ 17. The compound of claim 1, wherein Ma comprises at least two metals selected from Ni, Cr, Cu, V, Mn, Co or Fe. ¦ 18. The compound of claim 1, wherein Ma comprises V and at least one additional metal selected from Ni, Cr, Cu, Mn, Co or Fe. ¦ 19. The compound of claim 1, wherein Ma comprises Cr and at least one additional metal selected from Ni, V, Cu, Mn, Co or Fe. ¦ 20. A composition, comprising: a compound of claim 1; andat least one additional component. ¦ 21. The composition of claim 20, wherein the composition is a paint, an ink, a dye, a glass, a plastic, an emulsion, a fabric, or a cosmetic preparation. ¦ 22. The composition of claim 20, wherein the at least one additional component is a binder, a solvent, a catalyst, a thickener, a stabilizer, an emulsifier, a texturizer, an adhesion promoter, a UV stabilizer, a flattener, a preservative, a polymer, a dispersion aid, a plasticizer, a flame retardant, an oxide of a metal, or any combination thereof. ¦ 23. The composition of claim 20, wherein the composition is a glass, and the at least one additional component is a metal oxide. ¦ 24. The composition of claim 20, further comprising at least one additional compound according to claim 1. ¦ 25. A method for making a compound of claim 1, the method comprising: selecting metals desired in the compound;providing reactants comprising the selected metals;combining the reactants in stoichiometric amounts to achieve a desired final ratio of the selected metals in the compound; andheating the combination of reactants at an effective temperature for an effective period of time to make the compound of claim 1. | 1. A compound having a formula AAl12−x−yMaxMbyO19, wherein: A is selected from Ca, Sr, Ba, Mg, Sc, Y, La, Ce, Pr, Nd, Sm, Eu, Gd, Tb, Dy, Ho, Er, Tm, Yb, Lu, Li, Na, K, Rb, Cs, Pb, Bi or any combination thereof;Ma is selected from Ni, Fe, Cu, Cr, V, Mn, or Co or any combination thereof;Mb is selected from Ti, Sn, Ge, Si, Zr, Hf, Ga, In, Zn, Mg, Nb, Ta, Sb, Mo, W or Te or any combination thereof;x is from 0.01 to less than 12;y is from 0 to less than 12;x+y is less than 12; andif y is 0, then x is from 0.01 to less than 1;if Ma comprises Fe, then y is greater than 0, or Ma further comprises Ni, Cu, Cr, V, Mn, or Co or any combination thereof; andif Ma is Mn and Mb is Mg, then x+y is less than 1, or x+y is greater than 1.
14/652161 | US | P | Process for making high purity aluminum oxide | A method comprising contacting high-purity acid, high-purity aluminum, and high-purity water to form a first solution in a heated non-contaminating vessel, wherein the aluminum is employed in at least a stoichiometric amount relative to the acid, heating the first solution in a non-contaminating container, to provide a mother liquor and solid aluminum salts, separating the solid aluminum salts from the mother liquor, heating the solid aluminum salts in a non-contaminating crucible, to provide alpha aluminum oxide, and, optionally, washing the alpha aluminum oxide with high-purity water after some or all of the heating of the solid aluminum salts to provide the alpha aluminum oxide. | 1. A method comprising: (a) in a heated non-contaminating vessel, contacting high-purity acid, high-purity aluminum and high-purity water to form a first solution, wherein the high-purity aluminum is employed in at least a stoichiometric amount relative to the acid;(b) in a non-contaminating container, heating the first solution, to provide a mother liquor and solid aluminum salts;(c) separating the solid aluminum salts from the mother liquor;(d) in a non-contaminating crucible, heating the solid aluminum salts, to provide alpha aluminum oxide; and(e) optionally washing the alpha aluminum oxide with high-purity water after some or all of the heating of step (d) to provide a washed alpha aluminum oxide, wherein one or both of the alpha aluminum oxide provided by the heating of step (d) or the washed alpha aluminum oxide provided by the washing of step (e) is at least about 99.99 wt % pure aluminum oxide. ¦ 2. The method of claim 1, further comprising, after step (c): (f) dissolving the solid aluminum salts in high-purity water or high-purity acid, and repeating steps (b) and (c) one or more times, to provide subsequent solid aluminum salts in a subsequent solution; and(g) separating the subsequent solid aluminum salts from the subsequent solution;wherein step (d) comprises heating the subsequent solid aluminum salts separated in step (g) to provide the alpha aluminum oxide. ¦ 3. The method of claim 1, after step (a); (h) separating solids from the first solution to provide a filtered solution. ¦ 4. The method of claim 1, wherein the high-purity aluminum is employed in a molar equivalent or in molar excess relative to the high-purity acid. ¦ 5. The method of claim 1, wherein the alpha aluminum oxide comprises less than about 30 ppmw total metallic and alkyl impurities. ¦ 6. The method of claim 1, wherein the alpha aluminum oxide comprises less than about 5 ppmw of each of Na, Si, Fe, Ca, K, and Mg and less than about 1 ppmw of each of Ti, Cu, and Cr. ¦ 7. The method of claim 1, wherein the high-purity aluminum is at least about 99.98 wt. % pure aluminum. ¦ 8. The method of claim 1, wherein the high-purity acid comprises less than about 1 ppmw of each of Na, Ca, Li, Fe, Zn, Cu, Ti, Cr, K and Mg. ¦ 9. The method of claim 1, wherein the high-purity acid comprises less than about 0.2 ppmw metallic impurities. ¦ 10. The method of claim 1, wherein the high-purity water is at least about 99.999 wt. % pure water. ¦ 11. The method of claim 1, wherein the alpha aluminum oxide is obtained in a yield of at least about 90 molar percent, relative to the high-purity acid. ¦ 12. The method of claim 1, further comprising venting the non-contaminating vessel with air during the contacting of the high-purity aluminum, the high-purity acid, and the high-purity water to dilute a hydrogen level in the vessel. ¦ 13. A method comprising: (a) contacting high-purity acid, high-purity aluminum, and high-purity water in a non-contaminating vessel to form a first solution;(b) at least one of heating and gas injecting the first solution, to provide a mother liquor and solid aluminum salts;(c) separating the solid aluminum salts from the mother liquor;(d) heating the solid aluminum salts, to provide alpha aluminum oxide; and(e) washing the alpha aluminum oxide, to provide washed alpha aluminum oxide,wherein one or both of the alpha aluminum oxide provided by the heating of step (d) or the washed alpha aluminum oxide provided by the washing of step (e) is at least about 99.99 wt % pure aluminum oxide. ¦ 14. The method of claim 13, wherein the first solution comprises first solids and a first liquid, the method further comprising, subsequent to step (a), (f) separating the first liquid from the first solids to provide a filtered first solution, wherein step (b) comprises at least one of heating and gas injecting the filtered first solution. ¦ 15. The method of claim 13, further comprising:subsequent to step (c) and before step (d), (g) dissolving the solid aluminum salts in water or acid, and repeating steps (b) and (c) one or more times, to provide subsequent solid aluminum salts in a subsequent solution; and (h) separating the subsequent solid aluminum salts from the subsequent solution; wherein step (d) comprises heating the subsequent solid aluminum salts to provide the alpha aluminum oxide. ¦ 16. The method of claim 13, wherein the high-purity aluminum is employed in a molar equivalent or in a molar excess, relative to the high-purity acid. ¦ 17. The method of claim 13, wherein the alpha aluminum oxide comprises less than about 30 ppmw total metallic and alkyl impurities. ¦ 18. The method of claim 13, wherein the high-purity aluminum is at least about 99.98 wt. % pure aluminum. ¦ 19. The method of claim 13, wherein the high-purity acid comprises less than about 1 ppmw of each of Na, Ca, Li, Fe, Zn, Cu, Ti, Cr, K and Mg. ¦ 20. The method of claim 13, wherein the high-purity water is at least about 99.999 wt. % pure water. ¦ 21. The method of claim 13, wherein the alpha aluminum oxide is obtained in a yield of at least about 90 molar percent, relative to the high-purity acid. | 1. A method comprising: (a) in a heated non-contaminating vessel, contacting high-purity acid, high-purity aluminum and high-purity water to form a first solution, wherein the high-purity aluminum is employed in at least a stoichiometric amount relative to the acid;(b) in a non-contaminating container, heating the first solution, to provide a mother liquor and solid aluminum salts;(c) separating the solid aluminum salts from the mother liquor;(d) in a non-contaminating crucible, heating the solid aluminum salts, to provide alpha aluminum oxide; and(e) optionally washing the alpha aluminum oxide with high-purity water after some or all of the heating of step (d) to provide a washed alpha aluminum oxide, wherein one or both of the alpha aluminum oxide provided by the heating of step (d) or the washed alpha aluminum oxide provided by the washing of step (e) is at least about 99.99 wt % pure aluminum oxide.
15/107166 | US | P | Process for the production of aluminium oxide particles | The present invention relates to a method for the production of aluminum oxide particles of spherical morphology and with a particles size in the submicron range. | 1. A process for the production of spherical submicron particles of aluminium oxide (Al2O3), wherein aluminium oxide and aluminium metal are added into a reaction vessel comprising a pool of at least aluminium oxide in molten state, serving as a heat reservoir for the process, whereby aluminium oxide reacts with aluminium metal producing aluminium sub-oxides gases and aluminium vapour, whereafter the sub-oxides and the aluminium vapour are oxidized above the molten pool of aluminium oxide to give aluminium oxide in the form of spherical submicron particles. ¦ 2. The process according to claim 1, wherein the pool of at least aluminium oxide in molten state comprises 20-50 weight % aluminium oxide and 50-80 weight % zirconium dioxide. ¦ 3. The process according to claim 1, wherein the pool of at least aluminium oxide in molten state comprises 30-55 weight % aluminium oxide and 45-70 weight % zirconium dioxide. ¦ 4. The process according to, claim 1 wherein aluminium oxide and aluminium metal are injected into the reaction vessel. ¦ 5. The process according to claim 1, wherein the oxidation of the aluminium vapour and aluminium sub-oxides is carried out in air or oxygen. ¦ 6. The process of claim 1, wherein a gas is injected into the molten pool of aluminium oxide for increasing the partial pressure of aluminium sub-oxides being released from the pool. ¦ 7. The process of claim 6, wherein the gas is an oxidizing or a neutral gas, selected from the group consisting of air or nitrogen or other inert gases. ¦ 8. The process of claim 1, wherein the obtained aluminium oxide particles are captured in a filter. ¦ 9. The process of claim 8, wherein the process further comprises removing NOx contained in the off-gases. ¦ 10. The process of claim 1, wherein calcined alumina and metallic aluminium are used as raw materials. | 1. A process for the production of spherical submicron particles of aluminium oxide (Al2O3), wherein aluminium oxide and aluminium metal are added into a reaction vessel comprising a pool of at least aluminium oxide in molten state, serving as a heat reservoir for the process, whereby aluminium oxide reacts with aluminium metal producing aluminium sub-oxides gases and aluminium vapour, whereafter the sub-oxides and the aluminium vapour are oxidized above the molten pool of aluminium oxide to give aluminium oxide in the form of spherical submicron particles.
14/515493 | US | P | Synthesis of cerium oxide nanorods | Cerium oxide nanorods having a variety of aspect ratios can be produced by providing a first mixture that includes a cerium precursor material, and using microwave to heat the first mixture to a first temperature for a period of time to produce first plurality of cerium oxide nanorods having a first range of aspect ratios. A second mixture that includes a cerium precursor material heated using microwave to a second temperature for a period of time to produce second plurality of cerium oxide nanorods having a second range of aspect ratios. The first plurality of cerium oxide nanorods and the second plurality of cerium oxide nanorods are mixed to produce third plurality of cerium oxide nanorods having the third range of aspect ratios that is broader than the first range or the second range. | 1. A method of fabricating cerium oxide nanorods, the method comprising: receiving input specifying an aspect ratio that is greater than 20 or a length that is greater than 200 nm;accessing information that maps aspect ratios and lengths to temperatures, the information including mapping aspect ratios greater than 20 to temperatures, and mapping lengths greater than 200 nm to temperatures, and based on the information, mapping the input aspect ratio or length to a specified temperature; andusing microwave to heat a mixture that includes a cerium precursor material to the specified temperature and produce a plurality of cerium oxide nanorods having aspect ratios or lengths that correspond to the input aspect ratio or length. ¦ 2. The method of claim 1, comprising mixing a cerium sulfate precursor and sodium hydroxide to produce the mixture that includes the cerium precursor material. ¦ 3. The method of claim 1 in which producing the plurality of cerium oxide nanorods comprises producing fluorite structured cerium oxide nanorods. ¦ 4. The method of claim 1 in which heating the mixture to the specified temperature comprises heating the mixture to a temperature in a range from 80° C. to 200° C. ¦ 5. The method of claim 1 in which producing the plurality of cerium oxide nanorods comprising producing a plurality of cerium oxide nanorods having a range of aspect ratios from 20:1 to 60:1. ¦ 6. The method of claim 1 in which the information includes information about a first aspect ratio that maps to a first temperature, and a second aspect ratio that maps to a second temperature, and the first aspect ratio is greater than the second aspect ratio by at least 50%. ¦ 7. The method of claim 1 in which the information includes information about a first aspect ratio that maps to a first temperature, and a second aspect ratio that maps to a second temperature, and the first aspect ratio is greater than at least twice the second aspect ratio. ¦ 8. The method of claim 1 in which the information includes information about a first aspect ratio that maps to a first temperature, and a second aspect ratio that maps to a second temperature, and the first aspect ratio is greater than at least three times the second aspect ratio. ¦ 9. The method of claim 1 in which the information includes information about a first length that maps to a first temperature, and a second length that maps to a second temperature, and the first length is greater than the second length by at least 50%. ¦ 10. The method of claim 1 in which the information includes information about a first length that maps to a first temperature, and a second length that maps to a second temperature, and the first length is greater than at least twice the second length. ¦ 11. The method of claim 1 in which the information includes information about a first length that maps to a first temperature, and a second length that maps to a second temperature, and the first length is greater than at least three times the second length. ¦ 12. The method of claim 1, comprising after heating the mixture, cooling the mixture, filtering the mixture, and drying the mixture to produce the plurality of cerium oxide nanorods. ¦ 13. The method of claim 1 in which the aspect ratio is greater than 25. ¦ 14. The method of claim 1 in which the aspect ratio is greater than 30. ¦ 15. The method of claim 1 in which the aspect ratio is greater than 35. ¦ 16. The method of claim 1 in which the length is greater than 300 nm. ¦ 17. The method of claim 1 in which the length is greater than 400 nm. ¦ 18. The method of claim 1 in which the length is greater than 500 nm. ¦ 19. The method of claim 1 in which the length is greater than 600 nm. ¦ 20. The method of claim 1 in which the length is greater than 700 nm. ¦ 21. The method of claim 1 in which the length is greater than 800 nm. ¦ 22. The method of claim 1 in which the length is greater than 900 nm. ¦ 23. The method of claim 1 in which the length is greater than 1000 nm. ¦ 24. The method of claim 1 in which the length is greater than 1100 nm. ¦ 25. The method of claim 1 in which the length is greater than 1200 nm. ¦ 26. The method of claim 1 in which the length is greater than 1300 nm. ¦ 27. The method of claim 1 in which the length is greater than 1400 nm. ¦ 28. The method of claim 1 in which the length is greater than 1500 nm. ¦ 29. The method of claim 1 in which the length is greater than 1600 nm. ¦ 30. The method of claim 1 in which the length is greater than 1700 nm. ¦ 31. The method of claim 1 in which the length is greater than 1800 nm. ¦ 32. The method of claim 1 in which the length is greater than 1900 nm. ¦ 33. The method of claim 1 in which the length is greater than 2000 nm. ¦ 34. The method of claim 1, comprising: receiving a second input specifying a second aspect ratio or a second length;accessing information that maps aspect ratios and lengths to temperatures, and based on the information, mapping the second input aspect ratio or second length to a second specified temperature;using microwave to heat a second mixture that includes a cerium precursor material to the second specified temperature and produce a second plurality of cerium oxide nanorods having second aspect ratios or second lengths that correspond to the second input aspect ratio or length; andcompressing the plurality of cerium oxide nanorods and the second plurality of cerium oxide nanorods into a compressed format such that the cerium oxide nanorods in the compressed format have at least one of various lengths or various aspect ratios. ¦ 35. The method of claim 1 in which accessing information that maps aspect ratios and lengths to temperatures comprises using a controller to access a storage device that has information including mapping aspect ratios greater than 20 to temperatures, and mapping lengths greater than 200 nm to temperatures. ¦ 36. The method of claim 35 in which mapping the input aspect ratio or length to a specified temperature comprises using the controller to look up the table and map the input aspect ratio or length to a specified temperature. ¦ 37. The method of claim 36 in which using microwave to heat a mixture comprises using the controller to configure a microwave heater to heat the mixture of the cerium precursor material to the specified temperature. ¦ 38. A method of fabricating cerium oxide nanorods, the method comprising: receiving input specifying an aspect ratio or a length;accessing information that maps aspect ratios and lengths to temperatures that are achieved by microwave heating, the information indicating that the length and aspect ratio increase as the temperature increases, and based on the information, mapping the input aspect ratio or length to a specified temperature; andusing microwave to heat a mixture that includes a cerium precursor material to the specified temperature and produce a plurality of cerium oxide nanorods having aspect ratios or lengths that correspond to the input aspect ratio or length. ¦ 39. The method of claim 38 in which the information includes mapping aspect ratios greater than 20 to temperatures, and mapping lengths greater than 200 nm to temperatures. ¦ 40. The method of claim 38 in which the length is greater than 1000 nm. ¦ 41. The method of claim 38 in which the aspect ratio is greater than 30. ¦ 42. The method of claim 38, comprising mixing a cerium sulfate precursor and sodium hydroxide to produce the mixture that includes the cerium precursor material. ¦ 43. The method of claim 38 in which producing the plurality of cerium oxide nanorods comprises producing fluorite structured cerium oxide nanorods. | 1. A method of fabricating cerium oxide nanorods, the method comprising: receiving input specifying an aspect ratio that is greater than 20 or a length that is greater than 200 nm;accessing information that maps aspect ratios and lengths to temperatures, the information including mapping aspect ratios greater than 20 to temperatures, and mapping lengths greater than 200 nm to temperatures, and based on the information, mapping the input aspect ratio or length to a specified temperature; andusing microwave to heat a mixture that includes a cerium precursor material to the specified temperature and produce a plurality of cerium oxide nanorods having aspect ratios or lengths that correspond to the input aspect ratio or length.
15/114594 | US | P | Method for producing α-lithium aluminate | The purpose of the present invention is to provide an industrially advantageous method for producing α-lithium aluminate which has physical properties that are suitable for use as an electrolyte holding plate of a MCFC having excellent thermal stability, even if the α-lithium aluminate is a fine material having a BET specific surface area of 10 m2/g or higher in particular. Provided is a method for producing α-lithium aluminate characterized by subjecting a mixture (a), which is obtained by mixing transitional alumina and lithium carbonate at an Al/Li molar ratio of 0.95-1.01, to a first firing reaction so as to obtain a fired product, and subjecting a mixture (b), which is obtained by adding an aluminum compound to the obtained fired product at quantities whereby the molar ratio of aluminum atoms in the aluminum compound relative to lithium atoms in the fired product (Al/Li) is 0.001-0.05, to a second firing reaction. | 1. A method for producing α-lithium aluminate, comprising: mixing a transition alumina and lithium carbonate in a molar ratio of Al/Li of 0.95 to 1.01, subjecting the obtained mixture (a) to a first firing reaction to thereby obtain a fired product, and then, subjecting a mixture (b) obtained by adding an aluminum compound in a molar ratio (Al/Li) of Al atoms in the aluminum compound to Li atoms in the obtained fired product of 0.001 to 0.05 to the fired product, to a second firing reaction. ¦ 2. The method for producing α-lithium aluminate according to claim 1, wherein the first firing reaction uses a firing temperature of 650 to 850° C. ¦ 3. The method for producing α-lithium aluminate according to claim 1, wherein the second firing reaction uses a firing temperature of 750 to 900° C. ¦ 4. The method for producing α-lithium aluminate according to claim 1, wherein the transition alumina is a transition alumina containing a θphase or γ-alumina. ¦ 5. The method for producing α-lithium aluminate according to claim 1 wherein the transition alumina is θ-alumina. ¦ 6. The method for producing α-lithium aluminate according to claim 1, wherein the transition alumina has a BET specific surface area of 50 m2/g or larger. ¦ 7. The method for producing α-lithium aluminate according to claim 1, wherein the aluminum compound is a transition alumina. ¦ 8. The method for producing α-lithium aluminate according to claim 1, wherein the α-lithium aluminate is used as an electrolyte matrix for molten carbonate fuel cells. | 1. A method for producing α-lithium aluminate, comprising: mixing a transition alumina and lithium carbonate in a molar ratio of Al/Li of 0.95 to 1.01, subjecting the obtained mixture (a) to a first firing reaction to thereby obtain a fired product, and then, subjecting a mixture (b) obtained by adding an aluminum compound in a molar ratio (Al/Li) of Al atoms in the aluminum compound to Li atoms in the obtained fired product of 0.001 to 0.05 to the fired product, to a second firing reaction.
14/618399 | US | P | Process for obtaining precipitated calcium carbonate | The present invention provides a process for preparing a precipitated calcium carbonate product. The process comprises the steps of preparing an aqueous suspension of precipitated calcium carbonate seeds by carbonating a suspension of Ca(OH)2 in the presence of 0.005 to 0.030 moles of Sr, in the form of Sr(OH)2, based upon moles of Ca(OH)2 prior to or during carbonation; forming an aqueous suspension of a precipitated calcium carbonate product by carbonating a slurry of Ca(OH)2 in the presence of 0.5 to 5% by dry weight of the precipitated calcium carbonate seeds, wherein the precipitated calcium carbonate seeds have a D50 that is less than the D50 of the precipitated calcium carbonate product and the precipitated calcium carbonate seeds have an aragonitic polymorph content greater than or equal to the precipitated calcium carbonate product. | 1. A product obtained by the process comprising the steps of: (a) preparing an aqueous suspension of precipitated calcium carbonate seeds by carbonating a suspension of Ca(OH)2 in the presence of 0.005 to 0.030 moles of Sr, in the form of Sr(OH)2, per mole of Ca(OH)2;(b) forming an aqueous suspension of a precipitated calcium carbonate product by carbonating a slurry of Ca(OH)2 in the presence of 0.5 to 5% by dry weight of the precipitated calcium carbonate seeds based on the dry weight of Ca(OH)2; and(c) subjecting the precipitated calcium carbonate product formed in step (b) to one or more dewatering, dispersion and grinding steps to obtain a product having an aragonite polymorph content of greater than 85% by dry weight, a total strontium quantity of 0.2 to 15 mol/dry metric ton, a D50 of 0.35 to 0.45 microns, and a BET SSA of 8 to 20 m2/g,wherein the precipitated calcium carbonate seeds have a D50 that is less than the D50 of the precipitated calcium carbonate product and the precipitated calcium carbonate seeds have an aragonite polymorph content greater than or equal to the precipitated calcium carbonate product. ¦ 2. The product of claim 1, wherein the suspension of Ca(OH)2 in step (a) is carbonated in the presence of 0.01 to 0.02 moles of Sr per mole of Ca(OH)2. ¦ 3. The product of claim 1, wherein the Sr(OH)2 in step (a) is formed in situ by the addition of a SrO-comprising mineral. ¦ 4. The product of claim 3, wherein the SrO-comprising mineral is obtained by calcinating a SrCO3-comprising mineral. ¦ 5. The product of claim 1, wherein the precipitated calcium carbonate seeds prepared in step (a) have a D50 of less than or equal to 0.1 to 0.3 μm and a BET SSA of 10 to 30 m2/g. ¦ 6. The product of claim 1, wherein precipitated calcium carbonate seeds formed in step (a) have an aragonitic polymorph content of greater than 90% by dry weight. ¦ 7. The product of claim 1, wherein the precipitated calcium carbonate seeds formed in step (a) have an aragonitic polymorph content of greater than 95% by dry weight. ¦ 8. The product of claim 1, wherein the precipitated calcium carbonate seeds are added to the slurry of Ca(OH)2 in step (b) prior to carbonation. ¦ 9. The product of claim 1, wherein the product obtained in step (c) has a total strontium quantity of 1 to 5 mol/dry metric ton. ¦ 10. A material comprising the precipitated calcium carbonate of claim 1. ¦ 11. The material of claim 10, which is selected from the group consisting of a paper, a paper product, an ink, a paint, a coating, a plastic, an adhesive, a building product, a foodstuff, and a pharmaceutical product. | 1. A product obtained by the process comprising the steps of: (a) preparing an aqueous suspension of precipitated calcium carbonate seeds by carbonating a suspension of Ca(OH)2 in the presence of 0.005 to 0.030 moles of Sr, in the form of Sr(OH)2, per mole of Ca(OH)2;(b) forming an aqueous suspension of a precipitated calcium carbonate product by carbonating a slurry of Ca(OH)2 in the presence of 0.5 to 5% by dry weight of the precipitated calcium carbonate seeds based on the dry weight of Ca(OH)2; and(c) subjecting the precipitated calcium carbonate product formed in step (b) to one or more dewatering, dispersion and grinding steps to obtain a product having an aragonite polymorph content of greater than 85% by dry weight, a total strontium quantity of 0.2 to 15 mol/dry metric ton, a D50 of 0.35 to 0.45 microns, and a BET SSA of 8 to 20 m2/g,wherein the precipitated calcium carbonate seeds have a D50 that is less than the D50 of the precipitated calcium carbonate product and the precipitated calcium carbonate seeds have an aragonite polymorph content greater than or equal to the precipitated calcium carbonate product.
14/628518 | US | P | Production of high purity precipitated calcium carbonate | The present invention relates to a process for the preparation of precipitated calcium carbonate comprising the steps of a) providing and calcining calcium carbonate comprising material; b) slaking the reaction product obtained from step a) with an aqueous ammonium chloride solution; c) separating insoluble components from the calcium chloride solution obtained from step b); d) carbonating the calcium chloride solution obtained from step c); e) separating the precipitated calcium carbonate obtained from step d); the precipitated calcium carbonate obtained by this process, as well as uses thereof. | 1. A product obtained by the process comprising the steps of: a) providing and calcining a calcium carbonate comprising material to obtain a reaction product comprising calcium oxide;b) slaking the reaction product obtained from step a) with an aqueous ammonium chloride solution;c) separating insoluble components from the calcium chloride solution obtained from step b);d) carbonating the calcium chloride solution obtained from step c) to form precipitated calcium carbonate;e) separating the precipitated calcium carbonate obtained from step d), andf) washing the precipitated calcium carbonate from step e) to obtain a product,wherein aragonitic seed crystals are added to the calcium chloride solution obtained from step c) before precipitation, and wherein the product obtained in step f) contains>95% aragonitic calcium carbonate, contains less than 0.5 wt % impurities, and has a TAPPI brightness of 95 to 99, a luminous reflectance factor Ry of 96 to 99, a yellow index of from 0.5 to 3, and a BET specific surface area of 3.5 to 12.5 m2/g. ¦ 2. The product according to claim 1, wherein the calcium carbonate comprising material of step a) is selected from the group consisting of precipitated calcium carbonate, a natural calcium carbonate mineral, marble, limestone, chalk, a mixed alkaline earth carbonate mineral comprising calcium carbonate, and dolomite. ¦ 3. The product according to claim 1, wherein the calcium carbonate comprising material of step a) is natural calcium carbonate mineral obtained from one or more of marble, limestone, chalk or mixture thereof. ¦ 4. The product according to claim 1, wherein the calcium carbonate comprising material has a minimum calcium carbonate content of at least 50 wt %. ¦ 5. The product according to claim 1, wherein the calcium carbonate comprising material has a minimum calcium carbonate content of at least 75 wt %. ¦ 6. The product according to claim 1, wherein the calcium carbonate comprising material has a minimum calcium carbonate content of at least 90 wt %. ¦ 7. The product according to claim 1, wherein the calcium carbonate comprising material has a minimum calcium carbonate content of at least 98 wt %. ¦ 8. The product according to claim 1, wherein the molar ratio of ammonium chloride to calcium oxide in step b) is from 1:1 to 8:1. ¦ 9. The product according to claim 1, wherein the molar ratio of ammonium chloride to calcium oxide in step b) is from 1.5:1 to 4:1. ¦ 10. The product according to claim 1, wherein the molar ratio of ammonium chloride to calcium oxide in step b) is from 2:1 to 3:1. ¦ 11. The product according to claim 1, wherein in step c), separation of insoluble components is carried out by screening, sedimentation and decanting, and/or filtration. ¦ 12. The product according to claim 1, wherein the insoluble components may be flocculated before their removal by addition of flocculants selected from the group consisting of high molecular flocculants, cationic flocculants, anionic flocculants, non-ionic flocculants, and copolymers based on polyacrylic acid. ¦ 13. The product according to claim 12, wherein in step c), the flocculant is added in an amount of from 1 to 50 ppm based on dry CaO. ¦ 14. The product according to claim 12, wherein in step c), the flocculant is added in an amount of from 5 to 15 ppm based on dry CaO. ¦ 15. The product according to claim 1, wherein in step d), the carbonation is carried out by feeding pure gaseous carbon dioxide or technical gases containing at least 10 vol.-% of carbon dioxide into the alkaline calcium chloride solution. ¦ 16. The product according to claim 1, wherein in step e), precipitated calcium carbonate obtained from step d) is separated from a mother liquor by filtration. ¦ 17. The product according to claim 1, wherein in step f), the precipitated calcium carbonate is washed with water. ¦ 18. The product according to claim 1, wherein after step f), the product is upconcentrated or dried. ¦ 19. The product according to claim 1, containing less than 0.3 wt % impurities. ¦ 20. The product according to claim 1, containing less than 0.1 wt % impurities. ¦ 21. The product according to claim 1, containing less than 0.05 wt % impurities. ¦ 22. The product according to claim 1, having a yellow index of from 0.5 to 2. ¦ 23. The product according to claim 1, having a yellow index of from 0.7 to 3. ¦ 24. The product according to claim 1, having a yellow index of from 1 to 2. ¦ 25. The product according to claim 1, having a weight median diameter d50 of not more than 5 μm. ¦ 26. The product according to claim 1, having a weight median diameter d50 of not more than 2 μm. ¦ 27. The product according to claim 1, having a weight median diameter d50 of not more than 1 μm. ¦ 28. Paint, plastic or paper comprising the product according to claim 1. ¦ 29. The paint, plastic or paper according to claim 28, wherein the product is used as a filler and/or pigment. | 1. A product obtained by the process comprising the steps of: a) providing and calcining a calcium carbonate comprising material to obtain a reaction product comprising calcium oxide;b) slaking the reaction product obtained from step a) with an aqueous ammonium chloride solution;c) separating insoluble components from the calcium chloride solution obtained from step b);d) carbonating the calcium chloride solution obtained from step c) to form precipitated calcium carbonate;e) separating the precipitated calcium carbonate obtained from step d), andf) washing the precipitated calcium carbonate from step e) to obtain a product,wherein aragonitic seed crystals are added to the calcium chloride solution obtained from step c) before precipitation, and wherein the product obtained in step f) contains>95% aragonitic calcium carbonate, contains less than 0.5 wt % impurities, and has a TAPPI brightness of 95 to 99, a luminous reflectance factor Ry of 96 to 99, a yellow index of from 0.5 to 3, and a BET specific surface area of 3.5 to 12.5 m2/g.
15/064923 | US | P | Oil-free crystal growth modifiers for alumina recovery | Disclosed herein is a method of producing alumina trihydrate crystals from an alumina trihydrate recovery process stream wherein an aqueous emulsion comprising an alkyl or alkenyl succinic anhydride is added to the alumina trihydrate recovery process stream, wherein the aqueous emulsion is substantially free of mineral oils. The method provides a decrease in percentage of alumina trihydrate crystals having a volume average diameter of less than about 45 micrometers compared to the percentage of alumina trihydrate crystals produced in the absence of the aqueous emulsion of an alkyl or alkenyl succinic anhydride. | 1. A method of producing alumina trihydrate crystals from an alumina trihydrate recovery process stream, the method comprising: adding an aqueous emulsion comprising an alkyl or alkenyl succinic anhydride to the alumina trihydrate recovery process stream, wherein the aqueous emulsion is substantially free of mineral oils and fuel oils; and crystallizing the alumina trihydrate crystals from the alumina trihydrate recovery process stream,thereby providing a decrease in percentage of alumina trihydrate crystals having a volume average diameter of less than about 45 micrometers compared to the percentage of alumina trihydrate crystals produced in the absence of the aqueous emulsion of an alkyl or alkenyl succinic anhydride. ¦ 2. The method according to claim 1 wherein the aqueous emulsion is substantially free of surfactants. ¦ 3. The method according to claim 1 wherein the aqueous emulsion is substantially free of polyalkoxylated non-ionic surfactants, fatty acids, fatty acid salts or combinations thereof. ¦ 4. The method according to claim 1 wherein the aqueous emulsion has a volume average particle diameter of about 1 to about 100 micrometers. ¦ 5. The method according to claim 1 wherein the aqueous emulsion has a volume average particle diameter of about 1 to about 50 micrometers. ¦ 6. The method according to claim 1 wherein the alkyl or alkenyl succinic anhydride has the structure: [Image]-->wherein x is from 1 to 30, and y is 2x−1 or 2x+1. ¦ 7. The method according to claim 1 wherein the alkyl or alkenyl succinic anhydride is a C14-C24 alkenyl succinic anhydride. ¦ 8. The method according to claim 1 wherein the aqueous emulsion is substantially free of distillation bottoms from an oxo process. ¦ 9. The method according to claim 1 wherein the aqueous emulsion further comprises a defoamer. ¦ 10. The method according to claim 9 wherein the defoamer is chosen from polypropylene oxide, polypropylene oxide mono-C1-C6 alkyl ethers, polyethylene oxide, polyethylene oxide mono-C1-C6alkyl ethers, polysiloxanes, organic-modified polysiloxanes, hydrophobic silica particles, distillation bottoms from an oxo process, or combinations thereof. ¦ 11. The method according to claim 9 wherein the weight ratio of alkyl or alkenyl succinic anhydride to defoamer is from 100:1 to 1:1. ¦ 12. The method according to claim 1 wherein the alumina trihydrate recovery process stream is a caustic Bayer process stream. ¦ 13. The method according to claim 1 wherein the aqueous emulsion is added after red mud separation and prior to isolation of alumina trihydrate crystals. ¦ 14. The method according to claim 1 wherein the aqueous emulsion is prepared with a high shear mixer. ¦ 15. The method according to claim 1 wherein the alkyl or alkenyl succinic anhydride is added at a dose of from about 0.1 to about 100 milligrams per liter of alumina trihydrate recovery process stream. ¦ 16. The method according to claim 1 wherein the aqueous emulsion comprises from about 1 to about 20 milligrams per 100 milliliters of alkyl or alkenyl succinic anhydride. ¦ 17. The method according to claim 1 wherein alumina trihydrate yield after about 5 hours crystallizing time is not decreased by addition of the aqueous emulsion to the alumina trihydrate recovery process stream. | 1. A method of producing alumina trihydrate crystals from an alumina trihydrate recovery process stream, the method comprising: adding an aqueous emulsion comprising an alkyl or alkenyl succinic anhydride to the alumina trihydrate recovery process stream, wherein the aqueous emulsion is substantially free of mineral oils and fuel oils; and crystallizing the alumina trihydrate crystals from the alumina trihydrate recovery process stream,thereby providing a decrease in percentage of alumina trihydrate crystals having a volume average diameter of less than about 45 micrometers compared to the percentage of alumina trihydrate crystals produced in the absence of the aqueous emulsion of an alkyl or alkenyl succinic anhydride.
14/696731 | US | P | Dense layered double hydroxide, and method for producing same | The present invention provides and produces a high-grade layered double hydroxide (LDH) dense body having a relative density of 88% or greater in a simple and stable manner. The present invention provides a LDH dense body including a layered double hydroxide as a main phase and having a relative density of 88% or greater, the LDH being represented by general formula: M2+1-xM3+x(OH)2An−x/n.mH2O wherein M2+ is a divalent cation, M3+ is a trivalent cation, An− is an n-valent anion, n is an integer of 1 or greater, and x is 0.1 to 0.4. This LDH dense body can be produced by compacting and firing a raw material powder of a LDH to obtain an oxide fired body, retaining this oxide fired body in or immediately above an aqueous solution comprising an n-valent anion to reproduce the LDH, and removing excessive water from the resulting water-rich LDH solidified body. | 1. A layered double hydroxide dense body comprising a layered double hydroxide as a main phase and having a relative density of 88% or greater, the layered double hydroxide being represented by the general formula: M2+1-xM3+x(OH)2An−x/n.mH2Owherein M2+ is a divalent cation, M3+ is a trivalent cation, An− is an anion having a valency of n, n is an integer of 1 or greater, x is 0.1 to 0.4, and m is any integer greater than 0, wherein the relative density of the body is determined by dividing the density of the body calculated from the size and weight of the body by the theoretical density of the body,wherein the body has an anisotropic conductivity characterized in that conductivity in a specific direction is greater than conductivity in a direction perpendicular to the specific direction, andwherein the main phase is composed of layered double hydroxide grains from which a clear endothermic peak is not observed at a temperature of 300° C. or less in a different thermal analysis. ¦ 2. The layered double hydroxide dense body according to claim 1, wherein the relative density is 90% or greater. ¦ 3. The layered double hydroxide dense body according to claim 1, consisting essentially of the layered double hydroxide. ¦ 4. The layered double hydroxide dense body according to claim 1, wherein in the general formula, at least M2+ comprises Mg2+, M3+ comprises Al3+, and An− comprises OH− and/or CO32−. ¦ 5. The layered double hydroxide dense body according to claim 1, which has a transparency as indicated by a linear transmittance of 20% or greater at 600 nm when both sides of the dense body are polished with a coated abrasive having a particle size of #8000 defined in JIS R 6001 (1998) such that the dense body has a thickness of 1 mm. ¦ 6. The layered double hydroxide dense body according to claim 1, which is free from cracks. ¦ 7. The layered double hydroxide dense body according to claim 1, wherein the conductivity in the specific direction is 0.1 mS/cm or greater when measured by a four-terminal method at a temperature of 30° C. and a relative humidity of 90%. ¦ 8. A method for producing a layered double hydroxide dense body, comprising the steps of: providing a raw material powder of a layered double hydroxide represented by the general formula: M2+1-xM3+x(OH)2An−x/n.mH2Owherein M2+ is a divalent cation, M3+ is a trivalent cation, An− is an anion having a valency of n, n is an integer of 1 or greater, and x is 0.1 to 0.4 and m is any integer greater than 0; compacting the raw material powder to obtain a compact, wherein the compaction is performed such that the compact has a relative density of 43 to 65%;firing the compact to obtain an oxide fired body;retaining the oxide fired body in or immediately above an aqueous solution comprising an anion having a valency of n to reproduce the layered double hydroxide, thereby obtaining a water-rich layered double hydroxide solidified body; andremoving excessive water from the water-rich layered double hydroxide solidified body, wherein the dense body comprises the layered double hydroxide as a main phase and having a relative density of 88% or greater, and the relative density is determined by dividing the density of the body calculated from the size and weight of the body by the theoretical density of the body,wherein the body has an anisotropic conductivity characterized in that conductivity in a specific direction is greater than the conductivity in a direction perpendicular to the specific direction, andwherein the main phase is composed of layered double hydroxide grains from which a clear endothermic peak is not observed at a temperature of 300° C. or less in a different thermal analysis. ¦ 9. The method according to claim 8, wherein the compaction is performed at a pressure of 100 kgf/cm2 or greater and less than 1000 kgf/cm2. ¦ 10. The method according to claim 8, wherein the firing is performed such that the oxide fired body has a weight that is 57 to 65% of the weight of the compact and/or a volume that is 70 to 76% of the volume of the compact. ¦ 11. The method according to claim 8, wherein the firing is performed such that the oxide fired body has a relative density of 20 to 40% in terms of oxide. ¦ 12. The method according to claim 8, wherein the firing is performed at a temperature of 700 to 800° C. ¦ 13. The method according to claim 8, wherein the reproduction of the layered double hydroxide is performed by retaining the oxide fired body at a temperature of 20° C. or greater and less than 200° C. in a state in which at least one surface of the oxide fired body is in contact with the aqueous solution. ¦ 14. The method according to claim 8, wherein the step of removing excessive water is performed in an environment having a temperature of 300° C. or less and a relative humidity of 25% or greater. ¦ 15. The method according to claim 8, further comprising the step of calcining the raw material powder at a temperature of 500° C. or less to obtain an oxide powder before the compaction. | 1. A layered double hydroxide dense body comprising a layered double hydroxide as a main phase and having a relative density of 88% or greater, the layered double hydroxide being represented by the general formula: M2+1-xM3+x(OH)2An−x/n.mH2Owherein M2+ is a divalent cation, M3+ is a trivalent cation, An− is an anion having a valency of n, n is an integer of 1 or greater, x is 0.1 to 0.4, and m is any integer greater than 0, wherein the relative density of the body is determined by dividing the density of the body calculated from the size and weight of the body by the theoretical density of the body,wherein the body has an anisotropic conductivity characterized in that conductivity in a specific direction is greater than conductivity in a direction perpendicular to the specific direction, andwherein the main phase is composed of layered double hydroxide grains from which a clear endothermic peak is not observed at a temperature of 300° C. or less in a different thermal analysis.
15/400156 | US | P | Method for calcination of a carbon dioxide rich sorbent | A method for calcination includes providing a heated coarse solid particle stream with a carbon dioxide rich sorbent to a reactor having a rotatable container. | 1. A method for calcination of a carbon dioxide rich sorbent, the method comprising: combusting a fuel with an oxidizer in a furnace;providing a heat transfer (HT) solid particle supply into the furnace and heating the HT solids;transferring the HT solids from the furnace to a reactor having a rotatable container;supplying a carbon dioxide rich solid sorbent into the rotatable container;mixing the HT solids and the carbon dioxide rich solid sorbent in the rotatable container to generate a carbon dioxide gas stream and a carbon dioxide lean solid sorbent, anddischarging the carbon dioxide gas stream and the carbon dioxide lean solid sorbent from the rotatable container. ¦ 2. The method according to claim 1, further comprising: providing the carbon dioxide lean solid sorbent and the carbon dioxide gas stream from the rotatable container to a classifier; andseparating the HT solids from the carbon dioxide lean solid sorbent. ¦ 3. The method according to claim 2, further comprising: providing the carbon dioxide lean solid sorbent and the carbon dioxide gas stream from the classifier to a separator; andseparating the carbon dioxide gas stream from the carbon dioxide lean solid sorbent. ¦ 4. The method according to claim 3, further comprising forwarding the carbon dioxide lean solid sorbent from the separator to the rotatable container. ¦ 5. The method according to claim 3, further comprising forwarding the carbon dioxide gas stream to the classifier. ¦ 6. The method according to claim 1, wherein the rotatable container comprises at least one inlet and at least one outlet and comprises an elongated shape with a rotational axis, the rotational axis defining an angle A with a horizontal axis greater than 0 so that the inlet is higher than the outlet. ¦ 7. The method according to claim 1, further comprising: providing at least a first portion of the HT solids particle supply to the furnace at a first location; andproviding at least a second portion of the HT solids particle supply to the furnace at a second location, the second location being higher in elevation than the first location. ¦ 8. The method according to claim 7 wherein the HT particles supplied to the first location are heated to a temperature between 1100-1300° C. in the furnace. ¦ 9. The method according to claim 7 wherein the HT particles supplied to the second location are heated to a temperature about 900° C. in the furnace. ¦ 10. The method according to claim 1, further comprising: providing at least a first portion of the HT solids particle supply to the lower part of the furnace; andproviding at least a second portion of the HT solids particle supply to the upper part of the furnace. ¦ 11. The method according to claim 10 wherein the HT particles supplied to the lower part of the furnace are heated to a temperature between 1100-1300° C. in the furnace. ¦ 12. The method according to claim 10 wherein the HT particles supplied to the upper part of the furnace are heated to a temperature about 900° C. in the furnace. ¦ 13. A method for calcination of a carbon dioxide rich sorbent, the method comprising: providing at least a first portion of heat transfer (HT) solid particles to a furnace at a first location;providing a carbon dioxide rich sorbent to the furnace at the first location;heating the HT solid particles and the carbon dioxide rich sorbent in the furnace;transferring the heated HT solid particles and the heated carbon dioxide rich sorbent from the furnace to a reactor having a rotatable container;mixing the HT solids and the carbon dioxide rich solid sorbent in the rotatable container to provide a carbon dioxide gas stream and a carbon dioxide lean solid sorbent. ¦ 14. The method according to claim 13, further comprising: providing the carbon dioxide lean solid sorbent and the carbon dioxide gas stream from the rotatable container to a classifier; andseparating the HT solids from the carbon dioxide lean solid sorbent. ¦ 15. The method according to claim 14, further comprising: providing the carbon dioxide lean solid sorbent and the carbon dioxide gas stream from the classifier to a separator; andseparating the carbon dioxide gas stream from the carbon dioxide lean solid sorbent. ¦ 16. The method according to claim 15, further comprising forwarding the carbon dioxide lean solid sorbent from the separator to the rotatable container. ¦ 17. The method according to claim 15, further comprising forwarding the carbon dioxide gas stream from the separator to the classifier. | 1. A method for calcination of a carbon dioxide rich sorbent, the method comprising: combusting a fuel with an oxidizer in a furnace;providing a heat transfer (HT) solid particle supply into the furnace and heating the HT solids;transferring the HT solids from the furnace to a reactor having a rotatable container;supplying a carbon dioxide rich solid sorbent into the rotatable container;mixing the HT solids and the carbon dioxide rich solid sorbent in the rotatable container to generate a carbon dioxide gas stream and a carbon dioxide lean solid sorbent, anddischarging the carbon dioxide gas stream and the carbon dioxide lean solid sorbent from the rotatable container.
14/538838 | US | P | Method for making bromides | Bromine containing compounds, such as calcium bromide, sodium bromide and the like, are prepared in high purity and more quickly with less waste by using a process with two bromination stages and often a third step wherein the crude product mixture can be adjusted to meet specific product requirements. In the first bromination stage, the majority, but not all, of a substrate is brominated using a reductive bromination reaction, the remaining unreacted substrate is converted to product in the second stage through another a reductive bromination reaction, although the specific reagents may be different, wherein the addition of bromine and a reducing agent are carefully monitored. | 1. A process for producing a compound of formula RBrn, wherein R is an alkali or alkali earth metal and n is 1 or 2, said process comprising: I) a first stage wherein a mixture comprising a first reducing agent and a substrate of formula RpXm,wherein R is a Group 1 metal or a Group 2 metal; m is a number 1 or 2; p is a number 1 or 2; and X is oxygen atom, carbonate, bicarbonate or OH;is reacted with an amount of bromine necessary to brominate from about 70 to about 98% of RXm to RBrn to provide an intermediate mixture comprising RBrn and residual substrate RXm, wherein at least a portion of the first stage is run at a reaction temperature of 50° C. or higher and/or at greater than atmospheric pressure, and II) a second stage wherein a second reducing agent, different from the first reducing agent, and an amount of bromine needed to provide 100% conversion of residual substrate RXm are separately added to the intermediate mixture from I), forming a reaction product mixture, wherein addition of the second reducing agent and bromine in the second stage are continuously adjusted to maintain or re-establish the pH and oxidation/reduction potential of the reaction mixture during the second stage within predetermined ranges by increasing, suspending or slowing addition of bromine when the pH of the reaction mixture is outside of a predetermined range until the predetermined pH range is re-established, and by increasing, suspending or slowing addition of the second reducing agent when the oxidation/reduction potential of the reaction mixture is outside of a predetermined range until the predetermined oxidation/reduction potential range is re-established. ¦ 2. The process according to claim 1 wherein R in formula RBrn and RpXm is selected from the group consisting of Li, Na, K, Mg, Ca, preferably wherein X is oxygen atom or OH. ¦ 3. The process according to claim 2 wherein X is oxygen atom or OH. ¦ 4. The process according to claim 1 wherein the first reducing agent and the second reducing agent are selected from the group consisting of ammonia, ammonium salts, formamide, urea, cyanamide, carbamates, hydrazine and hydrazine derivatives. ¦ 5. The process according to claim 1 wherein the first reducing agent is ammonia. ¦ 6. The process according to claim 1 wherein in the first stage, Br2 is added in an amount necessary to convert from about 70 to about 90% of the substrate of formula RpXm to RBn. ¦ 7. The process according to claim 1 wherein in the second stage, bromine addition is under cascade control linked to the measured pH of the reaction and reducing agent addition is under cascade control linked to the measured oxidation/reduction potential of the reaction, wherein rate of bromine addition is continuously adjusted based on any difference between a desired pH value and the measured pH of the reaction mixture; rate of addition of the second reducing agent is continuously adjusted based on any difference between a desired oxidation/reduction potential value and the measured oxidation/reduction potential of the reaction mixture, using an automated system designed to calculate necessary addition rate adjustments through a continuous feedback loop using the measured pH and oxidation/reduction potential values, the desired pH and oxidation/reduction potential values and existing addition rate set points, and then automatically reset the addition rates. ¦ 8. The process according to claim 1 wherein in stage 2 the predetermined range for pH has an upper limit of 1. ¦ 9. The process according to claim 1 comprising one or more additional stage for pH adjustment of the reaction product, concentration adjustment of the reaction product, isolation of the reaction product and/or purification of the reaction product. ¦ 10. The process according to claim 1 which is a continuous process. ¦ 11. The process according claim 1 wherein the first or second stage is run in a loop reactor comprising an inline static mixer and heat exchanger. ¦ 12. The process according to claim 7 wherein the second stage is run in a loop reactor comprising an inline static mixer, heat exchanger and pH and oxidation/reduction potential cascade control systems. ¦ 13. The process according to claim 12, wherein the first stage is run in a loop reactor comprising an inline static mixer and heat exchanger. ¦ 14. The process according to claim 4 wherein the first reducing agent is selected from the group consisting of ammonia, ammonium salts, formamide and urea and the second reducing agent is selected from the group consisting of hydrazine and hydrazine derivatives. ¦ 15. The process according to claim 1 wherein the second reducing agent is hydrazine. ¦ 16. The process according to claim 5 wherein the second reducing agent is hydrazine. | 1. A process for producing a compound of formula RBrn, wherein R is an alkali or alkali earth metal and n is 1 or 2, said process comprising: I) a first stage wherein a mixture comprising a first reducing agent and a substrate of formula RpXm,wherein R is a Group 1 metal or a Group 2 metal; m is a number 1 or 2; p is a number 1 or 2; and X is oxygen atom, carbonate, bicarbonate or OH;is reacted with an amount of bromine necessary to brominate from about 70 to about 98% of RXm to RBrn to provide an intermediate mixture comprising RBrn and residual substrate RXm, wherein at least a portion of the first stage is run at a reaction temperature of 50° C. or higher and/or at greater than atmospheric pressure, and II) a second stage wherein a second reducing agent, different from the first reducing agent, and an amount of bromine needed to provide 100% conversion of residual substrate RXm are separately added to the intermediate mixture from I), forming a reaction product mixture, wherein addition of the second reducing agent and bromine in the second stage are continuously adjusted to maintain or re-establish the pH and oxidation/reduction potential of the reaction mixture during the second stage within predetermined ranges by increasing, suspending or slowing addition of bromine when the pH of the reaction mixture is outside of a predetermined range until the predetermined pH range is re-established, and by increasing, suspending or slowing addition of the second reducing agent when the oxidation/reduction potential of the reaction mixture is outside of a predetermined range until the predetermined oxidation/reduction potential range is re-established.
14/892803 | US | P | Non-oxidizer particles | Particles containing a strong oxidizer (classified as PG I according to the standard test method of the UN Manual of Tests and Criteria, 5th revised Edition, sub-section 34.4.1) and at least one other constituent, the amount and nature of the constituent(s) other than the strong oxidizer in the particles being such that the particles are classified as non-oxidizer according to the standard test method of the UN Manual of Tests and Criteria, 5th revised Edition, sub-section 34.4.1. Process for the production of these particles. | 1. A process for the preparation of particles that comprise CaO2, comprising: adding hydrogen peroxide to slaked lime to form crystals of CaO2;adding at least one other constituent to the slaked lime, the other constituent selected from the group consisting of magnesite and aluminum hydroxide; anddrying the CaO2 crystals;wherein the at least one other constituent is added to the slaked lime either before the hydrogen peroxide, or after addition of hydrogen peroxide but before drying the CaO2 crystals, andwherein the at least one other constituent is added in an amount effective to render the particles as non-oxidizers. ¦ 2. The process according to claim 1, wherein the at least one other constituent is aluminum hydroxide. ¦ 3. The process according to claim 1, wherein the particles are classified as non-oxidizer according to the standard test method of the UN Manual of Tests and Criteria, 5th revised Edition, sub-section 34.4.1. ¦ 4. The process according to claim 1, wherein the particles have a content of available oxygen between 6.0% and 9.0% by weight. ¦ 5. The process according to claim 2, wherein the aluminum hydroxide does not alter the crystallization behavior of the CaO2. ¦ 6. A process for the preparation of particles that comprise CaO2, comprising: adding hydrogen peroxide to slaked lime to form crystals of CaO2;adding at least one other constituent to the slaked lime, the other constituent selected from the group consisting of magnesite and aluminum hydroxide; anddrying the CaO2 crystals,wherein the at least one other constituent is added to the slaked lime either before the hydrogen peroxide, or after addition of hydrogen peroxide but before drying the CaO2 crystals, andwherein the at least one other constituent is added in an amount effective to render the particles to be classified as non-oxidizer according to the standard test method of the UN Manual of Tests and Criteria, 5th revised Edition, sub-section 34.4.1, and,wherein the particles have a content of available oxygen between 6.0% and 9.0% by weight. ¦ 7. The process according to claim 6, wherein the at least one other constituent is aluminum hydroxide. ¦ 8. The process according to claim 7, wherein the aluminum hydroxide does not alter the crystallization behavior of the CaO2. | 1. A process for the preparation of particles that comprise CaO2, comprising: adding hydrogen peroxide to slaked lime to form crystals of CaO2;adding at least one other constituent to the slaked lime, the other constituent selected from the group consisting of magnesite and aluminum hydroxide; anddrying the CaO2 crystals;wherein the at least one other constituent is added to the slaked lime either before the hydrogen peroxide, or after addition of hydrogen peroxide but before drying the CaO2 crystals, andwherein the at least one other constituent is added in an amount effective to render the particles as non-oxidizers.
15/005851 | US | P | Partially continuous countercurrent process for converting gypsum to ammonium sulfate and calcium carbonate | The present invention includes a partially continuous countercurrent process for converting gypsum, by reaction with ammonium carbonate, to products of ammonium sulfate and calcium carbonate by introducing the reactants into reactors, mixing the reactants for a predetermined amount of time, employing a novel combination of countercurrent flows coupled with the reactors operated in a batch manner with process recycle of liquids, removing materials from the reactor and separating solids from solutions wherein no reactants are added during the removal process and thus the reactants have sufficient time to react and ensure the desired degree of reaction, yield and purity of product calcium carbonate and ammonium sulfate while minimizing the reaction time. | 1. A partially continuous countercurrent flow process for converting gypsum to ammonium sulfate and calcium carbonate comprising the following steps: separating an aqueous slurry of gypsum to result in a gypsum liquid residue and a gypsum cake;feeding a flow of reactants being the gypsum cake and a solution of ammonium sulfate and ammonium carbonate into a first reactor for chemical reaction;stopping the flow of reactants into the first reactor for a retention time selected to achieve a preselected degree of chemical reaction to form an ammonium sulfate solution containing a first precipitate calcium carbonate and a gypsum remnant;discharging the ammonium sulfate solution containing a first precipitate calcium carbonate and a gypsum remnant;resuming the flow of reactants into the first reactor;separating the first precipitate calcium carbonate and gypsum remnant from the ammonium sulfate solution to result in a product ammonium sulfate solution and a remnant cake of first precipitate calcium carbonate and gypsum;retaining the product ammonium sulfate solution;feeding a flow of reactants being the remnant cake of first precipitate calcium carbonate and gypsum and ammonium carbonate solution into a second reactor for chemical reaction;stopping the flow of reactants into the second reactor for a retention time selected to achieve a predetermined degree of chemical reaction to form a second precipitate calcium carbonate and a solution of ammonium sulfate and ammonium carbonate;discharging the first and second precipitate calcium carbonate and a solution of ammonium sulfate and ammonium carbonate;resuming the flow of reactants into the second reactor;separating the first and second precipitate calcium carbonate from the solution of ammonium sulfate and ammonium carbonate to result in a product calcium carbonate cake and a residue solution of ammonium sulfate and ammonium carbonate;retaining the product calcium carbonate cake; andadding the residue solution of ammonium sulfate and ammonium carbonate to the first reactor. ¦ 2. The process of claim 1, wherein the step of separating the aqueous slurry of gypsum to result in first and second gypsum liquid residues and a gypsum cake is accomplished by steps comprising: filtering an aqueous slurry of gypsum on a filter having two zones, zone A and zone B, wherein zone A the gypsum slurry is filtered resulting in a first gypsum liquid residue and a residual gypsum cake; andtransporting the residual gypsum cake on the filter to zone B in which the residual gypsum cake is washed with water to result in a second gypsum liquid residue. ¦ 3. The process of claim 1, wherein the step of separating the first and second precipitate calcium carbonate from the solution of ammonium sulfate and ammonium carbonate is accomplished by steps comprising: filtering the first and second precipitate calcium carbonate from the solution of ammonium sulfate and ammonium carbonate on a filter having two zones, zone A and zone B, wherein zone A the solution of ammonium sulfate and ammonium carbonate is filtered resulting in a calcium carbonate cake and a residue solution of ammonium sulfate and ammonium carbonate;adding the residue solution of ammonium sulfate and ammonium carbonate to one or both of the first and second reactors;transporting the calcium carbonate cake on the filter to zone B in which the calcium carbonate cake is washed with water to result in a product calcium carbonate cake and a wash water solution of ammonium sulfate and ammonium carbonate;retaining the product calcium carbonate cake; andfeeding the wash water solution of ammonium sulfate and ammonium carbonate to an ammonium carbonate absorber to retain ammonium carbonate. ¦ 4. The process of claim 1 further comprising the following steps: washing the product calcium carbonate cake with water to result in a wash residue solution of ammonium sulfate and ammonium carbonate; andadding the wash residue solution of ammonium sulfate and ammonium carbonate to the first reactor. ¦ 5. The process of claim 1 further comprising the following steps: washing the product calcium carbonate cake with water to result in a wash residue solution of ammonium sulfate and ammonium carbonate; andfeeding the wash residue solution of ammonium sulfate and ammonium carbonate to an ammonium carbonate absorption column. ¦ 6. The process of claim 1 further comprising the following step: adding ammonia or ammonium hydroxide to the first reactor and second reactor to reduce foaming. ¦ 7. The process of claim 1, wherein the product ammonium sulfate solution contains ammonium sulfate and the product calcium carbonate cake contains calcium carbonate, with ammonium sulfate in a yield of 97 to 100% and calcium carbonate in a yield of 97 to 100%. ¦ 8. The process of claim 1, wherein the product ammonium sulfate solution contains ammonium sulfate and the product calcium carbonate cake contains calcium carbonate, with both ammonium sulfate in a yield of 100% and calcium carbonate in a yield of 100%. ¦ 9. The process of claim 1, wherein the process has a total retention time of 4 to 60 minutes for 100% yield of product calcium carbonate and product ammonium sulfate. ¦ 10. The process of claim 1, wherein the process is conducted at temperatures of 41 to 176° F. ¦ 11. The process of claim 1, further including mixing within the first reactor and the second reactor by a mixer selected from the group consisting of impeller mixer, paddle mixer, ultrasonic mixer and homogenizer. ¦ 12. The process of claim 1, wherein the separating steps are accomplished by a device selected from the group consisting of belt filter, pan filter, drum filter and centrifuge. ¦ 13. The process of claim 1, wherein contaminants are removed from the gypsum by an acid rinse process comprising the steps of separating the aqueous slurry of gypsum to result in a gypsum liquid residue and a gypsum cake;rinsing the gypsum cake with an aqueous solution containing sulfuric acid from 0.01 to 10% concentration to result in a purified gypsum cake; andrinsing the purified gypsum cake with water to remove residual sulfuric acid solution to result in a final purified gypsum cake. ¦ 14. The process of claim 13, wherein the gypsum is a phosphogypsum and a contaminant is uranium wherein uranium is removed from the gypsum cake to result in a 40 to 75% reduction of uranium in the gypsum cake. ¦ 15. The process of claim 1, wherein the aqueous slurry of gypsum is directly from a SOx scrubber. ¦ 16. A partially continuous countercurrent flow process for converting gypsum to ammonium sulfate and calcium carbonate comprising the following steps: separating an aqueous slurry of gypsum to result in a gypsum liquid residue and a gypsum cake;feeding a flow of reactants being the gypsum cake and a solution of ammonium sulfate and ammonium carbonate, selectively into one or both of a first reactor and a second reactor, for chemical reaction;stopping the flow of reactants into one or both of the first reactor and second reactor for a first reactor retention time and a second reactor retention time both selected to achieve a predetermined degree of chemical reaction in one or both first reactor and second reactor to form an ammonium sulfate solution containing a first precipitate calcium carbonate and a gypsum remnant in one or both first reactor and second reactor;discharging the ammonium sulfate solution containing a first precipitate calcium carbonate and a gypsum remnant from one or both first reactor and second reactor;resuming the flow of reactants into one or both first reactor and second reactor;separating the first precipitate calcium carbonate and gypsum remnant from the ammonium sulfate solution to result in a product ammonium sulfate solution and a remnant cake of precipitated calcium carbonate and gypsum;retaining the product ammonium sulfate solution;feeding a flow of reactants being the remnant cake of first precipitate calcium carbonate and gypsum and ammonium carbonate solution, selectively into one or both of a third reactor and a fourth reactor, for chemical reaction;stopping the flow of reactants into one or both of the third reactor and fourth reactor for a third reactor retention time and a fourth reactor retention time both selected to achieve a predetermined degree of chemical reaction in one or both third reactor and fourth reactor to form a second precipitate calcium carbonate and a solution of ammonium sulfate and ammonium carbonate;discharging the first and second precipitate calcium carbonate and a solution of ammonium sulfate and ammonium carbonate from one or both third reactor and fourth reactor;resuming the flow of reactants into one or both third reactor and fourth reactor;separating the first and second precipitate calcium carbonate from the solution of ammonium sulfate and ammonium carbonate to result in a product calcium carbonate cake and a residue solution of ammonium sulfate and ammonium carbonate;retaining the product calcium carbonate cake; andadding the residue solution of ammonium sulfate and ammonium carbonate to one or both first reactor and second reactor. ¦ 17. The process of claim 16, wherein the step of separating the aqueous slurry of gypsum to result in first and second gypsum liquid residues and a gypsum cake is accomplished by steps comprising: filtering an aqueous slurry of gypsum on a filter having two zones, zone A and zone B, wherein zone A the gypsum slurry is filtered resulting in a first gypsum liquid residue and a residual gypsum cake; andtransporting the residual gypsum cake on the filter to zone B in which the residual gypsum cake is washed with water to result in a second gypsum liquid residue. ¦ 18. The process of claim 16, wherein the step of separating the first and second precipitate calcium carbonate from the solution of ammonium sulfate and ammonium carbonate is accomplished by steps comprising: filtering the first and second precipitate calcium carbonate from the solution of ammonium sulfate and ammonium carbonate on a filter having two zones, zone A and zone B, wherein zone A the solution of ammonium sulfate and ammonium carbonate is filtered resulting in a calcium carbonate cake and a residue solution of ammonium sulfate and ammonium carbonate;adding the residue solution of ammonium sulfate and ammonium carbonate to one or both of the first and second reactors;transporting the calcium carbonate cake on the filter to zone B in which the calcium carbonate cake is washed with water to result in a product calcium carbonate cake and a wash water solution of ammonium sulfate and ammonium carbonate;retaining the product calcium carbonate cake; andfeeding the wash water solution of ammonium sulfate and ammonium carbonate to an ammonium carbonate absorber to retain ammonium carbonate. ¦ 19. A partially continuous countercurrent flow process for converting gypsum to ammonium sulfate and calcium carbonate comprising the following steps: separating an aqueous slurry of gypsum to result in a gypsum liquid residue and a residual gypsum cake;feeding a flow of reactants being the residual gypsum cake and a second solution of ammonium sulfate and ammonium carbonate, selectively into one or both of a first reactor and a second reactor, for chemical reaction;stopping the flow of reactants into one or both of the first reactor and second reactor for a first reactor retention time and a second reactor retention time both selected to achieve a predetermined degree of chemical reaction in one or both first reactor and second reactor to form an ammonium sulfate solution containing a first precipitate calcium carbonate and a gypsum remnant in one or both first reactor and second reactor;discharging the ammonium sulfate solution containing a first precipitate calcium carbonate and a gypsum remnant from one or both first reactor and second reactor;resuming the flow of reactants into one or both first reactor and second reactor;separating the first precipitate calcium carbonate and gypsum remnant from the ammonium sulfate solution to result in a product ammonium sulfate solution and a first precipitate calcium carbonate and gypsum remnant cake;retaining the product ammonium sulfate solution;feeding a flow of reactants being the second precipitate calcium carbonate and gypsum remnant cake and an ammonium carbonate solution, selectively into one or both of a third reactor and a fourth reactor for chemical reaction;stopping the flow of reactants into one or both of the third reactor and fourth reactor for a third reactor retention time and a fourth reactor retention time both selected to achieve a predetermined degree of chemical reaction in one or both third reactor and fourth reactor to form a third precipitate calcium carbonate and a first solution of ammonium sulfate and ammonium carbonate in one or both third reactor and fourth reactor;discharging the third precipitate calcium carbonate and a first solution of ammonium sulfate and ammonium carbonate from one or both third reactor and fourth reactor;resuming the flow of reactants into one or both third reactor and fourth reactor; separating the first, second, and third precipitate calcium carbonate from the first solution of ammonium sulfate and ammonium carbonate to result in a product calcium carbonate cake and a first residue solution of ammonium sulfate and ammonium carbonate;retaining the product calcium carbonate cake;feeding a flow of reactants being the first residue solution of ammonium sulfate and ammonium carbonate and first precipitate calcium carbonate and gypsum remnant cake, selectively into one or both of a fifth reactor and a sixth reactor, for chemical reaction;stopping the flow of reactants into one or both of the fifth reactor and sixth reactor for a fifth reactor retention time and a sixth reactor retention time both selected to achieve a predetermined degree of chemical reaction in one or both fifth reactor and sixth reactor to form a second solution of ammonium sulfate and ammonium carbonate and second precipitate calcium carbonate and gypsum remnant in one of both fifth reactor and sixth reactor;discharging the first and second solution of ammonium sulfate and ammonium carbonate and second precipitate calcium carbonate and gypsum remnant from one or both fifth reactor and sixth reactor;resuming the flow of reactants into one or both fifth reactor and sixth reactor;separating the second precipitate calcium carbonate and gypsum remnant from the second solution of ammonium sulfate and ammonium carbonate to result in the second residue solution of ammonium sulfate and ammonium carbonate and the second precipitate calcium carbonate and gypsum remnant cake;feeding the second residue solution of ammonium sulfate and ammonium carbonate to the first reactor and second reactor; andfeeding the second precipitate calcium carbonate and gypsum remnant cake to the third reactor and fourth reactor. ¦ 20. The process of claim 19, wherein the step of separating the aqueous slurry of gypsum to result in first and second gypsum liquid residues and a gypsum cake is accomplished by steps comprising: filtering an aqueous slurry of gypsum on a filter having two zones, zone A and zone B, wherein zone A the gypsum slurry is filtered resulting in a first gypsum liquid residue and a residual gypsum cake; andtransporting the residual gypsum cake on the filter to zone B in which the residual gypsum cake is washed with water to result in a second gypsum liquid residue. ¦ 21. The process of claim 19, wherein the step of separating the first, second, third, fourth, fifth and sixth precipitate calcium carbonate from the first solution of ammonium sulfate and ammonium carbonate is accomplished by steps comprising: filtering the first, second, third, fourth, fifth and sixth precipitate calcium carbonate from the solution of ammonium sulfate and ammonium carbonate on a filter having two zones, zone A and zone B, wherein zone A the solution of ammonium sulfate and ammonium carbonate is filtered resulting in a calcium carbonate cake and a residue solution of ammonium sulfate and ammonium carbonate;adding the residue solution of ammonium sulfate and ammonium carbonate to any one or all of the first, second, third, fourth, fifth and sixth reactors;transporting the calcium carbonate cake on the filter to zone B in which the calcium carbonate cake is washed with water to result in a product calcium carbonate cake and a wash water solution of ammonium sulfate and ammonium carbonate;retaining the product calcium carbonate cake; andfeeding the wash water solution of ammonium sulfate and ammonium carbonate to an ammonium carbonate absorber to retain ammonium carbonate. ¦ 22. A partially continuous countercurrent flow process for converting gypsum to ammonium sulfate and calcium carbonate comprising the following steps: separating an aqueous slurry of gypsum to result in a gypsum liquid residue and a residual gypsum cake;feeding a flow of reactants being the residual gypsum cake and a second solution of ammonium sulfate and ammonium carbonate, into a first reactor, for chemical reaction;stopping the flow of reactants into the first reactor for a first reactor retention time selected to achieve a predetermined degree of chemical reaction in the first reactor to form an ammonium sulfate solution containing a first precipitate calcium carbonate and a gypsum remnant in the first reactor;discharging the ammonium sulfate solution containing a first precipitate calcium carbonate and a gypsum remnant from the first reactor;resuming the flow of reactants into the first reactor; separating the first precipitate calcium carbonate and gypsum remnant from the ammonium sulfate solution to result in a product ammonium sulfate solution and a first precipitate calcium carbonate and gypsum remnant cake;retaining the product ammonium sulfate solution;feeding a flow of reactants being the second precipitate calcium carbonate and gypsum remnant cake and an ammonium carbonate solution, selectively into a third reactor for chemical reaction;stopping the flow of reactants into the third reactor for a third reactor retention time selected to achieve a predetermined degree of chemical reaction in the third reactor to form a third precipitate calcium carbonate and a first solution of ammonium sulfate and ammonium carbonate in the third reactor;discharging the third precipitate calcium carbonate and a first solution of ammonium sulfate and ammonium carbonate from the third reactor;resuming the flow of reactants into the third reactor;separating the first, second, and third precipitate calcium carbonate from the first solution of ammonium sulfate and ammonium carbonate to result in a product calcium carbonate cake and a first residue solution of ammonium sulfate and ammonium carbonate;retaining the product calcium carbonate cake;feeding a flow of reactants being the first residue solution of ammonium sulfate and ammonium carbonate and first precipitate calcium carbonate and gypsum remnant cake, into a second reactor, for chemical reaction;stopping the flow of reactants into the second reactor for a second reactor retention time selected to achieve a predetermined degree of chemical reaction in the second reactor to form a second solution of ammonium sulfate and ammonium carbonate and second precipitate calcium carbonate and gypsum remnant in the second reactor;discharging the first and second solution of ammonium sulfate and ammonium carbonate and second precipitate calcium carbonate and gypsum remnant from the second reactor;resuming the flow of reactants into the second reactor;separating the second precipitate calcium carbonate and gypsum remnant from the second solution of ammonium sulfate and ammonium carbonate to result in the second residue solution of ammonium sulfate and ammonium carbonate and the second precipitate calcium carbonate and gypsum remnant cake;feeding the second residue solution of ammonium sulfate and ammonium carbonate to the first reactor; andfeeding the second precipitate calcium carbonate and gypsum remnant cake to the third reactor. ¦ 23. The process of claim 22, wherein the step of separating the aqueous slurry of gypsum to result in first and second gypsum liquid residues and a gypsum cake is accomplished by steps comprising: filtering an aqueous slurry of gypsum on a filter having two zones, zone A and zone B, wherein zone A the gypsum slurry is filtered resulting in a first gypsum liquid residue and a residual gypsum cake; andtransporting the residual gypsum cake on the filter to zone B in which the residual gypsum cake is washed with water to result in a second gypsum liquid residue. ¦ 24. The process of claim 22, wherein the step of separating the second precipitate calcium carbonate and gypsum remnant from the second solution of ammonium sulfate and ammonium carbonate is accomplished by steps comprising: filtering the first and second precipitate calcium carbonate from the solution of ammonium sulfate and ammonium carbonate on a filter having two zones, zone A and zone B, wherein zone A the solution of ammonium sulfate and ammonium carbonate is filtered resulting in a calcium carbonate cake and a residue solution of ammonium sulfate and ammonium carbonate;adding the residue solution of ammonium sulfate and ammonium carbonate to any one or all of the first, second, and third reactors;transporting the calcium carbonate cake on the filter to zone B in which the calcium carbonate cake is washed with water to result in a product calcium carbonate cake and a wash water solution of ammonium sulfate and ammonium carbonate;retaining the product calcium carbonate cake; andfeeding the wash water solution of ammonium sulfate and ammonium carbonate to an ammonium carbonate absorber to retain ammonium carbonate. ¦ 25. A partially continuous countercurrent flow process for converting gypsum to ammonium sulfate and calcium carbonate comprising the following steps: separating an aqueous slurry of gypsum to result in a gypsum liquid residue and a gypsum cake;feeding a flow of reactants being ammonia, carbon dioxide, the gypsum cake, and a solution of ammonium sulfate and ammonium carbonate into a first reactor for chemical reaction;stopping the flow of reactants into the first reactor for a retention time selected to achieve a predetermined degree of chemical reaction to form an ammonium sulfate solution containing a first precipitate calcium carbonate and a gypsum remnant;discharging the ammonium sulfate solution containing a first precipitate calcium carbonate and a gypsum remnant;resuming the flow of reactants into the first reactor;separating the first precipitate calcium carbonate and gypsum remnant from the ammonium sulfate solution to result in a product ammonium sulfate solution and a remnant cake of first precipitate calcium carbonate and gypsum;retaining the product ammonium sulfate solution;feeding a flow of reactants being ammonia, carbon dioxide, the remnant cake of first precipitate calcium carbonate and gypsum and ammonium carbonate solution into a second reactor for chemical reaction;stopping the flow of reactants into the second reactor for a retention time selected to achieve a predetermined degree of chemical reaction to form a second precipitate calcium carbonate and a solution of ammonium sulfate and ammonium carbonate;discharging the first and second precipitate calcium carbonate and a solution of ammonium sulfate and ammonium carbonate;resuming the flow of reactants into the second reactor;venting excess carbon dioxide and ammonia from the first reactor and the second reactor;separating the first and second precipitate calcium carbonate from the solution of ammonium sulfate and ammonium carbonate to result in a product calcium carbonate cake and a residue solution of ammonium sulfate and ammonium carbonate;retaining the product calcium carbonate cake; and adding the residue solution of ammonium sulfate and ammonium carbonate to the first reactor. ¦ 26. The process of claim 25, wherein the step of separating the aqueous slurry of gypsum to result in first and second gypsum liquid residues and a gypsum cake is accomplished by steps comprising: filtering an aqueous slurry of gypsum on a filter having two zones, zone A and zone B, wherein zone A the gypsum slurry is filtered resulting in a first gypsum liquid residue and a residual gypsum cake; andtransporting the residual gypsum cake on the filter to zone B in which the residual gypsum cake is washed with water to result in a second gypsum liquid residue. ¦ 27. The process of claim 25, wherein the step of separating the first and second precipitate calcium carbonate from the solution of ammonium sulfate and ammonium carbonate is accomplished by steps comprising: filtering the first and second precipitate calcium carbonate from the solution of ammonium sulfate and ammonium carbonate on a filter having two zones, zone A and zone B, wherein zone A the solution of ammonium sulfate and ammonium carbonate is filtered resulting in a calcium carbonate cake and a residue solution of ammonium sulfate and ammonium carbonate;adding the residue solution of ammonium sulfate and ammonium carbonate to one or both of the first and second reactors;transporting the calcium carbonate cake on the filter to zone B in which the calcium carbonate cake is washed with water to result in a product calcium carbonate cake and a wash water solution of ammonium sulfate and ammonium carbonate;retaining the product calcium carbonate cake; andfeeding the wash water solution of ammonium sulfate and ammonium carbonate to an ammonium carbonate absorber to retain ammonium carbonate. ¦ 28. A partially continuous countercurrent flow process for converting gypsum to ammonium sulfate and calcium carbonate comprising the following steps: separating an aqueous slurry of gypsum to result in a gypsum liquid residue and a gypsum cake;feeding a flow of reactants being the gypsum cake and a solution of ammonium sulfate and ammonium carbonate, selectively into one or all reactors of a plurality of reactors, for chemical reaction;stopping the flow of reactants into one or all reactors of the plurality of reactors for a reactor retention time selected for any one or all reactors of the plurality of reactors, wherein the retention time for a particular one reactor is selected to achieve a predetermined degree of chemical reaction in the particular one reactor to form an ammonium sulfate solution containing a first precipitate calcium carbonate and a gypsum remnant in one or all reactors of the plurality of reactors;discharging the ammonium sulfate solution containing a first precipitate calcium carbonate and a gypsum remnant from one or all reactors of the plurality of reactors;resuming the flow of reactants into one or all reactors of the plurality of reactors;separating the first precipitate calcium carbonate and gypsum remnant from the ammonium sulfate solution to result in a product ammonium sulfate solution and a remnant cake of precipitated calcium carbonate and gypsum;retaining the product ammonium sulfate solution;feeding a flow of reactants being the remnant cake of first precipitate calcium carbonate and gypsum and ammonium carbonate solution, selectively into one or all reactors of the plurality of reactors, for chemical reaction;stopping the flow of reactants into one or all reactors of the plurality of reactors for a reactor retention time selected for any one or all reactors of the plurality of reactors, wherein the retention time for a particular one reactor is selected to achieve a predetermined degree of chemical reaction in the particular one reactor to form a second precipitate calcium carbonate and a solution of ammonium sulfate and ammonium carbonate;discharging the first and second precipitate calcium carbonate and a solution of ammonium sulfate and ammonium carbonate from one or all reactors of the plurality of reactors;resuming the flow of reactants into one or all reactors of the plurality of reactors;separating the first and second precipitate calcium carbonate from the solution of ammonium sulfate and ammonium carbonate to result in a product calcium carbonate cake and a residue solution of ammonium sulfate and ammonium carbonate;retaining the product calcium carbonate cake; andadding the residue solution of ammonium sulfate and ammonium carbonate to one or all reactors of the plurality of reactors. | 1. A partially continuous countercurrent flow process for converting gypsum to ammonium sulfate and calcium carbonate comprising the following steps: separating an aqueous slurry of gypsum to result in a gypsum liquid residue and a gypsum cake;feeding a flow of reactants being the gypsum cake and a solution of ammonium sulfate and ammonium carbonate into a first reactor for chemical reaction;stopping the flow of reactants into the first reactor for a retention time selected to achieve a preselected degree of chemical reaction to form an ammonium sulfate solution containing a first precipitate calcium carbonate and a gypsum remnant;discharging the ammonium sulfate solution containing a first precipitate calcium carbonate and a gypsum remnant;resuming the flow of reactants into the first reactor;separating the first precipitate calcium carbonate and gypsum remnant from the ammonium sulfate solution to result in a product ammonium sulfate solution and a remnant cake of first precipitate calcium carbonate and gypsum;retaining the product ammonium sulfate solution;feeding a flow of reactants being the remnant cake of first precipitate calcium carbonate and gypsum and ammonium carbonate solution into a second reactor for chemical reaction;stopping the flow of reactants into the second reactor for a retention time selected to achieve a predetermined degree of chemical reaction to form a second precipitate calcium carbonate and a solution of ammonium sulfate and ammonium carbonate;discharging the first and second precipitate calcium carbonate and a solution of ammonium sulfate and ammonium carbonate;resuming the flow of reactants into the second reactor;separating the first and second precipitate calcium carbonate from the solution of ammonium sulfate and ammonium carbonate to result in a product calcium carbonate cake and a residue solution of ammonium sulfate and ammonium carbonate;retaining the product calcium carbonate cake; andadding the residue solution of ammonium sulfate and ammonium carbonate to the first reactor.
14/931766 | US | P | Method for reducing elemental sulfur in gypsum products | Disclosed are various methods for reducing levels of elemental sulfur within gypsum products such as wall board. Gypsum sometimes includes increased levels of elemental sulfur. Such sulfur can be corrosive and otherwise harmful at elevated levels. The disclosure contemplates reacting the elemental sulfur with copper to copper sulfide. This reaction has the benefit of reducing the levels of elemental sulfur present within the final gypsum product. The copper can be added at any of a variety of locations in the manufacturing process. This is a very efficient method for reducing elemental sulfur in the production of gypsum products. | 1. A method for reducing of presence of elemental sulfur in a gypsum product, the method comprising the following steps: providing stucco to be used in the production of the gypsum product, the stucco including a level of elemental sulfur;mixing copper into the stucco;allowing the copper to react with the elemental sulfur, the reaction reducing the level of elemental sulfur within the stucco;utilizing the stucco with the reduced level of elemental sulfur in the production of gypsum product. ¦ 2. The method as described in claim 1 wherein the reaction between the copper and the elemental sulfur produces copper sulfide (Cu2S). ¦ 3. The method as described in claim 1 wherein the reaction between the copper and elemental sulfur produces copper monosulfide (CuS). ¦ 4. The method as described in claim 1 wherein the reaction between the copper and elemental sulfur produces copper disulfide (CuS2). ¦ 5. The method as described in claim 1 wherein the level of elemental sulfur within the gypsum following the reaction is below that described in ASTM C1396M-14a. ¦ 6. A method for reducing elemental sulfur in a gypsum product, the method comprising the following steps: forming a gypsum slurry comprising calcium sulfate hemihydrate (CaSO4 ½ H2O) and water, the gypsum slurry also including an amount of elemental sulfur;mixing an amount of fine copper powder into the gypsum slurry;allowing the copper to react with the elemental sulfur within the gypsum slurry, the reaction producing copper sulfide (Cu2S);the production of the copper sulfide (Cu2S) reducing the amount of elemental sulfur present in the gypsum slurry;utilizing the gypsum slurry in the production of the gypsum product. ¦ 7. The method as described in claim 6 wherein the slurry includes a starch and a retarder. ¦ 8. The method as described in claim 6 wherein the slurry further comprises one or more of the following: foam, wax, glass fibers, and sugars. ¦ 9. The method as described in claim 6 wherein the level of elemental sulfur within the gypsum following the reaction is below that described in ASTM C1396M-14a. ¦ 10. The method as described in claim 6 wherein the gypsum product is a wall board. ¦ 11. A method for reducing elemental sulfur in gypsum wallboard, the method comprising the following steps: providing a volume of calcium sulfate dihydrate (CaSO4 2H2O) containing an amount of elemental sulfur;crushing the calcium sulfate dihydrate (CaSO4 2H2O) in a mill;heating and calcining the crushed calcium sulfate dihydrate (CaSO4 2H2O) to produce calcium sulfate hemihydrate (CaSO4 ½ H2O), the calcium sulfate hemihydrate (CaSO4 ½ H2O) containing an amount of elemental sulfur;mixing an amount of fine copper powder with the calcium sulfate hemihydrate (CaSO4 ½ H2O), with the weight ratio between the fine copper powder and the elemental sulfur in the gypsum being in the range of approximately 1 to 1 to approximately 4 to 1;allowing the copper to react with the elemental sulfur within the heated calcium sulfate hemihydrate (CaSO4 ½ H2O), the reaction producing copper sulfide (Cu2S);the production of the copper sulfide (Cu2S) reducing the amount of elemental sulfur (S) present in the calcium sulfate hemihydrate (CaSO4 ½ H2O);utilizing the calcium sulfate hemihydrate (CaSO4 ½ H2O) in the production of gypsum wallboard. ¦ 12. The method as described in claim 11 wherein the method further comprises the step of collecting ground fines and wherein the copper powder is added after the ground fines are collected. ¦ 13. The method as described in claim 11 wherein zinc (Zn), iron (Fe), manganese (Mn), nickel (Ni), or Cobalt (Co) are used in place of the copper powder (Cu). ¦ 14. The method as described in claim 11 wherein metallic oxides are used in place of the copper powder. ¦ 15. The method as described in claim 11 wherein the copper powder is added to the gypsum feed stream. ¦ 16. The method as described in claim 11 wherein the copper powder is added immediately after the formation of a stucco slurry. ¦ 17. The method as described in claim 11 wherein the copper powder is directly added after calcination. ¦ 18. The method as described in claim 11 wherein the copper powder is added via a stucco feed stream. ¦ 19. The method as described in claim 11 wherein a board dryer is used to increase the efficiency of the reaction between the copper and the elemental sulfur. ¦ 20. The method as described in claim 11 wherein the efficiency of the reaction between the copper and the elemental sulfur is increased via residence times within a silo. ¦ 21. The method as described in claim 11 wherein the weight ratio between the fine copper powder and the elemental sulfur in the gypsum is in the range of approximately 1 to 1 to approximately 4 to 1. ¦ 22. The method as described in claim 11 wherein the copper powder is added to the calciner feed stream. ¦ 23. A method for producing a gypsum product with enhanced physical properties, the method comprising: providing a volume of gypsum, the gypsum containing an amount of elemental sulfur;mixing an amount of copper powder with the gypsum;allowing the copper to react with the elemental sulfur in the gypsum;utilizing the gypsum in the production of the gypsum product. ¦ 24. The method as described in claim 23 wherein the amount of added copper is greater than 500 ppm and the enhanced physical property in the gypsum product is inhibited mold and mildew growth. ¦ 25. The method as described in claim 23 wherein copper is added in range of approximately 20 ppm to approximately 1000 ppm and the enhanced physical property in the gypsum product is inhibited mold and mildew growth. ¦ 26. The method as described in claim 23 comprising the further step of calcining the gypsum and wherein the step of mixing the copper powder is carried out before the calcining step. ¦ 27. The method as described in claim 23 comprising the further step of calcining the gypsum and wherein the step of mixing the copper powder is carried out after the calcining step. | 1. A method for reducing of presence of elemental sulfur in a gypsum product, the method comprising the following steps: providing stucco to be used in the production of the gypsum product, the stucco including a level of elemental sulfur;mixing copper into the stucco;allowing the copper to react with the elemental sulfur, the reaction reducing the level of elemental sulfur within the stucco;utilizing the stucco with the reduced level of elemental sulfur in the production of gypsum product.
14/829944 | US | P | Mineral composition, especially for use in paper fillers and paper or plastic coatings | A mineral composition comprising mineral particles, said mineral particles, when in a densely compacted bed form, having a volume defined median pore diameter from 0.01 to 0.04 micrometre, and having an intruded total specific void volume of 0.1-0.3 cm3/g. A specific advantage of this composition is that it as a component in a coating, allows the passage of ink solvent into the base paper while retaining the ink molecules on the surface. | 1. A method for producing a mineral particle fine fraction from a feed material comprising calcium carbonate, the method comprising: (i) milling the feed material in a milling machine to obtain a first milled feed material;(ii) subjecting the first milled feed material to a disc stack centrifuge to obtain a mineral particle fine fraction and a mineral particle coarse fraction; and(iii) either feeding a part or all of the mineral particle coarse fraction to a milling machine and/or to a disc stack centrifuge and/or taking off a part or all of the mineral particle coarse fraction, to obtain a mineral particle fine fraction comprising mineral particles comprising calcium carbonate, said mineral particles, when in a densely compacted bed form, have a volume defined median pore diameter from 0.01 to 0.04 micrometre, an intruded total specific void volume of 0.1 to 0.3 cm3/g, a monomodal pore diameter distribution, and a volume defined pore size polydispersity expressed as full width at half maximum (FWHM) in the range of 0.01 to 0.03 micrometre. ¦ 2. The method according to claim 1, wherein said mineral particles, when in a densely compacted bed form, have a volume defined median pore diameter from 0.01 to 0.039 micrometre, and an intruded total specific void volume of 0.10 to 0.28 cm3/g. ¦ 3. The method according to claim 1, wherein said mineral particles, when in a densely compacted bed form, have a volume defined median pore diameter from 0.015 to 0.035 micrometre, and an intruded total specific void volume of 0.15 to 0.27 cm3/g. ¦ 4. The method according to claim 1, wherein said mineral particles, when in a densely compacted bed form, have a volume defined median pore diameter from 0.017 to 0.033 micrometre, and an intruded total specific void volume of 0.20 to 0.25 cm3/g. ¦ 5. The method according to claim 1, wherein said mineral particles, when in a densely compacted bed form, have a volume defined median pore diameter from 0.019 to 0.030 micrometre, and an intruded total specific void volume of 0.21 to 0.24 cm3/g. ¦ 6. The method according to claim 1, wherein said mineral particles, when in a densely compacted bed form, have a volume defined pore size polydispersity expressed as FWMH in the range of 0.01 to 0.028 micrometre. ¦ 7. The method according to claim 1, wherein said mineral particles, when in a densely compacted bed form, have a volume defined pore size polydispersity expressed as FWMH in the range of 0.015 to 0.021 micrometre. ¦ 8. The method according to claim 1, wherein said mineral particles, when in a densely compacted bed form, have a volume defined pore size polydispersity expressed as FWMH in the range of 0.016 to 0.019 micrometre. ¦ 9. The method according to claim 1, wherein the mineral particles comprise natural calcium carbonate, precipitated calcium carbonate, or a mixture thereof. ¦ 10. The method according to claim 1, wherein the mineral particles comprise natural calcium carbonate. ¦ 11. The method according to claim 1, wherein the first milled feed material has a solids contents in the range of 20%-80% by weight. ¦ 12. The method according to claim 1, wherein the first milled feed material has a solids contents in the range of 30%-75% by weight. ¦ 13. The method according to claim 1, wherein the first milled feed material has a solids contents in the range of 38%-70% by weight. ¦ 14. The method according to claim 1, wherein in step (iii) the mineral particle coarse fraction is subjected to milling in one or more dry grinding and/or wet grinding machines to obtain the mineral particle fine fraction in one or more grinding steps. ¦ 15. The method according to claim 1, which is performed in a continuous manner. | 1. A method for producing a mineral particle fine fraction from a feed material comprising calcium carbonate, the method comprising: (i) milling the feed material in a milling machine to obtain a first milled feed material;(ii) subjecting the first milled feed material to a disc stack centrifuge to obtain a mineral particle fine fraction and a mineral particle coarse fraction; and(iii) either feeding a part or all of the mineral particle coarse fraction to a milling machine and/or to a disc stack centrifuge and/or taking off a part or all of the mineral particle coarse fraction, to obtain a mineral particle fine fraction comprising mineral particles comprising calcium carbonate, said mineral particles, when in a densely compacted bed form, have a volume defined median pore diameter from 0.01 to 0.04 micrometre, an intruded total specific void volume of 0.1 to 0.3 cm3/g, a monomodal pore diameter distribution, and a volume defined pore size polydispersity expressed as full width at half maximum (FWHM) in the range of 0.01 to 0.03 micrometre.
14/640525 | US | P | Methods of preparing high purity aluminum hydroxide and high purity aluminum oxide | This application discloses methods and processes for preparation of high purity aluminum hydroxide and high purity aluminum oxide. The method of preparing high purity aluminum hydroxide involves reacting aluminum with water in the presence of one or more catalysts and one or more complexing agents that can react with non-aluminum metal impurities to form soluble complexes for effective removal through rinsing. | 1. A method of preparing high purity aluminum hydroxide, comprising reacting an aluminum starting material with water in the presence of one or more catalyst(s) and one or more complexing agent(s) to form a reaction mixture, wherein said one or more complexing agent(s) react with non-aluminum metal impurities to form soluble complexes for removal, and wherein said catalyst(s) are quaternary ammonium hydroxide base(s). ¦ 2. The method of claim 1, wherein said quaternary ammonium hydroxide base(s) have a molecular formula of R1R2R3R4N+OH−, wherein R1, R2, R3, and R4 are each independently selected from the group consisting of alkyl, aryl, and arylalkyl, each optionally substituted. ¦ 3. The method of claim 1, wherein said quaternary ammonium hydroxide base(s) are independently selected from the group consisting of tetramethylammonium hydroxide, tetraethylammonium hydroxide, tetrapropylammonium hydroxide, (2-hydroxyethyl)trimethylammonium hydroxide, benzyltrimethylammonium hydroxide, trimethylphenylammonium hydroxide, and combinations thereof. ¦ 4. The method of claim 1, wherein said one or more complexing agent(s) are each independently selected from the group consisting of inorganic complexing agents, organic complexing agents, and combinations thereof. ¦ 5. The method of claim 4, wherein said inorganic complexing agents are selected from the group consisting of HCl, NH4SCN, NH4F, NH3, polycyanic acids, polycyanates, pyrophosphates, polyphosphates, and combinations thereof. ¦ 6. The method of claim 4, wherein said organic complexing agents are selected from the group consisting of amino-carboxylic acids, hydroxyl amino-carboxylic acids, carboxyl carboxylic acids, alcohol amines, polymers, and combinations thereof. ¦ 7. The method of claim 1, comprising the steps of: (1) mixing the aluminum starting material, the one or more quaternary ammonium hydroxide base(s), the one or more complexing agent(s), and water to form a reaction mixture and agitating the reaction mixture, wherein the aluminum starting material reacts with water to form an aluminum hydroxide suspension;(2) filtering the aluminum hydroxide suspension to obtain an aluminum hydroxide filter cake; and(3) washing the filter cake with a washing liquid and drying the filter cake. ¦ 8. The method of claim 1, wherein said reaction mixture is maintained at a temperature from about 30° C. to about 99.9° C. while stirring. ¦ 9. The method of claim 1, wherein said reaction is allowed to continue for about 1-168 hours or until all the aluminum starting material is substantially consumed. ¦ 10. The method of claim 1, wherein the masses of aluminum starting material, catalyst(s), and complexing agent(s) are about 1%-30%, about 0.05%-10%, and about 0.05%-20%, respectively, by weight of the total reaction mixture. ¦ 11. The method of claim 1, wherein the aluminum starting material is in a form selected from the group consisting of aluminum sheets, aluminum chips, aluminum powders, aluminum scraps, aluminum wires, and combinations thereof. ¦ 12. The method of claim 1, wherein the aluminum starting material contains 99.95%-100% of aluminum by weight. ¦ 13. The method of claim 7, wherein the quaternary ammonium hydroxide base(s) have a molecular formula of R1R2R3R4N+OH−, wherein R1, R2, R3, and R4 are each independently selected from the group consisting of alkyl, aryl, and arylalkyl, each optionally substituted. ¦ 14. The method of claim 13, wherein said quaternary ammonium hydroxide base(s) contain less than 10 ppm of non-aluminum metal element impurities and silicon element content by weight combined. ¦ 15. The method of claim 7, wherein the quaternary ammonium hydroxide base(s) are selected from the group consisting of tetramethylammonium hydroxide, tetraethylammonium hydroxide, tetrapropylammonium hydroxide, (2-hydroxyethyl)trimethylammonium hydroxide, benzyltrimethylammonium hydroxide, trimethylphenyl ammonium hydroxide, and combinations thereof. ¦ 16. The method of claim 7, wherein the complexing agent(s) are selected from the group consisting of inorganic complexing agents, organic complexing agents, and combinations thereof. ¦ 17. The method of claim 16, wherein the inorganic complexing agents are selected from the group consisting of HCl, NH4SCN, NH4F, NH3, polycyanic acids, polycyanates, pyrophosphates, polyphosphates, and combinations thereof. ¦ 18. The method of claim 16, wherein the organic complexing agents are selected from the group consisting of amino-carboxylic acids, hydroxyl amino-carboxylic acids, carboxylic acids, alcohol amines, polymers, and combinations thereof. ¦ 19. The method of claim 18, wherein the amino-carboxylic acid is selected from the group consisting of ethylenediaminetetraacetic acid (EDTA), EDTA salts, diethylenetriaminepentaacetic acid (DETPA), DETPA salts, nitrilotriacetic acid (NTA), NTA salts, and combinations thereof; the hydroxyl amino-carboxylic acid is selected from the group consisting of hydroxyethylenediaminetetraacetic acid (HEDTA), ethylene glycol bis(β-diaminoethyl) ether N, N, N′, N′-tetraacetic acid, dihydroxyglycine, and combinations thereof; the carboxylic acid is selected from the group consisting of oxalic acid, tartaric acid, citric acid, gluconic acid, 2-hydroxylcarbonylmethyl-2-hydroxymalonic acid, (2-hydroxyethyl)aminoacetic acid, and combinations thereof; the alcohol amine is selected from the group consisting of diethanolamine, triethanolamine, and a combination thereof; and the polymer is selected from the group consisting of poly(4-hydroxytetramethylene-1,2-dicarboxylic acid), poly(tetramethylene-1,2,4-tricarboxylic acid), and a combination thereof. ¦ 20. The method of claim 7, wherein said filtering in step (2) comprises use of a plate-and-frame pressure filter, centrifuge, bag filter, or a combination thereof; and said washing in step (3) comprises use of deionized water to wash the filter cake to remove residual organic bases and complexing agents in the filter cake. ¦ 21. The method of claim 20, wherein the mass ratio of the deionized water and the filter cake in said washing is from about 1:1 to about 1:100. ¦ 22. A method of preparing high purity aluminum oxide, comprising the steps of: (1) calcining the high purity aluminum hydroxide prepared according to the method of claim 1 to obtain aluminum oxide;(2) washing the aluminum oxide prepared in step (1) with a washing liquid to remove non-aluminum metal impurities and silicon-containing impurities;(3) filtering to collect an aluminum oxide filter cake;(4) optionally repeating steps (2) and (3) until all the non-aluminum metal element impurities are substantially removed; and(5) drying the aluminum oxide filter cake to obtain high purity aluminum oxide. ¦ 23. The method of claim 22, wherein said calcining is conducted at a temperature in the range from about 400° C. to about 1700° C. for a duration in the range from about 0.5 hours to about 168 hours. ¦ 24. The method of claim 22, wherein said washing liquid is selected from the group consisting of deionized water, inorganic acid solutions, organic acid solutions, organic base solutions, solutions of non-metal cation salts, aromatic hydrocarbons, and combinations thereof. ¦ 25. The method of claim 22, wherein said washing lasts for a duration from about 10 minutes to about 100 hours, and the mass ratio of the aluminum oxide product to the washing liquid is in the range of about 1:1-1:100. ¦ 26. The method of claim 22, wherein said drying in step (5) is conducted in a drying oven, drying room, flash evaporation drying apparatus, microwave drying apparatus, or a combination thereof. | 1. A method of preparing high purity aluminum hydroxide, comprising reacting an aluminum starting material with water in the presence of one or more catalyst(s) and one or more complexing agent(s) to form a reaction mixture, wherein said one or more complexing agent(s) react with non-aluminum metal impurities to form soluble complexes for removal, and wherein said catalyst(s) are quaternary ammonium hydroxide base(s).
14/596265 | US | P | Method for manufacturing carbonate | Methods are disclosed for manufacturing magnesium carbonate and calcium carbonate, specifically manufacturing refined carbonates such as magnesium carbonate (MgCO3) and calcium carbonate (CaCO3) through processes including electrolysis, carbon dioxide injection, and calcium oxide (CaO) or calcium hydroxide (Ca(OH)2) injection in seawater. | 1. A method for manufacturing carbonate, comprising: adding calcium oxide (CaO) to sea water solution to produce magnesium hydroxide (Mg(OH)2);performing a first separation of the sea water solution to a supernatant portion, and a lower portion liquid, wherein the lower portion liquid comprises magnesium hydroxide (Mg(OH)2);producing magnesium carbonate by adding carbon dioxide (CO2) to the lower portion liquid;electrolyzing the sodium chloride (NaCl) contained in the supernatant portion to produce sodium hydroxide (NaOH) and hydrogen chloride (HCl);adding sodium hydroxide (NaOH) obtained from the electrolyzing step into the supernatant portion to produce calcium hydroxide (Ca(OH)2);performing a second separation of the supernatant portion to an upper portion liquid and a second lower portion liquid, the second lower portion liquid comprising calcium hydroxide (Ca(OH)2); andadding carbon dioxide (CO2) to the second lower portion liquid to produce calcium carbonate (CaCO3). ¦ 2. The method of claim 1, further comprising electrolyzing sodium chloride (NaCl) contained in the upper portion liquid to produce sodium hydroxide (NaOH) and hydrogen chloride (HCl). ¦ 3. The method of claim 2, further comprising adding carbon dioxide (CO2) to sodium hydroxide (NaOH) obtained from the upper portion liquid to produce sodium carbonate (Na2CO3). ¦ 4. The method of claim 2, wherein the sodium hydroxide (NaOH) concentration in the upper portion liquid ranges from 3 weight percent to 50 weight percent. ¦ 5. The method of claim 1, further comprising extracting sodium chloride (NaCl) from the upper portion liquid. ¦ 6. The method of claim 5, wherein the extracting of sodium chloride is performed by reverse osmosis. ¦ 7. The method of claim 5, wherein the extracting of sodium chloride is performed by ion exchange. ¦ 8. The method of claim 1, wherein adding calcium oxide (CaO) to the sea water solution comprises adding calcium oxide to bring a concentration of calcium oxide within the sea water solution to between 0.29 weight percent and 0.31 weight percent. ¦ 9. The method of claim 1, wherein producing magnesium carbonate comprises using a process temperature ranging from 10 degrees Celsius to 90 degrees Celsius. ¦ 10. The method of claim 9, wherein producing magnesium carbonate comprises using a reaction time ranging from about two hours to about five hours. ¦ 11. A method for manufacturing carbonate, comprising: adding calcium hydroxide (Ca(OH)2) to sea water solution to produce magnesium hydroxide (Mg(OH)2);performing a first separation of the sea water solution to a supernatant portion, and a lower portion liquid, wherein the lower portion liquid comprises magnesium hydroxide (Mg(OH)2);producing magnesium carbonate by adding carbon dioxide (CO2) to the lower portion liquid;electrolyzing the sodium chloride (NaCl) contained in the supernatant portion to produce sodium hydroxide (NaOH) and hydrogen chloride (HCl);adding calcium chloride (CaCl2) to the supernatant portion and electrolyzing the CaCl2 to produce calcium hydroxide (Ca(OH)2);performing a second separation of the supernatant portion to an upper portion liquid and a second lower portion liquid, the second lower portion liquid comprising calcium hydroxide (Ca(OH)2); andadding carbon dioxide (CO2) to the second lower portion liquid to produce calcium carbonate (CaCO3). ¦ 12. The method of claim 11, further comprising electrolyzing sodium chloride (NaCl) contained in the upper portion liquid to produce sodium hydroxide (NaOH) and hydrogen chloride (HCl). ¦ 13. The method of claim 12, further comprising adding carbon dioxide (CO2) to sodium hydroxide (NaOH) obtained from the upper portion liquid to produce sodium carbonate (Na2CO3). ¦ 14. The method of claim 12, wherein the sodium hydroxide (NaOH) concentration in the upper portion liquid ranges from 3 weight percent to 50 weight percent. ¦ 15. The method of claim 11, further comprising extracting sodium chloride (NaCl) from the upper portion liquid. ¦ 16. The method of claim 15, wherein the extracting of sodium chloride is performed by reverse osmosis. ¦ 17. The method of claim 15, wherein the extracting of sodium chloride is performed by ion exchange. ¦ 18. The method of claim 11, wherein producing magnesium carbonate comprises using a process temperature ranging from 10 degrees Celsius to 90 degrees Celsius. ¦ 19. The method of claim 18, wherein producing magnesium carbonate comprises using a reaction time ranging from about two hours to about five hours. ¦ 20. A method for manufacturing carbonate, comprising: adding calcium oxide (CaO) to sea water solution to produce magnesium hydroxide (Mg(OH)2);performing a first separation of the sea water solution to a supernatant portion, and a lower portion liquid, wherein the lower portion liquid comprises magnesium hydroxide (Mg(OH)2);producing magnesium carbonate by adding carbon dioxide (CO2) to the lower portion liquid;electrolyzing the sodium chloride (NaCl) contained in the supernatant portion to produce sodium hydroxide (NaOH) and hydrogen chloride (HCl);adding sodium hydroxide (NaOH) obtained from the electrolyzing step into the supernatant portion to produce calcium hydroxide (Ca(OH)2);performing a second separation of the supernatant portion to an upper portion liquid and a second lower portion liquid, the second lower portion liquid comprising calcium hydroxide (Ca(OH)2);adding carbon dioxide (CO2) to the second lower portion liquid in S6 to produce calcium carbonate (CaCO3); andadding carbon dioxide (CO2) to sodium hydroxide (NaOH) obtained from the upper portion liquid to produce sodium carbonate (Na2CO3), wherein the upper portion liquid is maintained at room temperature, and with a reaction time ranging from ten minutes to five hours. | 1. A method for manufacturing carbonate, comprising: adding calcium oxide (CaO) to sea water solution to produce magnesium hydroxide (Mg(OH)2);performing a first separation of the sea water solution to a supernatant portion, and a lower portion liquid, wherein the lower portion liquid comprises magnesium hydroxide (Mg(OH)2);producing magnesium carbonate by adding carbon dioxide (CO2) to the lower portion liquid;electrolyzing the sodium chloride (NaCl) contained in the supernatant portion to produce sodium hydroxide (NaOH) and hydrogen chloride (HCl);adding sodium hydroxide (NaOH) obtained from the electrolyzing step into the supernatant portion to produce calcium hydroxide (Ca(OH)2);performing a second separation of the supernatant portion to an upper portion liquid and a second lower portion liquid, the second lower portion liquid comprising calcium hydroxide (Ca(OH)2); andadding carbon dioxide (CO2) to the second lower portion liquid to produce calcium carbonate (CaCO3).
14/281430 | US | P | Recovering a caustic solution via calcium carbonate crystal aggregates | Techniques for growing crystalline calcium carbonate solids such that the crystalline calcium carbonate solids include a volume of 0.0005 mm3 to 5 mm3, include a slaker to react quicklime (CaO) and a low carbonate content fluid to yield a slurry of primarily slaked lime (Ca(OH)2); a fluidized-bed reactive crystallizer that encloses a solid bed mass and includes an input for a slurry of primarily slaked lime, an input for an alkaline solution and carbonate, and an output for crystalline calcium carbonate solids that include particles and an alkaline carbonate solution; a dewatering apparatus that includes an input coupled to the crystallizer and an output to discharge a plurality of separate streams that each include a portion of the crystalline calcium carbonate solids and alkaline carbonate solution; and a seed transfer apparatus to deliver seed material into the crystallizer to maintain a consistent mass of seed material. | 1. A method for growing crystalline calcium carbonate solids in the presence of an alkaline carbonate solution in a fluidized-bed reactive crystallizer such that each of at least a portion of the crystalline calcium carbonate solids reach a volume from about 0.0005 mm3 to about 5 mm3, the method comprising: reacting, in a slaking process, quicklime (CaO) and a fluid that is substantially free from carbonate to yield a slurry of primarily slaked lime (Ca(OH)2);introducing the slurry of primarily slaked lime and an alkaline carbonate solution comprising between 0.1M to 4.0M hydroxide and between 0.1M to 4.1M carbonate into a fluidized-bed reactive crystallizer that comprises a solid bed mass;reacting the Ca(OH)2 slurry and the alkaline carbonate solution to deposit a portion of a precipitated calcium carbonate (CaCO3) onto the existing bed of solids that (1) causes the solids to grow in volume, (2) decreases a concentration of dissolved carbonate, and (3) increases a concentration of dissolved hydroxide; anddischarging a portion of the crystalline calcium carbonate solids and the alkaline carbonate solution, the portion of the crystalline calcium carbonate solids comprising particles that each comprise a volume within the range from about 0.0005 mm3 to about 5 mm3. ¦ 2. The method of claim 1, further comprising introducing seed material to maintain a constant mass of seed material within the fluidized-bed reactive crystallizer. ¦ 3. The method of claim 1, wherein the Ca(OH)2 slurry content comprises a range of percent by weight of solid Ca(OH)2 between: 2 wt % to 40 wt %;20 wt % to 40 wt %;25 wt % to 40 wt %;30 wt % to 38 wt %; or30 wt % to 35 wt %. ¦ 4. The method of claim 1, further comprising controlling an environment of the slaking process to yield Ca(OH)2 particles that are each sized between 0.1 to 100 micrometers, between 0.1 to 50 micrometers, between 0.1 to 20 micrometers, between 0.1 to 10 micrometers, or between 0.1 to 5 micrometers. ¦ 5. The method of claim 1, wherein the fluid that is substantially free from carbonate comprises water, and an amount of carbonate in the water comprises less than about 0.1 moles of carbonate for every 1 mole of CaO delivered to the slaking process. ¦ 6. The method of claim 1, wherein introducing the slurry of primarily slaked lime comprises injecting the slurry into a recirculation stream influent upstream of the fluidized-bed reactive crystallizer. ¦ 7. The method of claim 6, wherein introducing the alkaline solution comprises injecting the alkaline solution into the recirculation stream influent upstream of the fluidized-bed reactive crystallizer. ¦ 8. The method of claim 1, wherein introducing the Ca(OH)2 slurry comprises feeding the slurry into one or more planes that are orthogonal to fluid flow along a height of the fluidized-bed reactive crystallizer, and at one or more points within each plane. ¦ 9. The method of claim 8, wherein introducing the Ca(OH)2 slurry comprises using an eductor to dilute the slurry with fluid and facilitate transport of slurry into the fluidized-bed reactive crystallizer with at least one injection port or at least one lance fluidly coupled to the fluidized-bed reactive crystallizer. ¦ 10. The method of claim 1, further comprising introducing an additive. ¦ 11. The method of claim 10, further comprising lowering a viscosity of the Ca(OH)2 slurry based on introducing the additive. ¦ 12. The method of claim 10, further comprising reducing an amount of time to complete the slaking process based on introducing the additive. ¦ 13. The method of claim 10, wherein each Ca(OH)2 particle in the slurry comprises a volume within the range from between 5×10-10 mm3 and 5×10-4 mm3, between 5×10-10 mm3 and 6.5×10-5 mm3, between 5×10-10 mm3 and 4×10-6 mm3, between 5×10-10 mm3 and 5×10-7 mm3, or between 5×10-10 mm3 and 6.5×10-8 mm3, based on introducing the additive. ¦ 14. The method of claim 10, wherein the additive comprises an inorganic additive. ¦ 15. The method of claim 10, wherein the additive comprises a natural additive. ¦ 16. The method of claim 10, further comprising controlling a dissolution rate of Ca(OH)2 in the fluidized-bed reactive crystallizer based on introducing the additive. ¦ 17. The method of claim 16, wherein the additive comprises nitrilotriacetic acid, phenol, sucrose, NH4Cl, or H-EDTA. ¦ 18. The method of claim 10, further comprising accelerating a growth rate of the calcium carbonate crystals formed on the solid bed mass within the fluidized-bed reactive crystallizer, at a particular calcium saturation level, based on introducing the additive. ¦ 19. The method of claim 10, further comprising controlling one or more physical properties of the calcium carbonate crystals formed within the fluidized-bed reactive crystallizer based on introducing the additive. ¦ 20. The method of claim 19, further comprising decreasing a porosity of the calcium carbonate crystals based on introducing the additive. ¦ 21. The method of claim 19, further comprising increasing a hardness or a resistance to crushing of the calcium carbonate crystals based on introducing the additive. ¦ 22. The method of claim 19, further comprising reducing a presence of low melting salts associated with the calcium carbonate crystals based on introducing the additive, the low melting salts located on a surface of the calcium carbonate crystal aggregates, within a lattice of the calcium carbonate crystals, or within pores of the calcium carbonate crystal aggregates. ¦ 23. The method of claim 10, further comprising reducing a spontaneous nucleation of new calcium carbonate crystals based on introducing the additive. ¦ 24. The method of claim 1, wherein the height of the solid bed mass is between 15 feet and 50 feet, between 30 feet and 50 feet, or between 30 feet and 40 feet. ¦ 25. The method of claim 1, further comprising controlling a level of total suspended solids within the fluidized-bed reactive crystallizer to between 0 ppm and 10,000 ppm, between 50 ppm and 5,000 ppm, or between 100 ppm and 1500 ppm. ¦ 26. The method of claim 25, wherein controlling a level of total suspended solids within the fluidized-bed reactive crystallizer comprises at least one of: using a solids-liquid separation process;controlling a calcium loading rate; orcontrolling at least one equipment configuration characteristic. ¦ 27. The method of claim 26, wherein the equipment configuration characteristic comprises at least one of a solid mass bed height, or a chemical injection delivery device. ¦ 28. The method of claim 1, further comprising minimizing a time spent outside of the solid bed mass of any fluid comprising undissolved Ca(OH)2 which is withdrawn from and intended to be returned to the fluidized-bed reactive crystallizer. ¦ 29. The method of claim 1, wherein a volume of each discharged crystalline calcium carbonate solid is between 0.065 mm3 to 4.2 mm3, between 0.22 mm3 to 1.77 mm3, or between 0.32 mm3 to 1.02 mm3. ¦ 30. The method of claim 1, wherein a volume of each discharged crystalline calcium carbonate solid is between 0.0005 mm3 to 0.04 mm3. ¦ 31. The method of claim 1, further comprising: separating a portion of the discharged crystalline calcium carbonate solids that are below a desired volume; andreturning the separated portion to the fluidized bed reactive crystallizer to continue to grow. ¦ 32. The method of claim 1, further comprising removing, from the alkaline carbonate solution, an amount of carbonate between 10 mole % to 100 mole %, between 15 mole % to 50 mole %, between 15 mole % to 40 mole %, or between 20 mole % to 30 mole % that is delivered to the fluidized-bed reactive crystallizer as part of the influent alkaline solution stream. ¦ 33. The method of claim 2, wherein the seed material comprises at least one of crystalline calcium carbonate, silica, aragonite, calcite, or vaterite. ¦ 34. The method of claim 33, wherein a volume of each seed in the seed material is selected such that the seed material makes up between 0.5 wt % to 20 wt %, between 1 wt % to 10 wt %, between 2 wt % to 7 wt %, or between 2 wt % to 5 wt % of the discharged crystalline calcium carbonate solids. ¦ 35. The method of claim 1, further comprising: processing at least a portion of the crystalline calcium carbonate solids to produce a seed material; andgrowing new calcium carbonate crystal aggregates on the seed material. ¦ 36. The method of claim 1, further comprising controlling material introduced into the fluidized-bed reactive crystallizer to control an impurity concentration level within the crystalline calcium carbonate solids below a maximum acceptable impurity concentration level. ¦ 37. The method of claim 36, wherein an impurity of the crystalline calcium carbonate solids comprises one or more of phosphates, calcium carbonate, magnesium ions, Group II A ions, strontium, radium, iron ions, phosphonates, or zinc. | 1. A method for growing crystalline calcium carbonate solids in the presence of an alkaline carbonate solution in a fluidized-bed reactive crystallizer such that each of at least a portion of the crystalline calcium carbonate solids reach a volume from about 0.0005 mm3 to about 5 mm3, the method comprising: reacting, in a slaking process, quicklime (CaO) and a fluid that is substantially free from carbonate to yield a slurry of primarily slaked lime (Ca(OH)2);introducing the slurry of primarily slaked lime and an alkaline carbonate solution comprising between 0.1M to 4.0M hydroxide and between 0.1M to 4.1M carbonate into a fluidized-bed reactive crystallizer that comprises a solid bed mass;reacting the Ca(OH)2 slurry and the alkaline carbonate solution to deposit a portion of a precipitated calcium carbonate (CaCO3) onto the existing bed of solids that (1) causes the solids to grow in volume, (2) decreases a concentration of dissolved carbonate, and (3) increases a concentration of dissolved hydroxide; anddischarging a portion of the crystalline calcium carbonate solids and the alkaline carbonate solution, the portion of the crystalline calcium carbonate solids comprising particles that each comprise a volume within the range from about 0.0005 mm3 to about 5 mm3.
14/190507 | US | P | Alternative additives to enhance slurry dewatering | The invention provides methods and compositions for improving dewatering of Bayer Process alumina trihydrate slurry. The method comprises adding an R-Succinic Compound (such as octadecenyl succinic acid, hexadecenyl succinic acid, and/or dodecenyl succinic acid) to the slurry. The R-Succinic Compound removes water that would otherwise be trapped within the filtered slurry cake and therefore reduces the energy needed to calcine the resulting solids. | 1. A method comprising: adding a wash fluid to an alumina trihydrate bearing slurry comprising alumina trihydrate and caustic-soluble aluminate liquor;adding to the alumina trihydrate bearing slurry or to the wash fluid a composition comprising at least one R-succinic compound having a structure selected from formula (I) or formula (II), a conjugate acid-base of the R-succinic compound having a structure selected from formula (I) or formula (II), and combinations thereof; wherein formula (I) is [Image]-->and formula (II) is [Image]--> andwherein R and R′ are independent, distinct, and represent alkyl, alkenyl, or aromatic hydrocarbon groups containing 1-30 carbon atoms. ¦ 2. The method of claim 1, wherein the R-succinic compound is selected from octadecenyl succinic acid, hexadecenyl succinic acid, dodecenyl succinic acid, or any combination thereof. ¦ 3. The method of claim 1 wherein the composition further comprises a base. ¦ 4. The method of claim 1, further comprising in order: preparing an aqueous slurry of pulverized bauxite ore and caustic solution;digesting, comprising extracting alumina from the bauxite ore as a caustic-soluble aluminate liquor;clarifying, comprising removing solid particles from the liquor;precipitating, comprising forming the alumina trihydrate bearing slurry from the liquor, andclassifying, comprising separating alumina trihydrate seeds from the liquor. ¦ 5. The method of claim 1, further comprising: removing liquor and water from the alumina trihydrate bearing slurry to give alumina trihydrate. ¦ 6. The method of claim 5, further comprising calcining the alumina trihydrate. ¦ 7. The method of claim 1, wherein the R-succinic compound forms in situ within the alumina trihydrate bearing slurry or the wash fluid by opening the ring of an R-succinic anhydride compound. ¦ 8. The method of claim 7 in which the R-succinic compound forms from an anhydride added to the alumina trihydrate bearing slurry or the wash fluid. ¦ 9. The method of claim 1, wherein the wash fluid comprises water. ¦ 10. The method of claim 1, wherein the wash fluid consists essentially of water. ¦ 11. The method of claim 1, wherein the composition is added to the slurry alongside the wash fluid, before the wash fluid, after the wash fluid, or combinations thereof. ¦ 12. The method of claim 1, wherein the composition is added to the wash fluid. ¦ 13. The method of claim 5, wherein the removing liquor and water from the alumina trihydrate bearing slurry comprises filtration. ¦ 14. The method of claim 5, wherein the wash fluid is added to the slurry before the removing, during the removing, after the removing, or combinations thereof. ¦ 15. The method of claim 5, wherein the removing liquor and water from the alumina trihydrate bearing slurry comprises gravity separation, pressure separation, vacuum separation, or combinations thereof. | 1. A method comprising: adding a wash fluid to an alumina trihydrate bearing slurry comprising alumina trihydrate and caustic-soluble aluminate liquor;adding to the alumina trihydrate bearing slurry or to the wash fluid a composition comprising at least one R-succinic compound having a structure selected from formula (I) or formula (II), a conjugate acid-base of the R-succinic compound having a structure selected from formula (I) or formula (II), and combinations thereof; wherein formula (I) is [Image]and formula (II) is [Image] andwherein R and R′ are independent, distinct, and represent alkyl, alkenyl, or aromatic hydrocarbon groups containing 1-30 carbon atoms.
14/431891 | US | P | α-alumina particles and method for manufacturing the same | The present invention aims to provide a simple and efficient method for manufacturing α-alumina particles, main component particles of which each have a crystal face other than the face [001] as a main crystal face and a polyhedral shape other than a hexagonal bipyramidal shape. According to the method for manufacturing α-alumina particles of the present invention, when an aluminum compound is calcined in the presence of a specific content of a metal compound, α-alumina particles each having a particle diameter of 50 μm or less, a degree of α crystallization of 90% or more, and a polyhedral shape can be obtained. | 1. α-alumina particles each having a particle diameter of 50 μm or less, a degree of α crystallization of 90% or more, a crystal face other than the face [001] as a main crystal face, and a polyhedral shape other than a hexagonal bipyramidal shape, wherein the α-alumina particles contain molybdenum oxide and/or vanadium oxide. ¦ 2. The α-alumina particles according to claim 1, wherein the α-alumina particles each have at least eight crystal faces. ¦ 3. The α-alumina particles according to claim 2, wherein the α-alumina particles contain 10 percent by mass or less of molybdenum oxide and/or vanadium oxide. ¦ 4. The α-alumina particles according to claim 2, wherein the area of the face [001] is 20% or less of the total area of each particle. ¦ 5. The α-alumina particles according to claim 3, wherein the area of the face [001] is 20% or less of the total area of each particle. ¦ 6. The α-alumina particles according to claim 1, wherein the α-alumina particles contain 10 percent by mass or less of molybdenum oxide and/or vanadium oxide. ¦ 7. The α-alumina particles according to claim 6, wherein the area of the face [001] is 20% or less of the total area of each particle. ¦ 8. The α-alumina particles according to claim 1, wherein the area of the face [001] is 20% or less of the total area of each particle. ¦ 9. A method for manufacturing polyhedral α-alumina particles, the method comprising: calcining an aluminum compound in the presence of a metal compound, wherein aluminum in the aluminum compound and a metal in the metal compound are set so that a molar ratio of metal/aluminum is in a range of 0.03 to 3.0wherein the calcination is performed in an air or an oxygen atmosphere or in an inert atmosphere of nitrogen or argon. ¦ 10. The method for manufacturing polyhedral α-alumina particles according to claim 9, wherein the calcination is performed at a maximum temperature of 900° C. to 1,300° C., an increase in temperature to the maximum temperature is performed in a range of 1 to 10 hours, and holding at the maximum temperature is performed for a holding time in a range of 5 minutes to 5 hours. ¦ 11. The method for manufacturing α-alumina particles according to claim 10, wherein the types of metals in the metal compound include molybdenum and/or vanadium. ¦ 12. The method for manufacturing α-alumina particles according to claim 9, wherein the types of metals in the metal compound include molybdenum and/or vanadium. | 1. α-alumina particles each having a particle diameter of 50 μm or less, a degree of α crystallization of 90% or more, a crystal face other than the face [001] as a main crystal face, and a polyhedral shape other than a hexagonal bipyramidal shape, wherein the α-alumina particles contain molybdenum oxide and/or vanadium oxide.
14/766196 | US | P | Light transmitting metal oxide sintered body manufacturing method and light transmitting metal oxide sintered body | Provided is a light transmitting metal oxide sintered body manufacturing method for obtaining a light transmitting sintered body, the main component of which is metal oxide, by carrying out hot isostatic pressing at a HIP heat processing temperature (T) set in a temperature range of 1000-2000° C. The light transmitting metal oxide sintered body manufacturing method, by which light transmitting properties can be improved, is characterized by the following: in the temperature elevating step of the hot isostatic pressing, a temperature range (S) from room temperature to the HIP heat processing temperature (T) is divided into a plurality of stages; for each divided stage the temperature elevation rate is controlled; and the temperature elevation rate of a final stage (14) that includes at least the HIP heat processing temperature (T) is 10° C./h to 180° C./h. | 1. A method for manufacturing a light-transmissive metal oxide sintered body comprising: subjecting a sintered body composed mainly of metal oxide to hot isostatic pressing (HIP) treatment at a HIP heat treatment temperature T set in a range of 1,000 to 2,000° C. to form a light-transmissive sintered body,wherein the HIP treatment includes heating at a ramp rate over a temperature range from room temperature to the HIP heat treatment temperature T, the temperature range is divided into a plurality of stages, the ramp rate is controlled in each divided stage, and the ramp rate of at least a final stage inclusive of the HIP heat treatment temperature T is 10° C./h to 60° C./h. ¦ 2. The method of claim 1 wherein the temperature range of the heating step is equally divided into 2 to 20 stages. ¦ 3. The method of claim 1 wherein in the heating step of the HIP treatment, the final stage is conducted at a ramp rate of 10° C./h to 60° C./h and the remaining stages are conducted at a ramp rate of 200° C./h to 800° C./h. ¦ 4. The method of claim 1 wherein in the heating step of the HIP treatment, all stages are conducted at a ramp rate of 10° C./h to 60° C./h. ¦ 5. The method of claim 1 wherein the sintered body is prepared using a particulate oxide of at least one metal element selected from the group consisting of Mg, Y, Sc, lanthanides, Ti, Zr, Al, Ga, Si, Ge, Pb, and Bi. ¦ 6. The method of claim 5, comprising press molding the metal oxide particles into a body of predetermined shape, sintering the body, and subjecting the sintered body to the HIP treatment. ¦ 7. The method of claim 1 wherein the sintered body is a sesquioxide sintered body which is prepared using a powder consisting of particulate oxides of at least one rare earth element selected from the group consisting of Y, Sc, Lu, Tb, Yb, Gd, Nd, Eu, Ho, Dy, Tm, Sm, Pr, Ce, and Er and particulate Zr oxide, wherein the amount of the particulate Zr oxide added is up to 1% by weight, exclusive of 0% by weight. ¦ 8. The method of claim 1 wherein the sintered body is prepared using a particulate oxide of yttria-stabilized zirconia, Al2O3-26 wt % MgO, lead lanthanum zirconate titanate, alumina, Y3Al5O12, Lu3Al5O12, Tb3Ga5O12, Bi4Ge3O12 or Gd2SiO5. | 1. A method for manufacturing a light-transmissive metal oxide sintered body comprising: subjecting a sintered body composed mainly of metal oxide to hot isostatic pressing (HIP) treatment at a HIP heat treatment temperature T set in a range of 1,000 to 2,000° C. to form a light-transmissive sintered body,wherein the HIP treatment includes heating at a ramp rate over a temperature range from room temperature to the HIP heat treatment temperature T, the temperature range is divided into a plurality of stages, the ramp rate is controlled in each divided stage, and the ramp rate of at least a final stage inclusive of the HIP heat treatment temperature T is 10° C./h to 60° C./h.
14/455788 | US | P | Nanoplatelet metal oxides | Nanoplatelet forms of metal hydroxide and metal oxide are provided, as well as methods for preparing same. The nanoplatelets are suitable for use as fire retardants and as agents for chemical or biological decontamination. | 1. A nanoplatelet comprising individual crystallites and having a platelet diameter of from about 30 nm to about 1000 nm and a thickness of from about 1 nm to about 400 nm, wherein the nanoplatelet is an oxide of a metal selected from the group consisting of beryllium, gallium, molybdenum, technetium, ruthenium, rhodium, palladium, cadmium, indium, tin, hafnium, rhenium, osmium, iridium, platinum, gold, mercury, thallium, lead, bismuth, radium, and mixtures thereof, the nanoplatelet having an aspect ratio of from about 15 to about 70 and having a BET specific surface area of from about 100 m2/g to about 150 m2/g, and a zeta potential of from about +60 mV to about −60 mV. ¦ 2. The nanoplatelet of claim 1, having a platelet diameter of from about 40 nm to about 120 nm and a thickness of from about 1 nm to about 4 nm. ¦ 3. The nanoplatelet of claim 1, having a BET specific surface area of from about 100 m2/g to about 150 m2/g, and a zeta potential of from about −4 mV to about −5 mV. ¦ 4. The nanoplatelets of claim 1, in a form of a rolled nanotubes. ¦ 5. The nanoplatelets of claim 1, wherein the metal is selected from the group consisting of beryllium, radium, and mixtures thereof. ¦ 6. A nanoplatelet comprising individual crystallites and having a platelet diameter of from about 30 nm to about 1000 nm and a thickness of from about 1 nm to about 400 nm, wherein the nanoplatelet is an oxide of a metal selected from the group consisting of lithium, boron, sodium, potassium, arsenic, germanium, antimony, and mixtures thereof, the nanoplatelet having an aspect ratio of from about 15 to about 70 and having a BET specific surface area of from about 100 m2/g to about 150 m2/g, and a zeta potential of from about +60 mV to about −60 mV. ¦ 7. The nanoplatelet of claim 6, having a platelet diameter of from about 40 nm to about 120 nm and a thickness of from about 1 nm to about 4 nm. ¦ 8. The nanoplatelet of claim 6, having a BET specific surface area of from about 100 m2/g to about 150 m2/g, and a zeta potential of from about −4 mV to about −5 mV. ¦ 9. The nanoplatelet of claim 6, in a form of a rolled nanotubes. ¦ 10. The nanoplatelet of claim 6, wherein the metal is selected from the group consisting of lithium, sodium, potassium and mixtures thereof. ¦ 11. The nanoplatelet of claim 6, wherein the metal is selected from the group consisting of boron, arsenic, germanium, antimony, and mixtures thereof. | 1. A nanoplatelet comprising individual crystallites and having a platelet diameter of from about 30 nm to about 1000 nm and a thickness of from about 1 nm to about 400 nm, wherein the nanoplatelet is an oxide of a metal selected from the group consisting of beryllium, gallium, molybdenum, technetium, ruthenium, rhodium, palladium, cadmium, indium, tin, hafnium, rhenium, osmium, iridium, platinum, gold, mercury, thallium, lead, bismuth, radium, and mixtures thereof, the nanoplatelet having an aspect ratio of from about 15 to about 70 and having a BET specific surface area of from about 100 m2/g to about 150 m2/g, and a zeta potential of from about +60 mV to about −60 mV.
14/619979 | US | P | Methods for enhancing production of aluminum hydroxide in an aluminum hydroxide production process | Compositions and methods used in the modification of crystallization of aluminum hydroxide from liquor in an aluminum hydroxide production process, such as the Bayer process. More particularly, crystal growth modifier compositions comprising a component of crude corn oil derived from a bioethanol production process and/or a component of biodiesel and methods of using such compositions to modify particle size and distribution of precipitated alumina trihydrate in a precipitation liquor crystallization process. | 1. A method for enhancing the production and recovering of crystal agglomerates from a precipitation liquor crystallization process, comprising the steps of: adding to precipitation liquor an amount effective to increase particle size of the crystal agglomerates of a crystal growth modifying composition comprising: 1-100 percent by weight of a crude corn oil component, a biodiesel component or a mixture of the crude corn oil component and the biodiesel component, wherein the crude corn oil component comprises crude corn oil extracted as a distinct phase byproduct from an ethanol production process and is 80 percent by weight or more weight mono alkyl esters, including C16 and C18 ethyl esters, diglycerol esters and triglycerol esters of long chain fatty acids, and 0-15 percent by weight free fatty acids; andthe biodiesel component comprises a biodiesel or a mixture of biodiesels comprising methyl esters of long chain fatty acids and is 90 percent by weight or more C16, C18 or C22 methyl esters and 0-2 percent by weight free fatty acids; and0-99 percent by weight of a carrier liquid, the carrier liquid comprising a hydrocarbon liquid;(ii) distributing the crystal growth modifying composition through the precipitation liquor; and(iii) precipitating crystal agglomerates from the precipitation liquor, wherein the crystal growth modifying composition effectuates an increase in particle size of the crystal agglomerates recovered compared to a precipitation liquor crystallization process absent a crystal growth modifier. ¦ 2. The method of claim 1, wherein the crystal growth modifying composition comprises 98-100 percent by weight of the crude corn oil component, the biodiesel component or the mixture of the crude corn oil component and the biodiesel component. ¦ 3. The method of claim 1, wherein the crystal growth modifying composition consists essentially of the crude corn oil component, the biodiesel component or the mixture of the crude corn oil component and the biodiesel component and the and the carrier liquid, wherein the hydrocarbon liquid is a hydrocarbon oil comprising aliphatic or aromatic oil compounds chosen from the group consisting of paraffinic oils, naphthenic oils, mixed paraffinic and aromatic oils, the residue of C10 alcohol distillation, and mixtures thereof. ¦ 4. The method of claim 1, the crystal growth modifying composition comprising 40-100 percent by weight of the crude corn oil component, the biodiesel component or the mixture of the crude corn oil component and the biodiesel component and the carrier liquid, wherein the mixture of the crude corn oil component and the biodiesel component comprises 10-90 percent by weight of the crude corn oil component and 10-90 percent by weight of the biodiesel component; and0-60 percent by weight of the carrier liquid, wherein the crystal growth modifying composition is added in an amount effective to shift in the particle size distribution of aluminum hydroxide crystals so that the resulting crystals have a reduced formation of product fines and wherein the ethyl esters, diglycerol esters, triglycerol esters and methyl esters are hydrolyzed in the precipitation liquor to form fatty acids. | 1. A method for enhancing the production and recovering of crystal agglomerates from a precipitation liquor crystallization process, comprising the steps of: adding to precipitation liquor an amount effective to increase particle size of the crystal agglomerates of a crystal growth modifying composition comprising: 1-100 percent by weight of a crude corn oil component, a biodiesel component or a mixture of the crude corn oil component and the biodiesel component, wherein the crude corn oil component comprises crude corn oil extracted as a distinct phase byproduct from an ethanol production process and is 80 percent by weight or more weight mono alkyl esters, including C16 and C18 ethyl esters, diglycerol esters and triglycerol esters of long chain fatty acids, and 0-15 percent by weight free fatty acids; andthe biodiesel component comprises a biodiesel or a mixture of biodiesels comprising methyl esters of long chain fatty acids and is 90 percent by weight or more C16, C18 or C22 methyl esters and 0-2 percent by weight free fatty acids; and0-99 percent by weight of a carrier liquid, the carrier liquid comprising a hydrocarbon liquid;(ii) distributing the crystal growth modifying composition through the precipitation liquor; and(iii) precipitating crystal agglomerates from the precipitation liquor, wherein the crystal growth modifying composition effectuates an increase in particle size of the crystal agglomerates recovered compared to a precipitation liquor crystallization process absent a crystal growth modifier.
14/688869 | US | P | Boussingaultite production process from liquid effluents containing magnesium sulphate | Describes a method of producing a magnesium sulfate and hydrous ammonia double salt or Boussingaultite ((NH4)2SO4.MgSO4.6H2O), using as a source of magnesium a liquid effluent rich in magnesium sulfate originally from hydrometallurgical processes for the production of metals such as nickel, copper, rare earths. According to the invention, the process route for the production of Boussingaultite with physical properties suitable for use in fertilizer mixtures involves the steps of precipitating the Boussingaultite double salt, filtration and thermal drying. | 1. A method of producing a magnesium sulfate and hydrated ammonium double salt, with the formula MgSO4.(NH4)2SO4.XH20 (Boussingaultite), comprising: a) providing a synthetic solution of magnesium sulfate or a liquid effluent comprising magnesium sulfate;b) adding sulfuric acid to the solution of step a) until the pH is in the range from 3.0 to 4.0 to form a reaction medium;c) adding ammonium hydroxide or ammonia to the reaction medium of step b) until the pH is in the range from 4.0 to 6.0;d) sequentially repeating steps b) and c) until the consumption of stoichiometric amounts of the reactants for the formation of Boussingaultite solid;e) crystallizing the Boussinqaultite solid by the evaporation of water from the reaction medium by heating at a temperature of 80±5° C., and filtering. ¦ 2. The production method according to claim 1, wherein the liquid effluent according to step a) originates from hydrometallurgical processes for the production of metals. ¦ 3. The production method according to claim 1, wherein the stoichiometric amounts of reagents used in step d) are according to the stoichiometric balance MgSO4+H2S04+2NH4OH+4H20=(NH4)2S04.MgSO4.6H20. ¦ 4. The production method according to claim 1, further comprising compacting, crushing, and screening. ¦ 5. The production method according to claim 1, wherein the average content of nitrogen, magnesium, and sulfate in the final product is respectively 6-10%, 6-10% and 55-60%. ¦ 6. The production method according to claim 1, wherein the maximum moisture content or free water in the final product is 0.5-1.5%. ¦ 7. The production method according to claim 1, wherein the free acidity value in the final product is 0.1-0.3%. ¦ 8. The production method according to claim 1, wherein the liquid effluent according to step a) originates from hydrometallurgical processes for the production of nickel, copper, or rare earths. ¦ 9. The production method according to claim 4, wherein the solids obtained after the compacting, the crushing, and the screening are in the form of grains with a grain size in the range from 1 to 4 mm. ¦ 10. A method of producing a magnesium sulfate and hydrated ammonium double salt, with the formula MgSO4.(NH4)2SO4.XH20 (Boussingaultite) comprising: adding sulfuric acid to a synthetic solution of magnesium sulfate until the pH is in the range from 3.0 to 4.0 to form a reaction medium;adding ammonium hydroxide to the reaction medium until the pH is in the range from 4.0 to 6.0;sequentially repeating the adding of the sulfuric acid to the synthetic solution of magnesium sulfate and the adding of the ammonium hydroxide to the reaction medium until the consumption of stoichiometric amounts of the reactants for the formation of Boussingaultite solid;crystallizing the Boussingaultite solid by the evaporation of water from the reaction medium by heating at a temperature of 80±5° C.; andfiltering. ¦ 11. The production method according to claim 10, wherein the average content of nitrogen, magnesium and sulfate in the final product is respectively 6-10%, 6-10% and 55-60%. ¦ 12. The production method according to claim 10, wherein the maximum moisture content or free water in the final product is 0.5-1.5%. ¦ 13. The production method according to claim 10, wherein the free acidity value in the final product is 0.1-0.3%. ¦ 14. A method of producing a magnesium sulfate and hydrated ammonium double salt, with the formula MgSO4.(NH4)2SO4.XH20 (Boussingaultite) comprising: adding sulfuric acid to a liquid effluent comprising magnesium sulfate until the pH is in the range from 3.0 to 4.0 to form a reaction medium;adding ammonium to the reaction medium until the pH is in the range from 4.0 to 6.0;sequentially repeating the adding of the sulfuric acid to the liquid effluent and the adding of the ammonium to the reaction medium until the consumption of stoichiometric amounts of the reactants for the formation of Boussingaultite solid;crystallizing the Boussingaultite solid by the evaporation of water from the reaction medium, and filtering; andcompacting, crushing and screening solids obtained from the crystallizing. ¦ 15. The production method of claim 14, wherein the liquid effluent according to the adding of the sulfuric acid to the liquid effluent originates from hydrometallurgical processes for the production of metals. ¦ 16. The production method according to claim 14, wherein the liquid effluent according to the adding of the sulfuric acid to the liquid effluent originates from hydrometallurgical processes for the production of nickel, copper, or rare earths. ¦ 17. The production method according to claim 14, wherein the average content of nitrogen, magnesium, and sulfate in the final product is respectively 6-10%, 6-10% and 55-60%. ¦ 18. The production method according to claim 14, wherein the maximum moisture content or free water in the final product is 0.5-1.5%. ¦ 19. The production method according to claim 14, wherein the free acidity value in the final product is 0.1-0.3%. | 1. A method of producing a magnesium sulfate and hydrated ammonium double salt, with the formula MgSO4.(NH4)2SO4.XH20 (Boussingaultite), comprising: a) providing a synthetic solution of magnesium sulfate or a liquid effluent comprising magnesium sulfate;b) adding sulfuric acid to the solution of step a) until the pH is in the range from 3.0 to 4.0 to form a reaction medium;c) adding ammonium hydroxide or ammonia to the reaction medium of step b) until the pH is in the range from 4.0 to 6.0;d) sequentially repeating steps b) and c) until the consumption of stoichiometric amounts of the reactants for the formation of Boussingaultite solid;e) crystallizing the Boussinqaultite solid by the evaporation of water from the reaction medium by heating at a temperature of 80±5° C., and filtering.
14/648780 | US | P | Anhydrous, amorphous and porous magnesium carbonates and methods of production thereof | An X-ray amorphous magnesium carbonate is disclosed that is characterized by a cumulative pore volume of pores with a diameter smaller than 10 nm of at least 0.018 cm3/g, and a specific surface areas of at least 60 m2/g. The X-ray amorphous magnesium carbonate is produced by reacting an inorganic magnesium compound with alcohol in a CO2 atmosphere. The X-ray amorphous magnesium carbonate can be a powder or a pellet and acts as a desiccant in, for example, production of food, chemicals or pharmaceuticals. | 1. A magnesium carbonate, wherein the magnesium carbonate is X-ray amorphous, and wherein the magnesium carbonate is characterized by a cumulative pore volume of pores with a diameter smaller than 10 nm of at least 0.018 cm3/g. ¦ 2. The magnesium carbonate of claim 1, wherein the magnesium carbonate is characterized by a cumulative pore volume of pores with a diameter smaller than 10 nm of at least 0.8 cm3/g. ¦ 3. The magnesium carbonate of claim 1, wherein the magnesium carbonate is characterized by a BET specific surface area obtained from N2 sorption isotherms of between 60 m2/g and 1500 m2/g. ¦ 4. The magnesium carbonate of claim 3, wherein the cumulative pore volume of pores with a diameter smaller than 10 nm is between 0.018 cm3/g and 3.0 cm3/g. ¦ 5. The magnesium carbonate of claim 4, wherein the cumulative pore volume of pores with a diameter smaller than 10 nm is between 0.018 cm3/g and 1.5 cm3/g. ¦ 6. The magnesium carbonate of claim 3, wherein the magnesium carbonate is characterized by a BET specific surface area obtained from N2 sorption isotherms of between 240 m2/g and 1500 m2/g. ¦ 7. The magnesium carbonate of claim 1, wherein the magnesium carbonate is characterized by adsorbing more than 0.3 mmol water/g material at an RH of 3% at room temperature. ¦ 8. The magnesium carbonate of claim 7, wherein the magnesium carbonate is characterized by adsorbing more than 14 mmol water/g material at an RH of 90% at room temperature. ¦ 9. A desiccant comprising the magnesium carbonate as in claim 1. ¦ 10. A powder or a pellet or a film comprising the magnesium carbonate as in claim 1. ¦ 11. An additive to a food, a chemical, a cosmetic or a pharmaceutical comprising the magnesium carbonate as in claim 1. ¦ 12. An excipient in a cosmetic or a pharmaceutical comprising the magnesium carbonate as in claim 1. ¦ 13. A method of controlling moisture content in a volume of a material, comprising exposing the volume to the magnesium carbonate as in claim 1. ¦ 14. A method to produce magnesium carbonate, the method comprising: reacting MgO with alcohol in a CO2 atmosphere,wherein the pressure is above atmospheric pressure,wherein the temperature is between 40° C. to a boiling temperature of the alcohol,wherein the produced magnesium carbonate is X-ray amorphous, andwherein the produced magnesium carbonate is characterized by a cumulative pore volume of pores with a diameter smaller than 10 nm of between 0.018 cm3/g and 3.0 cm3/g. ¦ 15. The method of claim 14, wherein the pressure is 1 to 3 bar above atmospheric pressure. ¦ 16. The method of claim 14, wherein the magnesium carbonate is characterized by a BET specific surface area obtained from N2 sorption isotherms of between 60 m2/g and 1500 m2/g. ¦ 17. A method to produce magnesium carbonate, the method comprising the steps of: mixing MgO and an alcohol-containing liquid in a reactor, to form at least one Mg-based intermediary that can interact with CO2;forming a carbonated intermediate product by reacting the at least one Mg-based intermediary with CO2, wherein the carbonated intermediate is a liquid or a gel; andtransforming the liquid or gel carbonated intermediate product into magnesium carbonate by drying,wherein the magnesium carbonate is X-ray amorphous, andwherein the magnesium carbonate is characterized by a cumulative pore volume of pores with a diameter smaller than 10 nm of at least 0.018 cm3/g,wherein the CO2 that reacts with the at least one Mg-based intermediary is at a pressure of 1 to 12 bar above atmospheric pressure,wherein mixing is performed at a temperature between 40° C. and a boiling temperature of the alcohol-containing liquid, andwherein drying is performed at a temperature below 350° C. ¦ 18. The method of claim 17, wherein forming the carbonated intermediate product is performed at a temperature below 50° C. ¦ 19. The method of claim 17, wherein the pressure is less than 5 bar above atmospheric pressure. ¦ 20. The method of claim 17, wherein drying is performed at a temperature between 60° C. and 300° C. ¦ 21. The method of claim 17, wherein the cumulative pore volume of pores with a diameter smaller than 10 nm is between 0.018 cm3/g and 3.0 cm3/g, and wherein the magnesium carbonate is characterized by a BET specific surface area obtained from N2 sorption isotherms of between 60 m2/g and 1500 m2/g. | 1. A magnesium carbonate, wherein the magnesium carbonate is X-ray amorphous, and wherein the magnesium carbonate is characterized by a cumulative pore volume of pores with a diameter smaller than 10 nm of at least 0.018 cm3/g.
14/089320 | US | P | CaF2 polycrystalline body, focus ring, plasma processing apparatus, and method for producing CaF2 polycrystalline body | A CaF2 polycrystalline body which is a polycrystalline body constituted of CaF2 and of which an average grain size of crystalline grains is 200 μm or more, and a method for producing a CaF2 polycrystalline body, the method including a process of introducing a compact which is obtained by using a CaF2 powder raw material into a vacuum sintering furnace and sintering at a temperature of not higher than 1400° C. for six hours or more, thereby obtaining the CaF2 polycrystalline body. | 1. A CaF2 polycrystalline body which is a polycrystalline body constituted of CaF2 and of which an average grain size of crystalline grains is 200 μm or more. ¦ 2. The CaF2 polycrystalline body according to claim 1, wherein a relative density is 94.0% or more. ¦ 3. A focus ring which is constituted of the CaF2 polycrystalline body according to claim 1. ¦ 4. A plasma processing apparatus which is provided with the focus ring according to claim 3. ¦ 5. A method for producing the CaF2 polycrystalline body according to claim 1, the method including a process of introducing a compact which is obtained by using a CaF2 powder raw material into a vacuum sintering furnace and sintering at a temperature of not higher than 1400° C. for six hours or more, thereby obtaining the CaF2 polycrystalline body. ¦ 6. A focus ring which is constituted of the CaF2 polycrystalline body according to claim 2. ¦ 7. A plasma processing apparatus which is provided with the focus ring according to claim 6. ¦ 8. A method for producing the CaF2 polycrystalline body according to claim 2, the method including a process of introducing a compact which is obtained by using a CaF2 powder raw material into a vacuum sintering furnace and sintering at a temperature of not higher than 1400° C. for six hours or more, thereby obtaining the CaF2 polycrystalline body. | 1. A CaF2 polycrystalline body which is a polycrystalline body constituted of CaF2 and of which an average grain size of crystalline grains is 200 μm or more.
14/755138 | US | P | Method of making high performance activated aluminum sesquichlorohydrate powders | Activated aluminum sesquichlorohydrate (AASCH) powders and method of making are disclosed. The AASCH powder has Al:Cl atomic ratio of from about 1.60 to about 1.90 and Band III polymer concentration of at least about 20% and Band IV polymer concentration of at least about 15% when analyzed with Size Exclusion Chromatogram (SEC) operated by High Performance Liquid Chromatograph (HPLC). The method of making the active comprises (a) diluting the concentrated aluminum sesquichlorohydrate (ASCH) solution to from about 10% to about 25% by weight and (b) heating the diluted solution to obtain a Band III polymer concentration of at least about 20% and a Band IV polymer concentration of at least about 15%, and (c) drying the heated solution to powders having Al:Cl ratio of about 1.60 to about 1.90 and (d) optionally screen or light mill the powders to free flowing spherical particles. | 1. A method of making activated aluminum sesquichlorohydrate (AASCH) powders consisting of: (a) diluting a concentrated aluminum sesquichlorohydrate (ASCH) solution to about 1% to about 25% by weight,(b) heating the diluted solution to activate the solution,(c) drying the activated solution to form the activated aluminum sesquichlorohydrate (AASCH) powders,(d) optionally adding a buffering agent prior to the drying, and(e) optionally sieving or milling the AASCH powders,wherein the activated AASCH powders have an Al:Cl ratio of from about 1.60 to about 1.90, a Band III polymer concentration of at least 20%, and a Band IV polymer concentration of at least 15%,wherein no acid or acidic aluminum chloride is introduced after the heating of the diluted solution. ¦ 2. The method of claim 1, wherein the Al:Cl ratio is from about 1.7 to about 1.8. ¦ 3. The method of claim 1, wherein the Band III polymer concentration is at least 40% and the Band IV polymer concentration is at least 20%. ¦ 4. The method of claim 1, wherein the buffering agent is selected from the group consisting of amino acid, alkaline glycinate, alkaline earth glycinate, zinc glycinate, strontium glycinate, and mixtures thereof. ¦ 5. The method of claim 1, wherein the buffering agent is selected from the group consisting of glycine, betaine, urea and mixtures thereof. ¦ 6. The method of claim 1, wherein the diluted solution is heated to about 85° C. to about 105° C. for at least 30 minutes. ¦ 7. The method of claim 1, wherein the diluting of the concentrated sesquichlorohydrate (ASCH) solution includes adding a solvent. ¦ 8. The method of claim 1, wherein the concentrated ASCH solution has a Band I polymer concentration of less than 5% and Band III polymer concentration of at least 20%. ¦ 9. The method of claim 1, wherein the concentrated ASCH solution has an Al:Cl ratio ranging from about 1.5 to about 1.9. ¦ 10. The method of claim 1, wherein the sieved or milled AASCH powders have a particle size ranging from about 1 micron to about 200 microns. ¦ 11. The method of claim 1, wherein the Band I polymer concentration is less than 1%. ¦ 12. The method of claim 1, wherein the AASCH powders are substantially free of zirconium. ¦ 13. The method of claim 1, wherein the drying is spray drying. ¦ 14. The method of claim 1, wherein the AASCH powders have at least 5% of Al30. ¦ 15. The method of claim 1, wherein the AASCH powders have less than 10% of Al13. ¦ 16. The method of claim 1, wherein the AASCH powders have a moisture content ratio ranging from about 2% to about 15%. ¦ 17. The method of claim 1, wherein the AASCH powders have a pH ranging from about 3.0 to about 4.5. | 1. A method of making activated aluminum sesquichlorohydrate (AASCH) powders consisting of: (a) diluting a concentrated aluminum sesquichlorohydrate (ASCH) solution to about 1% to about 25% by weight,(b) heating the diluted solution to activate the solution,(c) drying the activated solution to form the activated aluminum sesquichlorohydrate (AASCH) powders,(d) optionally adding a buffering agent prior to the drying, and(e) optionally sieving or milling the AASCH powders,wherein the activated AASCH powders have an Al:Cl ratio of from about 1.60 to about 1.90, a Band III polymer concentration of at least 20%, and a Band IV polymer concentration of at least 15%,wherein no acid or acidic aluminum chloride is introduced after the heating of the diluted solution.
14/742102 | US | P | Calciner for calcination of a carbon dioxide rich sorbent | A method for calcination of a carbon dioxide rich sorbent (containing CaCO3) includes combusting in a furnace a fuel with an oxidizer, supplying heat transfer (HT) solids into the furnace and heating them, transferring the HT solid particles from the furnace to a reactor having a rotatable container, supplying a carbon dioxide rich solid sorbent (containing CaCO3) into the rotatable container, rotating the rotatable container for mixing the solid particles and the carbon dioxide rich solid sorbent for transferring heat from the solid particles to the carbon dioxide rich solid sorbent and generating carbon dioxide and carbon dioxide lean solid sorbent (mainly CaO), discharging the carbon dioxide and the carbon dioxide lean solid sorbent from the rotatable container and the subsequent classification of the HT solids from the lean sorbent. | 1. A calciner comprising: a furnace, configured to receive an oxidizer supply, a fuel supply and a heat transfer (HT) solid particle stream and discharge a flue gas;a reactor, comprising a rotatable container with at least an inlet configured to receive the HT solids stream and a carbon dioxide rich sorbent (CaCO3) stream, and at least an outlet to discharge a carbon dioxide gas stream and a carbon dioxide lean solid sorbent (CaO) stream and the HT solids stream, anda transfer system for transferring the HT solids from the furnace to the reactor. ¦ 2. The calciner of claim 1, wherein the rotatable container has an elongated shape with a rotational axis, the rotational axis defining an angle A with a horizontal axis greater than 0 so that the inlet is higher than the outlet. ¦ 3. The calciner of claim 2, wherein the at least an inlet and at least an outlet are at opposing ends of the rotatable container. ¦ 4. The calciner of claim 1, wherein the oxidizer supply comprises a wind box provided at the bottom of the furnace, the wind box having an oxidizer distribution grid delimiting the bottom of the furnace for oxidiser admission into the furnace. ¦ 5. The calciner of claim 1, wherein the transfer system comprises a classifier, wherein the classifier comprises a duct that opens into the furnace and has at least a gas entrance, for gas admission into it. ¦ 6. The calciner of claim 5, wherein a cross section of the duct facing the furnace is larger than a cross section of the duct opposite the furnace. ¦ 7. The calciner of claim 4, wherein the duct is at least partly housed in the wind box, and in that the gas entrance is defined by holes in a part of the duct housed in the wind box, for the oxidizer to enter the duct through the holes. ¦ 8. The calciner of claim 1, wherein the transfer system comprises a bypass. ¦ 9. The calciner of claim 8, wherein the bypass is an actively controlled bypass, for regulating the amount of HT solids passing through it. ¦ 10. The calciner of claim 5, further comprising a transfer section between the classifier and/or the bypass and the inlet of the rotatable container, the transfer section comprising a chute for transferring at least the HT solids to the inlet of the rotatable container. ¦ 11. The calciner of claim 1, wherein the transfer section is closed. ¦ 12. The calciner of claim 1, further comprising a HT solids classifier at the outlet of the rotatable container, for separation of the HT solids from the carbon dioxide lean solid sorbent. ¦ 13. The calciner of claim 1, wherein the HT solids supply comprises at least a first supply and a second supply, wherein the first supply is at an upper part of the furnace and the second supply is at a lower part of the furnace. | 1. A calciner comprising: a furnace, configured to receive an oxidizer supply, a fuel supply and a heat transfer (HT) solid particle stream and discharge a flue gas;a reactor, comprising a rotatable container with at least an inlet configured to receive the HT solids stream and a carbon dioxide rich sorbent (CaCO3) stream, and at least an outlet to discharge a carbon dioxide gas stream and a carbon dioxide lean solid sorbent (CaO) stream and the HT solids stream, anda transfer system for transferring the HT solids from the furnace to the reactor.
14/831357 | US | P | Method for preparing sodium chloro-aluminate | Different methods for the preparation of high purity NaAlCl4 are disclosed. The methods includes charging a feed having an intimate mixture of aluminum chloride, sodium chloride, and aluminum metal, to a reactor at an initial temperature less than about 80° C., carrying out a solid state reaction to form a solid NaAlCl4 at an intermediate temperature less than about 145° C., melting the formed solid NaAlCl4 at an elevated temperature greater than about 150° C. to produce molten phase NaAlCl4, holding the reactor at a raised temperature greater than about 165° C. to substantially complete formation of colorless NaAlCl4 and filtering the reactor contents at a final temperature greater than about 165° C. | 1. A method for the preparation of high purity NaAlCl4, comprising: charging a feed comprising an intimate mixture of aluminum chloride, sodium chloride, and aluminum metal to a reactor at an initial temperature less than about 80 degree Celsius;carrying out a solid state reaction at an intermediate temperature less than about 145 degree Celsius, to form solid NaAlCl4;melting the solid NaAlCl4 at an elevated temperature greater than about 150 degree Celsius, to produce molten phase NaAlCl4;holding the reactor at a raised temperature greater than about 165 degree Celsius, to substantially complete formation of colorless NaAlCl4; andfiltering reactor contents at a final temperature greater than about 165 degree Celsius, to remove residual reactants and by-products. ¦ 2. The method of claim 1, further comprising introducing excess sodium chloride in the feed in an amount greater than about 0.5%, compared to a stoichiometric level of sodium chloride required for a complete chemical reaction producing NaAlCl4. ¦ 3. The method of claim 1, wherein an average surface area of the aluminum metal is greater than about 0.05 m2 per 1 kg of NaAlCl4. ¦ 4. The method of claim 3, further comprising restricting a total residual moisture in the intimate mixture to less than about 1500 ppm. ¦ 5. The method of claim 1, wherein the solid state reaction at the intermediate temperature is carried out until at least about 50% of NaAlCl4 is formed. ¦ 6. The method of claim 1, further comprising determining completion of colorless NaAlCl4 formation by measuring an evolution of hydrogen, hydrogen chloride, or a combination of hydrogen and hydrogen chloride from the reactor. ¦ 7. The method of claim 6, further comprising removing at least 50% of the total hydrogen chloride evolved, during the solid state reaction. ¦ 8. The method of claim 6, further comprising monitoring the level of hydrogen chloride in the final reaction mixture by measuring the evolution of hydrogen in the reactor and the pH change in the scrubber. ¦ 9. The method of claim 1, further comprising applying an external temperature to the reactor wherein the external temperature applied in melting the NaAlCl4 is maintained at less than about 145 degree Celsius. ¦ 10. The method of claim 1, wherein the reactor is held at the raised temperature at least for about 2 hours. ¦ 11. The method of claim 1, wherein the reactor contents are filtered at a pressure greater than about 0.8 bar-gauge and at a temperature greater than about 180 degree Celsius. ¦ 12. The method of claim 1, further comprising an inert gas head-space purging with a rate such that an average purge gas residence time is between about 0.05 hours to about 0.4 hours to effectively remove hydrogen chloride and hydrogen without causing reactant loss. ¦ 13. The method of claim 1, wherein a yield of the high purity NaAlCl4 is more than about 97% of the theoretically estimated value. ¦ 14. The method of claim 1, wherein a yellowness index of the high purity NaAlCl4 produced is less than about 0.2. ¦ 15. The method of claim 1, wherein the high purity NaAlCl4 is produced within 6 hours from melting of the solid NaAlCl4. ¦ 16. The method of claim 1, further comprising producing the high purity NaAlCl4 in a semi-continuous mode. ¦ 17. The method of claim 16, further comprising retaining at least about 15 vol % of liquid from a previous production during charging for a subsequent production. ¦ 18. A method for the preparation of high purity NaAlCl4, comprising: charging a feed comprising an intimate mixture of aluminum chloride, sodium chloride, and a high surface area aluminum metal to a reactor at an initial temperature less than about 50 degree Celsius;carrying out a solid state reaction at an intermediate temperature less than about 145 degree Celsius, to form solid NaAlCl4;melting the solid NaAlCl4 at a raised temperature greater than about 150 degree Celsius to produce molten phase NaAlCl4;holding the reactor at a raised temperature greater than about 165 degree Celsius, to substantially complete formation of colorless NaAlCl4; andfiltering reactor contents at a final temperature greater than about 180 degree Celsius and a pressure greater than about 0.8 bar-gauge to remove residual reactants and by-products, wherein the sodium chloride in the feed is in excess in an amount greater than about 1%, compared to a stoichiometric level of sodium chloride required for a complete chemical reaction producing NaAlCl4; andwherein an average surface area of the aluminum metal flakes in the feed is greater than about 0.05 m2/kg of produced NaAlCl4. ¦ 19. A method for the preparation of high purity NaAlCl4 in a semi-continuous mode, comprising: charging a feed comprising an intimate mixture of aluminum chloride, sodium chloride, and aluminum metal to a reactor at an initial temperature less than about 80 degree Celsius;carrying out a solid state reaction at an intermediate temperature less than about 145 degree Celsius, to form solid NaAlCl4;melting the solid NaAlCl4 at an elevated temperature greater than about 150 degree Celsius, to produce molten phase NaAlCl4;holding the reactor at a raised temperature greater than about 165 degree Celsius, to substantially complete formation of colorless NaAlCl4;filtering reactor contents at a final temperature greater than about 180 degree Celsius and a pressure greater than about 0.8 bar-gauge, retaining at least about 15 volume percent of the contents in the reactor;initiating the charging of a subsequent feed comprising an intimate mixture of aluminum chloride, sodium chloride, and aluminum metal to the reactor at a temperature greater than about 165 degree Celsius;continuing the charging in a controlled rate to keep a reaction temperature of the subsequent feed in a range from about 156 degree Celsius to about 190 degree Celsius, to avoid freezing reactor contents and to minimize reactant losses;holding the reactor at a raised temperature greater than about 165 degree Celsius, to substantially complete formation of colorless NaAlCl4; andrepeating the filtering, charging and holding steps to semi-continuously form the high purity NaAlCl4. ¦ 20. The method of claim 19, further comprising introducing excess sodium chloride in the feed in an amount greater than about 1%, compared to a stoichiometric level of sodium chloride required for a complete chemical reaction producing NaAlCl4. | 1. A method for the preparation of high purity NaAlCl4, comprising: charging a feed comprising an intimate mixture of aluminum chloride, sodium chloride, and aluminum metal to a reactor at an initial temperature less than about 80 degree Celsius;carrying out a solid state reaction at an intermediate temperature less than about 145 degree Celsius, to form solid NaAlCl4;melting the solid NaAlCl4 at an elevated temperature greater than about 150 degree Celsius, to produce molten phase NaAlCl4;holding the reactor at a raised temperature greater than about 165 degree Celsius, to substantially complete formation of colorless NaAlCl4; andfiltering reactor contents at a final temperature greater than about 165 degree Celsius, to remove residual reactants and by-products.
14/775823 | US | P | Precipitated calcium carbonate, a method for its manufacture and uses thereof | Dry precipitated calcium carbonate and a slurry of precipitated calcium carbonate (“PCC”) particles at least partially in the form elongated entities, especially of nanofibers or nanochain like agglomerates constituted by at least two interconnected primary particles, and preferably, with a content of scalenohedron particles, is provided having opacifying properties. The slurry may be produced on site of its use and, due to its high concentration of CaCO3, may be applied directly after its manufacture. | 1. A precipitated calcium carbonate comprising scalenohedron particles and particles which are at least partially in the form of nanofibers or nanochain like agglomerates constituted by at least two interconnected primary particles, wherein at least a part of the scalenohedron particles and the nanofibers or nanochain like agglomerates form microshells. ¦ 2. The precipitated calcium carbonate according to claim 1 wherein the primary particle size of the nanofibers or nanochain like agglomerates is from 50 to 200 nm. ¦ 3. The precipitated calcium carbonate according to claim 1 wherein the average length of the scalenohedron particles is in a range of from 250 to 500 nm. ¦ 4. The precipitated calcium carbonate according to claim 1, wherein the precipitated calcium carbonate particles comprise a crystallization controller. ¦ 5. The precipitated calcium carbonate according to claim 3, wherein the crystallization controller has an average molecular weight from 500 to 15000 g/mol. ¦ 6. The precipitated calcium carbonate according to claim 1, wherein the nanofibers or nanochain like agglomerates have an average diameter from 50 to 200 nm, and wherein the nanofibers or nanochain like agglomerates have an average length from 80 to 1000 nm. ¦ 7. The precipitated calcium carbonate according to claim 1, wherein the nanofibers or nanochain like agglomerates are at least partially combined in the form of microshell like aggregates. ¦ 8. The precipitated calcium carbonate according to claim 1 wherein the precipitated calcium carbonate is in the form of an aqueous slurry. ¦ 9. The precipitated calcium carbonate in the form of an aqueous slurry according to claim 8 which comprises 19 to 60% by weight of the precipitated calcium carbonate. ¦ 10. The precipitated calcium carbonate of claim 8, obtained by a) reacting CaO with water to form Ca(OH)2,a1) drying the Ca(OH)2 of step a) to provide dry Ca(OH)2;b) contacting the dry Ca(OH)2 with water to form a slurry; andc) carbonating the slurry of Ca(OH)2 from step b) with CO2. ¦ 11. A process for the manufacture of precipitated calcium carbonate which is suitable as opacifier, which process comprises a) reacting CaO with water to form dry Ca(OH)2,b) contacting the dry Ca(OH)2 of step a) with water to form a slurry; andc) carbonating the slurry of Ca(OH)2 from step b) with CO2 to form scalenohedron particles. ¦ 12. The process of claim 11, wherein step a) comprises drying the Ca(OH)2 to provide dry Ca(OH)2. ¦ 13. A method for the manufacture of paint, plastics, paper, plastisol, sealant or ink wherein the precipitated calcium carbonate of claim 1 is applied in a production plant to provide precipitated calcium carbonate as filler. ¦ 14. The method of claim 13 wherein the precipitated calcium carbonate, in the form of a slurry, is applied in a production planter for the manufacture of paint, plastics, paper, or ink. ¦ 15. The method of claim 14 wherein the slurry is produced on site of the production plant. ¦ 16. The method of claim 13 comprising a step of drying the slurry to provide dry precipitated calcium carbonate which is then applied for the manufacture of plastisols, sealants or polymers. ¦ 17. The method of claim 13 wherein the paint, plastics, paper, plastisol, sealant or ink do not contain any TiO2 filler. ¦ 18. The method of claim 13 wherein the plastics are polyethylene plastics. | 1. A precipitated calcium carbonate comprising scalenohedron particles and particles which are at least partially in the form of nanofibers or nanochain like agglomerates constituted by at least two interconnected primary particles, wherein at least a part of the scalenohedron particles and the nanofibers or nanochain like agglomerates form microshells.
14/807946 | US | P | Antiperspirant active compositions and manufacture thereof | A method of making an antiperspirant active composition and the use of a heating step at elevated temperature to convert Al13 polyhydroxyoxoaluminum cations in the species detectable by 27Al NMR within an aqueous aluminum salt solution into Al30 polyhydroxyoxoaluminum cations in the species detectable by 27Al NMR without increasing a SEC Peak 3 area in the SEC chromatogram of the aluminum salt. | 1. A method of making an antiperspirant active composition comprising: I) heating an aqueous solution containing a first aluminum salt having an aluminum to chloride molar ratio of 0.3:1 to 3:1 and a buffer, wherein the buffer is an amino acid or betaine and a molar ratio of buffer to aluminum is at least 0.1:1, at a temperature of 50° C. to 100° C. for a period of time of 1 hour to 6 hours to obtain a first aluminum salt solution;II) adding to the first aluminum salt solution an aqueous solution of an inorganic base to obtain a second pH adjusted aluminum salt solution having an OH:Al molar ratio of at most 2.6:1 and a pH of 2 to 5;III) heating the second pH adjusted aluminum salt solution at a temperature of 50° C. to 100° C. for a period of time of at least 6 hours to obtain a third aluminum salt solution containing a third aluminum salt exhibiting an 27Al NMR spectrum with a species distribution including at least 95% Al30 polyhydroxyoxoaluminum cation as the predominant species detectable by 27Al NMR within the third aluminum salt; andIV) optionally adding an aqueous solution containing a zirconium compound to the second pH adjusted aluminum salt solution to thereby obtain a second pH adjusted aluminum-zirconium salt solution having a molar ratio of aluminum to zirconium of 5:1 to 10:1. ¦ 2. The method of claim 1, wherein the aluminum salt exhibits a SEC chromatogram having a SEC Peak 4 area of at least 90% of a total area of Peaks 1, 2, 3, 4, and 5 in the SEC chromatogram. ¦ 3. The method of claim 1, wherein the buffer is glycine. ¦ 4. The method of claim 1, wherein the inorganic base includes at least one member chosen from calcium hydroxide, strontium hydroxide, barium hydroxide, calcium oxide, strontium oxide, barium oxide, calcium carbonate, barium carbonate, strontium carbonate, yttrium hydroxide, yttrium oxide, and yttrium carbonate. ¦ 5. The method of claim 4, wherein the inorganic base is calcium hydroxide. ¦ 6. The method of claim 1, wherein the second pH adjusted aluminum salt solution has an OH to Al molar ratio of 2:1 to 2.5:1. ¦ 7. The method claim 1, wherein the first aluminum salt is an aluminum chloride compound chosen from aluminum trichloride, aluminum chlorohexahydrate, and aluminum dichlorohydrate. ¦ 8. The method of claim 1, wherein the composition further comprises zirconium and step IV) is present in the method. ¦ 9. The method of claim 8, wherein the zirconium compound is ZrOCl2 8H2O. ¦ 10. The method of claim 1, wherein the 27Al NMR spectrum has a species distribution including at most 5% Al13 polyhydroxyoxoaluminum cation in the species detectable by 27Al NMR within the third aluminum salt. ¦ 11. The method of claim 10, wherein the 27Al NMR spectrum has a species distribution including no Al13 polyhydroxyoxoaluminum cation in the species detectable by 27Al NMR within the third aluminum salt. ¦ 12. The method of claim 1, wherein the 27Al NMR spectrum has a species distribution including at most 5% Alm, Alm comprising an aluminum- and chloride-containing monomer, in the species detectable by 27Al NMR within the third aluminum salt. ¦ 13. The method of claim 1, wherein the third aluminum salt has a SEC Peak 4 area of at least 95% of a total area of Peaks 1, 2, 3, 4, and 5 in the SEC chromatogram. ¦ 14. The method of claim 1, wherein the third aluminum salt has a SEC Peak 3 area of less than 5% of a total area of Peaks 1, 2, 3, 4, and 5 in the SEC chromatogram. ¦ 15. The method of claim 14, wherein the third aluminum salt has no SEC Peak 3 area in the SEC chromatogram. ¦ 16. The method of claim 1, wherein the third aluminum salt has a SEC Peak 5 area of less than 5% of a total area of Peaks 1, 2, 3, 4, and 5 in the SEC chromatogram. ¦ 17. The method according to claim 1, wherein in step III) the period of time is at least 12 hours. | 1. A method of making an antiperspirant active composition comprising: I) heating an aqueous solution containing a first aluminum salt having an aluminum to chloride molar ratio of 0.3:1 to 3:1 and a buffer, wherein the buffer is an amino acid or betaine and a molar ratio of buffer to aluminum is at least 0.1:1, at a temperature of 50° C. to 100° C. for a period of time of 1 hour to 6 hours to obtain a first aluminum salt solution;II) adding to the first aluminum salt solution an aqueous solution of an inorganic base to obtain a second pH adjusted aluminum salt solution having an OH:Al molar ratio of at most 2.6:1 and a pH of 2 to 5;III) heating the second pH adjusted aluminum salt solution at a temperature of 50° C. to 100° C. for a period of time of at least 6 hours to obtain a third aluminum salt solution containing a third aluminum salt exhibiting an 27Al NMR spectrum with a species distribution including at least 95% Al30 polyhydroxyoxoaluminum cation as the predominant species detectable by 27Al NMR within the third aluminum salt; andIV) optionally adding an aqueous solution containing a zirconium compound to the second pH adjusted aluminum salt solution to thereby obtain a second pH adjusted aluminum-zirconium salt solution having a molar ratio of aluminum to zirconium of 5:1 to 10:1.
14/797398 | US | P | Flame spray synthesis of monoclinic Lu2O3 nanoparticles | A nanoparticle containing monoclinic lutetium oxide. A method of: dispersing a lutetium salt solution in a stream of oxygen gas to form droplets, and combusting the droplets to form nanoparticles containing lutetium oxide. The combustion occurs at a temperature sufficient to form monoclinic lutetium oxide in the nanoparticles. An article containing lutetium oxide and having an average grain size of at most 10 microns. | 1. A method comprising: dispersing a lutetium salt solution in a stream of oxygen gas and a fuel to form droplets; andcombusting the droplets to form nanoparticles comprising lutetium oxide; wherein the combustion occurs at a temperature sufficient to form monoclinic lutetium oxide in the nanoparticles. ¦ 2. The method of claim 1, wherein the stream of oxygen gas flows at a rate of at least 3 L/min. ¦ 3. The method of claim 1, wherein the solution further comprises a rare earth salt. ¦ 4. The method of claim 3, wherein the rare earth salt is a ytterbium salt, a holmium salt, or a europium salt. ¦ 5. The method of claim 1, further comprising: collecting the nanoparticles. ¦ 6. The method of claim 5, further comprising: densifying the nanoparticles to form a monolithic mass. ¦ 7. The method of claim 6, wherein the densifying is performed by: mixing the nanoparticles with a sintering agent; andpressing and sintering the nanoparticles. ¦ 8. A method comprising: dispersing a lutetium salt solution in a stream of oxygen gas and a fuel to form droplets; andcombusting the droplets to form nanoparticles comprising lutetium oxide; wherein the combustion occurs at flow rates of the oxygen, the fuel, and the solution sufficient to form monoclinic lutetium oxide in the nanoparticles. ¦ 9. The method of claim 8, wherein the stream of oxygen gas flows at a rate of at least 3 L/min. ¦ 10. The method of claim 8, wherein the solution further comprises a rare earth salt. ¦ 11. The method of claim 10, wherein the rare earth salt is a ytterbium salt, a holmium salt, or a europium salt. ¦ 12. The method of claim 8, further comprising: collecting the nanoparticles. ¦ 13. The method of claim 12, further comprising: densifying the nanoparticles to form a monolithic mass. ¦ 14. The method of claim 13, wherein the densifying is performed by: mixing the nanoparticles with a sintering agent; andpressing and sintering the nanoparticles. | 1. A method comprising: dispersing a lutetium salt solution in a stream of oxygen gas and a fuel to form droplets; andcombusting the droplets to form nanoparticles comprising lutetium oxide; wherein the combustion occurs at a temperature sufficient to form monoclinic lutetium oxide in the nanoparticles.
14/461201 | US | P | Method of preparing calcium carbonate using direct carbonation reaction | Disclosed is a method of preparing calcium carbonate using a direct carbonation reaction. The method includes dissolving fuel gas desulfurization gypsum into an ammonia solution, performing a filtering process after making a carbonation reaction by feeding carbon dioxide into the ammonia solution in which the fuel gas desulfurization gypsum is dissolved, and performing a filtering process after precipitating the calcium carbonate by maintaining a filtered solution in a stationary state. | 1. A method of preparing calcium carbonate using a direct carbonation reaction, the method comprising: dissolving flue gas desulfurization gypsum into an ammonia solution;performing a filtering process to obtain a filtered solution after making a carbonation reaction by feeding carbon dioxide into the ammonia solution in which the flue gas desulfurization gypsum is dissolved; andperforming a filtering process to obtain solid-phase calcium carbonate after precipitating the calcium carbonate by maintaining the filtered solution in a stationary state,wherein a solid dosage of the flue gas desulfurization gypsum to the ammonia solution is in a range of 5 g/L to 20 g/L,wherein the calcium carbonate includes vaterite crystals having 100% whiteness, andwherein the direct carbonation reaction is performed at normal temperature and normal pressure. ¦ 2. The method of claim 1, wherein an ammonia concentration in the ammonia solution is in a range of 4% by volume to 12% by volume. ¦ 3. The method of claim 1, wherein the dissolving of the flue gas desulfurization gypsum into the ammonia solution comprises performing an agitating process at a rate in a range of 350 rpm to 450 rpm for five minutes. ¦ 4. The method of claim 1, wherein a concentration of the flue gas desulfurization gypsum in the ammonia solution in which the flue gas desulfurization gypsum is in a range of 30 mM to 110 mM. ¦ 5. The method of claim 1, wherein the carbon dioxide is fed at a flow rate in a range of 1 L/min to 3 L/min. ¦ 6. The method of claim 1, wherein the carbonation reaction is performed for five minutes to 20 minutes. ¦ 7. The method of claim 1, wherein the carbonation reaction is completed at pH 7. ¦ 8. The method of claim 1, wherein the filtering process is performed by a 0.2 μm membrane filter. ¦ 9. The method of claim 8, wherein the 0.2 μm membrane filter includes cellulose acetate. ¦ 10. The method of claim 1, further comprising crystallizing the filtered solution after precipitating the calcium carbonate. ¦ 11. The method of claim 1, further comprising adjusting a pH of the ammonia solution, in which the flue gas desulfurization gypsum is dissolved, to at least 9.0 in the carbonation reaction. | 1. A method of preparing calcium carbonate using a direct carbonation reaction, the method comprising: dissolving flue gas desulfurization gypsum into an ammonia solution;performing a filtering process to obtain a filtered solution after making a carbonation reaction by feeding carbon dioxide into the ammonia solution in which the flue gas desulfurization gypsum is dissolved; andperforming a filtering process to obtain solid-phase calcium carbonate after precipitating the calcium carbonate by maintaining the filtered solution in a stationary state,wherein a solid dosage of the flue gas desulfurization gypsum to the ammonia solution is in a range of 5 g/L to 20 g/L,wherein the calcium carbonate includes vaterite crystals having 100% whiteness, andwherein the direct carbonation reaction is performed at normal temperature and normal pressure.
15/046941 | US | P | Continuous hydrodynamic cavitation crystallization | A device and process for crystallizing a compound using hydrodynamic cavitation comprises the steps of mixing at least one stream of a feed stock solution containing the compound to be crystallized. The feed stock solution is caused to flow through the cavitation zone of a rotor-stator type hydrodynamic cavitation device. Cavitation events and resulting shock waves generated in the cavitation zone cause nucleation and the production of seed crystals within the solution. Possible recirculation of the solution through the cavitation device promotes crystallization at the sites of the seed crystals resulting in increasing larger crystals. The resulting crystalized compound can be extracted from the solution and used in product manufacturing and industrial processes. The rotor-stator design allows for high flow rates, high applied energy and robust service with minimized wear. | 1. A method of crystallizing a compound within a solution using controlled hydrodynamic cavitation, the method comprising the steps of: obtaining a cavitation apparatus having an inlet, an outlet, and an internal cavitation zone;causing the solution to flow through the cavitation apparatus in such a way that the solution moves through the cavitation zone;generating cavitation within the solution in the cavitation zone to induce nucleation of the compound to form seed crystals;distributing the seed crystals substantially uniformly throughout the solution;promoting crystallization of the compound around the seed crystals to produce crystals within the solution; andseparating the crystals from the solution. ¦ 2. The method of claim 1, wherein the compound to be crystallized is an inorganic material. ¦ 3. The method of claim 1, wherein the compound to be crystallized is an organic material. ¦ 4. The method of claim 1 wherein the step of promoting crystallization of the compound comprises recycling the solution through the cavitation device. ¦ 5. The method of claim 1 further comprising the step of modifying the temperature of the solution within the cavitation device to control the rate of nucleation and cavitation. ¦ 6. The method of claim 1 wherein the step of promoting crystallization of the compound comprises moving the solution through a second cavitation device after seed crystals are formed in the solution. ¦ 7. The method of claim 1 wherein the compound comprises calcium carbonate. ¦ 8. The method of claim 1 further comprising the step of controlling the rate of flow of the solution through the cavitation device to control nucleation and crystallization. ¦ 9. The method of claim 1 wherein the step of distributing the seed crystals comprises subjecting the seed crystals to cavitation induced shock waves within the cavitation zone. ¦ 10. The method of claim 1 further comprising the step of adjusting the temperature of the solution prior to generating cavitation events in the solution to super saturate the solution with the compound. ¦ 11. The method of claim 10 wherein the step of adjusting the temperature comprises lowering the temperature. ¦ 12. A method of crystalizing calcium carbonate comprising the steps of: mixing calcium oxide with water and carbon dioxide to form a feed stock solution;moving the feed stock solution through a cavitation zone at a predetermined rate;generating cavitation events within the solution in the cavitation zone, the cavitation events creating energetic shock waves that propagate through the solution;the energetic shock waves promoting nucleation of calcium carbonate seed crystals within the solution;distributing the seed crystals substantially uniformly throughout the solution;promoting crystallization of calcium carbonate at the sites of the seed crystals to form calcium carbonate crystals;monitoring the size and distribution of crystals formed in the solution;discontinuing the crystallization of calcium carbonate within the solution when the crystals formed in the solution reach a predetermined size and a predetermined distribution in the solution; andextracting the calcium carbonate crystals from the solution for use. ¦ 13. The method of claim 12 wherein the step of distributing the seed crystals substantially uniformly throughout the solution comprises subjecting the seed crystals to cavitation induced shockwaves within the cavitation zone. ¦ 14. The method of claim 12 wherein the step of promoting crystallization of calcium carbonate comprises recirculating the solution and seed crystals through the cavitation zone. ¦ 15. The method of claim 12 further comprising reducing the temperature of the solution to supersaturate the solution. ¦ 16. A method of inducing controllable nucleation and crystallization of a compound within a solution to produce crystals of the compound having a predetermined size range and a predetermined distribution throughout the solution, the method comprising the steps of: (a) establishing a treatment zone within a controlled cavitation reactor, the treatment zone having a dimension that results in relatively low shear when the solution is moved through the treatment zone at a predetermined rate;(b) passing the solution through the treatment zone at or below the predetermined rate to minimize shear within the solution;(c) inducing cavitation events in the solution within the treatment zone to cause energetic shockwaves to move through the solution to promote nucleation and consequent formation of seed crystals in the compound within the solution;(d) distributing the seed crystals substantially uniformly throughout the solution;(e) promoting crystallization within the solution wherein crystals of the compound grow larger at the sites of the seed crystals;(f) observing the size and distribution of the crystals within the solution;(g) discontinuing crystallization of the compound within the solution when the crystals reach a size within a predetermined range and a predetermined distribution throughout the solution. | 1. A method of crystallizing a compound within a solution using controlled hydrodynamic cavitation, the method comprising the steps of: obtaining a cavitation apparatus having an inlet, an outlet, and an internal cavitation zone;causing the solution to flow through the cavitation apparatus in such a way that the solution moves through the cavitation zone;generating cavitation within the solution in the cavitation zone to induce nucleation of the compound to form seed crystals;distributing the seed crystals substantially uniformly throughout the solution;promoting crystallization of the compound around the seed crystals to produce crystals within the solution; andseparating the crystals from the solution.
14/099452 | US | P | Process for recovery of fluoride from wastewater produced in crystalline silicon solar cell manufacturing | A method for processing fluoride-containing wastewaters from a factory, which includes the following steps: Step 1: collecting the fluoride-containing wastewaters into three pools: an acidic high-fluoride wastewater, an acidic low-fluoride wastewater, and an alkaline wastewater; Step 2: adding a calcium compound to the acidic low-fluoride wastewater to produce a calcium-containing solution; Step 3: reacting a portion of the calcium-containing solution with the acidic high-fluoride wastewater at a calcium-to-fluoride molar ratio of from about 0.5:1 to about 1.5:1 to produce a mixture comprising calcium fluoride particles suspended in a mother liquor; Step 4: separately collecting the calcium fluoride particles and the mother liquor; Step 5: diluting the mother liquor with a diluent to produce a mixed solution; and Step 6: introducing the mixed solution, the calcium-containing solution, and the alkaline wastewater into a fluidized bed reactor, which contains a calcium fluoride crystallization seed material, to form calcium fluoride crystals. | 1. A method for processing fluoride-containing wastewaters from a factory, comprising the following steps: Step 1: collecting the fluoride-containing wastewaters into three pools: an acidic high-fluoride wastewater that contains fluoride at a concentration higher than a first threshold concentration, an acidic low-fluoride wastewater that contains fluoride at a concentration lower than a second threshold concentration which is less than or equal to the first threshold concentration, and an alkaline wastewater;Step 2: adding a calcium compound to a portion of the acidic low-fluoride wastewater to produce a calcium-containing solution that contains calcium at a concentration of about 10-300 g/L;Step 3: reacting a portion of the calcium-containing solution with the acidic high-fluoride wastewater at a calcium-to-fluoride molar ratio of from about 0.5:1 to about 1.5:1 to produce a mixture comprising calcium fluoride particles suspended in a mother liquor;Step 4: processing the mixture to separately collect the calcium fluoride particles and the mother liquor;Step 5: diluting the mother liquor with a diluent to produce a mixed solution having a pH value of about 2-6 and containing a fluoride concentration of about 80-500 mg/L; andStep 6: introducing the mixed solution from Step 5, a remaining portion of calcium-containing solution from Step 2 which is not reacted in Step 3, and the alkaline wastewater from Step 1 into a fluidized bed reactor, which contains a calcium fluoride crystallization seed material, to form calcium fluoride crystals, wherein the alkaline wastewater is used to adjust a pH of a fluid in the fluidized bed reactor to a value between 5 and 8, wherein a molar ratio between the calcium in the calcium containing solution from Step 2 and the fluoride in the mixed solution from Step 5 is controlled at 0.5:1 to 2:1, wherein an effluent from the fluidized bed reactor is added to an inlet of the fluidized bed reactor to control a fluoride concentration at 150 mg/L or lower in an inlet region of the fluidized bed reactor, wherein a flow rate in the fluidized bed reactor is controlled at 100-20,000 m/hr. ¦ 2. The method of claim 1, further comprising: Step 7: introducing an effluent from the fluidized bed reactor into a precipitation tank to allow separation of solid and liquid before a supernatant from the precipitation tank is recycled into the fluidized bed reactor. ¦ 3. The method of claim 1, wherein the first threshold concentration is 5,000 mg/L and the second threshold concentration is 100 mg/L. ¦ 4. The method of claim 1, wherein the fluoride-containing wastewaters to be processed are from manufacturing of crystalline silicon solar cells. ¦ 5. The method of claim 1, wherein the calcium compound used in Step 2 is calcium carbonate. ¦ 6. The method of claim 5, wherein a purity of the calcium carbonate is 90% or higher. ¦ 7. The method of claim 5, wherein the calcium carbonate is added as a powder. ¦ 8. The method of claim 5, wherein the calcium carbonate is added as an aqueous suspension or solution of 5-50% calcium carbonate in water. ¦ 9. The method of claim 1, wherein the diluent used in Step 5 is the acidic low-fluoride wastewater from Step 1, which is not used in Step 2. ¦ 10. The method of claim 1, wherein the calcium fluoride crystallization seed material used in Step 6 is the calcium fluoride particles collected in Step 4. ¦ 11. The method of claim 1, wherein in the processing in Step 4 is performed using a sedimentation centrifuge, a filtration centrifuge, or a pressure filtration machine. | 1. A method for processing fluoride-containing wastewaters from a factory, comprising the following steps: Step 1: collecting the fluoride-containing wastewaters into three pools: an acidic high-fluoride wastewater that contains fluoride at a concentration higher than a first threshold concentration, an acidic low-fluoride wastewater that contains fluoride at a concentration lower than a second threshold concentration which is less than or equal to the first threshold concentration, and an alkaline wastewater;Step 2: adding a calcium compound to a portion of the acidic low-fluoride wastewater to produce a calcium-containing solution that contains calcium at a concentration of about 10-300 g/L;Step 3: reacting a portion of the calcium-containing solution with the acidic high-fluoride wastewater at a calcium-to-fluoride molar ratio of from about 0.5:1 to about 1.5:1 to produce a mixture comprising calcium fluoride particles suspended in a mother liquor;Step 4: processing the mixture to separately collect the calcium fluoride particles and the mother liquor;Step 5: diluting the mother liquor with a diluent to produce a mixed solution having a pH value of about 2-6 and containing a fluoride concentration of about 80-500 mg/L; andStep 6: introducing the mixed solution from Step 5, a remaining portion of calcium-containing solution from Step 2 which is not reacted in Step 3, and the alkaline wastewater from Step 1 into a fluidized bed reactor, which contains a calcium fluoride crystallization seed material, to form calcium fluoride crystals, wherein the alkaline wastewater is used to adjust a pH of a fluid in the fluidized bed reactor to a value between 5 and 8, wherein a molar ratio between the calcium in the calcium containing solution from Step 2 and the fluoride in the mixed solution from Step 5 is controlled at 0.5:1 to 2:1, wherein an effluent from the fluidized bed reactor is added to an inlet of the fluidized bed reactor to control a fluoride concentration at 150 mg/L or lower in an inlet region of the fluidized bed reactor, wherein a flow rate in the fluidized bed reactor is controlled at 100-20,000 m/hr.
14/775702 | US | P | Process for precipitation of Carnallite from aqueous solutions | There is provided a process for extracting Carnallite from an aqueous solution, the process comprising steps of pre-heating the solution comprising said Carnallite in a series of at least two heat exchangers, thereby obtaining a pre-heated solution; and concentrating said pre-heated solution in a series of at least two evaporation units, whereby forming a concentrated solution and hot vapors; wherein at least one of said evaporation units employs steam for indirect heating, and wherein at least one of said heat exchanger units employs the heat of said hot vapors formed in said evaporation units. | 1. A process for extracting Carnallite from an aqueous solution, the process comprising steps of i) pre-heating the solution comprising said Carnallite in a series of at least two heat exchangers, thereby obtaining a pre-heated solution; andii) concentrating said pre-heated solution in a series of at least two evaporation units, whereby forming a concentrated solution and hot vapors;wherein at least one of said evaporation units employs steam for indirect heating, and wherein at least one of said heat exchanger units employs the heat of said hot vapors formed in said evaporation units. ¦ 2. A process according to claim 1, wherein said concentrated solution provides a product of Carnallite and said hot vapors provide water. ¦ 3. A process according to claim 1, wherein said vapors from at least one evaporation unit are further fed through one or more compressors. ¦ 4. A process according to claim 1, wherein said vapors from at least one evaporation unit are further fed through one or more compressors. ¦ 5. A process according to claim 4, wherein said vapors are further fed through one or more condensers to heat a at least one solution. ¦ 6. A process according to claim 5, wherein said at least one solution is fed through said one or more condensers separately from said vapors. ¦ 7. A process according to claim 6, wherein said at least one solution is a Carnallite brine solution. ¦ 8. A process according to claim 1, wherein at least one heat exchanger in said series of at least two heat exchangers is fed with steam from a power station. ¦ 9. A process according to claim 8, wherein steam is at 2 Atmospheres Absolute (ATA) and 120° C. ¦ 10. A process for extracting Carnallite from an aqueous solution, the process comprising steps of i) pre-heating the solution comprising said Carnallite in a series of at least two heat exchangers, thereby obtaining a pre-heated solution; andii) concentrating said pre-heated solution in a series of at least two flashers, whereby forming a concentrated solution and hot vapors; andiii) feeding the concentrated solution through a series of at least two cooler evaporators to provide a cool concentrated solution;iv) precipitating Carnallite from said cool concentrated solution. ¦ 11. The Process of claim 10, wherein said concentrated solution is mixed with an End Brine (EB) solution prior to being fed through said series of at least two cooler evaporators. ¦ 12. The Process of claim 10, wherein said cool concentrated solution is further fed through a thickener, to provide an overflow resultant and an underflow resultant. ¦ 13. The Process of claim 12, wherein said Carnallite is precipitated from said underflow resultant. ¦ 14. The Process of claim 12, wherein said overflow resultant is added to said concentrated solution prior to feeding said concentrated solution through said series of at least two cooler evaporators. | 1. A process for extracting Carnallite from an aqueous solution, the process comprising steps of i) pre-heating the solution comprising said Carnallite in a series of at least two heat exchangers, thereby obtaining a pre-heated solution; andii) concentrating said pre-heated solution in a series of at least two evaporation units, whereby forming a concentrated solution and hot vapors;wherein at least one of said evaporation units employs steam for indirect heating, and wherein at least one of said heat exchanger units employs the heat of said hot vapors formed in said evaporation units.
14/151368 | US | P | Surfactant based small molecules for reducing aluminosilicate scale in the bayer process | The invention provides methods and compositions for inhibiting the accumulation of DSP scale in the liquor circuit of Bayer process equipment. The method includes adding one or more GPS-surfactant based small molecules to the liquor fluid circuit. These scale inhibitors reduce DSP scale formation and thereby increase fluid throughput, increase the amount of time Bayer process equipment can be operational and reduce the need for expensive and dangerous acid washes of Bayer process equipment. As a result, the invention provides a significant reduction in the total cost of operating a Bayer process. | 1. A method of reducing aluminosilicate containing scale in a Bayer process comprising: adding to a Bayer liquor an aluminosilicate scale reducing amount of a non-polymeric reaction product resulting from the reaction of:a first reaction product of a surfactant, an amine binder and an epoxide binder, wherein the surfactant is dodecyl-1,3-propanediamine; anda glycidoxyalkyltrimethoxysilane. ¦ 2. The method of claim 1, wherein the amine binder is tetraethylenepentamine and the epoxide binder is epichlorohydrin. ¦ 3. The method of claim 2, wherein the glycidoxyalkyltrimethoxysilane is 3-glycidoxypropyltrimethoxysilane. ¦ 4. The of claim 1, wherein the epoxide binder is a molecule according to formulas (I), (II), and any combination thereof: [Image]--> ¦ 5. The method of claim 1, the non-polymeric reaction product resulting from the reaction of items further comprising a hydrophobe, wherein the hydrophobe is a C8-C10 aliphatic glycidyl ether. ¦ 6. The method of claim 1, wherein the non-polymeric reaction product has a molecular weight of less than 500 daltons. ¦ 7. A method of reducing aluminosilicate containing scale in a Bayer process comprising: adding to a Bayer liquor an aluminosilicate scale reducing amount of a non-polymeric reaction product resulting from the reaction of:a surfactant; anda glycidoxyalkyltrimethoxysilane,wherein the non-polymeric reaction product resulting from the reaction of items further comprises a hydrophobe, an amine binder, an epoxide binder, or any combination thereof; andwherein the non-polymeric reaction product comprises molecules according to formula X or formula U: [Image]--> ¦ 8. A method of reducing aluminosilicate containing scale in a Bayer process comprising: adding to a Bayer liquor an aluminosilicate scale reducing amount of a non-polymeric reaction product resulting from the reaction of:a first reaction product of a surfactant, an amine binder and an epoxide binder; anda glycidoxyalkyltrimethoxysilane,wherein the non-polymeric reaction product comprises molecules according to formula BB: [Image]--> ¦ 9. A method of reducing aluminosilicate containing scale in a Bayer process comprising: adding to a Bayer liquor an aluminosilicate scale reducing amount of a non-polymeric reaction product resulting from the reaction of:a surfactant; anda glycidoxyalkyltrimethoxysilane,wherein the non-polymeric reaction product comprises molecules according to formula P: [Image]--> ¦ 10. The method of claim 1, wherein the first reaction product is mixed in a solvent and the non-polymeric reaction product is diluted in a solution of sodium hydroxide. ¦ 11. The method of claim 1, wherein the amine binder is tetraethylenepentamine, the epoxide binder is epichlorohydrin, and the glycidoxyalkyltrimethoxysilane is 3-glycidoxypropyltrimethoxysilane. ¦ 12. The method of claim 1, wherein the reaction product is formed according to one of the methods selected from the group consisting of Methods I, II, III, IV, V, VI, VII, VIII, IX, X, XI, XII, and XIII, and any combination thereof. ¦ 13. The method of claim 11, wherein the reaction product is formed according to one of the methods selected from the group consisting of Methods I, II, III, IV, V, VI, VII, VIII, IX, X, XI, XII, and XIII, and any combination thereof. ¦ 14. The method of claim 1, wherein the amine binder is one selected from the list consisting of: tetraethylenepentamine and ethylenediamine. | 1. A method of reducing aluminosilicate containing scale in a Bayer process comprising: adding to a Bayer liquor an aluminosilicate scale reducing amount of a non-polymeric reaction product resulting from the reaction of:a first reaction product of a surfactant, an amine binder and an epoxide binder, wherein the surfactant is dodecyl-1,3-propanediamine; anda glycidoxyalkyltrimethoxysilane.
14/279134 | US | P | Fluoride-based luminescent phosphors | The present disclosure relates to luminescent phosphors and more particularly, to fluoride-based luminescent phosphors, and methods for their preparation in deep eutectic solvent (DES) systems. The luminescent phosphors are formed with accompanying particle size control, relatively higher crystallinity and relatively higher fluorescence intensity. | 1. A method for preparing a luminescent phosphor (AMFz) comprising carrying out the following reaction in a deep eutectic solvent with heating and under pressure: A(X)m+M(X)n+zNH4F→AMFz+zNH4XwhereinA is an alkali (Group 1) or alkali earth (Group 2) metal or a mixture of one or more alkali and/or alkali earth metal;X is a halogen or NO3 group;M is a di-, tri- or tetravalent metal or metalloid,F is fluoride;z is the integer 4 or 5;m is the integer 1 or 2; andn is the integer 3. ¦ 2. The method of claim 1 wherein the deep eutectic solvent comprises an ionic salt and a hydrogen bond donor having a eutectic melting point of less than or equal to 100° C. ¦ 3. The method of claim 2 wherein the ionic salt and hydrogen bond donor are present at a level of 1:10 to 10:1. ¦ 4. The method of claim 3 wherein the hydrogen bond donor comprises an aliphatic polyether of the structure HO—(RO)n—H wherein n is selected to provide a viscosity of less than or equal to 10,000 centipoise and wherein R is an alkyl group. ¦ 5. The method of claim 1 wherein heating provides a temperature of 100° C. to 250° C. ¦ 6. The method of claim 1 wherein A(X)m comprises a mixture of A1(X)m and A2(X)m wherein A1 and A2 are different alkali or alkali earth metals and forming a luminescent phosphor having the formula A1A2MFz. ¦ 7. The method of claim 1 wherein the pressure is 2.0 bar to 5.0 bar. ¦ 8. The method of claim 6 wherein the pressure is 3.0 bar +/−0.4 bar. ¦ 9. The method of claim 1 wherein the luminescent phosphor (AMFz) indicates a plurality of x-ray diffraction peaks at 2θ angles of 0-60 degrees with an average relative increase in intensity of 25% or greater as compared to the same luminescent phosphor (AMFz) prepared in a non-deep eutectic solvent. ¦ 10. The method of claim 1 wherein the luminescent phosphor (AMFz) indicates a plurality of x-ray diffraction peaks at 2θ angles of 0-60 degrees with an average relative increase in intensity of 50% or greater as compared to the same luminescent phosphor (AMFz) prepared in a non-deep eutectic solvent. ¦ 11. The method of claim 1 wherein the luminescent phosphor (AMFz) has a particle size of less than 1.0 μm. ¦ 12. The method of claim 1 wherein the luminescent phosphor (AMFz) has a particle size of 10 nm to 750 nm. ¦ 13. The method of claim 1 wherein the luminescent phosphor (AMFz) has a particle size of 10 nm to 100 nm. ¦ 14. The method of claim 1 wherein the luminescent phosphor (AMFz) indicates a greater fluorescence intensity at wavelengths of 500 nm to 600 nm as compared to the same luminescent phosphor (AMFz) prepared in a non-deep eutectic solvent. ¦ 15. A method for preparing a luminescent phosphor (AMFz) comprising carrying out the following reaction in a deep eutectic solvent with heating and under pressure: A(X)m+M(X)n+zNH4F→AMFz+zNH4XwhereinA is an alkali (Group 1) or alkali earth (Group 2) metal or a mixture of one or more alkali and/or alkali earth metal;X is a halogen or NO3 group;M is a di-, tri- or tetravalent metal or metalloid,F is fluoride;z is the integer 4 or 5;m is the integer 1 or 2;n is the integer 3; andsaid deep eutectic solvent comprises an ionic salt and a hydrogen bond donor wherein said hydrogen bond donor comprises an aliphatic polyether of the structure HO—(RO)n—H wherein n is selected to provide a viscosity of less than or equal to 10,000 centipoise and wherein R is an alkyl group and wherein said reaction is carried out at a temperature of 100° C. to 250° C. at a pressure of 2.0 bar to 5.0 bar and said luminescent phosphor (AMFz) has a particle size of less than 1.0 μm. | 1. A method for preparing a luminescent phosphor (AMFz) comprising carrying out the following reaction in a deep eutectic solvent with heating and under pressure: A(X)m+M(X)n+zNH4F→AMFz+zNH4XwhereinA is an alkali (Group 1) or alkali earth (Group 2) metal or a mixture of one or more alkali and/or alkali earth metal;X is a halogen or NO3 group;M is a di-, tri- or tetravalent metal or metalloid,F is fluoride;z is the integer 4 or 5;m is the integer 1 or 2; andn is the integer 3.
14/631168 | US | P | Process for the production of precipitated calcium carbonate, precipitated calcium carbonate and uses thereof | The present invention relates to a process for the production of precipitated calcium carbonate, comprising the following steps: a) providing a reaction vessel containing an aqueous phase at an initial temperature; b) injecting a carbon dioxide generating compound into the aqueous phase until the pH of the aqueous phase is in the range of around 5 to around 7; and c) subsequently adding a calcium hydroxide slurry at an initial temperature to the reaction vessel while continuing the injection of the carbon dioxide generating compound, in order to obtain an aqueous slurry of the precipitated calcium carbonate. The addition rate of the calcium hydroxide slurry to the reaction vessel in step c) is such that an average electrical conductivity of the reaction contents in the reaction vessel during the reaction is in a range of 100 to 6,000 μS/cm. | 1. Prismatic, scalenohedral or colloidal precipitated calcium carbonate obtained by the process comprising the following steps: (a) providing a reaction vessel containing an aqueous water phase at an initial temperature;(b) injecting a carbon dioxide generating compound into the aqueous water phase until the pH of the aqueous phase is in the range of pH 5 to pH 7; and(c) subsequently adding a calcium hydroxide slurry at an initial temperature to the reaction vessel while continuing the injection of the carbon dioxide generating compound, in order to obtain an aqueous slurry of precipitated calcium carbonate having a solids content of 5 to 20% by weight and a weight median grain diameter (d50) in a range of 2.5 to 7.5 μm,wherein in step (c) the addition rate of the calcium hydroxide slurry to the reaction vessel is such that an average electrical conductivity of the reaction contents in the reaction vessel during the reaction is in a range of 100 to 6000 μS/cm,and wherein (i) prismatic precipitated calcium carbonate is obtained when the average electrical conductivity of the reaction contents in the reaction vessel during the reaction is in a range of 100 to 1200 μS/cm, (ii) scalenohedral precipitated calcium carbonate is obtained when the average electrical conductivity of the reaction contents in the reaction vessel during the reaction is in a range of 1200 to 6000 μS/cm, and (iii) colloidal precipitated calcium carbonate is obtained when the average electrical conductivity of the reaction contents in the reaction vessel during the reaction is in a range of 1200 to 6000 μS/cm and the aqueous water phase contains at least one additive to facilitate production of colloidal precipitated calcium carbonate. ¦ 2. The precipitated calcium carbonate according to claim 1, wherein the pH of the aqueous slurry of the precipitated calcium carbonate is in the range of pH 7 to pH 13. ¦ 3. The precipitated calcium carbonate according to claim 1, wherein the pH of the aqueous slurry of the precipitated calcium carbonate is in the range of pH 7 to pH 12. ¦ 4. The precipitated calcium carbonate according to claim 1, wherein the addition rate of the calcium hydroxide slurry in step (c) is at least 0.02 fold/minute per volume of carbonated aqueous phase. ¦ 5. The precipitated calcium carbonate according to claim 1, wherein the addition rate of the calcium hydroxide slurry in step (c) is in the range of 0.02 to 0.25 fold/minute per volume of carbonated aqueous phase. ¦ 6. The precipitated calcium carbonate according to claim 1, wherein the addition rate of the calcium hydroxide slurry in step (c) is in the range of 0.025 to 0.10 fold/minute per volume of carbonated aqueous phase. ¦ 7. The precipitated calcium carbonate according to claim 1, wherein the carbon dioxide generating compound in step (c) is introduced in the reaction vessel at a rate of 0.05 to 2 kg CO2/h per kg of dry Ca(OH)2. ¦ 8. The precipitated calcium carbonate according to claim 1, wherein the carbon dioxide generating compound in step (c) is introduced in the reaction vessel at a rate of 0.2 to 0.8 kg CO2/h per kg of dry Ca(OH)2. ¦ 9. The precipitated calcium carbonate according to claim 1, wherein the carbon dioxide generating compound is selected from the group consisting of gaseous carbon dioxide, liquid carbon dioxide, solid carbon dioxide and a gas containing carbon dioxide. ¦ 10. The precipitated calcium carbonate according to claim 1, wherein the carbon dioxide generating compound is a gaseous mixture of carbon dioxide and air. ¦ 11. The precipitated calcium carbonate according to claim 1, wherein the carbon dioxide generating compound is a gaseous mixture of carbon dioxide and nitrogen. ¦ 12. The precipitated calcium carbonate according to claim 1, wherein the aqueous suspension of the aqueous slurry of the precipitated calcium carbonate obtained in step (c) has a solids content of 7% to 20% by weight. ¦ 13. The precipitated calcium carbonate according to claim 1, wherein the aqueous suspension of the aqueous slurry of the precipitated calcium carbonate obtained in step (c) has a solids content of 10% to 20% by weight. ¦ 14. The precipitated calcium carbonate according to claim 1, wherein the precipitated calcium carbonate has a weight median grain diameter (d50) in a range of 3.3 to 6.9 μm. ¦ 15. The precipitated calcium carbonate according to claim 1, wherein the precipitated calcium carbonate has a BET specified surface area in a range of 1.0 to 25.0 m2/g. ¦ 16. The precipitated calcium carbonate according to claim 1, wherein the precipitated calcium carbonate has a BET specified surface area in a range of 1.3 to 23.5 m2/g. ¦ 17. The precipitated calcium carbonate according to claim 1, wherein the precipitated calcium carbonate has a BET specified surface area in a range of 1.3 to 5.0 m2/g. ¦ 18. The precipitated calcium carbonate according to claim 1, wherein after step (a) or after step (b) but prior to step (c) an additive is added to the reaction vessel. ¦ 19. The precipitated calcium carbonate according to claim 18, wherein the additive is one selected from the group consisting of a slaking additive, a precipitation additive and a dispersing agent. ¦ 20. The precipitated calcium carbonate according to claim 19, wherein the additive is one selected from the group consisting of a sugar; a sugar alcohol; citric acid; a sodium, potassium, calcium or magnesium salt of citric acid; and a polyacrylic acid in neutralized or partly neutralized form. ¦ 21. The precipitated calcium carbonate according to claim 1, wherein the average electrical conductivity is controlled in a range of 100 to 1200 μS/cm. ¦ 22. The precipitated calcium carbonate according to claim 1, wherein the average electrical conductivity is controlled in a range of 200 to 1010 μS/cm. ¦ 23. The precipitated calcium carbonate according to claim 1, wherein the average electrical conductivity is controlled in a range of greater than 1200 to 6000 μS/cm. ¦ 24. The precipitated calcium carbonate according to claim 1, wherein the average electrical conductivity is controlled in a range of 1300 to 3000 μS/cm. ¦ 25. The precipitated calcium carbonate according to claim 1, wherein the average electrical conductivity is controlled in a range of 1300 to 2500 μS/cm. ¦ 26. The precipitated calcium carbonate according to claim 1, further comprising drying the precipitated calcium carbonate to form dried precipitated calcium carbonate. ¦ 27. The precipitated calcium carbonate according to claim 1, wherein the at least one additive to facilitate production of colloidal precipitated calcium carbonate is a sugar. ¦ 28. The precipitated calcium carbonate according to claim 1, wherein the at least one additive to facilitate production of colloidal precipitated calcium carbonate is sucrose. ¦ 29. The precipitated calcium carbonate according to claim 1, which is in the form of prismatic precipitated calcium carbonate. ¦ 30. The precipitated calcium carbonate according to claim 1, which is in the form of scalenohedral precipitated calcium carbonate. ¦ 31. The precipitated calcium carbonate according to claim 1, which is in the form of colloidal precipitated calcium carbonate. ¦ 32. The precipitated calcium carbonate according to claim 1, which is in the form of an aqueous suspension. ¦ 33. The precipitated calcium carbonate according to claim 1, which is dried. ¦ 34. A paper coating formulation or filler comprising the precipitated calcium carbonate according to claim 1, in the form of an aqueous suspension or in a dried form. ¦ 35. A paint, rubber, plastic, building material, ink, water treatment product, food, feed or cosmetic comprising the precipitated calcium carbonate according to claim 1, which is dried. | 1. Prismatic, scalenohedral or colloidal precipitated calcium carbonate obtained by the process comprising the following steps: (a) providing a reaction vessel containing an aqueous water phase at an initial temperature;(b) injecting a carbon dioxide generating compound into the aqueous water phase until the pH of the aqueous phase is in the range of pH 5 to pH 7; and(c) subsequently adding a calcium hydroxide slurry at an initial temperature to the reaction vessel while continuing the injection of the carbon dioxide generating compound, in order to obtain an aqueous slurry of precipitated calcium carbonate having a solids content of 5 to 20% by weight and a weight median grain diameter (d50) in a range of 2.5 to 7.5 μm,wherein in step (c) the addition rate of the calcium hydroxide slurry to the reaction vessel is such that an average electrical conductivity of the reaction contents in the reaction vessel during the reaction is in a range of 100 to 6000 μS/cm,and wherein (i) prismatic precipitated calcium carbonate is obtained when the average electrical conductivity of the reaction contents in the reaction vessel during the reaction is in a range of 100 to 1200 μS/cm, (ii) scalenohedral precipitated calcium carbonate is obtained when the average electrical conductivity of the reaction contents in the reaction vessel during the reaction is in a range of 1200 to 6000 μS/cm, and (iii) colloidal precipitated calcium carbonate is obtained when the average electrical conductivity of the reaction contents in the reaction vessel during the reaction is in a range of 1200 to 6000 μS/cm and the aqueous water phase contains at least one additive to facilitate production of colloidal precipitated calcium carbonate.
14/065162 | US | P | Metal compounds mixed or sulphated, as phosphate binders | A mixed metal compound for pharmaceutical use is free from aluminum and has a phosphate binding capacity of at least 30%, by weight of the total weight of phosphate present, over a pH range of from 2-8. The compound is especially useful for treatment of hyperphosphataemia. The metals are preferably iron (III) and at least one of calcium, magnesium, lanthanum and cerium. A metal sulphate for pharmaceutical use is selected from at least one of calcium, lanthanum and cerium sulphate compounds and has a phosphate binding capacity of at least 30% by weight of the total phosphate present, over a pH range from 2-8. | 1. An oral pharmaceutical preparation comprising a pharmaceutically acceptable phosphate-binding, inorganic mixed metal compound, wherein said compound is free from aluminum and contains iron (III), and at least one additional metal M selected from the group consisting of magnesium, calcium, lanthanum and cerium, wherein the pharmaceutical preparation comprises a therapeutically effective amount of the mixed metal compound effective in controlling serum phosphate levels in patients suffering from or predisposed to hyperphosphatemia. ¦ 2. The oral pharmaceutical preparation of claim 1, wherein the ratio M:Fe in the compound is at least 1.7:1. ¦ 3. The oral pharmaceutical preparation of claim 1, wherein the ratio M:Fe in the compound is up to 5:1. ¦ 4. The oral pharmaceutical preparation of claim 1, wherein the ratio or M:Fe in the compound is 2:1. ¦ 5. The oral pharmaceutical preparation of claim 1, wherein the additional metal comprises calcium. ¦ 6. The oral pharmaceutical preparation of claim 1, wherein the additional metal comprises magnesium. ¦ 7. The oral pharmaceutical preparation of claim 1, wherein the compound additionally contains at least one ion selected from the group consisting of sulphate, chloride, oxide, and mixtures thereof. ¦ 8. The pharmaceutical oral preparation of claim 1, wherein the compound contains hydroxyl and/or carbonate ions. ¦ 9. The pharmaceutical oral preparation of claim 8, wherein the compound contains hydroxyl and carbonate ions. ¦ 10. The pharmaceutical oral preparation of claim 1, wherein the compound has a hydrotalcite type structure. ¦ 11. The pharmaceutical oral preparation of claim 1, wherein the mixed metal compound is unaged. ¦ 12. A pharmaceutical oral preparation comprising a pharmaceutically acceptable phosphate-binding, inorganic mixed metal compound, wherein said compound is free from aluminum and contains iron (III), and at least one additional metal M selected from the group consisting of magnesium, calcium, lanthanum and cerium, wherein the mixed metal compound is dry and ground, and wherein the pharmaceutical preparation comprises a therapeutically effective amount of the mixed metal compound effective in controlling serum phosphate levels in patients suffering from or predisposed to hyperphosphatemia. ¦ 13. The pharmaceutical oral preparation of claim 12, wherein the mixed metal compound is a dry powder. ¦ 14. The pharmaceutical oral preparation of claim 12, wherein the compound contains hydroxyl and carbonate ions. ¦ 15. The pharmaceutical oral preparation of claim 12, wherein the additional metal comprises magnesium. ¦ 16. A pharmaceutical oral preparation comprising a pharmaceutically acceptable phosphate-binding, inorganic mixed metal compound, wherein said compound is free from aluminum and contains iron (III), and at least one additional metal M selected from the group consisting of magnesium, calcium, lanthanum and cerium, wherein the pharmaceutical preparation comprises a therapeutically effective amount of the mixed metal compound effective in controlling serum phosphate levels in patients suffering from or predisposed to hyperphosphatemia, and wherein the compound is effective for binding at least 30% by weight of the total phosphate present, as measured by any of the following methods (1) or (2), over a pH range of 3 to 7: (1) adding 1 gram of the mixed metal compound to 25 ml of 40 mmol l−1 sodium phosphate buffer solution, homogenizing and gently agitating at room temperature for 30 minutes, centrifuging at 3000 rpm for 5 minutes, filtering through 0.22 μm Millipore filter and measuring the soluble phosphate in the supernatant thus produced;(2) adding 1 gram of the mixed metal compound to 25 ml of 20 mmol l−1 sodium phosphate buffer solution, homogenizing and gently agitating at room temperature for 30 minutes, centrifuging at 3000 rpm for 5 minutes, filtering through 0.22 μm Millipore filter and measuring the soluble phosphate in the supernatant thus produced. ¦ 17. The pharmaceutical oral preparation of claim 16, wherein the compound has a phosphate binding capacity of at least 30% by weight over a pH range of 2 to 8. ¦ 18. The pharmaceutical oral preparation of claim 16, wherein the compound contains hydroxyl and carbonate ions. ¦ 19. The pharmaceutical oral preparation of claim 16, wherein the additional metal comprises magnesium. ¦ 20. The pharmaceutical preparation of claim 16, wherein the mixed metal compound is dry and ground. | 1. An oral pharmaceutical preparation comprising a pharmaceutically acceptable phosphate-binding, inorganic mixed metal compound, wherein said compound is free from aluminum and contains iron (III), and at least one additional metal M selected from the group consisting of magnesium, calcium, lanthanum and cerium, wherein the pharmaceutical preparation comprises a therapeutically effective amount of the mixed metal compound effective in controlling serum phosphate levels in patients suffering from or predisposed to hyperphosphatemia.
14/561286 | US | P | Narrow particle size distribution calcium carbonate and methods of making same | Calcium carbonate particles having very narrow particle sizes with a controlled D98 and minimal ultrafines (very small particles) are described. The particles are prepared by grinding a feedstock in a centrifugal grinding mill, which utilizes very high centrifugal forces to impact the particles with each other or grinding media. | 1. A method for preparing alkaline earth metal carbonate particles, comprising: grinding an alkaline earth metal carbonate feedstock in a centrifugal grinding mill to produce ground alkaline earth metal carbonate particles having a median particle size (D50) of from 1 to 3 microns; wherein the ratio of D50 to D98, D50:D98, is at least 36:100; and wherein the alkaline earth metal carbonate feedstock is of sedimentary origin. ¦ 2. The method of claim 1, wherein the alkaline earth metal carbonate feedstock is calcium carbonate (CaCO3). ¦ 3. The method of claim 1, wherein grinding comprises pneumatically conveying initially ground particles into a size classifier and subsequently re-grinding any particles rejected by the size classifier in the centrifugal grinding mill. ¦ 4. The method of claim 1, further comprising coating the feedstock with an aliphatic carboxylic acid while the feedstock is being ground in the centrifugal grinding mill. ¦ 5. The method of claim 1, further comprising coating the feedstock with an aliphatic carboxylic acid comprising stearic acid, palmitic acid, behenic acid, montanic acid, capric acid, lauric acid, myristic acid, isostearic acid, cerotic acids, or a mixture thereof, while the feedstock is being ground in the centrifugal grinding mill. ¦ 6. The method of claim 1, wherein the feedstock is micritic limestone comprising at least 95% calcium carbonate (CaCO3). ¦ 7. The method of claim 1, wherein at least 55% by weight of the ground particles have a size of from 1 to 3 microns. ¦ 8. The method of claim 1, wherein D20 is from 0.8 to 1.2 microns. ¦ 9. The method of claim 1, wherein no more than 10% of the ground particles by weight have a size smaller than 0.5 microns. ¦ 10. The method of claim 1, wherein the ground particles are further characterized by a D20 of from 0.8 to 1.2 microns, and wherein at least 55% by weight of the ground particles have a size of from 1 to 3 microns, and no more than 10% of the ground particles by weight have a size smaller than 0.5 microns. ¦ 11. The method of claim 1, wherein the method further comprises a step of pre-grinding the alkaline earth metal carbonate feedstock using a roller mill, ball mill, or hammer mill, prior to grinding the alkaline earth metal feedstock in the centrifugal grinding mill. ¦ 12. A method for preparing alkaline earth metal carbonate particles, comprising: grinding an alkaline earth metal carbonate feedstock in a centrifugal grinding mill to produce ground alkaline earth metal carbonate particles having a median particle size (D50) of from 1 to 3 microns; wherein: grinding comprises impacting the alkaline earth metal carbonate feedstock with itself and a grinding media in the centrifugal grinding mill;the ground particles have a ratio of D50 to D98, D50:D98, of at least 36:100; andthe alkaline earth metal carbonate feedstock is of sedimentary origin. ¦ 13. The method of claim 12, wherein the grinding media comprises a ceramic material. ¦ 14. The method of claim 12, wherein the alkaline earth metal carbonate feedstock comprises calcium carbonate (CaCO3). ¦ 15. The method of claim 14, wherein: at least a portion of the ground particles are coated with an aliphatic carboxylic acid comprising stearic acid, palmitic acid, behenic acid, montanic acid, capric acid, lauric acid, myristic acid, isostearic acid, a cerotic acid, or a mixture thereof; andthe aliphatic carboxylic acid constitutes from 0.5% to 1.5% by weight of the ground particles. ¦ 16. The method of claim 14, wherein the ground particles are further characterized by a D20 of from 0.8 to 1.2 microns, and wherein at least 55% by weight of the ground particles have a size of from 1 to 3 microns, and no more than 10% of the ground particles by weight have a size smaller than 0.5 microns. ¦ 17. The method of claim 14, wherein the method further comprises a step of pre-grinding the alkaline earth metal carbonate feedstock using a roller mill, ball mill, or hammer mill, prior to grinding the alkaline earth metal feedstock in the centrifugal grinding mill. ¦ 18. The method of claim 14, wherein grinding further comprises pneumatically conveying initially ground particles into a size classifier and subsequently re-grinding any particles rejected by the size classifier in the centrifugal grinding mill. ¦ 19. The method of claim 14, further comprising coating the feedstock with an aliphatic carboxylic acid while the feedstock is being ground in the centrifugal grinding mill. ¦ 20. A method for preparing alkaline earth metal carbonate particles, comprising: grinding an alkaline earth metal carbonate feedstock in a centrifugal grinding mill capable of accelerating the feedstock in a range from 30 G to 50 G to produce ground alkaline earth metal carbonate particles having a median particle size (D50) of from 1 to 3 microns; wherein: the alkaline earth metal carbonate feedstock comprises calcium carbonate (CaCO3); andthe ground particles have a ratio of D50 to D98, D50:D98, of at least 36:100. ¦ 21. The method of claim 20, wherein the centrifugal grinding mill comprises a nutating bearing capable of rotating at from 760 to 960 rpm. | 1. A method for preparing alkaline earth metal carbonate particles, comprising: grinding an alkaline earth metal carbonate feedstock in a centrifugal grinding mill to produce ground alkaline earth metal carbonate particles having a median particle size (D50) of from 1 to 3 microns; wherein the ratio of D50 to D98, D50:D98, is at least 36:100; and wherein the alkaline earth metal carbonate feedstock is of sedimentary origin.
14/339755 | US | P | Methods and processes of preparing aluminum oxide | A method for manufacturing high-purity alumina material is disclosed, which includes the steps of: reacting aluminum metal with a mixture of organic base and water to form aluminum hydroxide suspension; removing water by filtration to form aluminum hydroxide slurry, and drying/baking the slurry to form aluminum oxide powders. The method is amenable to mass production of high-purity aluminum oxide containing total silica and non-aluminum metal impurities less than 0.005% and having a bulk density higher than 3.0 g/cc. In addition, the invention also provides high-purity aluminum oxide prepared by using the method disclosed and bulk products prepared therefrom. | 1. A method of manufacturing aluminum oxide, comprising the steps of: 1) reacting aluminum metal with an organic base in water in the presence of one or more complexing agents to form an aluminum hydroxide suspension;2) removing liquid from the aluminum hydroxide suspension by filtration to obtain aluminum hydroxide, and drying and dehydrating aluminum hydroxide to obtain aluminum oxide powder; and3) rinsing and purifying the aluminum oxide powder from the step 2), and filtering and deliquoring to obtain an aluminum oxide plaster,wherein said one or more complexing agents react with non-aluminum metal impurities in reactants of step 1) to form water soluble complexes for ease of removal in steps 2) and 3). ¦ 2. The method of claim 1, further comprising step 4) casting the aluminum oxide plaster into a desired shape and sintering at an elevated temperature to form an aluminum oxide product. ¦ 3. The method of claim 1, wherein the aluminum metal has a purity of 99.95% or higher by weight. ¦ 4. The method of claim 1, wherein the aluminum metal is in the form of chips or powder. ¦ 5. The method of claim 4, wherein said aluminum chips are less than 2 mm in thickness with a volume smaller than 6 cm3. ¦ 6. The method of claim 1, wherein the complexing agents are selected from the group consisting of organic and inorganic complexing agents and combinations thereof. ¦ 7. The method of claim 6, wherein the inorganic complexing agents are selected from the group consisting of HCl, NH4SCN, NH4F, NH3, polycyanic acid, polyisocyanates, pyrophosphates and polyphosphates. ¦ 8. The method of claim 6, wherein the organic complexing agents are selected from the group consisting of carboxylic acids, amino-carboxylic acids, hydroxyl amino carboxylic acids, alcohol amines, and polymers. ¦ 9. The method of claim 1, wherein said one or more complexing agents contain total less than 10 ppm of non-aluminum metal impurities by weight. ¦ 10. The method of claim 1, wherein the organic base is a quaternary ammonium hydroxide having a molecular formula of R1R2R3R4N+OH−, wherein R1, R2, R3, and R4 are each independently selected from the group consisting of alkyl, aryl, and arylalkyl, each optionally substituted by one or more substituents independently selected from the group consisting of hydroxyl and C1-C4 alkoxy. ¦ 11. The method of claim 10, wherein the organic base is selected from the group consisting of tetra-methyl ammonium hydroxide, tetra-ethyl ammonium hydroxide, tetra-propyl ammonium hydroxide, (2-hydroxyethyl) tri-methyl ammonium hydroxide, benzyl tri-methyl ammonium hydroxide, tri-methyl phenyl ammonium hydroxide, and combinations thereof. ¦ 12. The method of claim 1, wherein said organic base contains a total of less than 10 ppm of non-aluminum metal impurities by weight. ¦ 13. The method of claim 1, wherein the reaction temperature in step 1) is in the range of about 30° C. to about 99° C. ¦ 14. The method of claim 1, wherein the reaction components in step 1) have the following concentrations: about 1-20% for aluminum metal, about 0.01-10% for the organic base, and about 0.01-10% for the complexing agent by weight. ¦ 15. The method of claim 1, wherein said removing in step 2) comprises filtering the aluminum hydroxide suspension to obtain a filter cake, and washing and deliquoring the filter cake. ¦ 16. The method of claim 15, wherein said filtering is carried out on a plate-and-frame filter press, in a centrifuge, or in a bag filter, or a combination thereof; and said washing is done by using deionized water with a mass ratio between the deionized water to the solid product in the range of about 1 to 50. ¦ 17. The method of claim 1, wherein said drying and dehydrating in step 2) comprise firing the filter cake inside a crucible at a temperature in the range of about 500 to 1400° C. for a period from about 0.5 to 100 hours or until the aluminum hydroxide cake is completely or substantially converted into aluminum oxide powder. ¦ 18. The method of claim 1, wherein said rinsing in step 3) comprises washing the aluminum oxide powder with a washing liquid, wherein the mass ratio of the washing solution to the aluminum oxide powder is in the range of about 1:1 to 50:1. ¦ 19. The method of claim 18, wherein the washing liquid is selected from the group consisting of deionized water, inorganic acid solutions, organic acid solutions, organic base solutions, non-metal cationic salt solutions, aliphatic hydrocarbons, aromatic hydrocarbons, alcohols, ketones, and combinations thereof. ¦ 20. The method of claim 1, wherein said purifying in step 3) comprises rinsing with one or more cleaning solutions. ¦ 21. The method of claim 1, wherein said drying in step 3) is selected from the group consisting of drying in a baking oven, drying in a toast-house, flash drying, and microwave drying, and a combination thereof. ¦ 22. The method of claim 1, wherein water content of said aluminum oxide plaster is in the range from about 1% to about 40% by weight. ¦ 23. The method of claim 2, wherein said casting comprises placing the aluminum oxide plaster in a pressure casting equipment to pressure-cast it into a desired bulk shape. ¦ 24. The method of claim 2, further comprising mixing the aluminum oxide plaster with one or more binders prior to the casting in order to increase casting density of the product. ¦ 25. The method of claim 24, wherein the binders are selected from the group consisting of deionized water, polyethylene glycol, polyvinyl alcohol, polypropylene ethylene glycol, and combinations thereof. ¦ 26. The method of claim 24, wherein the total mass of the binder or binders added into the aluminum oxide plaster is between about 0.01% and about 10% of the total casting weight. ¦ 27. The method of claim 25, wherein the overall non-aluminum metal impurities in the binder or binders are less than 10 ppm by weight. ¦ 28. The method of claim 2, wherein said sintering comprises heating the aluminum oxide cast in a crucible or container at a temperature at or higher than 1450° C. to consolidate the aluminum oxide cast into a solid product. ¦ 29. The method of claim 28, wherein said sintering further comprises placing a buffer layer of aluminum oxide powder between the product and the crucible or the container to avoid the aluminum oxide cast in direct contact with the crucible. ¦ 30. The method of claim 29, wherein the aluminum oxide powder used as buffer has a purity level not lower than that of the targeted aluminum oxide product. ¦ 31. The method of claim 28, wherein the crucible or container is made from a material selected from the group consisting of alumina, mullite, cordierite, and combinations thereof. ¦ 32. The method of claim 28, wherein the crucible or container comprises a cover made from a material selected from the group consisting of alumina, mullite, cordierite, and combinations thereof. ¦ 33. The method of claim 2, wherein said sintering is conducted in an apparatus selected from the group consisting of muffle furnace, tunnel kiln and graphite oven. ¦ 34. The method of claim 2, wherein all equipment, piping, containers and tools involved in the process possible of contacting with aluminum hydroxide or aluminum oxide product or intermediate products are plated with a polytetrafluoroethylene (PTFE) coating to avoid contamination by impurities comprising metals other than aluminum. | 1. A method of manufacturing aluminum oxide, comprising the steps of: 1) reacting aluminum metal with an organic base in water in the presence of one or more complexing agents to form an aluminum hydroxide suspension;2) removing liquid from the aluminum hydroxide suspension by filtration to obtain aluminum hydroxide, and drying and dehydrating aluminum hydroxide to obtain aluminum oxide powder; and3) rinsing and purifying the aluminum oxide powder from the step 2), and filtering and deliquoring to obtain an aluminum oxide plaster,wherein said one or more complexing agents react with non-aluminum metal impurities in reactants of step 1) to form water soluble complexes for ease of removal in steps 2) and 3).
14/040822 | US | P | Acicular strontium carbonate fine powder treated with a combination of compounds containing a polyoxyalkylene group | An acicular strontium carbonate fine powder having a mean length of 150 nm or less and a mean aspect ratio of 1.5 or more and containing acicular strontium carbonate particles having a length of 200 nm or more in an amount of 5% or less in terms of number of acicular particles is improved in its dispersibility in hydrophobic organic solvent by treating the acicular strontium carbonate fine powder with a combination of polycarboxylic acid having a side chain of a polyoxyalkylene group or its anhydride and amine having a polyoxyalkylene group and a hydrocarbyl group. | 1. An acicular strontium carbonate fine powder having a mean length of 150 nm or less and a mean aspect ratio of 1.5 or more and containing acicular strontium carbonate particles having a length of 200 nm or more in an amount of 5% or less in terms of number of acicular particles, wherein the acicular strontium carbonate fine powder has been treated with a combination of polycarboxylic acid having a side chain of a polyoxyalkylene group or anhydride thereof and amine having a polyoxyalkylene group and a hydrocarbyl group. ¦ 2. The acicular strontium carbonate fine powder of claim 1, wherein the amine has an HLB in the range of 4 to 10. ¦ 3. The acicular strontium carbonate fine powder of claim 1, wherein the amine is polyoxyethylene-stearylamine. ¦ 4. The acicular strontium carbonate fine powder of claim 1, wherein the mean aspect ratio is not less than 2, but not more than 5. ¦ 5. The acicular strontium carbonate fine powder of claim 1, wherein the mean length is 10 nm or more. ¦ 6. A process for producing the acicular strontium carbonate fine powder of claim 1 which comprises the steps of: preparing an aqueous slurry which contains acicular strontium carbonate particles dispersed therein, the acicular strontium carbonate particles having a mean length of 150 nm or less and a mean aspect ratio of 1.5 or more and containing acicular strontium carbonate particles having a length of 200 nm or more in an amount of 5% or less in terms of number of acicular particles;combining the aqueous slurry with polycarboxylic acid having a side chain of a polyoxyalkylene group or anhydride thereof, whereby obtaining an aqueous slurry of the acicular strontium carbonate particles treated with the polycarboxylic acid or anhydride thereof;subsequently combining the aqueous slurry of the treated acicular strontium carbonate particles with amine having a polyoxyalkylene group and a hydrocarbyl group, whereby obtaining an aqueous slurry of twice treated acicular strontium carbonate particles; andsubsequently drying the aqueous slurry of twice treated acicular strontium carbonate particles. ¦ 7. The process of claim 6, wherein the amine has an HLB in the range of 4 to 10. ¦ 8. The process of claim 6, wherein the amine is polyoxyethylene-stearylamine. ¦ 9. The process of claim 6, wherein the amine is used in an amount of 1.1 to 5.0 weight parts per one weight part of the polycarboxylic acid or anhydride thereof. | 1. An acicular strontium carbonate fine powder having a mean length of 150 nm or less and a mean aspect ratio of 1.5 or more and containing acicular strontium carbonate particles having a length of 200 nm or more in an amount of 5% or less in terms of number of acicular particles, wherein the acicular strontium carbonate fine powder has been treated with a combination of polycarboxylic acid having a side chain of a polyoxyalkylene group or anhydride thereof and amine having a polyoxyalkylene group and a hydrocarbyl group.
14/135824 | US | P | Magnesium oxide powder having excellent dispersibility and method for producing the same | A magnesium oxide powder having excellent dispersibility and a small average particle diameter as well as a uniform particle diameter and containing no very small size particles is obtained. A magnesium oxide powder which is particles, wherein the magnesium oxide powder has a BET specific surface area of 5 m2/g or more, a cumulative 50% particle diameter (D50) obtained in the measurement of laser diffraction scattering particle size distribution of 0.3 to 1.5 μm, a ratio of a cumulative 90% particle diameter (D90) to a cumulative 10% particle diameter (D10) (D90/D10) obtained in the measurement of laser diffraction scattering particle size distribution of 5 or less, and a D10 of 0.1 μm or more. | 1. A method for producing a magnesium oxide powder, comprising the steps: (A) providing a purified magnesium hydroxide slurry;(B) maintaining the purified magnesium hydroxide slurry at a temperature of 50 to 200° C. while stirring of 0.5 to 4 hours to perform a heat stirring treatment;(C) subjecting the heat stirring-treated first magnesium hydroxide slurry to filtration and washing with water to obtain a first magnesium hydroxide cake;(D) adding to the first magnesium hydroxide cake pure water in an amount of 5 to 100 times relative to the mass base amount of a dry magnesium hydroxide contained in the first magnesium hydroxide cake, and stirring the cake in the pure water to prepare a second magnesium hydroxide slurry, and subjecting the second magnesium hydroxide slurry to filtration and washing with water to obtain a second magnesium hydroxide cake;(E) repeating the step (D) further 1 to 20 times using the second magnesium hydroxide cake as a starting material instead of the first magnesium hydroxide cake to obtain a high-purity magnesium hydroxide cake;(F) dehydrating the high-purity magnesium hydroxide cake to obtain high-purity magnesium hydroxide wherein the high-purity magnesium hydroxide has a purity of 99.9% by mass or more and contains chlorine in an amount of 500 ppm by mass or less; and(G) increasing the temperature of the high-purity magnesium hydroxide in an air atmosphere at a temperature elevation rate of 2 to 20° C./minute and calcining the high-purity magnesium hydroxide at 500 to 1,500° C. for 0.2 to 5 hours to obtain a magnesium oxide powder. ¦ 2. The method according to claim 1, wherein the purified magnesium hydroxide slurry in the step (A) is produced by a method comprising the steps: providing an aqueous solution of magnesium chloride;adding an aqueous alkali solution to the aqueous solution of magnesium chloride so that the reaction rate of magnesium chloride becomes 5 to 30 mol % and effecting a reaction to obtain a slurry comprising magnesium hydroxide and other impurities;adding a coagulant to the slurry comprising magnesium hydroxide and other impurities and subjecting or causing the magnesium hydroxide containing and having adsorbed the impurities to filtration or to coagulation settling to obtain an aqueous solution of purified magnesium chloride in the form of a filtrate or a supernatant; andadding an aqueous alkali solution to the aqueous solution of purified magnesium chloride so that the reaction rate of magnesium chloride becomes 50 to 100 mol % and effecting a reaction to obtain the purified magnesium hydroxide slurry. | 1. A method for producing a magnesium oxide powder, comprising the steps: (A) providing a purified magnesium hydroxide slurry;(B) maintaining the purified magnesium hydroxide slurry at a temperature of 50 to 200° C. while stirring of 0.5 to 4 hours to perform a heat stirring treatment;(C) subjecting the heat stirring-treated first magnesium hydroxide slurry to filtration and washing with water to obtain a first magnesium hydroxide cake;(D) adding to the first magnesium hydroxide cake pure water in an amount of 5 to 100 times relative to the mass base amount of a dry magnesium hydroxide contained in the first magnesium hydroxide cake, and stirring the cake in the pure water to prepare a second magnesium hydroxide slurry, and subjecting the second magnesium hydroxide slurry to filtration and washing with water to obtain a second magnesium hydroxide cake;(E) repeating the step (D) further 1 to 20 times using the second magnesium hydroxide cake as a starting material instead of the first magnesium hydroxide cake to obtain a high-purity magnesium hydroxide cake;(F) dehydrating the high-purity magnesium hydroxide cake to obtain high-purity magnesium hydroxide wherein the high-purity magnesium hydroxide has a purity of 99.9% by mass or more and contains chlorine in an amount of 500 ppm by mass or less; and(G) increasing the temperature of the high-purity magnesium hydroxide in an air atmosphere at a temperature elevation rate of 2 to 20° C./minute and calcining the high-purity magnesium hydroxide at 500 to 1,500° C. for 0.2 to 5 hours to obtain a magnesium oxide powder.
14/242533 | US | P | Permeable paving slab and paver and manufacturing method therefor | A permeable paver and paving slab that have water permeability of on average about 1 inch per hour and compressive strength of an average of about 5000 psi to 8000 psi, the paver and paving slab manufactured by forming a mixture comprising blast-furnace slag, sand, gravel and Portland cement into predetermined sizes, shapes and colors as desired utilizing a hydraulic-type or equivalent compacting block forming machine. | 1. A permeable paving slab formed into a predetermined dimension and shape utilizing a hydraulic-type compacting block forming machine, the predetermined dimension of the permeable paving slab further defined as having an approximate minimum exposed face area in the range of 0.065 m2 and an approximate minimum thickness in the range of 60 mm, the permeable paving slab comprising (i) a base of 3 parts by weight of blast-furnace slag and 1 part by weight of sand, (ii) between about one fifth and one half part by weight of ¼″ gravel, (iii) between 15 and 21 parts by weight Portland cement, the permeable paving slab having a water permeability in excess of 1 inch per hour and having an average compressive strength in excess of about 5000 psi. ¦ 2. The permeable paving slab of claim 1 in which the predetermined dimension further defined as having an approximate minimum length to width ratio of 4 between the overall length and thickness of the permeable paving slab. ¦ 3. The permeable paving slab of claim 1 in which the predetermined dimension of the exposed face area of the permeable paving slab is the up to about 1.0 m2. ¦ 4. The permeable paving slab of claim 1 in which the predetermined dimension of the exposed face area of the permeable paving slab is between about 0.065 m2 and about to about 1.0 m2. ¦ 5. The permeable paving slab of claim 1 wherein 40% of the Portland cement is comprised of supplemental cementitious materials (SCMs) formed by mineralization of CO2. ¦ 6. The permeable paving slab of claim 1 wherein 30% of the Portland cement is comprised of supplemental cementitious materials (SCMs) formed by mineralization of CO2. ¦ 7. The permeable paving slab of claim 1 wherein the supplemental cementitious materials (SCMs) formed by mineralization of CO2 comprise calcium carbonate recovered by aqueous precipitation. ¦ 8. The permeable paving slab of claim 1, further comprising spacer bars and/or grooves located peripherally thereon to increase absorption between paving slabs. ¦ 9. The permeable paving slab of claim 1, further comprising one or more color agents. ¦ 10. The permeable paving slab of claim 1, wherein the blast-furnace slag is ground and/or granulated. ¦ 11. The permeable paving slab of claim 10 in which the blast-furnace slag is pre-processed through an industry standard 3/16″ No. 4 sieve. ¦ 12. A method for producing a permeable paver utilizing supplemental cementitious materials (SCMs) recovered from CO2 flue gases, having a water permeability in excess of 1 inch per hour and having an average compressive strength in excess of about 8000 psi, the method comprising the steps of combining (i) a base of 3 parts by weight of blast-furnace slag and 1 part by weight of sand, (ii) between about one fifth and one half part by weight of ¼″ gravel, and (iii) between 15 and 21 parts by weight portland cement wherein up to 40% of the portland cement comprises SCMs formed by mineralization of CO2, and forming the paver into a predetermined size and shape utilizing a hydraulic-type compacting block forming machine. ¦ 13. A permeable paver formed into a predetermined size and shape utilizing a hydraulic-type compacting block forming machine, the permeable paver comprising (i) a base of 3 parts by weight of blast-furnace slag and 1 part by weight of sand, (ii) between about one fifth and one half part by weight of ¼″ gravel, (iii) between 15 and 21 parts by weight portland cement wherein between about 5 and 7 parts by weight of the portland cement are SCMs containing calcium carbonate formed by mineralization of CO2, the paver having a water permeability in excess of 1 inch per hour and having an average compressive strength in excess of about 8000 psi. ¦ 14. A method for reducing carbon emissions and producing a permeable paver having a water permeability in excess of 1 inch per hour and having an average compressive strength in excess of about 8000 psi, the method comprising the following steps: A. Forming supplemental cementitious materials (SCMs) comprising calcium carbonate recovered by mineralization of CO2;B. Combining (i) a base of 3 parts by weight of blast-furnace slag and 1 part by weight of sand, (ii) between about one fifth and one half part by weight of ¼″ gravel, and (iii) between 15 and 21 parts by weight portland cement wherein up to 40% of the portland cement comprises SCMs comprising calcium carbonate recovered by mineralization of CO2; andC. Forming the paver into a predetermined size and shape utilizing a hydraulic-type compacting block forming machine. ¦ 15. The method of claim 13 in which the calcium carbonate is recovered by mineralization of CO2 via aqueous precipitation. | 1. A permeable paving slab formed into a predetermined dimension and shape utilizing a hydraulic-type compacting block forming machine, the predetermined dimension of the permeable paving slab further defined as having an approximate minimum exposed face area in the range of 0.065 m2 and an approximate minimum thickness in the range of 60 mm, the permeable paving slab comprising (i) a base of 3 parts by weight of blast-furnace slag and 1 part by weight of sand, (ii) between about one fifth and one half part by weight of ¼″ gravel, (iii) between 15 and 21 parts by weight Portland cement, the permeable paving slab having a water permeability in excess of 1 inch per hour and having an average compressive strength in excess of about 5000 psi.
14/068804 | US | P | Passive spiral micromixer and its applications | A micro-mixer and use thereof for synthesis of barium sulfate particles is disclosed. The micro-mixer includes feeding tubes, reservoirs, a mixing channel, a buffer reservoir and a sampling tube. The mixing channel is made of hydrophobic materials and processed into a spiral structure, in which baffles are set in interval arrangement at both sides of the channel wall. The types of the baffles include leaning-forward baffles, vertical baffles and leaning-backward baffles. Setting the baffles helps produce local secondary flow in the mixer, which enhances fluids mixing process. The micro-mixer is suitable to rapid reactions or precipitation processes, whose reaction time is much less than mixing time, and has broad application prospects in many fields involving mixing reaction such as pharmaceutical and chemistry industry. | 1. A passive spiral micro-mixer with baffles comprising at least two inlet fluid reservoirs, at least two inlet channels, a spiral mixing channel, baffles and a buffer reservoir, wherein the inlet fluid reservoir is connected with a feeding tube on one end and an inlet channel on another end, and the other end of the inlet channel is connected with the spiral mixing channel; the inlet angle at the intersection between two inlet channels is α, which interchange at the spiral mixing channel;the baffles are set in interval arrangement at both sides of the spiral mixing channel wall, and they are arranged more intensively at entrance section than those at fully developed section; the angle between the baffle and the spiral mixing channel wall is β;the outlet end of the spiral mixing channel is connected with the buffer reservoir, and the sample in the buffer reservoir is collected through an outlet tube. ¦ 2. The passive spiral micro-mixer according to claim 1, wherein the micro-mixer is made of hydrophobic material. ¦ 3. The passive spiral micro-mixer according to claim 1, wherein the inlet angle at the intersection between two inlet channels α is 60°-300°. ¦ 4. The passive spiral micro-mixer according to claim 1, wherein the micro-mixer has spiral geometry, wherein the radius of inner circle is 1-3 cm while the radius of outer circle is 6-8 cm; cylinder number is 3-10; the cross-section of the spiral mixing channel is rectangular; the width of the mixing channel is 0.8-1 mm; and the ratio of width to depth is 1/10. ¦ 5. The passive spiral micro-mixer according to claim 1, wherein the baffles in the micro-mixer are arranged more intensively at the entrance section than those at the fully developed section; at the entrance section, the baffles are arranged every 15° of the central angle, at fully developed section the baffles are arranged every 45° of the central angle, and the changes is in the step of 15°. ¦ 6. The passive spiral micro-mixer according to claim 1, wherein the height of baffles in the micro-mixer is identical with the depth of the mixing channel, and the length of the baffles is ⅓-½ of the channel width. ¦ 7. The passive spiral micro-mixer according to claim 1, wherein the baffles are leaning-forward when β<90°, leaning-backward when β>90°, and when β=90° vertical baffles are obtained. ¦ 8. A method of synthesis of barium sulfate particles in the passive spiral micro-mixer according to claim 1 comprises: Na2SO4 and BaCl2 solutions at identical concentration ranging from 1 mol/L to 2.5 mol/L are fed into the micro-mixer at the same volumetric flow rate which ranges from 1 mL/min to 5 mL/min and mixed;the mixture collected from the outlet of the micro-mixer is firstly washed using ethanol and then dried at 100° C. for 24 hours, and give barium sulfate particles with d43 ranging from 100 nm to 500 nm. ¦ 9. The passive spiral micro-mixer according to claim 2, wherein the hydrophobic material is polydimethylsiloxane or polymethyl methacrylate. | 1. A passive spiral micro-mixer with baffles comprising at least two inlet fluid reservoirs, at least two inlet channels, a spiral mixing channel, baffles and a buffer reservoir, wherein the inlet fluid reservoir is connected with a feeding tube on one end and an inlet channel on another end, and the other end of the inlet channel is connected with the spiral mixing channel; the inlet angle at the intersection between two inlet channels is α, which interchange at the spiral mixing channel;the baffles are set in interval arrangement at both sides of the spiral mixing channel wall, and they are arranged more intensively at entrance section than those at fully developed section; the angle between the baffle and the spiral mixing channel wall is β;the outlet end of the spiral mixing channel is connected with the buffer reservoir, and the sample in the buffer reservoir is collected through an outlet tube.
16/582529 | US | P | Compositions of metal oxide semiconductor nanomaterials | The present invention provides composition comprising a metal oxide semiconductor nanomaterial. | 1. A metal oxide semiconductor nanomaterial consisting of CuO and ZnO in a modified tenorite crystalline structure wherein the metal oxide semiconductor nanomaterial consists of clusters of metal oxide quantum dots; wherein the metal oxide quantum dots consist of heterojunctions that are unions of n-type metal oxide nanoparticles and p-type metal oxide nanoparticles; wherein the heterojunctions exhibit an anisotropic conduction of electrons and unequal band gaps; and wherein the nanomaterial exhibits a chemical formula of Cu1-xO/ZnOx;wherein x is the atomic ratio of the zinc oxide impurities on the nanomaterial, and wherein x is 0.2,and further wherein there is an inhomogeneous distribution of the metal oxide in the surface region of the metal oxide semiconductor nanomaterial. ¦ 2. The metal oxide semiconductor nanomaterial of claim 1, wherein the metal oxide semiconductor nanomaterial consists of a weight % of ZnO ranging from more than 10% by weight and less than 30% by weight and a weight % of CuO ranging from more than 70% by weight and less than 90% by weight. ¦ 3. The metal oxide semiconductor nanomaterial of claim 1, wherein the metal oxide semiconductor nanomaterial consists of a surface region and a core region wherein the surface region consists of more than 25% by weight of ZnO and less than 75% by weight of CuO; and the core region consists of less than 10% by weight of ZnO and more than 90% by weight of CuO. ¦ 4. The metal oxide semiconductor nanomaterial according to claim 1, wherein the metal oxide semiconductor nanomaterial consists of n-type metal oxide nanoparticles that consist of ZnO, a combination of CuO and ZnO, or a combination thereof; and p-type metal oxide nanoparticles that consist of CuO, a combination of CuO and ZnO, or a combination thereof. ¦ 5. The metal oxide semiconductor nanomaterial of claim 1, wherein the metal semiconductor nanomaterial has a surface region thickness that ranges from about 10 nm to about 50 nm. ¦ 6. The metal oxide semiconductor nanomaterial of claim 1, wherein the nanomaterial exhibits an optical band gap that ranges from about 1.2 eV to about 2.1 eV. ¦ 7. The metal oxide semiconductor nanomaterial of claim 1, wherein the metal oxide semiconductor nanomaterial exhibits a surface area per unit of mass (m2/g) greater than 20 m2/g. ¦ 8. The metal oxide semiconductor nanomaterial composition of claim 1, wherein the metal oxide semiconductor nanomaterial exhibits a modified tenorite crystalline structure when measured by x-ray crystallography. ¦ 9. The metal oxide semiconductor nanomaterial composition of claim 1, wherein the metal oxide semiconductor nanomaterial shows a presence of peaks related O—Zn—O clusters when measured by Raman spectroscopy. ¦ 10. The metal oxide semiconductor nanomaterial composition of claim 9, wherein the Raman spectroscopy of metal oxide semiconductor nanomaterial indicates a presence of heterojunctions due to an increment of multiphoton mode (MP) that is evidence of an anisotropic conduction of electrons. ¦ 11. The metal oxide semiconductor nanomaterial of claim 1, wherein the metal oxide semiconductor nanomaterial exhibits antimicrobial properties, antibacterial properties, antifungal properties, and any combination thereof. ¦ 12. The metal oxide semiconductor nanomaterial of claim 11, wherein the metal oxide semiconductor nanomaterial releases a reactive oxygen species (ROS) after contact with a microorganism, a bacterium, a fungus, and combinations thereof; wherein the reactive oxygen species is selected from a group consisting of oxygen, superoxide anion, peroxide anion, hydroxyl radical, and any combination thereof. ¦ 13. The metal oxide semiconductor nanomaterial of claim 11, wherein the metal oxide semiconductor presents a positively charged surface, which interacts with the negatively charged bacterial membrane and cause physical damage and membrane permeability disruption by electrostatic interactions with the microorganism. ¦ 14. The metal oxide semiconductor nanomaterial of claim 11, wherein an average mortality rate against Escherichia coli after contacting the metal oxide semiconductor nanomaterial is larger than 99%. | 1. A metal oxide semiconductor nanomaterial consisting of CuO and ZnO in a modified tenorite crystalline structure wherein the metal oxide semiconductor nanomaterial consists of clusters of metal oxide quantum dots; wherein the metal oxide quantum dots consist of heterojunctions that are unions of n-type metal oxide nanoparticles and p-type metal oxide nanoparticles; wherein the heterojunctions exhibit an anisotropic conduction of electrons and unequal band gaps; and wherein the nanomaterial exhibits a chemical formula of Cu1-xO/ZnOx;wherein x is the atomic ratio of the zinc oxide impurities on the nanomaterial, and wherein x is 0.2,and further wherein there is an inhomogeneous distribution of the metal oxide in the surface region of the metal oxide semiconductor nanomaterial.
16/060194 | US | P | Concentrated photoactive, neutral titanium dioxide sol | The present disclosure relates to methods of preparing sols of titanium dioxide nanoparticles that are photoactive, neutral, and in a substantially concentrated form. The methods particularly provide for concentrated sols in light of washing and dewatering under low cation concentrations and utilizing rapid peptizing through addition of the filter case to the peptizing agent. Concentrated acid may be utilized to maintain high TiO2 concentration while still avoiding precipitation of the colloidal TiO2. Concentrated photoactive, neutral titanium dioxide sols are also provided as well as compositions thereof and photoactive coatings formed therewith. | 1. A method for preparing a photocatalytic, neutral titanium dioxide sol, the method comprising: washing and dewatering a hydrous titanium dioxide gel with an aqueous solvent having a cation concentration of about 500 ppm or less until achieving a filtrate conductivity of about 750 0 μS/cm or less and forming a titanium dioxide filter cake;peptizing the titanium dioxide filter cake by adding the filter cake to an alkaline peptizing agent to provide a peptized alkaline titanium dioxide sol with a TiO2 concentration of about 35% by weight or greater;neutralizing the peptized alkaline titanium dioxide sol with a concentrated acid to provide a photocatalytic, neutral titanium dioxide sol with a pH of about 7 to about 9 and a TiO2 concentration of about 30% by weight or greater. ¦ 2. The method according to claim 1, wherein the washing and dewatering comprises processing the hydrous titanium dioxide gel in a filter press. ¦ 3. The method according to claim 1, wherein the aqueous solvent is demineralized water. ¦ 4. The method according to claim 1, wherein the aqueous solvent has a cation concentration of about 100 ppm or less. ¦ 5. The method according to claim 1, wherein the aqueous solvent has a Ca2+ concentration of about 50 ppm or less. ¦ 6. The method according to claim 1, wherein the washing and dewatering is carried out until achieving a filtrate conductivity of about 600 0 μS/cm or less. ¦ 7. The method according to claim 1, wherein the alkaline peptizing agent is selected from the group consisting of an alkylamine, a quaternary ammonium hydroxide, and combinations thereof. ¦ 8. The method according to claim 7, wherein the alkaline peptizing agent is selected from the group consisting of diethylamine (DEA), tetraethyl ammonium hydroxide (TEAOH), and combinations thereof. ¦ 9. The method according to claim 1, wherein the titanium dioxide filter cake is added under mixing. ¦ 10. The method according to claim 9, wherein peptizing is substantially completed in a time of about 90 minutes or less. ¦ 11. The method according to claim 1, wherein the peptized alkaline titanium dioxide sol has a TiO2 concentration of about 40% by weight or greater. ¦ 12. The method according to claim 1, wherein the peptized alkaline titanium dioxide sol has a pH of about 11 or greater. ¦ 13. The method according to claim 1, wherein the concentrated acid comprises phosphoric acid. ¦ 14. The method according to claim 13, wherein the phosphoric acid has a concentration of about 75% w/w or greater. ¦ 15. The method according to claim 1, wherein the neutralizing is carried out in a time of about 120 minutes or less. ¦ 16. The method according to claim 1, wherein the neutral titanium dioxide sol has a pH of about 8 to about 9 and a TiO2 concentration of about 35% by weight or greater. ¦ 17. The method according to claim 1, wherein the TiO2 particles in the neutral titanium dioxide sol have an average size of about 50 nm or less. ¦ 18. The method according to claim 1, wherein about 90% or greater of the TiO2 particles in the neutral titanium dioxide sol are in the anatase form. ¦ 19. The method according to claim 1, wherein the neutral titanium dioxide sol has a viscosity of about 40 centipoise to about 100 centipoise. ¦ 20. A method for preparing a photocatalytic, neutral titanium dioxide sol, the method comprising: processing a hydrous titanium dioxide gel in a filter press with demineralized water having a Ca2+ concentration of about 50 ppm or less until achieving a filtrate conductivity of about 500 0 μS/cm or less and forming a titanium dioxide filter cake;peptizing the titanium dioxide filter cake by adding the filter cake to an alkaline peptizing agent with mixing to provide a peptized alkaline titanium dioxide sol with a TiO2 concentration of about 35% by weight or greater, said peptizing being substantially completed in a time of about 60 minutes or less;neutralizing the peptized alkaline titanium dioxide sol with phosphoric acid at a concentration of about 85% w/w or greater to provide a photocatalytic, neutral titanium dioxide sol with a pH of about 8 to about 9 and a TiO2 concentration of about 35% by weight or greater. ¦ 21. The method of claim 1, wherein the concentrated acid comprises phosphoric acid having a concentration of about 85% w/w or greater. ¦ 22. The method of claim 1, further comprising, after the step of neutralizing the peptized alkaline titanium dioxide sol with a concentrated acid to provide a photocatalytic, neutral titanium dioxide sol with a pH of about 7 to about 9 and a TiO2 concentration of about 30% by weight or greater, diluting said photocatalytic, neutral titanium dioxide sol with deionized water to provide a solution with a TiO2 concentration of approximately 10% by weight based upon the total weight of said sol. ¦ 23. The method of claim 20, further comprising, after the step of neutralizing the peptized alkaline titanium dioxide sol with phosphoric acid at a concentration of about 85% w/w or greater to provide a photocatalytic, neutral titanium dioxide sol with a pH of about 8 to about 9 and a TiO2 concentration of about 35% by weight or greater, diluting said photocatalytic, neutral titanium dioxide sol with deionized water to provide a solution with a TiO2 concentration of approximately 10% by weight based upon the total weight of said sol. ¦ 24. A method for preparing a photocatalytic, neutral titanium dioxide sol, the method comprising: washing and dewatering a hydrous titanium dioxide gel with an aqueous solvent having a cation concentration of about 500 ppm or less until achieving a filtrate conductivity of about 750 μS/cm or less and forming a titanium dioxide filter cake;peptizing the titanium dioxide filter cake by adding the filter cake to an alkaline peptizing agent to provide a peptized alkaline titanium dioxide sol with a TiO2 concentration of about 35% by weight or greater;neutralizing the peptized alkaline titanium dioxide sol with a concentrated acid, wherein said concentrated acid comprises phosphoric acid having a concentration of about 85% w/w or greater, to provide a photocatalytic, neutral titanium dioxide sol with a pH of about 7 to about 9 and a TiO2 concentration of about 30% by weight or greater;diluting said photocatalytic, neutral titanium dioxide sol with deionized water to provide a solution with a TiO2 concentration of approximately 10% by weight based upon the total weight of said sol. | 1. A method for preparing a photocatalytic, neutral titanium dioxide sol, the method comprising: washing and dewatering a hydrous titanium dioxide gel with an aqueous solvent having a cation concentration of about 500 ppm or less until achieving a filtrate conductivity of about 750 0 μS/cm or less and forming a titanium dioxide filter cake;peptizing the titanium dioxide filter cake by adding the filter cake to an alkaline peptizing agent to provide a peptized alkaline titanium dioxide sol with a TiO2 concentration of about 35% by weight or greater;neutralizing the peptized alkaline titanium dioxide sol with a concentrated acid to provide a photocatalytic, neutral titanium dioxide sol with a pH of about 7 to about 9 and a TiO2 concentration of about 30% by weight or greater.
16/189501 | US | P | Mixed transition metal tungstate | A unique crystalline mixed transition metal tungstate material has been developed material may be sulfided to generate metal sulfides which are used as a catalyst in a conversion process such as hydroprocessing. The hydroprocessing may include hydrodenitrification, hydrodesulfurization, hydrodemetallation, hydrodesilication, hydrodearomatization, hydroisomerization, hydrotreating, hydrofining, and hydrocracking. | 1. A crystalline mixed transition metal tungstate material having the formula: NixM(1-x)(OH)aWyOz where ‘M’ is a metal selected from Mn, Fe, Co, V, Cu, Zn and mixtures thereof; ‘x’ varies from 0.001 to 0.9999; ‘a’ varies from 0.001 to 2; ‘y’ varies from 0.3 to 1.2; ‘z’ is a number which satisfies the sum of the valences of Ni, M, W; the material is further characterized by a x-ray powder diffraction pattern showing peaks at the d-spacings listed in Table A:TABLE Ad(Å)I/I0 (%)7.54w-m4.6s3.87s2.92s2.51vs1.7vs1.63m. ¦ 2. The novel crystalline mixed transition metal tungstate material of claim 1 wherein the material is present in a mixture with at least one binder and wherein the mixture comprises up to 25 wt-% binder. ¦ 3. The crystalline mixed transition metal tungstate material of claim 2 wherein the binder is selected from silicas, aluminas, and silica-aluminas. ¦ 4. The crystalline mixed transition metal tungstate material of claim 1 wherein M is zinc or cobalt. ¦ 5. The crystalline mixed transition metal tungstate material of claim 1 wherein M is zinc. ¦ 6. The crystalline mixed transition metal tungstate material of claim 1 wherein the crystalline mixed transition metal tungstate material is sulfided. ¦ 7. A method of making a crystalline mixed transition metal tungstate material having the formula: NixM(1-x)(OH)aWyOz where ‘M’ is a metal selected from Mn, Fe, Co, V, Cu, Zn and mixtures thereof; ‘x’ varies from 0.001 to 0.9999; ‘a’ varies from 0.001 to 2; ‘y’ varies from 0.3 to 1.2; ‘z’ is a number which satisfies the sum of the valences of Ni, M, W; the material is further characterized by a unique x-ray powder diffraction pattern showing peaks at the d-spacings listed in Table A:TABLE Ad(Å)I/I0 (%)7.54w-m4.6s3.87s2.92s2.51vs1.7vs1.63mthe method comprising: a. forming a reaction mixture containing H2O, M, W and Ni;b. adjusting the pH of the reaction mixture to a pH from 6.5 to 10;c. reacting the mixture at a temperature from 90° C. and 220° C. in an autogenous environment;d. recovering the crystalline mixed transition metal tungstate material. ¦ 8. The method of claim 7 wherein the reacting is conducted for a period of time from 30 minutes to 14 days. ¦ 9. The method of claim 7 wherein the recovering is by filtration, centrifugation, or decantation. ¦ 10. The method of claim 7 further comprising adding a binder to the recovered crystalline mixed transition metal tungstate material. ¦ 11. The method of claim 10 wherein the binder is selected from aluminas, silicas, and alumina-silicas. ¦ 12. The method of claim 7 further comprising sulfiding at least a portion of the recovered crystalline mixed transition metal tungstate material to generate metal sulfides. ¦ 13. A conversion process comprising contacting a material with a sulfiding agent to convert at least a portion of the material to a metal sulfide and contacting the metal sulfide with a feed at conversion conditions to give at least one product, the material comprising: a crystalline mixed transition metal tungstate material having the formula: NixM(1-x)(OH)aWyOz where ‘M’ is a metal selected from Mn, Fe, Co, V, Cu, Zn and mixtures thereof; ‘x’ varies from 0.001 to 0.9999; ‘a’ varies from 0.001 to 2; ‘y’ varies from 0.3 to 1.2; ‘z’ is a number which satisfies the sum of the valences of Ni, M, W; the material is further characterized by a unique x-ray powder diffraction pattern showing peaks at the d-spacings listed in Table A:TABLE Ad(Å)I/I0 (%)7.54w-m4.6s3.87s2.92s2.51vs1.7vs1.63m. ¦ 14. The process of claim 13 wherein the conversion process is hydroprocessing. ¦ 15. The process of claim 13 wherein the conversion process is selected from hydrodenitrification, hydrodesulfurization, hydrodemetallation, hydrodesilication, hydrodearomatization, hydroisomerization, hydrotreating, hydrofining, and hydrocracking. ¦ 16. The process of claim 13 wherein the novel crystalline mixed transition metal tungstate material is present in a mixture with at least one binder and wherein the mixture comprises up to 25 wt-% binder. | 1. A crystalline mixed transition metal tungstate material having the formula: NixM(1-x)(OH)aWyOz where ‘M’ is a metal selected from Mn, Fe, Co, V, Cu, Zn and mixtures thereof; ‘x’ varies from 0.001 to 0.9999; ‘a’ varies from 0.001 to 2; ‘y’ varies from 0.3 to 1.2; ‘z’ is a number which satisfies the sum of the valences of Ni, M, W; the material is further characterized by a x-ray powder diffraction pattern showing peaks at the d-spacings listed in Table A:TABLE Ad(Å)I/I0 (%)7.54w-m4.6s3.87s2.92s2.51vs1.7vs1.63m.
17/066769 | US | P | Process for producing crystallized metal sulfates | A process for generating a metal sulfate that involves crystallizing a metal sulfate from an aqueous solution to form a crystallized metal sulfate in a mother liquor with uncrystallized metal sulfate remaining in the mother liquor; separating the crystallized metal sulfate from the mother liquor; basifying a portion of the mother liquor to convert the uncrystallized metal sulfate to a basic metal salt; and using the basic metal salt upstream of crystallizing the metal sulfate. So crystallized, the generated metal sulfate may be battery-grade or electroplating-grade. | 1. A process for generating a metal sulfate, the process comprising: crystallizing a metal sulfate from an aqueous solution to form a crystallized metal sulfate in a mother liquor, the mother liquor comprising an uncrystallized metal sulfate;separating the crystallized metal sulfate from the mother liquor;basifying a portion of the mother liquor to convert the uncrystallized metal sulfate to a basic metal salt; andusing the basic metal salt upstream of crystallizing the metal sulfate. ¦ 2. The process of claim 1, wherein using the basic metal salt upstream comprises converting the basic metal salt back to the uncrystallized metal sulfate. ¦ 3. The process of claim 2, wherein converting the basic metal salt back to the uncrystallized metal sulfate comprises using the basic metal salt as a first neutralizing agent to neutralize acid upstream of crystallizing the metal sulfate. ¦ 4. The process of claim 3, wherein basifying the portion of the mother liquor to convert the uncrystallized metal sulfate to the basic metal salt further comprises: bleeding the mother liquor and controlling the bleed rate to produce an amount of the basic metal salt that is at least approximately equivalent to an amount of the acid to be neutralized upstream of crystallizing the metal sulfate. ¦ 5. The process of claim 3, wherein using the basic metal salt as the first neutralizing agent comprises using the basic metal salt as the first neutralizing agent in one or more of a leaching stage and a refining stage. ¦ 6. The process of claim 1, wherein basifying the portion of the mother liquor comprises using a second neutralizing agent to convert the uncrystallized metal sulfate to the basic metal salt. ¦ 7. The process of claim 6, wherein the second neutralizing agent is sodium hydroxide, and the sodium hydroxide is converted to sodium sulfate when converting the uncrystallized metal sulfate to the basic metal salt. ¦ 8. The process of any claim 1, further comprising crystallizing the uncrystallized metal sulfate. ¦ 9. The process of claim 1, wherein crystallizing the metal sulfate further comprises bleeding the mother liquor and controlling the bleed rate to selectively inhibit crystallizing an impurity when crystallizing the metal sulfate. ¦ 10. The process of claim 1, wherein crystallizing the metal sulfate further comprises controlling an amount of free water in the crystallizer, by one or more of controlling the rate of water evaporation from the crystallizer, and controlling the addition of water to the crystallizer, to selectively inhibit crystallizing an impurity when crystallizing the metal sulfate. ¦ 11. The process of claim 9, wherein the impurity comprises lithium, sodium, potassium, or magnesium. ¦ 12. The process of claim 1, further comprising isolating the basic metal salt from the mother liquor. ¦ 13. The process of claim 12, wherein isolating the basic metal salt comprises using a one-stage or two-stage precipitation circuit and selectively precipitating the basic metal salt. ¦ 14. The process of claim 1, wherein the metal sulfate is any one or combination of nickel sulfate, cobalt sulfate, or manganese sulfate. ¦ 15. The process of claim 1, wherein the basic metal salt comprises a metal hydroxide. ¦ 16. The process of claim 15, wherein the metal hydroxide comprises any one or a combination of nickel hydroxide, cobalt hydroxide, or manganese hydroxide. ¦ 17. The process of claim 14, wherein crystallizing the metal sulfate comprises selectively crystallizing any one or more of the nickel sulfate, manganese sulfate, and cobalt sulfate from the aqueous solution. ¦ 18. The process of claim 1, further comprising leaching a feedstock to form the aqueous solution comprising the metal sulfate, wherein: the feedstock comprises material derived from recycled lithium ion batteries or lithium ion battery manufacturing scrap;the crystallized metal sulfate comprises nickel sulfate, cobalt sulfate, and manganese sulfate;the basic metal salt comprises nickel hydroxide, cobalt hydroxide and manganese hydroxide; andcrystallizing the metal sulfate further comprises bleeding the mother liquor and controlling the bleed rate to selectively inhibit crystallizing a lithium impurity when crystallizing the metal sulfate. ¦ 19. The process of claim 18, wherein crystallizing the metal sulfate is performed at a pH level in a range of <0-5. ¦ 20. The process of claim 19, wherein the pH level is in the range of 1.5-2.5. ¦ 21. The process of claim 18, wherein basifying the portion of the mother liquor comprises adding a base that comprises a hydroxide of an alkali metal or alkaline earth metal. ¦ 22. The process of claim 21, wherein adding the base increases pH to a level in a range of 7.5-10. ¦ 23. The process of claim 18, wherein crystallizing the metal sulfate comprises adding sulfuric acid to the aqueous solution. ¦ 24. The process of claim 18, wherein crystallizing the metal sulfate comprises evaporating an amount of water from the aqueous solution that is less than the amount of water to be evaporated to reach a saturation point for the lithium impurity and/or a sodium impurity. ¦ 25. The process of claim 18, wherein basifying the portion of the mother liquor to convert the uncrystallized metal sulfate to the basic metal salt further comprises removing the basic metal salt from the mother liquor and forming a cake of the basic metal salt. ¦ 26. The process of claim 25, wherein using the basic metal salt upstream comprises using a first part of the cake when leaching the feedstock. ¦ 27. The process of claim 26, wherein the first part is 0-40% by weight of the cake. ¦ 28. The process of claim 25, wherein using the basic metal salt upstream comprises using a second part of the cake in refining stage. ¦ 29. The process of claim 28, wherein the second part is 60-100% by weight of the cake. ¦ 30. The process of claim 18, wherein the feedstock comprises by weight at least 50% recycled lithium ion battery materials and/or lithium ion battery manufacturing scrap. | 1. A process for generating a metal sulfate, the process comprising: crystallizing a metal sulfate from an aqueous solution to form a crystallized metal sulfate in a mother liquor, the mother liquor comprising an uncrystallized metal sulfate;separating the crystallized metal sulfate from the mother liquor;basifying a portion of the mother liquor to convert the uncrystallized metal sulfate to a basic metal salt; andusing the basic metal salt upstream of crystallizing the metal sulfate.
15/970699 | US | P | Method and apparatus for producing high-purity synthetic magnetite by oxidizing metal waste | The invention relates to a method for producing magnetite with a purity of no less than 90% and higher than 98%, by oxidation of pulverized wustite (iron oxide), at temperatures ranging from 200° C. to 800° C., with the addition of water in liquid or steam form, in counter-current or concurrently, in an externally heated reaction chamber with a controlled atmosphere. The amount of water used to oxidize the wustite being 60 to 500 ml per kilogram of wustite, the grains of wustite powder are injected into the reaction chamber having a size no greater than 100 μm for optimal reaction. | 1. A process for producing synthetic magnetite comprising: feeding wustite into a loading zone of a reactor by means of an input screw feeder that is attached to a pendulum input seal system;using a water supply or steam supply to supply water or steam into said loading zone of said reactor as a thermochemical transformation reagent;using an external heating system to increase the temperature of said thermochemical transformation reagent to between 200° C. and 800° C. to accelerate conversion of wustite to synthetic magnetite;an output trap that traps gasses, dust and steam pollutants from entering the atmosphere, andan output screw that is attached to a pendulum output seal system, that meters collection of the synthetic magnetite that has a purity of between 95% and 98% by weight. ¦ 2. The process for producing synthetic magnetite according to claim 1 wherein the temperature of the reagent is 500° C. ¦ 3. The process for producing synthetic magnetite according to claim 1 wherein the external heating system is about 60% of the length of the reactor. ¦ 4. The process for producing synthetic magnetite according to claim 1 wherein the water or the steam is supplied to the reactor at a rate of between 57 g and 570 g per kilogram of wustite introduced to the reactor. ¦ 5. The process for producing synthetic magnetite according to claim 1 wherein the water or the steam and a mill scale are fed simultaneously into the reactor at opposite ends of the reactor and travel through the reactor in opposite directions. ¦ 6. The process for producing synthetic magnetite according to claim 1 wherein the raw material is from a process selected from the group consisting of steel wire drawing, scale from cold rolling iron and hot rolling iron. ¦ 7. The process for producing synthetic magnetite according to claim 6, wherein the wustite is mill scale from a process of rolling steel. ¦ 8. The process for producing synthetic magnetite according to claim 1 wherein said reactor is supported on a plurality of support wheels. ¦ 9. The process for producing synthetic magnetite according to claim 8 wherein said reactor body turns on said plurality of support wheels. ¦ 10. The process for producing synthetic magnetite according to claim 1 wherein said external heating system comprises at least one gas burner located under said reactor. ¦ 11. A process for producing synthetic magnetite comprising: feeding wustite into a loading zone of a reactor by means of an input screw feeder that is attached to a pendulum input seal system;using a water supply or steam supply to supply water or steam into a cooling zone of said reactor that is opposite of said loading zone as a thermochemical transformation reagent;using an external heating system to increase the temperature of said thermochemical transformation reagent to between 200° C. and 800° C. to accelerate conversion of wustite to synthetic magnetite;an output trap that traps gasses, dust and steam pollutants from entering the atmosphere, andan output screw that is attached to a pendulum output seal system, meters the collection of the synthetic magnetite that has a purity of between 95% and 98% by weight. ¦ 12. The process for producing synthetic magnetite according to claim 11 wherein the temperature of the reagent is 500° C. ¦ 13. The process for producing synthetic magnetite according to claim 11 wherein the external heating system is about 60% of the length of the reactor. ¦ 14. The process for producing synthetic magnetite according to claim 11 wherein the water or the steam is supplied to the reactor at a rate of between 57 g and 570 g per kilogram of wustite introduced to the reactor. ¦ 15. The process for producing synthetic magnetite according to claim 11 wherein the water or the steam and a mill scale are fed simultaneously into the reactor at opposite ends of the reactor and travel through the reactor in opposite directions. ¦ 16. The process for producing synthetic magnetite according to claim 11 wherein the raw material is from a process selected from the group consisting of steel wire drawing, scale from cold rolling iron and hot rolling iron. ¦ 17. The process for producing synthetic magnetite according to claim 16, wherein the wustite is mill scale from a process of rolling steel. ¦ 18. The process for producing synthetic magnetite according to claim 11 wherein said reactor is supported on a plurality of support wheels. ¦ 19. The process for producing synthetic magnetite according to claim 18 wherein said reactor body turns on said plurality of support wheels. ¦ 20. The process for producing synthetic magnetite according to claim 11 wherein said external heating system comprises at least one gas burner located under said reactor. | 1. A process for producing synthetic magnetite comprising: feeding wustite into a loading zone of a reactor by means of an input screw feeder that is attached to a pendulum input seal system;using a water supply or steam supply to supply water or steam into said loading zone of said reactor as a thermochemical transformation reagent;using an external heating system to increase the temperature of said thermochemical transformation reagent to between 200° C. and 800° C. to accelerate conversion of wustite to synthetic magnetite;an output trap that traps gasses, dust and steam pollutants from entering the atmosphere, andan output screw that is attached to a pendulum output seal system, that meters collection of the synthetic magnetite that has a purity of between 95% and 98% by weight.
16/297883 | US | P | Ceramic dielectric and method of manufacturing the same and ceramic electronic component and electronic device | A ceramic dielectric including: a bulk dielectric including barium (Ba) and titanium (Ti); a ceramic nanosheet; and a composite dielectric of the bulk dielectric and the ceramic nanosheet. | 1. A ceramic dielectric, comprising a bulk dielectric in the form of a grain with a three-dimensional structure, and comprising barium and titanium;a ceramic nanosheet; anda composite dielectric of the bulk dielectric and the ceramic nanosheet. ¦ 2. The ceramic dielectric of claim 1, wherein a phase of the composite dielectric is different from a phase of the bulk dielectric and a phase of the ceramic nanosheet. ¦ 3. The ceramic dielectric of claim 1, wherein the composite dielectric comprises a plurality of phases. ¦ 4. The ceramic dielectric of claim 1, wherein a phase of the ceramic nanosheet is represented by at least one of Chemical Formulae 1 to 3: Xm[A(n−1)MnO(3n+1)], Chemical Formula 1Xr[ApM(p−1)O3p], and Chemical Formula 2Xr[MpO(2p+1)], Chemical Formula 3wherein, in Chemical Formulae 1 to 3, X, A, and M are each independently, andX is at least one of H, an alkali metal, a cation, and a cationic compound,A is at least one of Ca, Na, Ta, Bi, Ba, and Sr,M is different from A and at least one of W, Mo, Cr, Ta, Nb, V, Zr, Hf, Pb, Sn, La, and Ti,0≤m≤2, 0≤r≤2, n≥1, and p≥1. ¦ 5. The ceramic dielectric of claim 1, wherein the phase of the composite dielectric is represented by Chemical Formula 4: BaaTibAcMdQeOf Chemical Formula 4wherein, in Chemical Formula 4,A is at least one of Ca, Na, Ta, Bi, Ba, and Sr,M is different from A and at least one of W, Mo, Cr, Ta, Nb, V, Zr, Hf, Pb, Sn, La, and Ti,Q is at least one of Si, Mn, Al, Fe, Zn, Ga, Dy, and In,0<a≤4, 0<b≤4, 0≤c≤8, 0<d≤8, 0≤e≤0.5 and 0<f≤30. ¦ 6. The ceramic dielectric of claim 1, wherein the ceramic nanosheet has an exfoliated structure of a dielectric of an Aurivilius phase, a Ruddlesden-Popper phase, a Dion-Jacobson phase, or a Titano-Niobate phase. ¦ 7. The ceramic dielectric of claim 1, wherein the ceramic nanosheet comprises at least one of Ca2Nb3O10, Ca2NaNb4O13, Ca2Na2Nb5O16, Sr2Nb3O10, SrBi4Ti4O15, Ti2NbO7, and LaNb2O7. ¦ 8. The ceramic dielectric of claim 1, wherein the ceramic dielectric comprises a plurality of semiconductive grains comprising the bulk dielectric, andan insulating grain boundary disposed between adjacent semiconductive grains of the plurality of semiconductive grains, the insulating grain boundary comprising the ceramic nanosheet. ¦ 9. The ceramic dielectric of claim 8, wherein the composite dielectric is included in at least one of the semiconductive grains and the insulating grain boundary. ¦ 10. The ceramic dielectric of claim 1, wherein the ceramic dielectric has a permittivity and a resistivity which is greater than a permittivity and a resistivity of the bulk dielectric. ¦ 11. The ceramic dielectric of claim 1, wherein a permittivity of the ceramic dielectric is about twice or more of a permittivity of the bulk dielectric. ¦ 12. The ceramic dielectric of claim 1, wherein the ceramic dielectric satisfies at least one of a permittivity at room temperature of greater than or equal to about 9,000 and a resistivity of greater than or equal to about 1×109Ω·cm. ¦ 13. A ceramic dielectric comprising: a plurality of grains of a ceramic dielectric; anda grain boundary between adjacent grains of the plurality of grains, wherein the grain boundary comprises a ceramic nanosheet, and at least one of the grains and the grain boundary comprisesa composite ceramic comprising at least one of barium; titanium; calcium, sodium, tantalum, bismuth, and strontium, andat least one of tungsten, molybdenum, chromium, niobium, vanadium, zirconium, hafnium, lead, tin, and lanthanum. ¦ 14. The ceramic dielectric of claim 13, wherein the grains comprise a bulk dielectric comprising barium and titanium. ¦ 15. The ceramic dielectric of claim 13, wherein the ceramic nanosheet may be represented by at least one of Chemical Formulae 1 to 3: Xm[A(n−1)MnO(3n+1)]: Chemical Formula 1Xr[ApM(p−1)O3p]; Chemical Formula 2Xr[MpO(2p+l)]; Chemical Formula 3wherein in Chemical Formulae 1 to 3; X, A, and M are each independently selected andX is at least one of H, an alkali metal, a cation, or a cationic compound,A is at least one of Ca, Na, Ta, Bi, Ba, or Sr,M is different from A and at least one of W, Mo, Cr, Ta, Nb, V, Zr, Hf, Pb, Sn, La, or Ti, and0≤m≤2,n≥1,0≤r≤2, and p≥1. ¦ 16. The ceramic dielectric of claim 13, wherein the ceramic nanosheet comprises at least one of Ca2Nb3O10, Ca2NaNb4O13, Ca2Na2Nb5O16, Sr2Nb3O10, SrBi4Ti4O15, Ti2NbO7, and LaNb2O7. ¦ 17. The ceramic dielectric of claim 13, wherein the composite dielectric further comprises at least one of silicon, manganese, aluminum, iron, zinc, gallium, dysprosium, or indium. ¦ 18. A method of manufacturing a ceramic dielectric, the method comprising: heat-treating a metal precursor comprising a barium precursor and a titanium precursor to obtain a bulk dielectric;exfoliating a layered ceramic powder to prepare a ceramic nanosheet;coating the ceramic nanosheet on a surface of the bulk dielectric; andsintering the bulk dielectric coated with the ceramic nanosheet to manufacture the ceramic dielectric, the ceramic dielectric comprising a composite dielectric of the bulk dielectric and the ceramic nanosheet. ¦ 19. The method of claim 18, wherein the sintering of the bulk dielectric coated with the ceramic nanosheet comprises a first heat-treatment at about 1100° C. to about 1400° C., anda second heat-treatment at about 600° C. to about 800° C. ¦ 20. The method of claim 19, wherein the first heat-treatment is performed under a reducing atmosphere, and the second heat-treatment is performed under an oxidizing atmosphere. ¦ 21. The method of claim 18, further comprises adding an oxide comprising at least one selected from Si, Mn, Al, Fe, Zn, Ga, Dy, and In, before the sintering of the bulk dielectric coated with the ceramic nanosheet. ¦ 22. The method of claim 18, wherein the ceramic nanosheet comprises at least one of Ca2Nb3O10, Ca2NaNb4O13, Ca2Na2Nb5O16, Sr2Nb3O10, SrBi4Ti4O15, Ti2NbO7, and LaNb2O7. ¦ 23. The method of claim 18, wherein the ceramic nanosheet is included in an amount of about 1 to about 15 parts by weight, based on 100 parts by weight of the bulk dielectric. ¦ 24. A ceramic electronic component, comprising: a pair of electrodes facing each other; anda ceramic dielectric layer disposed between the pair of electrodes,wherein the ceramic dielectric layer comprises the ceramic dielectric of claim 1. ¦ 25. The ceramic electronic component of claim 24, wherein the ceramic electronic component is a multilayer ceramic capacitor in which a plurality of unit capacitors comprising the pair of electrodes and the ceramic dielectric layer are laminated. ¦ 26. An electronic device comprising the ceramic electronic component of claim 24. | 1. A ceramic dielectric, comprising a bulk dielectric in the form of a grain with a three-dimensional structure, and comprising barium and titanium;a ceramic nanosheet; anda composite dielectric of the bulk dielectric and the ceramic nanosheet.
16/176702 | US | P | Metal oxide and synthesis of lithium ion battery | The present application relates to a metal oxide and synthesis of a lithium ion battery. Specifically, the present application selects a cobalt oxide compound, which uses Co3O4 as a main body, as a precursor of lithium cobalt oxide, and anion doping is performed in particles of Co3O4 to obtain a doped precursor for lithium cobalt oxide. The general formula of the precursor can be expressed as Co3(O1-yMy)4, where about 0<y<about 0.2, and wherein the anion M comprises at least one of F, P, S, Cl, N, As, Se, Br, Te, I or At. The lithium ion battery with a cathode made of lithium cobalt oxide material prepared by using the precursor presents good cycle stability in a high voltage charge-discharge environment. | 1. A lithium ion battery, comprising a cathode, an anode, a separator and electrolyte, wherein the cathode comprises a lithium cobalt oxide composite prepared by a metal oxide Co3(O1-yMy)4, the general formula of the lithium cobalt oxide composite being LiCo(O1-yMy)2, wherein the M comprises one of N, P, S, Cl, As, Se, Br, Te, and I, and about 0<y<about 0.2, and wherein a C-axis expansion rate in crystal cell parameters of the lithium cobalt oxide composite is 1.5%, 1.9%, or in a range of 2%-6%. ¦ 2. The lithium ion battery according to claim 1, wherein the median diameter of the lithium cobalt oxide composite is in a range of about 10-35 μm. ¦ 3. The lithium ion battery according to claim 1, wherein about 0.001≤y≤about 0.05. ¦ 4. The lithium ion battery according to claim 1, wherein about 0.005≤y≤about 0.03. | 1. A lithium ion battery, comprising a cathode, an anode, a separator and electrolyte, wherein the cathode comprises a lithium cobalt oxide composite prepared by a metal oxide Co3(O1-yMy)4, the general formula of the lithium cobalt oxide composite being LiCo(O1-yMy)2, wherein the M comprises one of N, P, S, Cl, As, Se, Br, Te, and I, and about 0<y<about 0.2, and wherein a C-axis expansion rate in crystal cell parameters of the lithium cobalt oxide composite is 1.5%, 1.9%, or in a range of 2%-6%.
16/701115 | US | P | Method of making zinc oxide nanoparticles using red sand | The method of producing zinc oxide nanoparticles (ZnO NPs) using red sand includes mixing red sand with water to form an aqueous suspension of red sand, removing the supernatant from the suspension, centrifuging the supernatant and retaining a second supernatant from the centrifuged suspension, dissolving a solution of zinc nitrate in the second supernatant to form a precursor solution, and adding 1M NaOH dropwise to the precursor solution to precipitate the zinc oxide nanoparticles. The precipitate may be washed, dried and calcined to provide the red sand synthesized ZnO NPs. The red sand synthesized ZnO NPs have photocatalytic activity and can be used, for example, to degrade organic dyes in aqueous environments. | 1. A method of making zinc oxide nanoparticles using red sand, comprising the steps of: mixing red sand with water to form an aqueous suspension of red sand, wherein the red sand is from an area in Riyadh, Saudi Arabia;allowing the aqueous suspension of red sand to equilibrate at least overnight;removing a first supernatant from the equilibrated aqueous suspension of red sand;centrifuging the first supernatant;removing a second supernatant from the centrifuged first supernatant, the second supernatant defining a suspension of red sand;dissolving a zinc precursor in the suspension of red sand to initiate precipitation of nanoparticles of zinc oxide;adding NaOH dropwise to the suspension to complete precipitation of the nanoparticles of zinc oxide;isolating the precipitate; anddrying and calcining the isolated precipitate to obtain the zinc oxide nanoparticles. ¦ 2. The method of making zinc oxide nanoparticles according to claim 1, wherein the step of mixing red sand with water comprises adding the red sand to boiling distilled water with stirring. ¦ 3. The method of making zinc oxide nanoparticles according to claim 1, wherein the step of drying and calcining comprises drying at about 60° C. to obtain a dried powder and calcining the dried powder at about 200° C. ¦ 4. The method of making zinc oxide nanoparticles according to claim 1, wherein the nanoparticles have a size of between 105-180 nm. ¦ 5. The method of making zinc oxide nanoparticles according to claim 4, wherein the nanoparticles have an average size of 143.5 nm. | 1. A method of making zinc oxide nanoparticles using red sand, comprising the steps of: mixing red sand with water to form an aqueous suspension of red sand, wherein the red sand is from an area in Riyadh, Saudi Arabia;allowing the aqueous suspension of red sand to equilibrate at least overnight;removing a first supernatant from the equilibrated aqueous suspension of red sand;centrifuging the first supernatant;removing a second supernatant from the centrifuged first supernatant, the second supernatant defining a suspension of red sand;dissolving a zinc precursor in the suspension of red sand to initiate precipitation of nanoparticles of zinc oxide;adding NaOH dropwise to the suspension to complete precipitation of the nanoparticles of zinc oxide;isolating the precipitate; anddrying and calcining the isolated precipitate to obtain the zinc oxide nanoparticles.
16/144263 | US | P | Methods of degrading organic pollutants and preventing or treating microbe using Bi2S3-CdS particles | Methods of synthesizing Bi2S3—CdS particles in the form of spheres as well as properties of these Bi2S3—CdS particles are described. Methods of photocatalytic degradation of organic pollutants employing these Bi2S3—CdS particles and methods of preventing or reducing microbial growth on a surface by applying these Bi2S3—CdS particles in the form of a solution or an antimicrobial product onto the surface are also specified. | 1. A method for degrading an organic pollutant, the method comprising: contacting Bi2S3—CdS particles with an aqueous solution comprising the organic pollutant to form a mixture;illuminating the mixture with a light at a wavelength in a range of 200-700 nm for 0.1-6 hours thereby degrading the organic pollutant;wherein: the Bi2S3—CdS particles comprise bismuth(III) sulfide and cadmium(II) sulfide;the Bi2S3—CdS particles are in the form of spheres with an average diameter of 0.3-5 μm; andthe organic pollutant is present in the aqueous solution at a concentration of 1-1,000 mg/L relative to a total volume of the aqueous solution. ¦ 2. The method of claim 1, wherein an atomic ratio of bismuth to cadmium in the Bi2S3—CdS particles is in a range of 0.5:1 to 4:1, and an atomic ratio of sulfur to bismuth in the Bi2S3—CdS particles is in a range of 3:2 to 8:1. ¦ 3. The method of claim 1, wherein the Bi2S3—CdS particles have a BET surface area of 5-25 m2/g, a pore size of 10-50 nm, and a pore volume of 0.02-0.2 cm3/g. ¦ 4. The method of claim 1, wherein an amount of the Bi2S3—CdS particles in the mixture is in a range of 0.1-10 g/L relative to a total volume of the mixture. ¦ 5. The method of claim 1, wherein at least 30% by mole of the organic pollutant is degraded within 2 hours of illuminating. ¦ 6. The method of claim 1, wherein the organic pollutant comprises methyl orange, methyl green, or both. | 1. A method for degrading an organic pollutant, the method comprising: contacting Bi2S3—CdS particles with an aqueous solution comprising the organic pollutant to form a mixture;illuminating the mixture with a light at a wavelength in a range of 200-700 nm for 0.1-6 hours thereby degrading the organic pollutant;wherein: the Bi2S3—CdS particles comprise bismuth(III) sulfide and cadmium(II) sulfide;the Bi2S3—CdS particles are in the form of spheres with an average diameter of 0.3-5 μm; andthe organic pollutant is present in the aqueous solution at a concentration of 1-1,000 mg/L relative to a total volume of the aqueous solution.
15/756346 | US | P | Double perovskite | The present invention relates to a semiconductor device comprising a semiconducting material, wherein the semiconducting material comprises a compound comprising: (i) one or more first monocations [A]; (ii) one or more second monocations [BI]; (iii) one or more trications [BIII]; and (iv) one or more halide anions [X]. The invention also relates to a process for producing a semiconductor device comprising said semiconducting material. Also described is a compound comprising: (i) one or more first monocations [A]; (ii) one or more second monocations [BI] selected from Cu+, Ag+ and Au+; (iii) one or more trications [BIII]; and (iv) one or more halide anions [X]. | 1. A semiconductor device comprising a semiconducting material, wherein the semiconducting material comprises a compound comprising: (i) one or more first monocations [A];(ii) one or more second monocations [BI] selected from Cu+, Ag+, Au+ and Hg+;(iii) one or more trications [BIII] selected from Bi3+ and Sb3+; and(iv) one or more halide anions [X],and wherein:the compound is (H2N—C(H)═NH2)2AgBiI6, (H2N—C(H)═NH2)2AuBiI6, (H2N—C(H)═NH2)2CuBiI6, (H2N—C(H)═NH2)2AgSbI6, (H2N—C(H)═NH2)2AuSbI6, (H2N—C(H)═NH2)2CuSbI6, (H2N—C(H)═NH2)2AgBiBr6, (H2N—C(H)═NH2)2AuBiBr6, (H2N—C(H)═NH2)2CuBiBr6, (H2N—C(H)═NH2)2AgSbBr6, (H2N—C(H)═NH2)2AuSbBr6, (H2N—C(H)═NH2)2CuSbBr6, (H2N—C(H)═NH2)2AgBiCl6, (H2N—C(H)═NH2)2AuBiCl6, (H2N—C(H)═NH2)2CuBiCl6, (H2N—C(H)═NH2)2AgSbCl6, (H2N—C(H)═NH2)2AuSbCl6, (H2N—C(H)═NH2)2CuSbCl6, (H2N—C(H)═NH2)2AgBiF6, (H2N—C(H)═NH2)2AuBiF6, (H2N—C(H)═NH2)2CuBiF6, (H2N—C(H)═NH2)2AgSbF6, (H2N—C(H)═NH2)2AuSbF6, (H2N—C(H)═NH2)2CuSbF6, (CH3NH3)2AgBiI6, (CH3NH3)2AuBiI6, (CH3NH3)2CuBiI6, (CH3NH3)2AgSbI6, (CH3NH3)2AuSbI6, (CH3NH3)2CuSbI6, (CH3NH3)2AgBiBr6, (CH3NH3)2AuBiBr6, (CH3NH3)2CuBiBr6, (CH3NH3)2AgSbBr6, (CH3NH3)2AuSbBr6, (CH3NH3)2CuSbBr6, (CH3NH3)2AgBiCl6, (CH3NH3)2AuBiCl6, (CH3NH3)2CuBiCl6, (CH3NH3)2AgSbCl6, (CH3NH3)2AuSbCl6, (CH3NH3)2CuSbCl6, (CH3NH3)2AgBiF6, (CH3NH3)2AuBiF6, (CH3NH3)2CuBiF6, (CH3NH3)2AgSbF6, (CH3NH3)2AuSbF6, (CH3NH3)2CuSbF6, Cs2ABiI6, Cs2AuBiI6, Cs2CuBiI6, Cs2AgSbI6, Cs2AuSbI6, Cs2CuSbI6, Cs2AgBiBr6, Cs2AuBiBr6, Cs2CuBiBr6, Cs2AgSbBr6, Cs2AuSbBr6, Cs2CuSbBr6, Cs2AgBiCl6, Cs2AuBiCl6, Cs2CuBiCl6, Cs2AgSbCl6, Cs2AuSbCl6, Cs2CuSbI6, Cs2AgBiF6, Cs2AuBiF6, Cs2CuBiF6, Cs2AgSbF6, Cs2AuSbF6 or Cs2CuSbF6; orthe compound is a layered double perovskite compound of formula (II): [A]4[BI][BIII][X]8 (II);wherein:[A] is the one or more first monocations;[BI] is the one or more second monocations;[BIII] is the one or more trications; and[X] is the one or more halide anions; orthe compound is a double perovskite compound of formula (Iza) or a layered double perovskite compound of formula (IIza): [A]2[BI]0.5Pb[BIII]0.5[X]6 (Iza);[A]4[BI]0.5Pb[BIII]0.5[X]8 (IIza);wherein[A] is the one or more first monocations;[BI] is the one or more second monocations;[BIII] is the one or more trications; and[X] is the one or more halide anions. ¦ 2. A semiconductor device according to claim 1, wherein the one or more second monocations [BI] are selected from Ag+ and Au+. ¦ 3. A semiconductor device according to claim 1, wherein the one or more trications [BIII] comprise Bi3+. ¦ 4. A semiconductor device according to claim 1, wherein the compound is (H2N—C(H)═NH2)2AgBiI6, (H2N—C(H)═NH2)2AuBiI6, (H2N—C(H)═NH2)2AgBiBr6, (H2N—C(H)═NH2)2AuBiBr6, (H2N—C(H)═NH2)2AgSbI6, (H2N—C(H)═NH2)2AuSbI6, (H2N—C(H)═NH2)2AgSbBr6, (H2N—C(H)═NH2)2AuSbBr6, (CH3NH3)2AgBiI6, (CH3NH3)2AuBiI6, (CH3NH3)2AgBiBr6, (CH3NH3)2AuBiBr6, (CH3NH3)2AgSbI6, (CH3NH3)2AuSbI6, (CH3NH3)2AgSbBr6 or (CH3NH3)2AuSbBr6. ¦ 5. A semiconductor device according to claim 1, wherein the compound is Cs2AgBiCl6. ¦ 6. A semiconductor device as defined in claim 1, wherein the compound is (R1NH3)4AgBiI8, (R1NH3)4AuBiI8, (R1NH3)4CuBiI8, (R1NH3)4AgSbI8, (R1NH3)4AuSbI8, (R1NH3)4CuSbI8, (R1NH3)4AgBiBr8, (R1NH3)4AuBiBr8, (R1NH3)4CuBiBr8, (R1NH3)4AgSbBr8, (R1NH3)4AuSbBr8, (R1NH3)4CuSbBr8, (R1NH3)4AgBiCl8, (R1NH3)4AuBiCl8, (R1NH3)4CuBiCl8, (R1NH3)4AgSbCl8, (R1NH3)4AuSbCl8, (R1NH3)4CuSbCl8, (R1NH3)4AgBiF8, (R1NH3)4AuBiF8, (R1NH3)4CuBiF8, (R1NH3)4AgSbF8, (R1NH3)4AuSbF8 or (R1NH3)4CuSbF8, wherein R1 is an unsubstituted C3-12 alkyl group. ¦ 7. A semiconductor device according to claim 1, wherein the semiconductor device is a photovoltaic device. ¦ 8. A semiconductor device according to claim 1, which semiconductor device comprises a layer of the semiconducting material. ¦ 9. A semiconductor device according to claim 1, which semiconductor device comprises: an n-type region comprising at least one n-type layer;a p-type region comprising at least one p-type layer; and, disposed between the n-type region and the p-type region:a layer of the semiconducting material. ¦ 10. A semiconductor device according to claim 1, which semiconductor device comprises a layer of said semiconducting material without open porosity. ¦ 11. A semiconductor device according to claim 9, wherein the layer of the semiconducting material forms a planar heterojunction with the n-type region or the p-type region, or wherein the layer of the semiconducting material forms a first planar heterojunction with the n-type region and a second planar heterojunction with the p-type region. ¦ 12. A semiconductor device according to claim 1, wherein the semiconductor device comprises: an n-type region comprising at least one n-type layer;a p-type region comprising at least one p-type layer; and, disposed between the n-type region and the p-type region: (i) a porous scaffold material; and(ii) said semiconducting material in contact with the scaffold material. ¦ 13. A semiconductor device according to claim 9, wherein the n-type region comprises a compact layer of an n-type semiconductor, or wherein the p-type region comprises a layer of an organic p-type semiconductor. ¦ 14. A semiconductor device according to claim 1, wherein said semiconducting material is a photoactive material. ¦ 15. A semiconductor device according to claim 8, wherein the layer of the semiconducting material has a thickness of from 5 nm to 1000 nm. ¦ 16. A process for producing a semiconductor device comprising a semiconducting material, wherein the semiconducting material comprises a compound comprising: (i) one or more first monocations [A];(ii) one or more second monocations [BI] selected from selected from Cu+, Ag+, Au+ and Hg+;(iii) one or more trications [BIII] selected from Bi3+ and Sb3+; and(iv) one or more halide anions [X],which process comprises:(a) disposing a second region on a first region, which second region comprises a layer of said semiconducting materialand wherein:the compound is (H2N—C(H)═NH2)2AgBiI6, (H2N—C(H)═NH2)2AuBiI6, (H2N—C(H)═NH2)2CuBiI6, (H2N—C(H)═NH2)2AgSbI6, (H2N—C(H)═NH2)2AuSbI6, (H2N—C(H)═NH2)2CuSbI6, (H2N—C(H)═NH2)2AgBiBr6, (H2N—C(H)═NH2)2AuBiBr6, (H2N—C(H)═NH2)2CuBiBr6, (H2N—C(H)═NH2)2AgSbBr6, (H2N—C(H)═NH2)2AuSbBr6, (H2N—C(H)═NH2)2CuSbBr6, (H2N—C(H)═NH2)2AgBiCl6, (H2N—C(H)═NH2)2AuBiCl6, (H2N—C(H)═NH2)2CuBiCl6, (H2N—C(H)═NH2)2AgSbCl6, (H2N—C(H)═NH2)2AuSbC6, (H2N—C(H)═NH2)2CuSbCl6, (H2N—C(H)═NH2)2AgBiF6, (H2N—C(H)═NH2)2AuBiF6, (H2N—C(H)═NH2)2CuBiF6, (H2N—C(H)═NH2)2AgSbF6, (H2N—C(H)═NH2)2AuSbF6, (H2N—C(H)═NH2)2CuSbF6, (CH3NH3)2AgBiI6, (CH3NH3)2AuBiI6, (CH3NH3)2CuBiI6, (CH3NH3)2AgSbI6, (CH3NH3)2AuSbI6, (CH3NH3)2CuSbI6, (CH3NH3)2AgBiBr6, (CH3NH3)2AuBiBr6, (CH3NH3)2CuBiBr6, (CH3NH3)2AgSbBr6, (CH3NH3)2AuSbBr6, (CH3NH3)2CuSbBr6, (CH3NH3)2AgBiCl6, (CH3NH3)2AuBiCl6, (CH3NH3)2CuBiCl6, (CH3NH3)2AgSbCl6, (CH3NH3)2AuSbCl6, (CH3NH3)2CuSbCl6, (CH3NH3)2AgBiF6, (CH3NH3)2AuBiF6, (CH3NH3)2CuBiF6, (CH3NH3)2AgSbF6, (CH3NH3)2AuSbF6, (CH3NH3)2CuSbF6, Cs2ABiI6, Cs2AuBiI6, Cs2CuBiI6, Cs2AgSbI6, Cs2AuSbI6, Cs2CuSbI6, Cs2AgBiBr6, Cs2AuBiBr6, Cs2CuBiBr6, Cs2AgSbBr6, Cs2AuSbBr6, Cs2CuSbBr6, Cs2AgBiCl6, Cs2AuBiCl6, Cs2CuBiCl6, Cs2AgSbCl6, Cs2AuSbCl6, Cs2CuSbI6, Cs2AgBiF6, Cs2AuBiF6, Cs2CuBiF6, Cs2AgSbF6, Cs2AuSbF6 or Cs2CuSbF6; orthe compound is a layered double perovskite compound of formula (II): [A]4[BI][BIII][X]8 (II);wherein:[A] is the one or more first monocations;[BI] is the one or more second monocations;[BIII] is the one or more trications; and[X] is the one or more halide anions: orthe compound is a double perovskite compound of formula (Iza) or a layered double perovskite compound of formula (IIza): [A]2[BI]0.5Pb[BIII]0.5[X]6 (Iza);[A]4[BI]0.5Pb[BIII]0.5[X]8 (IIza);wherein[A] is the one or more first monocations;[BI] is the one or more second monocations;[BIII] is the one or more trications; and[X] is the one or more halide anions. ¦ 17. A process according to claim 16, wherein the process further comprises (b) disposing a third region on the second region,wherein:said first region is an n-type region comprising at least one n-type layer and said third region is a p-type region comprising at least one p-type layer; orsaid first region is a p-type region comprising at least one p-type layer and said third region is an n-type region comprising at least one n-type layer. ¦ 18. A process according to claim 16, wherein (a) disposing a second region on a first region comprises: (Ai) exposing the first region to vapour, which vapour comprises said semiconducting material or one or more reactants for producing said semiconducting material; and(Aii) allowing deposition of the vapour onto the first region to produce a layer of said semiconducting material thereon; or(Bi) disposing one or more precursor compositions on the first region, which one or more precursor compositions comprise: said semiconducting material and one or more solvents; or one or more reactants for producing said semiconducting material and one or more solvents; and(Bii) removing the one or more solvents to produce on the first region a layer of said semiconducting material. ¦ 19. A process according to claim 16, wherein the one or more reactants for producing the semiconducting material comprise one or more first precursor compounds, one or more second precursor compounds and one or more third precursor compounds, which one or more first precursor compounds are selected from compounds of formula [A][X];which one or more second precursor compounds are selected from compounds of formula [BI][X]; andwhich one or more second precursor compounds are selected from compounds of formula [BIII][X]3;wherein[A] is the one or more first monocations;[BI] is the one or more second monocations;[BIII] is the one or more trications; andeach [X] is the one or more halide anions. ¦ 20. A compound comprising: (i) one or more first monocations [A];(ii) one or more second monocations [BI] selected from Cu+, Ag+ and Au+;(iii) one or more trications [BIII] selected from Bi3+ and Sb3+; and(iv) one or more halide anions [X],and wherein:the compound is (H2N—C(H)═NH2)2AgBiI6, (H2N—C(H)═NH2)2AuBiI6, (H2N—C(H)═NH2)2CuBiI6, (H2N—C(H)═NH2)2AgSbI6, (H2N—C(H)═NH2)2AuSbI6, (H2N—C(H)═NH2)2CuSbI6, (H2N—C(H)═NH2)2AgBiBr6, (H2N—C(H)═NH2)2AuBiBr6, (H2N—C(H)═NH2)2CuBiBr6, (H2N—C(H)═NH2)2AgSbBr6, (H2N—C(H)═NH2)2AuSbBr6, (H2N—C(H)═NH2)2CuSbBr6, (H2N—C(H)═NH2)2AgBiCl6, (H2N—C(H)═NH2)2AuBiCl6, (H2N—C(H)═NH2)2CuBiCl6, (H2N—C(H)═NH2)2AgSbCl6, (H2N—C(H)═NH2)2AuSbC6, (H2N—C(H)═NH2)2CuSbCl6, (H2N—C(H)═NH2)2AgBiF6, (H2N—C(H)═NH2)2AuBiF6, (H2N—C(H)═NH2)2CuBiF6, (H2N—C(H)═NH2)2AgSbF6, (H2N—C(H)═NH2)2AuSbF6, (H2N—C(H)═NH2)2CuSbF6, (CH3NH3)2AgBiI6, (CH3NH3)2AuBiI6, (CH3NH3)2CuBiI6, (CH3NH3)2AgSbI6, (CH3NH3)2AuSbI6, (CH3NH3)2CuSbI6, (CH3NH3)2AgBiBr6, (CH3NH3)2AuBiBr6, (CH3NH3)2CuBiBr6, (CH3NH3)2AgSbBr6, (CH3NH3)2AuSbBr6, (CH3NH3)2CuSbBr6, (CH3NH3)2AgBiCl6, (CH3NH3)2AuBiCl6, (CH3NH3)2CuBiCl6, (CH3NH3)2AgSbCl6, (CH3NH3)2AuSbCl6, (CH3NH3)2CuSbCl6, (CH3NH3)2AgBiF6, (CH3NH3)2AuBiF6, (CH3NH3)2CuBiF6, (CH3NH3)2AgSbF6, (CH3NH3)2AuSbF6, (CH3NH3)2CuSbF6, Cs2AgBiI6, Cs2AuBiI6, Cs2CuBiI6, Cs2AgSbI6, Cs2AuSbI6, Cs2CuSbI6, Cs2AgBiBr6, Cs2AuBiBr6, Cs2CuBiBr6, Cs2AgSbBr6, Cs2AuSbBr6, Cs2CuSbBr6, Cs2AgBiCl16, Cs2AuBiCl16, Cs2CuBiCl16, Cs2AgSbCl6, Cs2AuSbCl6, Cs2CuSbI6, Cs2AgBiF6, Cs2AuBiF6, Cs2CuBiF6, Cs2AgSbF6, Cs2AuSbF6 or Cs2CuSbF6; orthe compound is a layered double perovskite compound of formula (II): [A]4[BI][BIII][X]8 (II);wherein:[A] is the one or more first monocations:[BI] is the one or more second monocations:[BIII] is the one or more trications; and[X] is the one or more halide anions; orthe compound is a double perovskite compound of formula (Iza) or a layered double perovskite compound of formula (IIza): [A]2[BI]0.5Pb[BIII]0.5[X]6 (Iza);[A]4[BI]0.5Pb[BIII]0.5[X]8 (IIza);wherein[A] is the one or more first monocations;[BI] is the one or more second monocations:[BIII] is the one or more trications; and[X] is the one or more halide anions. ¦ 21. A compound according to claim 20, wherein the compound is (H2N—C(H)═NH2)2AgBiI6, (H2N—C(H)═NH2)2AuBiI6, (H2N—C(H)═NH2)2AgBiBr6, (H2N—C(H)═NH2)2AuBiBr6, (H2N—C(H)═NH2)2AgSbI6, (H2N—C(H)═NH2)2AuSbI6, (H2N—C(H)═NH2)2AgSbBr6, (H2N—C(H)═NH2)2AuSbBr6, (CH3NH3)2AgBiI6, (CH3NH3)2AuBiI6, (CH3NH3)2AgBiBr6, (CH3NH3)2AuBiBr6, (CH3NH3)2AgSbI6, (CH3NH3)2AuSbI6, (CH3NH3)2AgSbBr6 or (CH3NH3)2AuSbBr6. ¦ 22. A compound according to claim 20, wherein the compound is Cs2AgBiCl6. | 1. A semiconductor device comprising a semiconducting material, wherein the semiconducting material comprises a compound comprising: (i) one or more first monocations [A];(ii) one or more second monocations [BI] selected from Cu+, Ag+, Au+ and Hg+;(iii) one or more trications [BIII] selected from Bi3+ and Sb3+; and(iv) one or more halide anions [X],and wherein:the compound is (H2N—C(H)═NH2)2AgBiI6, (H2N—C(H)═NH2)2AuBiI6, (H2N—C(H)═NH2)2CuBiI6, (H2N—C(H)═NH2)2AgSbI6, (H2N—C(H)═NH2)2AuSbI6, (H2N—C(H)═NH2)2CuSbI6, (H2N—C(H)═NH2)2AgBiBr6, (H2N—C(H)═NH2)2AuBiBr6, (H2N—C(H)═NH2)2CuBiBr6, (H2N—C(H)═NH2)2AgSbBr6, (H2N—C(H)═NH2)2AuSbBr6, (H2N—C(H)═NH2)2CuSbBr6, (H2N—C(H)═NH2)2AgBiCl6, (H2N—C(H)═NH2)2AuBiCl6, (H2N—C(H)═NH2)2CuBiCl6, (H2N—C(H)═NH2)2AgSbCl6, (H2N—C(H)═NH2)2AuSbCl6, (H2N—C(H)═NH2)2CuSbCl6, (H2N—C(H)═NH2)2AgBiF6, (H2N—C(H)═NH2)2AuBiF6, (H2N—C(H)═NH2)2CuBiF6, (H2N—C(H)═NH2)2AgSbF6, (H2N—C(H)═NH2)2AuSbF6, (H2N—C(H)═NH2)2CuSbF6, (CH3NH3)2AgBiI6, (CH3NH3)2AuBiI6, (CH3NH3)2CuBiI6, (CH3NH3)2AgSbI6, (CH3NH3)2AuSbI6, (CH3NH3)2CuSbI6, (CH3NH3)2AgBiBr6, (CH3NH3)2AuBiBr6, (CH3NH3)2CuBiBr6, (CH3NH3)2AgSbBr6, (CH3NH3)2AuSbBr6, (CH3NH3)2CuSbBr6, (CH3NH3)2AgBiCl6, (CH3NH3)2AuBiCl6, (CH3NH3)2CuBiCl6, (CH3NH3)2AgSbCl6, (CH3NH3)2AuSbCl6, (CH3NH3)2CuSbCl6, (CH3NH3)2AgBiF6, (CH3NH3)2AuBiF6, (CH3NH3)2CuBiF6, (CH3NH3)2AgSbF6, (CH3NH3)2AuSbF6, (CH3NH3)2CuSbF6, Cs2ABiI6, Cs2AuBiI6, Cs2CuBiI6, Cs2AgSbI6, Cs2AuSbI6, Cs2CuSbI6, Cs2AgBiBr6, Cs2AuBiBr6, Cs2CuBiBr6, Cs2AgSbBr6, Cs2AuSbBr6, Cs2CuSbBr6, Cs2AgBiCl6, Cs2AuBiCl6, Cs2CuBiCl6, Cs2AgSbCl6, Cs2AuSbCl6, Cs2CuSbI6, Cs2AgBiF6, Cs2AuBiF6, Cs2CuBiF6, Cs2AgSbF6, Cs2AuSbF6 or Cs2CuSbF6; orthe compound is a layered double perovskite compound of formula (II): [A]4[BI][BIII][X]8 (II);wherein:[A] is the one or more first monocations;[BI] is the one or more second monocations;[BIII] is the one or more trications; and[X] is the one or more halide anions; orthe compound is a double perovskite compound of formula (Iza) or a layered double perovskite compound of formula (IIza): [A]2[BI]0.5Pb[BIII]0.5[X]6 (Iza);[A]4[BI]0.5Pb[BIII]0.5[X]8 (IIza);wherein[A] is the one or more first monocations;[BI] is the one or more second monocations;[BIII] is the one or more trications; and[X] is the one or more halide anions.
15/981248 | US | P | Controlled microwave assisted synthesis of functionalized silica nanoparticles | A functionalized fiber. The functionalized fiber includes a fiber strand and silica nanoparticles at least partially encapsulating the fiber strand. The silica nanoparticles are synthesized by hydrolyzing a tetramethyl orthosilicate in hydrochloric acid to form silicic acid monomers. The silicic acid monomers are diluted in acetone and irradiated for a time that is less than 90 seconds with an energy source configured to generate microwave frequency energy to polymerize the silicic acid monomers into the silica nanoparticles. | 1. A functionalized fiber comprising: a fiber strand; andsilica nanoparticles at least partially encapsulating the fiber strand, the silica nanoparticles being synthesized by: hydrolyzing a tetramethyl orthosilicate in hydrochloric acid to form silicic acid monomers;diluting the silicic acid monomers in acetone;irradiating the diluted silicic acid monomers for a time that is less than 90 seconds with an energy source configured to generate microwave frequency energy to polymerize the silicic acid monomers into the silica nanoparticles; andcomplexing the silica nanoparticles with molybdenum by preparing a molybdic acid solution and titrating the silica nanoparticles with the molybdic acid solution. ¦ 2. The functionalized fiber of claim 1, wherein the fiber strand comprises cotton. ¦ 3. The functionalized fiber of claim 1, wherein the fiber strand comprises nanofiber. ¦ 4. The functionalized fiber of claim 1, wherein the synthesis further comprises: introducing a dopant to the silica nanoparticles before irradiating. ¦ 5. A functionalized fiber comprising: a fiber strand;a coating about at least a portion of the fiber strand, the coating comprising a first plurality of silica nanoparticles and a second plurality of silica nanoparticles that is not the first plurality of silica nanoparticles. ¦ 6. The functionalized fiber of claim 5, wherein the first plurality of silica nanoparticles, the second plurality of silica nanoparticles, or both includes a dopant selected from the group consisting of a metal, a biocide, a chromophore, or flame retardant, or a semiconductor. ¦ 7. The functionalized fiber of claim 5, wherein the first plurality of silica nanoparticles, the second plurality of silica nanoparticles, or both is synthesized from a water-soluble microwave reactive silicon species. ¦ 8. The functionalized fiber of claim 7, wherein the water-soluble microwave reactive silicon species is tetraethyl orthosilicate or tetramethylorthosilicate. ¦ 9. The functionalized fiber of claim 5, where the coating is synthesized by: hydrolyzing a first water-soluble microwave reactive silicon species in acid to form first silicic acid monomers;hydrolyzing a second water-soluble microwave reactive silicon species in acid to form second silicic acid monomers;diluting the first and second silicic acid monomers in acetone; andirradiating the first and second diluted silicic acid monomers for a time that is less than 90 seconds with an energy source configured to generate microwave frequency energy to polymerize the first and second silicic acid monomers into the first and second pluralities of silica nanoparticles, respectively. | 1. A functionalized fiber comprising: a fiber strand; andsilica nanoparticles at least partially encapsulating the fiber strand, the silica nanoparticles being synthesized by: hydrolyzing a tetramethyl orthosilicate in hydrochloric acid to form silicic acid monomers;diluting the silicic acid monomers in acetone;irradiating the diluted silicic acid monomers for a time that is less than 90 seconds with an energy source configured to generate microwave frequency energy to polymerize the silicic acid monomers into the silica nanoparticles; andcomplexing the silica nanoparticles with molybdenum by preparing a molybdic acid solution and titrating the silica nanoparticles with the molybdic acid solution.
15/746459 | US | P | Method for producing iron-based oxide magnetic particle powder | A method for making iron-based oxide magnetic particle powders having particular peak intensity and diffraction intensities, comprising neutralizing an aqueous solution containing a trivalent iron ion, alone or with a substituting metal (M), a step of adding hydroxycarboxylic acid to the neutralized solution to create a second solution including the hydroxycarboxylic acid D, another neutralizing step for the second solution, a coating step of silicon oxide coating iron oxyhydroxide with or without the substituted metal element found in the second neutralized solution, and heating the coated iron oxyhydroxide with or without the substituted metal element to form a silicon oxide coated iron oxide with or without the substituted metal element. After the second neutralization step, there is no water washing. As a result, the molar ratio D/(Fe+M) is between 0.125 and 1.0 and the silicon oxide coating can be uniform and the formation reaction of the hydroxide is not retarded. | 1. A method for producing an iron-based oxide magnetic particle powder containing ε-Fe2O3, or ε-Fe2O3, a part of Fe sites of which is substituted by another metal element M, having an average particle diameter measured with a transmission electron microscope of 10 nm or more and 30 nm or less, the iron-based oxide magnetic particle powder having a value of IL/IH according to the following definition of 0.7 or less, and a value of αs/εs, according to the following definition of 0.5 or less, the method comprising:a first neutralizing step of neutralizing an aqueous solution containing a trivalent iron ion, or containing a trivalent iron ion and an ion of the metal M substituting a part of Fe sites to pH of 1.0 or more and 3.0 or less;a step of adding a hydroxycarboxylic acid D to the aqueous solution after the neutralization in an amount providing a molar ratio D/Fe with respect to the amount of the trivalent iron ion in the case where the substituting metal ion is not contained, or a molar ratio D/(Fe+M) with respect to the total amount of the trivalent iron ion and the ion of the metal M in the case where the substituting metal ion is contained of 0.125 or more and 1.0 or less;a second neutralizing step of neutralizing the aqueous solution having the hydroxycarboxylic acid added thereto, to pH of 7.0 or more and 10.0 or less;a step of coating a silicon oxide on iron oxyhydroxide or iron oxyhydroxide containing the substituting metal element formed in the second neutralizing step; anda step of heating the iron oxyhydroxide or the iron oxyhydroxide containing the substituting metal element coated with a silicon oxide, so as to provide iron oxide or iron oxide containing the substituting metal element coated with a silicon oxide,wherein IH represents an intensity of a peak present on a high magnetic field side in a differential B-H curve obtained by numerical differentiation of a B-H curve obtained by measuring under conditions of an applied magnetic field of 1,035 kA/m (13 kOe), an M measurement range of 0.005 A·m2 (5 emu), a step bit of 80 bit, a time constant of 0.03 sec, and a wait time of 0.1 sec, and IL represents an intensity of an intercept of an ordinate at zero magnetic field in the differential B-H curve, andαs represents a maximum value of a diffraction intensity except for background in X-ray diffractometry at 2θ of 27.2° or more and 29.7° or less, and εs represents a maximum value of a diffraction intensity except for background in X-ray diffractometry at 2θ of 42° or more and 44° or less. ¦ 2. The method for producing an iron-based oxide magnetic particle powder according to claim 1, wherein the first neutralizing step to the second neutralizing step are performed at a temperature retained at 60° C. or less. ¦ 3. A method for producing an iron-based oxide magnetic particle powder containing ε-Fe2O3, or ε-Fe2O3, a part of Fe sites of which is substituted by another metal element M, having an average particle diameter measured with a transmission electron microscope of 10 nm or more and 30 nm or less, the iron-based oxide magnetic particle powder having a value of IL/IH according to the following definition of 0.7 or less, and a value of αs/εs according to the following definition of 0.1 or less, the method comprising:a first neutralizing step of neutralizing an aqueous solution containing a trivalent iron ion, or containing a trivalent iron ion and an ion of the metal M substituting a part of Fe sites to pH of 1.0 or more and 3.0 or less at a temperature retained at 5° C. or more and 25° C. or less;a step of adding a hydroxycarboxylic acid D to the aqueous solution after the neutralization at a temperature retained at 5° C. or more and 25° C. or less in an amount providing a molar ratio D/Fe with respect to the amount of the trivalent iron ion in the case where the substituting metal ion is not contained, or a molar ratio D/(Fe+M) with respect to the total amount of the trivalent iron ion and the ion of the metal M in the case where the substituting metal ion is contained of 0.125 or more and 1.0 or less;a second neutralizing step of neutralizing the aqueous solution having the hydroxycarboxylic acid added thereto, to pH of 7.0 or more and 10.0 or less at a temperature retained at 5° C. or more and 25° C. or less;a step of coating a silicon oxide on iron oxyhydroxide or iron oxyhydroxide containing the substituting metal element formed in the second neutralizing step; anda step of heating the iron oxyhydroxide or the iron oxyhydroxide containing the substituting metal element coated with a silicon oxide, so as to provide iron oxide or iron oxide containing the substituting metal element coated with a silicon oxide,wherein IH represents an intensity of a peak present on a high magnetic field side in a differential B-H curve obtained by numerical differentiation of a B-H curve obtained by measuring under conditions of an applied magnetic field of 1,035 kA/m (13 kOe), an M measurement range of 0.005 A·m2 (5 emu), a step bit of 80 bit, a time constant of 0.03 sec, and a wait time of 0.1 sec, and IL represents an intensity of an intercept of an ordinate at zero magnetic field in the differential B-H curve, andαs represents a maximum value of a diffraction intensity except for background in X-ray diffractometry at 2θ of 27.2° or more and 29.7° or less, and εs represents a maximum value of a diffraction intensity except for background in X-ray diffractometry at 2θ of 42° or more and 44° or less. ¦ 4. The method for producing an iron-based oxide magnetic particle powder according to claim 1, wherein the method further comprises a step of removing the silicon oxide coated on the iron oxide or the iron oxide containing the substituting metal element. ¦ 5. The method for producing an iron-based oxide magnetic particle powder according to claim 3, wherein the method further comprises a step of removing the silicon oxide coated on the iron oxide or the iron oxide containing the substituting metal element. ¦ 6. The method for producing iron-based oxide magnetic particle powder according to claim 1, wherein the iron-based oxide is ε-AxByCzFe2-x-y-zO3 (wherein A represents at least one divalent metal element selected from Co, Ni, Mn, and Zn; B represents at least one tetravalent metal atom selected from Ti and Sn; C represents at least one trivalent metal element selected from In, Ga, and Al; and 0≤x, y, z<1). ¦ 7. The method for producing iron-based oxide magnetic particle powder according to claim 1, wherein the hydroxycarboxylic acid D is one or more selected from tartaric acid, citric acid, and malic acid. | 1. A method for producing an iron-based oxide magnetic particle powder containing ε-Fe2O3, or ε-Fe2O3, a part of Fe sites of which is substituted by another metal element M, having an average particle diameter measured with a transmission electron microscope of 10 nm or more and 30 nm or less, the iron-based oxide magnetic particle powder having a value of IL/IH according to the following definition of 0.7 or less, and a value of αs/εs, according to the following definition of 0.5 or less, the method comprising:a first neutralizing step of neutralizing an aqueous solution containing a trivalent iron ion, or containing a trivalent iron ion and an ion of the metal M substituting a part of Fe sites to pH of 1.0 or more and 3.0 or less;a step of adding a hydroxycarboxylic acid D to the aqueous solution after the neutralization in an amount providing a molar ratio D/Fe with respect to the amount of the trivalent iron ion in the case where the substituting metal ion is not contained, or a molar ratio D/(Fe+M) with respect to the total amount of the trivalent iron ion and the ion of the metal M in the case where the substituting metal ion is contained of 0.125 or more and 1.0 or less;a second neutralizing step of neutralizing the aqueous solution having the hydroxycarboxylic acid added thereto, to pH of 7.0 or more and 10.0 or less;a step of coating a silicon oxide on iron oxyhydroxide or iron oxyhydroxide containing the substituting metal element formed in the second neutralizing step; anda step of heating the iron oxyhydroxide or the iron oxyhydroxide containing the substituting metal element coated with a silicon oxide, so as to provide iron oxide or iron oxide containing the substituting metal element coated with a silicon oxide,wherein IH represents an intensity of a peak present on a high magnetic field side in a differential B-H curve obtained by numerical differentiation of a B-H curve obtained by measuring under conditions of an applied magnetic field of 1,035 kA/m (13 kOe), an M measurement range of 0.005 A·m2 (5 emu), a step bit of 80 bit, a time constant of 0.03 sec, and a wait time of 0.1 sec, and IL represents an intensity of an intercept of an ordinate at zero magnetic field in the differential B-H curve, andαs represents a maximum value of a diffraction intensity except for background in X-ray diffractometry at 2θ of 27.2° or more and 29.7° or less, and εs represents a maximum value of a diffraction intensity except for background in X-ray diffractometry at 2θ of 42° or more and 44° or less.
16/466799 | US | P | Iron oxide powder for brake friction material | Provided is an iron oxide powder for a brake friction material which can be suitably used in a brake friction material that is less likely to cause problems regarding brake squealing and that provides superior braking performance. The iron oxide powder for a brake friction material according to the present invention is characterized by having an average particle size of 40 μm or more and a saturation magnetization of 20 emu/g or less. The iron oxide powder preferably has a pore volume of 10-180 mm3/g. The iron oxide powder also preferably has a BET specific surface area of 0.05-1.20 m2/g. | 1. An iron oxide powder for a brake friction material having: an average particle diameter of 40 μm or more, anda saturation magnetization of 20 emu/g or less. ¦ 2. The iron oxide powder for a brake friction material according to claim 1, having: a pore volume of 10 mm3/g or more and 180 mm3/g or less. ¦ 3. The iron oxide powder for a brake friction material according to claim 1, having: a BET specific surface area of 0.05 m2/g or more and 1.20 m2/g or less. ¦ 4. The iron oxide powder for a brake friction material according to claim 1, having: a peak pore diameter of 0.2 μm or more and 1.2 μm or less. ¦ 5. The iron oxide powder for a brake friction material according to claim 1, having: a blackness (L*value) of 23 or more and 31 or less. | 1. An iron oxide powder for a brake friction material having: an average particle diameter of 40 μm or more, anda saturation magnetization of 20 emu/g or less.
16/810887 | US | P | Method for producing stannous sulfide | A method for producing stannous sulfide, the method including: 1) heating a tin-containing material to 200-600° C., and mixing sulfur with the tin-containing material heated, to yield a product; and 2) distilling the product in a vacuum furnace at a pressure of 1-500 pascal. | 1. A method, comprising: 1) heating a tin-containing material to 200-600° C., and mixing sulfur with the tin-containing material heated, to yield a product; and2) distilling the product in a vacuum furnace at a pressure of 1-500 pascal. ¦ 2. The method of claim 1, wherein the tin-containing material is refined tin or crude tin comprising tin and impurities selected from copper, iron, nickel, or a mixture thereof. ¦ 3. The method of claim 1, wherein in 1), a mass ratio of the sulfur to the tin-containing material is 1.1-1.5. ¦ 4. The method of claim 1, wherein in 1), the sulfur is mixed with the tin-containing material for 5-30 min. ¦ 5. The method of claim 1, wherein the vacuum furnace has a temperature of 900-1350° C. | 1. A method, comprising: 1) heating a tin-containing material to 200-600° C., and mixing sulfur with the tin-containing material heated, to yield a product; and2) distilling the product in a vacuum furnace at a pressure of 1-500 pascal.
16/144000 | US | P | Tungsten pentachloride conditioning and crystalline phase manipulation | A process of conditioning tungsten pentachloride to form specific crystalline phases are disclosed. The specific crystalline phases permit stable vapor pressures over extended periods of time during vapor deposition and etching processes. | 1. A method of conditioning WCl5, the method comprising heating a container of WCl5 to a temperature ranging from approximately 190° C. to 245° C. for a time period ranging from approximately 2 hours to approximately 48 hours to produce a WCl5-containing composition comprising a crystalline phase having approximately 10% weight to approximately 40% weight of Phase 1 WCl5 as determined by X-ray diffraction. ¦ 2. The method of claim 1, wherein the container is selected to be non-reactive to WCl5. ¦ 3. The method of claim 2, wherein the container is glass or glass-lined. ¦ 4. The method of claim 3, wherein the container is sealed. ¦ 5. The method of claim 1, wherein the time period ranges from approximately 24 hours to approximately 48 hours. ¦ 6. The method of claim 5, wherein the time period ranges from approximately 40 hours to approximately 48 hours. ¦ 7. The method of claim 1, wherein the temperature ranges from approximately 215° C. to 240° C. ¦ 8. The method of claim 7, wherein the temperature ranges from approximately 225° C. to 235° C. ¦ 9. The method of claim 1, wherein the crystalline phase of the WCl5-containing composition comprises approximately 10% weight to approximately 35% weight of Phase 1 WCl5. ¦ 10. The method of claim 1, wherein the crystalline phase of the WCl5-containing composition comprises approximately 10% weight to approximately 30% weight of Phase 1 WCl5. ¦ 11. A method of providing a vapor of WCl5 having a vapor pressure, the method comprising heating a container comprising a WCl5-containing composition, the WCl5 of the WCl5-containing composition having a crystalline phase having approximately 10% by weight to approximately 40% by weight of Phase 1 WCl5 as determined by X-ray diffraction. ¦ 12. The method of claim 11, wherein the container is a solid precursor vaporizer. ¦ 13. The method of claim 12, further comprising connecting the solid precursor vaporizer to a semiconductor processing chamber and heating the solid precursor vaporizer to a delivery temperature to provide an initial vapor pressure of WCl5. ¦ 14. The method of claim 13, wherein the WCl5-containing composition maintains approximately 80% w/w of the initial vapor pressure of WCl5 at the delivery temperature after approximately 75% w/w of the WCl5-containing composition has been consumed. | 1. A method of conditioning WCl5, the method comprising heating a container of WCl5 to a temperature ranging from approximately 190° C. to 245° C. for a time period ranging from approximately 2 hours to approximately 48 hours to produce a WCl5-containing composition comprising a crystalline phase having approximately 10% weight to approximately 40% weight of Phase 1 WCl5 as determined by X-ray diffraction.
16/863442 | US | P | Ferrous modified selenium sol for inhibiting accumulation of cadmium and arsenic in rice and preparation method and application thereof | A ferrous modified selenium sol for inhibiting accumulation of cadmium and arsenic in rice and the preparation method and application thereof are disclosed. The method includes: dissolving an iron-containing compound and a selenium-containing compound into water; adding a reductant to the solution, and stirring until no more precipitation is generated, then adding carbonate, continuing to stir until no more precipitation is generated, and then filtering, taking the precipitation, and washing to obtain the precipitation of the selenium element and ferrous carbonate; adding an emulsifier to a citric acid buffer solution to obtain an emulsified citric acid buffer solution; adding the precipitation of the selenium element and ferrous carbonate to the emulsified citric acid buffer solution to obtain a sol system; and evaporating to concentrate the sol system, and adjusting the pH to 4.5-8.5 to obtain a ferrous modified selenium sol for inhibiting the accumulation of cadmium and arsenic in rice. | 1. A method of preparing a ferrous modified selenium sol for inhibiting accumulation of cadmium and arsenic in rice, comprising: (1) adding an iron-containing compound and a selenium-containing compound to water, and stirring and dissolving to obtain a mixed solution containing iron and selenium;(2) adding a reductant to the mixed solution containing iron and selenium obtained in step (1) under the condition of a water bath at 35° C. to 85° C., stirring for 5-15 minutes, adding carbonate when no more precipitation is generated, continuing to stir for 5-15 minutes until no more precipitation is generated, filtering, taking the precipitation, and washing to obtain the precipitation of elemental selenium and ferrous carbonate;(3) adding an emulsifier to a citric acid buffer solution to obtain an emulsified citric acid buffer solution;(4) adding the precipitation of the elemental selenium and ferrous carbonate obtained in step (2) to the emulsified citric acid buffer solution obtained in step (3) under the condition of a water bath at 25° C. to 55° C., and stirring to obtain a sol system; and(5) evaporating to concentrate the sol system obtained in step (4), and adjusting the pH to 4.5-8.5 to obtain a ferrous modified selenium sol for inhibiting the accumulation of cadmium and arsenic in rice, wherein the content of selenium in the ferrous modified selenium sol is 0.25% to 2.5% (w/v), and the content of iron is 2.5% to 7.5% (w/v). ¦ 2. The method of claim 1, wherein: in the mixed solution described in step (1), the mass percentage of the iron element is 5% to 15%, and the mass percentage of the elemental selenium is 0.5% to 5%. ¦ 3. The method of claim 1, wherein: the citric acid buffer solution described in step (3) is a citric acid-potassium citrate buffer solution with a pH of 3.0-6.0 and a molar concentration of 0.01-0.1 mol/L. ¦ 4. The method of claim 3, wherein: the citric acid buffer solution described in step (3) is obtained by the following steps:(I) citric acid (C6H8O7·H2O) is dissolved in deionized water to a volume of 1 L to obtain a citric acid solution, wherein the molar concentration of the citric acid solution is 0.01-0.1 mol/L;(II) potassium citrate (C6H5K3O7) is dissolved in deionized water to a volume of 1 L to obtain a potassium citrate solution, wherein the molar concentration of the potassium citrate solution is 0.01-0.1 mol/L; and(III) the citric acid solution and the potassium citrate solution are mixed uniformly to obtain the citric acid buffer solution, wherein the pH and the molar concentration of the citric acid buffer solution are 3.0-6.0 and 0.01-0.1 mol/L, respectively. ¦ 5. The method of claim 1, wherein: in step (2), the molar ratio of the reductant to the iron ions in the mixed solution is (1.4-3):1;in step (2), the molar ratio of the carbonate to the iron ions in the mixed solution is (1.0-2.0):1;the amount of the emulsifier added in step (3) is calculated based on the mass-volume ratio of (1-10):100 of the emulsifier to the citric acid buffer solution; andthe added amount of the precipitation of the elemental selenium and ferrous carbonate described in step (4) is calculated based on the mass-volume ratio of 1:(10-100) of the precipitation of the elemental selenium and ferrous carbonate to the emulsified citric acid buffer solution. ¦ 6. The method of claim 1, wherein: the reductant described in step (2) is ascorbic acid and/or reduced glutathione;the carbonate described in step (2) is one or more of potassium carbonate, sodium carbonate, and ammonium carbonate; andthe emulsifier described in step (3) is one or more of, sodium alkylbenzenesulfonate, agricultural milk 400, and polyethylene glycol. ¦ 7. The method of claim 1, wherein: the iron-containing compound described in step (1) is one of a ferric salt and a ferrous salt, or a mixture thereof, the ferric salt being ferric chloride, ferric nitrate, or ferric citrate, the ferrous salt being ferrous sulfate or ferrous chloride; andthe selenium-containing compound described in step (1) is one or more of selenic acid, selenate, seleninic acid, and selenite. ¦ 8. A ferrous modified selenium sol for inhibiting accumulation of cadmium and arsenic in rice prepared by the method according to claim 1. ¦ 9. A method of inhibiting accumulation of cadmium and arsenic in rice, comprising: applying the ferrous modified selenium sol according to claim 8 in the field of heavy metal pollution treatment technology. ¦ 10. The method of claim 9, wherein applying the ferrous modified selenium sol in the field of heavy metal pollution treatment technology comprises: after the ferrous modified selenium sol is diluted with water, it is atomizingly sprayed 1-3 times onto rice leaves ata tillering, jointing, and/or filling stages of the rice, which is performed at 4-6 pm on sunny or cloudy days; andthe volume ratio of the ferrous modified selenium sol for inhibiting the accumulation of cadmium and arsenic in rice to water is 1:(50-250), and the spraying dose of the ferrous modified selenium sol for inhibiting the accumulation of cadmium and arsenic in rice after dilution is 50-150 L/mu. | 1. A method of preparing a ferrous modified selenium sol for inhibiting accumulation of cadmium and arsenic in rice, comprising: (1) adding an iron-containing compound and a selenium-containing compound to water, and stirring and dissolving to obtain a mixed solution containing iron and selenium;(2) adding a reductant to the mixed solution containing iron and selenium obtained in step (1) under the condition of a water bath at 35° C. to 85° C., stirring for 5-15 minutes, adding carbonate when no more precipitation is generated, continuing to stir for 5-15 minutes until no more precipitation is generated, filtering, taking the precipitation, and washing to obtain the precipitation of elemental selenium and ferrous carbonate;(3) adding an emulsifier to a citric acid buffer solution to obtain an emulsified citric acid buffer solution;(4) adding the precipitation of the elemental selenium and ferrous carbonate obtained in step (2) to the emulsified citric acid buffer solution obtained in step (3) under the condition of a water bath at 25° C. to 55° C., and stirring to obtain a sol system; and(5) evaporating to concentrate the sol system obtained in step (4), and adjusting the pH to 4.5-8.5 to obtain a ferrous modified selenium sol for inhibiting the accumulation of cadmium and arsenic in rice, wherein the content of selenium in the ferrous modified selenium sol is 0.25% to 2.5% (w/v), and the content of iron is 2.5% to 7.5% (w/v).
16/332982 | US | P | Method of producing a sodium iron(II)-hexacyanoferrate(II) material | The present invention relates to a method of producing a sodium iron(II)-hexacyanoferrate(II) (Na2-xFe[Fe(CN)6].mH2O), where x is <0.4) material commonly referred to as Prussian White. The method comprises the steps of acid decomposition of Na4Fe(CN)6.10H2O to a powder of Na2-xFe[Fe(CN)6].mH2O, drying and enriching the sodium content in the Na2-xFe[Fe(CN)6].mH2O powder by mixing the powder with a saturated or supersaturated solution of a reducing agent containing sodium in dry solvent under an inert gas. The steps of acid decomposition and enriching the sodium content are performed under non-hydrothermal conditions. | 1. A method of producing a sodium iron(II)-hexacyanoferrate(II) material, Na2-xFe[Fe(CN)6].mH2O, where x is <0.4, the method comprising the steps of: acid decomposition of Na4Fe(CN)6.10H2O to a powder of Na2-xFe[Fe(CN)6].mH2O, where x is <0.4 and m is between 0 and 10;filtering and drying the Na2-xFe[Fe(CN)6].mH2O powder; andenriching the sodium content in the Na2-xFe[Fe(CN)6].mH2O powder, resulting in a Na2-yFe[Fe(CN)6].mH2O powder, where y<x;separating and drying the enriched Na2-yFe[Fe(CN)6].mH2O powder resulting in the sodium iron(II)-hexacyanoferrate(II) material,wherein the steps of acid decomposition and enriching the sodium content are performed under non-hydrothermal conditions, and in that the step of enriching the sodium content comprises mixing the dried Na2-xFe[Fe(CN)6].mH2O powder with a saturated or supersaturated solution of a reducing agent containing sodium in dry solvent under an inert gas. ¦ 2. The method according to claim 1, wherein the saturated or supersaturated solution comprises a sodium salt. ¦ 3. The method according to claim 1, wherein the dry solvent in the saturated or supersaturated solution is anhydrous organic solvent. ¦ 4. The method according to claim 1, wherein the enriching step comprises enriching the sodium content, 2-y, to above 1.8. ¦ 5. The method according to claim 1, wherein an electrode comprising the sodium iron(II)-hexacyanoferrate(II) material is formed, the method comprising the further steps of: mixing the enriched, separated and dried Na2-yFe[Fe(CN)6].mH2O powder with solvent, conductive additive and binder by milling, forming a slurry;forming the slurry to a desired shape and removing the solvent by drying. ¦ 6. The method according to claim 2, wherein the sodium salt is sodium iodide or sodium bromide. ¦ 7. The method according to claim 3, wherein the anhydrous organic solvent is anhydrous acetone, tetrahydrofuran (THF), propylene carbonate, or acetonitrile. ¦ 8. The method according to claim 4, wherein the enriching step comprises enriching the sodium content, 2-y, to above 1.9. ¦ 9. The method according to claim 4, wherein the enriching step comprises enriching the sodium content, 2-y, to 1.92. | 1. A method of producing a sodium iron(II)-hexacyanoferrate(II) material, Na2-xFe[Fe(CN)6].mH2O, where x is <0.4, the method comprising the steps of: acid decomposition of Na4Fe(CN)6.10H2O to a powder of Na2-xFe[Fe(CN)6].mH2O, where x is <0.4 and m is between 0 and 10;filtering and drying the Na2-xFe[Fe(CN)6].mH2O powder; andenriching the sodium content in the Na2-xFe[Fe(CN)6].mH2O powder, resulting in a Na2-yFe[Fe(CN)6].mH2O powder, where y<x;separating and drying the enriched Na2-yFe[Fe(CN)6].mH2O powder resulting in the sodium iron(II)-hexacyanoferrate(II) material,wherein the steps of acid decomposition and enriching the sodium content are performed under non-hydrothermal conditions, and in that the step of enriching the sodium content comprises mixing the dried Na2-xFe[Fe(CN)6].mH2O powder with a saturated or supersaturated solution of a reducing agent containing sodium in dry solvent under an inert gas.
16/310007 | US | P | Metal-doped cobalt precursor for preparing positive electrode active material for secondary battery | Provided is a cobalt precursor for preparing a lithium cobalt oxide of a layered structure which is included in a positive electrode active material, wherein the cobalt precursor is cobalt oxyhydroxide (CoM′OOH) doped with, as dopants, magnesium (Mg) and M′ different from the magnesium. | 1. A cobalt precursor for preparing a lithium cobalt oxide of a layered structure which is included in a positive electrode active material, wherein the cobalt precursor is cobalt oxyhydroxide represented by the chemical formula (CoxMgyM′z)OOH,wherein x, y, and z satisfy the following weight ratio conditions: a content of x is in the range of 99 wt % to 99.8 wt % and a total content of y and z is in the range of 0.2 wt % to 1 wt %, when the sum of x, y, and z is regarded as 100 wt %;M′ is one or more selected from the group consisting of Al, Ti, Mn, Zr, Ba, B, Ca, Ta, Mo, Nb, W, Sr and PO4,wherein the cobalt precursor is doped with, as dopants, magnesium (Mg) and M′. ¦ 2. A method of preparing a lithium cobalt oxide using the cobalt precursor, the method comprising: (a) preparing the cobalt precursor of claim 1 which is doped with dopants provided from a doping precursor by co-precipitation reaction of a cobalt acid salt and the doping precursor; and(b) mixing the dopant-doped cobalt precursor and a lithium precursor to form a mixture;(c) heat treating the mixture. ¦ 3. The method of claim 2, wherein the doping precursor is mixed such that a content of the cobalt is in the range of 99 wt % to 99.8 wt %, and a total content of the dopants is in the range of 0.2 wt % to 1 wt %, when the sum of the cobalt and the dopants is regarded as 100 wt %. ¦ 4. The method of claim 2, wherein the heat treating is performed at 950° C. to 1100° C. for 8 hours to 15 hours. ¦ 5. The method of claim 2, wherein the cobalt acid salt is cobalt oxyhydroxide represented by the chemical formula CoOOH. ¦ 6. The method of claim 2, wherein the lithium precursor is one or more selected from the group consisting of Li2CO3, LiOH, LiNO3, CH3COOLi, and Li2(COO)2. ¦ 7. The method of claim 2, wherein the doping precursor includes: one or more selected from the group consisting of a mixed metal of Mg, andone or more selected from the group consisting of Al, Ti, Mn, Zr, Ba, B, Ca, Ta, Mo, Nb, W, Sr, and P, a metal oxide thereof, and a metal salt thereof. | 1. A cobalt precursor for preparing a lithium cobalt oxide of a layered structure which is included in a positive electrode active material, wherein the cobalt precursor is cobalt oxyhydroxide represented by the chemical formula (CoxMgyM′z)OOH,wherein x, y, and z satisfy the following weight ratio conditions: a content of x is in the range of 99 wt % to 99.8 wt % and a total content of y and z is in the range of 0.2 wt % to 1 wt %, when the sum of x, y, and z is regarded as 100 wt %;M′ is one or more selected from the group consisting of Al, Ti, Mn, Zr, Ba, B, Ca, Ta, Mo, Nb, W, Sr and PO4,wherein the cobalt precursor is doped with, as dopants, magnesium (Mg) and M′.
16/344000 | US | P | Oxide semiconductor composition, manufacturing method thereof, thin film transistor and display apparatus | An oxide semiconductor composition for use in thin film transistors includes indium oxide, zinc oxide, and an oxide including a doping element of scandium, such as scandium oxide. A molar percentage of the indium oxide can be larger than approximately 50%. The oxide semiconductor composition can have a formula of In2Sc2ZnO7. Manufacturing of the oxide semiconductor composition can include: mixing indium oxide powder, scandium oxide powder, and zinc oxide powder to thereby obtain an oxide shaped object; and sintering the oxide shaped object to form the oxide semiconductor composition. A thin-film transistor for use in a semiconductor device, such as a display apparatus, can include the oxide semiconductor composition, and can thereby have improved mobility of the oxide semiconductor due to the reduced oxygen vacancy therein. | 1. An oxide semiconductor composition, comprising indium oxide, zinc oxide, and an oxide comprising an element of scandium; wherein the oxide semiconductor composition has a formula of In2Sc2ZnO7. ¦ 2. The oxide semiconductor composition of claim 1, wherein the oxide comprising the element of scandium is scandium oxide. ¦ 3. The oxide semiconductor composition of claim 2, wherein a molar ratio of the scandium oxide to the zinc oxide is approximately 1:1. ¦ 4. The oxide semiconductor composition of claim 1, wherein a molar percentage of the indium oxide is larger than approximately 50%. ¦ 5. The oxide semiconductor composition of claim 1, having a density of approximately 7.03 g/cm3. ¦ 6. The oxide semiconductor composition of claim 1, comprising impurity of lower than 8 ppm. ¦ 7. The oxide semiconductor composition of claim 1, having a surface roughness of smaller than 1.8 μm. ¦ 8. The oxide semiconductor composition of claim 1, having an average flexural strength is larger than 60 megapascal. ¦ 9. An oxide semiconductor composition, comprising indium oxide, zinc oxide, and an oxide comprising an element of scandium; wherein an average diameter of scandium zinc oxide is smaller than 8 μm. ¦ 10. A method of manufacturing an oxide semiconductor composition comprising indium oxide, zinc oxide, and an oxide comprising an element of scandium, the method comprising: preparing an oxide shaped object; andsintering the oxide shaped object to form the oxide semiconductor composition;wherein the oxide semiconductor composition has a formula of In2Sc2ZnO7. ¦ 11. The method of claim 10, wherein the oxide comprising the element of scandium in the oxide semiconductor composition is scandium oxide. ¦ 12. The method of claim 11, wherein the preparing an oxide shaped object comprises: providing indium oxide powder, scandium oxide powder, and zinc oxide powder; andmixing the indium oxide powder, the scandium oxide powder, and the zinc oxide powder to thereby obtain the oxide shaped object. ¦ 13. The method of claim 12, wherein: the indium oxide powder has a specific surface area of about 8-10 m2/g;the scandium oxide powder has a specific surface area of about 5-8 m2/g; andthe zinc oxide powder has a specific surface area of about 3-5 m2/g. ¦ 14. The method of claim 13, wherein the oxide shaped object has an average specific surface area of about 6-7 m2/g. ¦ 15. The method of claim 12, a median diameter of each of the indium oxide powder, the scandium oxide powder, and the zinc oxide powder is smaller than about 1.8 μm. ¦ 16. The method of claim 12, wherein the sintering the oxide shaped object to form the oxide semiconductor composition comprises: pressing and sintering the oxide shaped object under a temperature of 1200° C.-1500° C. and in presence of oxygen to thereby obtain the oxide semiconductor composition. ¦ 17. A thin film transistor, comprising an active layer having an oxide semiconductor composition according to claim 1. | 1. An oxide semiconductor composition, comprising indium oxide, zinc oxide, and an oxide comprising an element of scandium; wherein the oxide semiconductor composition has a formula of In2Sc2ZnO7.
15/537878 | US | P | Vanadium oxide compositions and systems and methods for creating them | A system for creating targeted vanadium oxide (VO2) nanoparticle compositions comprising a stock reaction mixture that is a fluid combination of at least one vanadium source combined with at least one dopant source. Each dopant source contains at least one target dopant element. The ratio of the number of vanadium atoms in the vanadium source to the number of target dopant element atoms in the dopant source is less than or equal to 10:1. A solvent that is compatible with said stock reaction mixture is selected. A pressure regulator increases the pressure of the solvent and the stock reaction mixture to between 0 and 5,000 psi. A heating element increases the temperature of the solvent to between 50 and 500° C. A mixing unit receives and mixes a continuous flow of stock reaction mixture with solvent to heat the stock reaction mixture and initiate formation of the targeted vanadium oxide (VO2) nanoparticle composition. | 1. A liquid delivery system for creating targeted vanadium oxide (VO2) nanoparticle compositions comprising: a stock reaction mixture that is a liquid solution of at least one vanadium source combined with at least one dopant source, wherein each of said at least one dopant source contains at least one target dopant element, and wherein the ratio of the number of vanadium atoms in said vanadium source to the number of target dopant element atoms in said dopant source is less than or equal to 10:1; anda selected solvent that is compatible with said stock reaction mixture;wherein said solvent and said stock reaction mixture are maintained at an elevated pressure greater than atmospheric pressure and less than or equal to 5,000 psi via a back pressure regulator;the temperature of said solvent is maintained to between 50 and 500° C., anda continuous liquid flow of said stock reaction mixture is mixed with said solvent to heat said stock reaction mixture and initiate formation of the targeted vanadium oxide (VO2) nanoparticle composition. ¦ 2. The system of claim 1 further comprising a chemical additive that is delivered subsequent to mixing said stock reaction mixture with said solvent. ¦ 3. The system of claim 1 further comprising: a chemical additive that is delivered subsequent to mixing said stock reaction mixture with said solvent; andthe function of said chemical additive is selected from one of the group comprising surface treating the targeted vanadium oxide (VO2) nanoparticle composition, halting formation of the targeted vanadium oxide (VO2) nanoparticle composition, changing dispersability of the targeted vanadium oxide (VO2) nanoparticle composition, limiting agglomeration of the targeted vanadium oxide (VO2) nanoparticle composition, and encapsulating entirely or partially the targeted vanadium oxide (VO2) nanoparticle composition with an additional material. ¦ 4. The system of claim 1 further comprising a cooling element located subsequent to mixing said stock reaction mixture with said solvent. ¦ 5. The system of claim 1 further comprising particle filters located subsequent to mixing said stock reaction mixture with said solvent. ¦ 6. The system of claim 1 further comprising particle filters with ultrasonic agitators located subsequent to mixing said stock reaction mixture with said solvent. ¦ 7. The system of claim 1 further comprising a reservoir to hold said stock reaction mixture prior to mixing with said solvent. ¦ 8. The system of claim 1 in which said at least one vanadium source is mixed with said at least one dopant source to create said stock reaction mixture prior to mixing with said solvent. ¦ 9. The system of claim 1 in which said solvent is any one of water, isopropanol, carbon dioxide, ethanol, toluene, anisole, ethylene glycol, methanol, and any combination thereof. ¦ 10. The system of claim 1 in which said at least one vanadium source is any one of vanadium (V) oxide, vanadium (IV) oxide, vanadium oxides, vanadium, vanadyls, vanadium oxalates, vanadium alkoxides, vanadium halides, vanadium nitrates, vanadium nitrites, vanadium sulfates, vanadium salts, and other vanadium containing compounds. ¦ 11. The system of claim 1 in which said at least one dopant source is silicon dioxide, silanes, manganese dioxide, tetraethyl orthosilicate, silicates, ammonium phosphate monobasic, ammonium phosphate dibasic, phosphoric acid, ammonium hydroxide, phosphorous containing acids, tungstic acid, tungsten alkoxides, tungsten halides, tungsten nitrates, tungsten nitrites, tungsten organometallic compounds, molybdic acid, molybdenum alkoxides, molybdenum halides, molybdenum nitrates, molybdenum nitrites, molybdenum organometallic compounds, titanium dioxide, titanium alkoxides, Tyzor™, titanium halides, titanium nitrates, titanium nitrites, titanium organometallic compounds, tin dioxide, tin salts, tin alkoxides, tin halides, tin nitrates, tin nitrites, tin organometallic compounds, iron oxide, iron alkoxides, iron halides, iron nitrates, iron nitrites, iron organometallic compounds, tin oxide, germanium oxide, germanium alkoxides, germanium organometallic compounds, germanium halides, germanium nitrates, germanium nitrites, dextrose, graphite, or graphene. ¦ 12. The system of claim 1 further comprising a reservoir to hold said stock reaction mixture adjusted to a pH range of 5 to 9 prior to mixing with said solvent. ¦ 13. The system of claim 1 in which the ratio of said solvent to said stock reaction mixture is greater than or equal to 1:2. ¦ 14. The system of claim 1 in which the targeted vanadium oxide (VO2) nanoparticle composition comprises the general composition of αxV1-xO2, where α is a substitutional replacement of a cationic non-metal or metalloid element for a vanadium atom in the VO2 nanoparticle, and 0<x<1. ¦ 15. The system of claim 1 in which the targeted vanadium oxide (VO2) nanoparticle composition comprises the general composition of αxV1-xO2, where α is selected from the group comprising silicon (Si), phosphorous (P), nitrogen (N), carbon (C), sulfur (S), germanium (Ge), tin (Sn), and any combination thereof, α is a substitutional replacement of a vanadium atom in the VO2 nanoparticle, and 0<x<1. ¦ 16. The system of claim 1 in which the said at least one target dopant element comprises an atomic concentration less than 20% of the targeted vanadium oxide (VO2) nanoparticle composition. ¦ 17. The system of claim 1 in which the targeted vanadium oxide (VO2) nanoparticle composition comprises the general composition of αxβyV1-x-yO2, where α is a substitutional replacement of a cationic (positively charged) non-metal or metalloid element for a vanadium atom in the VO2 nanoparticle, β is another cationic metal or metalloid element that is a substitutional replacement of a another vanadium atom in the VO2 nanoparticle, 0<x<1, and 0<x+y<1. ¦ 18. The system of claim 1 in which the targeted vanadium oxide (VO2) nanoparticle composition comprises the general composition of αxβyV1-x-yO2, where α is selected from the group comprising silicon (Si), phosphorous (P), nitrogen (N), carbon (C), sulfur (S), germanium (Ge), tin (Sn), and any combination thereof, α is a substitutional replacement of a vanadium atom in the VO2 nanoparticle, β is another cationic metal or metalloid element that is a substitutional replacement of a another vanadium atom in the VO2 nanoparticle, 0<x<1, and 0<x+y<1. ¦ 19. The system of claim 1 in which the targeted vanadium oxide (VO2) nanoparticle composition comprises the general composition of αxβyV1-x-yO2, where α is a substitutional replacement of a cationic (positively charged) non-metal or metalloid element for a vanadium atom in the VO2 nanoparticle and β is selected from the group comprising tungsten (W), molybdenum (Mo), silver (Ag), nickel (Ni), lead (Pb), potassium (K), sodium (Na), cesium (Cs), strontium (Sr), barium (Ba), calcium (Ca), niobium (Nb), chromium (Cr), aluminum (Al), iron (Fe), titanium (Ti), zirconium (Zr), hafnium (Hf), tantalum (Ta), scandium (Sc), gallium (Ga), copper (Cu), cobalt (Co), gold (Au), tin (Sn), manganese (Mn), bismuth (Bi), rare-earth elements cations, or any combination thereof, β is a substitutional replacement of a another vanadium atom in the VO2 nanoparticle, 0<x<1, and 0<x+y<1. ¦ 20. The system of claim 1 in which the targeted vanadium oxide (VO2) nanoparticle composition comprises the general composition of αxβyV1-x-yγzO2-z, where α is a substitutional replacement of a cationic (positively charged) non-metal or metalloid element for a vanadium atom in the VO2 nanoparticle, β is a substitutional replacement of another cationic metal or metalloid element for another vanadium atom in the VO2 nanoparticle, γ is a substitutional replacement of an anionic element for an oxygen atom, 0<x<1, 0<x+y<1, and 0<z<2. ¦ 21. The system of claim 1 in which the targeted vanadium oxide (VO2) nanoparticle composition comprises the general composition of αxβyV1-x-yγzO2-z, where α is selected from the group comprising silicon (Si), phosphorous (P), nitrogen (N), carbon (C), sulfur (S), germanium (Ge), tin (Sn), and any combination thereof, α is a substitutional replacement of a vanadium atom in the VO2 nanoparticle, β is a substitutional replacement of another cationic metal or metalloid element for another vanadium atom in the VO2 nanoparticle, γ is a substitutional replacement of an anionic element for an oxygen atom, 0<x<1, 0<x+y<1, and 0<z<2. ¦ 22. The system of claim 1 in which the targeted vanadium oxide (VO2) nanoparticle composition comprises the general composition of αxβyV1-x-yγzO2-z where α is a substitutional replacement of a cationic (positively charged) non-metal or metalloid element for a vanadium atom in the VO2 nanoparticle, β is selected from the group comprising tungsten (W), molybdenum (Mo), silver (Ag), nickel (Ni), lead (Pb), potassium (K), sodium (Na), cesium (Cs), strontium (Sr), barium (Ba), calcium (Ca), niobium (Nb), chromium (Cr), aluminum (Al), iron (Fe), titanium (Ti), zirconium (Zr), hafnium (Hf), tantalum (Ta), scandium (Sc), gallium (Ga), copper (Cu), cobalt (Co), gold (Au), tin (Sn), manganese (Mn), bismuth (Bi), rare-earth elements cations, or any combination thereof, β is a substitutional replacement of another vanadium atom in the VO2 nanoparticle, γ is a substitutional replacement of an anionic element for an oxygen atom, 0<x<1, 0<x+y<1, and 0<z<2. ¦ 23. The system of claim 1 in which the targeted vanadium oxide (VO2) nanoparticle composition comprises the general composition of αxβyV1-x-yγzO2-z, where α is a substitutional replacement of a cationic (positively charged) non-metal or metalloid element for a vanadium atom in the VO2 nanoparticle, β is a substitutional replacement of another cationic metal or metalloid element for another vanadium atom in the VO2 nanoparticle, γ is selected from the group comprising nitrogen (N), phosphorous (P), Sulfur (S), fluorine (F), chlorine (Cl), bromine (Br), iodine (I), carbon (C), and any combination thereof, γ is a substitutional replacement of an anionic element for an oxygen atom, 0<x<1, 0<x+y<1, and 0<z<2. ¦ 24. The system of claim 1 in which the targeted vanadium oxide (VO2) nanoparticle composition comprises the general composition of αxV1-xγzO2-z, where α is a substitutional replacement of a cationic (positively charged) non-metal or metalloid element for a vanadium atom in the VO2 nanoparticle, γ is a substitutional replacement of an anionic element for an oxygen atom, 0<x<1, and 0<z<2. ¦ 25. The system of claim 1 in which the targeted vanadium oxide (VO2) nanoparticle composition comprises the general composition of αxV1-xγzO2-z, where α is selected from the group comprising silicon (Si), phosphorous (P), nitrogen (N), carbon (C), sulfur (S), germanium (Ge), tin (Sn), and any combination thereof, α is a substitutional replacement of a vanadium atom in the VO2 nanoparticle, γ is a substitutional replacement of an anionic element for an oxygen atom, 0<x<1, and 0<z<2. ¦ 26. The system of claim 1 in which the targeted vanadium oxide (VO2) nanoparticle composition comprises the general composition of αxV1-xγzO2-z, where α is a substitutional replacement of a cationic (positively charged) non-metal or metalloid element for a vanadium atom in the VO2 nanoparticle, γ is selected from the group comprising nitrogen (N), phosphorous (P), Sulfur (S), fluorine (F), chlorine (Cl), bromine (Br), iodine (I), carbon (C), and any combination thereof, γ is a substitutional replacement of an anionic element for an oxygen atom, 0<x<1, and 0<z<2. ¦ 27. The system of claim 1 in which the targeted vanadium oxide (VO2) nanoparticle composition further comprises a secondary outer encapsulating layer. ¦ 28. The system of claim 1 configured to mix and form the targeted vanadium oxide (VO2) nanoparticle composition in less than 60 minutes. ¦ 29. The system of claim 1 configured to mix and form the targeted vanadium oxide (VO2) nanoparticle composition between 0 and 5 minutes. ¦ 30. A method of creating targeted vanadium oxide (VO2) nanoparticle compositions comprising: creating a stock reaction mixture that is a liquid combination of at least one vanadium source combined with at least one dopant source, wherein each of the at least one dopant source contains at least one target dopant element, and wherein the ratio of the number of vanadium atoms in the vanadium source to the number of target dopant element atoms in the dopant source is less than or equal to 10:1;selecting a solvent that is compatible with the stock reaction mixture;increasing the pressure of the stock reaction mixture to an at an elevated pressure greater than atmospheric pressure and less than or equal to 5,000 psiincreasing the pressure of the solvent to an elevated pressure above atmospheric and the temperature of the solvent to between 50 and 500° C.; andin a continuously flowing system, mixing the stock reaction mixture with the solvent to heat the stock reaction mixture and initiate formation of the targeted vanadium oxide (VO2) nanoparticle composition in less than 5 minutes. ¦ 31. The method of claim 30 in which the solvent is water, isopropanol, carbon dioxide, ethanol, toluene, anisole, ethylene glycol, or methanol. ¦ 32. The method of claim 30 in which the at least one vanadium source is vanadium (V) oxide, vanadium (IV) oxide, vanadium oxides, vanadium, vanadyls (VO(OR)x), vanadium oxalates, vanadium alkoxides (V(OR)x), vanadium halides, vanadium nitrates, vanadium nitrites, vanadium sulfates, vanadium salts, or other vanadium containing compounds. ¦ 33. The method of claim 30 in which the at least one dopant source is silicon dioxide, silanes, manganese dioxide, tetraethyl orthosilicate, silicates, ammonium phosphate monobasic, ammonium phosphate dibasic, phosphoric acid, ammonium hydroxide, phosphorous containing acids, tungstic acid, tungsten alkoxides, tungsten halides, tungsten nitrates, tungsten nitrites, tungsten organometallic compounds, molybdic acid, molybdenum alkoxides, molybdenum halides, molybdenum nitrates, molybdenum nitrites, molybdenum organometallic compounds, titanium dioxide, titanium alkoxides, Tyzor™, titanium halides, titanium nitrates, titanium nitrites, titanium organometallic compounds, tin dioxide, tin salts, tin alkoxides, tin halides, tin nitrates, tin nitrites, tin organometallic compounds, iron oxide, iron alkoxides, iron halides, iron nitrates, iron nitrites, iron organometallic compounds, tin oxide, germanium oxide, germanium alkoxides, germanium organometallic compounds, germanium halides, germanium nitrates, germanium nitrites, dextrose, graphite, or graphene. ¦ 34. The method of claim 30 in which the pH of the stock reaction mixture is adjusted to a range of 5 to 9. ¦ 35. The method of claim 30 in which the ratio of the solvent to the stock reaction mixture when mixing the stock reaction mixture with the solvent is greater than or equal to 1:2. ¦ 36. The method of claim 30 in which the targeted vanadium oxide (VO2) nanoparticle composition comprises the general composition of αxV1-xO2, where α is a cationic non-metal or metalloid element that substitutionally replaces a vanadium atom in the VO2 nanoparticle, and 0<x<1. ¦ 37. The method of claim 30 in which the targeted vanadium oxide (VO2) nanoparticle composition comprises the general composition of αxV1-xO2, where α is selected from the group comprising silicon (Si), phosphorous (P), nitrogen (N), carbon (C), sulfur (S), germanium (Ge), tin (Sn), and any combination thereof, a substitutionally replaces a vanadium atom in the VO2 nanoparticle, and 0<x<1. ¦ 38. The method of claim 30 in which the at least one target dopant element comprises an atomic concentration less than 20% of the targeted vanadium oxide (VO2) nanoparticle composition. ¦ 39. The method of claim 30 in which the targeted vanadium oxide (VO2) nanoparticle composition comprises the general composition of αxβyV1-x-yO2, where α is a cationic (positively charged) non-metal or metalloid element that substitutionally replaces a vanadium atom in the VO2 nanoparticle, β is another cationic metal or metalloid element that substitutionally replaces another vanadium atom in the VO2 nanoparticle, 0<x<1, and 0<x+y<1. ¦ 40. The method of claim 30 in which the targeted vanadium oxide (VO2) nanoparticle composition comprises the general composition of αxβyV1-x-yO2, where α is selected from the group comprising silicon (Si), phosphorous (P), nitrogen (N), carbon (C), sulfur (S), germanium (Ge), tin (Sn), and any combination thereof, a substitutionally replaces a vanadium atom in the VO2 nanoparticle, β is another cationic metal or metalloid element that substitutionally replaces another vanadium atom in the VO2 nanoparticle, 0<x<1, and 0<x+y<1. ¦ 41. The method of claim 30 in which the targeted vanadium oxide (VO2) nanoparticle composition comprises the general composition of αxβyV1-x-yO2, where α is a cationic (positively charged) non-metal or metalloid element that substitutionally replaces a vanadium atom in the VO2 nanoparticle and β is selected from the group comprising tungsten (W), molybdenum (Mo), silver (Ag), nickel (Ni), lead (Pb), potassium (K), sodium (Na), cesium (Cs), strontium (Sr), barium (Ba), calcium (Ca), niobium (Nb), chromium (Cr), aluminum (Al), iron (Fe), titanium (Ti), zirconium (Zr), hafnium (Hf), tantalum (Ta), scandium (Sc), gallium (Ga), copper (Cu), cobalt (Co), gold (Au), tin (Sn), manganese (Mn), bismuth (Bi), rare-earth elements cations, or any combination thereof, β substitutionally replaces another vanadium atom in the VO2 nanoparticle, 0<x<1, and 0<x+y<1. ¦ 42. The method of claim 30 in which the targeted vanadium oxide (VO2) nanoparticle composition comprises the general composition of αxβyV1-x-yγzO2-z, where α is a cationic (positively charged) non-metal or metalloid element that substitutionally replaces a vanadium atom in the VO2 nanoparticle, β is another cationic metal or metalloid element that substitutionally replaces another vanadium atom in the VO2 nanoparticle, γ is an anionic element that substitutionally replaces an oxygen atom, 0<x<1, 0<x+y<1, and 0<z<2. ¦ 43. The method of claim 30 in which the targeted vanadium oxide (VO2) nanoparticle composition comprises the general composition of αxβyV1-x-yγzO2-z, where α is selected from the group comprising silicon (Si), phosphorous (P), nitrogen (N), carbon (C), sulfur (S), germanium (Ge), tin (Sn), and any combination thereof, α substitutionally replaces a vanadium atom in the VO2 nanoparticle, β is another cationic metal or metalloid element that substitutionally replaces another vanadium atom in the VO2 nanoparticle, γ is an anionic element that substitutionally replaces an oxygen atom, 0<x<1, 0<x+y<1, and 0<z<2. ¦ 44. The method of claim 30 in which the targeted vanadium oxide (VO2) nanoparticle composition comprises the general composition of αxβyV1-x-yγzβ2-z, where α is a cationic (positively charged) non-metal or metalloid element that substitutionally replaces a vanadium atom in the VO2 nanoparticle, β is selected from the group comprising tungsten (W), molybdenum (Mo), silver (Ag), nickel (Ni), lead (Pb), potassium (K), sodium (Na), cesium (Cs), strontium (Sr), barium (Ba), calcium (Ca), niobium (Nb), chromium (Cr), aluminum (Al), iron (Fe), titanium (Ti), zirconium (Zr), hafnium (Hf), tantalum (Ta), scandium (Sc), gallium (Ga), copper (Cu), cobalt (Co), gold (Au), tin (Sn), manganese (Mn), bismuth (Bi), rare-earth elements cations, or any combination thereof, β substitutionally replaces another vanadium atom in the VO2 nanoparticle, γ is an anionic element that substitutionally replaces an oxygen atom, 0<x<1, 0<x+y<1, and 0<z<2. ¦ 45. The method of claim 30 in which the targeted vanadium oxide (VO2) nanoparticle composition comprises the general composition of αxβyV1-x-yγzO2-z, where α is a cationic (positively charged) non-metal or metalloid element that substitutionally replaces a vanadium atom in the VO2 nanoparticle, β is another cationic metal or metalloid element that substitutionally replaces another vanadium atom in the VO2 nanoparticle, γ is selected from the group comprising nitrogen (N), phosphorous (P), Sulfur (S), fluorine (F), chlorine (Cl), bromine (Br), iodine (I), carbon (C), and any combination thereof, γ is an anionic element that substitutionally replaces an oxygen atom, 0<x<1, 0<x+y<1, and 0<z<2. ¦ 46. The method of claim 30 in which the targeted vanadium oxide (VO2) nanoparticle composition further comprises a secondary outer encapsulating layer. ¦ 47. The method of claim 30 in which the targeted vanadium oxide (VO2) nanoparticle composition comprises the general composition of αxV1-xγzO2-z, where α is a cationic (positively charged) non-metal or metalloid element that substitutionally replaces a vanadium atom in the VO2 nanoparticle, γ is an anionic element that substitutionally replaces an oxygen atom, 0<x<1, and 0<z<2. ¦ 48. The method of claim 30 in which the targeted vanadium oxide (VO2) nanoparticle composition comprises the general composition of αxV1-xγzO2-z, where α is selected from the group comprising silicon (Si), phosphorous (P), nitrogen (N), carbon (C), sulfur (S), germanium (Ge), tin (Sn), and any combination thereof, α substitutionally replaces a vanadium atom in the VO2 nanoparticle, γ is an anionic element that substitutionally replaces an oxygen atom, 0<x<1, and 0<z<2. ¦ 49. The method of claim 30 in which the targeted vanadium oxide (VO2) nanoparticle composition comprises the general composition of αxV1-xγzO2-z, where α is a cationic (positively charged) non-metal or metalloid element that substitutionally replaces a vanadium atom in the VO2 nanoparticle, γ is selected from the group comprising nitrogen (N), phosphorous (P), Sulfur (S), fluorine (F), chlorine (Cl), bromine (Br), iodine (I), carbon (C), and any combination thereof, γ is an anionic element that substitutionally replaces an oxygen atom, 0<x<1, and 0<z<2. | 1. A liquid delivery system for creating targeted vanadium oxide (VO2) nanoparticle compositions comprising: a stock reaction mixture that is a liquid solution of at least one vanadium source combined with at least one dopant source, wherein each of said at least one dopant source contains at least one target dopant element, and wherein the ratio of the number of vanadium atoms in said vanadium source to the number of target dopant element atoms in said dopant source is less than or equal to 10:1; anda selected solvent that is compatible with said stock reaction mixture;wherein said solvent and said stock reaction mixture are maintained at an elevated pressure greater than atmospheric pressure and less than or equal to 5,000 psi via a back pressure regulator;the temperature of said solvent is maintained to between 50 and 500° C., anda continuous liquid flow of said stock reaction mixture is mixed with said solvent to heat said stock reaction mixture and initiate formation of the targeted vanadium oxide (VO2) nanoparticle composition.
16/183426 | US | P | Vanadium oxide for infrared coatings and methods thereof | The present invention relates to vanadium oxide and methods of controlling reaction processes for making such materials (e.g., powders). In particular embodiments, the method includes control of oxygen partial pressure in order to kinetically control the oxidation species of the crystalline vanadium oxide material. Other methods, uses, systems, protocols, and coatings are also described. | 1. A method of preparing crystalline vanadium oxide, the method comprising: (i) providing a vanadium oxide precursor comprising vanadium oxide particles;(ii) annealing the vanadium oxide particles at a first O2 partial pressure of between 2 ppm and 500 ppm, thereby preparing the crystalline vanadium oxide in tetragonal form; and(iii) determining a first temperature T1 at which a metastable VO2 form and/or a tetragonal VO2 form is present first formed at the first O2 partial pressure. ¦ 2. The method of claim 1, further comprising (iv) adjusting the O2 partial pressure to a second O2 partial pressure of between 2 ppm and 500 ppm different from the first O2 partial pressure, thereby further isolating the crystalline vanadium oxide in tetragonal form. ¦ 3. The method of claim 1, wherein the crystalline vanadium oxide is VO2. ¦ 4. The method of claim 1, wherein the crystalline vanadium oxide has substantially the same morphology as the vanadium oxide particles. ¦ 5. The method of claim 4, wherein the vanadium oxide particles comprise vanadium pentoxide V2O5. ¦ 6. A method of preparing crystalline vanadium oxide, the method comprising: (i) providing a vanadium oxide precursor comprising vanadium oxide particles;(ii) annealing the vanadium oxide particles at a first O2 partial pressure P1, thereby forming one or more vanadium oxide form(s);(iii) obtaining one or more spectroscopy measurements of the vanadium oxide form(s);(iv) determining a first temperature T1 at which a metastable VO2 form and/or a tetragonal VO2 form is present first formed; and(v) adjusting the O2 partial pressure to a second O2 partial pressure P2 while maintaining T1, thereby preparing the crystalline vanadium oxide. ¦ 7. The method of claim 6, wherein P2 is less than P1. ¦ 8. The method of claim 6, wherein the crystalline vanadium oxide is in tetragonal form. ¦ 9. The method of claim 6, further comprising (vi) adjusting the temperature to a second temperature T2 while maintaining P2, wherein step (v) and (vi) can be performed in any order. ¦ 10. The method of claim 9, wherein T2 is greater than T1. | 1. A method of preparing crystalline vanadium oxide, the method comprising: (i) providing a vanadium oxide precursor comprising vanadium oxide particles;(ii) annealing the vanadium oxide particles at a first O2 partial pressure of between 2 ppm and 500 ppm, thereby preparing the crystalline vanadium oxide in tetragonal form; and(iii) determining a first temperature T1 at which a metastable VO2 form and/or a tetragonal VO2 form is present first formed at the first O2 partial pressure.
16/075034 | US | P | Process for producing a metal oxide powder | A process for producing a metal oxide powder comprising: providing a precursor solution or dispersion containing a metal complex; spraying the precursor solution on to a heated substrate in the presence of water, thereby depositing material on the substrate; drying the deposited material; and removing the deposited material from the substrate to produce the metal oxide powder. | 1. A process for producing a metal oxide powder comprising of one of a metal (IV) oxide powder (MO2 where M is a metal) and a metal oxide powder comprising of a metal (III) oxide film (M2O3 where M is a metal), the process comprising: providing one of a precursor solution and a dispersion containing a metal (IV) complex or a metal (III) complex;spraying the precursor solution or dispersion on to a heated substrate in the presence of water, thereby depositing material on the substrate;drying the deposited material;cooling the deposited material on the substrate at a controlled cooling rate of at least 10° C./min; andremoving the deposited material from the substrate to produce the metal oxide powder,wherein: the metal (M) is vanadium, molybdenum, tungsten, germanium or manganese; andthe spraying, drying and cooling steps are carried out in at least one of a protective or inert atmosphere. ¦ 2. A process according to claim 1, wherein the precursor solution or the dispersion is selected from: an aqueous solution; the concentration of the precursor solution or dispersion is up to 0.1M; and the concentration of the metal (IV) complex or the metal (III) complex in the precursor solution is up to 0.1M. ¦ 3. A process according to claim 1, wherein the metal is selected from one of: (i) the metal is vanadium and the metal complex is vanadyl acetylacetonate;(ii) the metal is vanadium and the metal complex is vanadyl oxalate;(iii) the metal is molybdenum and the metal complex is molybdenyl acetylacetonate; and(iv) the metal is molybdenum and the metal complex is molybdenyl oxalate or a suitable molybdenum (IV) complex. ¦ 4. A process according to claim 1, wherein the oxidation state of the metal is the same in the metal complex as it is in the metal oxide powder. ¦ 5. A process according to claim 1, wherein the precursor solution or dispersion comprises one or more further metals as dopants. ¦ 6. A process according claim 1, wherein the precursor solution or dispersion is sprayed on to the heated substrate with the aid of a carrier gas optionally wherein the carrier gas is sprayed at a rate of up to 60 ml/min. ¦ 7. A process according to claim 1, wherein the precursor solution or dispersion is sprayed on to the heated substrate at a rate of up to 5 ml/min. ¦ 8. A process according to claim 1, wherein the substrate is heated to a temperature selected from one of: (i) at least 300° C.;(ii) at least 400° C.;(iii) at least 450° C.; and(iv) up to 550° C. ¦ 9. A process according to claim 1, wherein drying the deposited material comprises the steps of maintaining the substrate at a predetermined drying temperature for a predetermined drying time, wherein the predetermined drying temperature is selected from one of: (i) at least 300° C.;(ii) at least 400° C.;(iii) at least 450° C.; and(iv) up to 550° C.; and wherein the predetermined drying time is selected from: (a) at least 5 minutes; and(b) up to 60 minutes. ¦ 10. A process according to claim 1 comprising one of heat treating, and annealing, the deposited material, wherein the heat treating is carried out in one of the protective or inert atmosphere. ¦ 11. A process according to claim 1, wherein the steps of spraying the precursor solution or dispersion on to a heated substrate in the presence of water, thereby depositing material on the substrate and drying the deposited material are repeated one or more times. ¦ 12. A process according to claim 1, wherein the precursor solution has a pH which is selected from one of: at least 5 and up to 9. ¦ 13. A process according to claim 1, wherein the deposited material is removed from the substrate by any suitable non-chemical, non-thermal means selected from the group consisting of scraping the deposited material from the substrate, tipping the substrate, inverting the substrate, and shaking the substrate. ¦ 14. A process according to claim 1, wherein the process comprises a step of further processing the deposited material removed from the substrate. ¦ 15. A process according to claim 1, wherein the substrate comprises a glass. ¦ 16. A process according to claim 1, wherein the precursor solution containing the dopant(s) is one of: supplied to a nozzle and sprayed on to the heated substrate;the dopant(s) is/are supplied to a nozzle separately from the precursor solution or dispersion containing the metal complex and the dopant(s) is/are mixed with the precursor solution or dispersion containing the metal complex at the nozzle immediately before spraying; orone or more solutions or dispersions containing the dopant(s) is/are sprayed from one or more different nozzles from the precursor solution or dispersion containing the metal complex, such that the solutions or dispersions mix together as they are sprayed on to the substrate. ¦ 17. A process according to claim 1, wherein the method comprises a step of preparing the precursor solution. | 1. A process for producing a metal oxide powder comprising of one of a metal (IV) oxide powder (MO2 where M is a metal) and a metal oxide powder comprising of a metal (III) oxide film (M2O3 where M is a metal), the process comprising: providing one of a precursor solution and a dispersion containing a metal (IV) complex or a metal (III) complex;spraying the precursor solution or dispersion on to a heated substrate in the presence of water, thereby depositing material on the substrate;drying the deposited material;cooling the deposited material on the substrate at a controlled cooling rate of at least 10° C./min; andremoving the deposited material from the substrate to produce the metal oxide powder,wherein: the metal (M) is vanadium, molybdenum, tungsten, germanium or manganese; andthe spraying, drying and cooling steps are carried out in at least one of a protective or inert atmosphere.
15/702048 | US | P | Cobalt oxide for lithium secondary battery, preparing method thereof, lithium cobalt oxide formed from the cobalt oxide, and lithium secondary battery having positive electrode including the lithium cobalt oxide | A cobalt oxide for a lithium secondary battery, a method of preparing the cobalt oxide; a lithium cobalt oxide for a lithium secondary battery formed from the cobalt oxide; and a lithium secondary battery having a positive electrode including the lithium cobalt oxide, the cobalt oxide having a tap density of about 2.8 g/cc to about 3.0 g/cc, and an intensity ratio of about 0.8 to about 1.2 of a second peak at 2θ of about 31.3±1° to a first peak at 2θ of about 19±1° in X-ray diffraction spectra, as analyzed by X-ray diffraction. | 1. A method of preparing Co3O4 that has an average particle diameter (D50) of about 15 μm to about 18 μm, a particle diameter (D90) of about 23 μm to about 25 μm, and a particle diameter (D10) of about 5 μm to about 7 μm, the method consisting essentially of: performing a precipitation reaction of a mixture including a cobalt precursor and a precipitant, the precipitation reaction being carried out under an oxidizing gas atmosphere to obtain the Co3O4,wherein the precipitation reaction of the mixture is performed at a pH of about 11.0 to about 12.0 and a temperature of 70° C. to 80° C., andwherein the Co3O4 is not thermal-treated. ¦ 2. The method as claimed in claim 1, further comprising washing and sieving a reaction product after the reacting under the oxidizing gas atmosphere. ¦ 3. The method as claimed in claim 1, wherein the cobalt precursor is cobalt sulfate. ¦ 4. The method as claimed in claim 1, wherein the precipitation reaction of the mixture is performed at a pH of 11.5 to 12.0. ¦ 5. A Co3O4 for a lithium secondary battery, the Co3O4 being prepared according to the method as claimed in claim 1 and having: a tap density of about 2.8 g/cc to about 3.0 g/cc, andan intensity ratio of about 0.8 to about 1.2 of a second peak at 2θ of about 31.3±1° to a first peak at 2θ of about 19±1° in X-ray diffraction spectra, as analyzed by X-ray diffraction. | 1. A method of preparing Co3O4 that has an average particle diameter (D50) of about 15 μm to about 18 μm, a particle diameter (D90) of about 23 μm to about 25 μm, and a particle diameter (D10) of about 5 μm to about 7 μm, the method consisting essentially of: performing a precipitation reaction of a mixture including a cobalt precursor and a precipitant, the precipitation reaction being carried out under an oxidizing gas atmosphere to obtain the Co3O4,wherein the precipitation reaction of the mixture is performed at a pH of about 11.0 to about 12.0 and a temperature of 70° C. to 80° C., andwherein the Co3O4 is not thermal-treated.
16/320471 | US | P | Method for preparing transparent free-standing titanium dioxide nanotube array film | The present invention provides a method for preparing a transparent free-standing titanium dioxide nanotube array film. In the method, with the titanium foil as a substrate, the titanium dioxide nanotube array film is obtained by anode oxidation on the surface of the titanium foil. Upon high temperature annealing, the titanium dioxide nanotube array film naturally falls off to obtain the transparent free-standing titanium dioxide nanotube array film. The method according to the present invention features simple operations, saves time and cost. With the method, a completely strippable titanium dioxide nanotube array film may be prepared, and in addition, morphology of the titanium dioxide nanotube is not damaged. The free-standing and complete titanium dioxide nanotube array film facilitates transfer and post-treatment, has the feature of transparency and may be in favor of the applications to the studies such as photocatalysis and the like. | 1. A method for preparing a transparent free-standing titanium dioxide nanotube array film, comprising the following steps: (1) using a titanium foil subjected to pre-treatment as an anode and an inert electrode as a cathode, placing the cathode and the anode into an organic electrolyte, applying a voltage, and carrying out anode oxidation at room temperature; and upon completion of the oxidation, washing the anode with deionized water, naturally drying to obtain a titanium foil with a titanium dioxide nanotube array film grown on a surface thereof; the titanium foil has a thickness of 0.01-0.02 mm, and the titanium foil has a purity of 99.0-99.9%; the pre-treatment comprises ultrasonic cleaning the titanium foil sequentially in acetone, ethanol and deionized water for 10 to 20 minutes, and naturally drying the titanium foil; and(2) carrying out high temperature annealing for the titanium foil with the titanium dioxide nanotube array film grown on the surface thereof, and cooling to room temperature upon completion of the high temperature annealing, such that the titanium dioxide nanotube array film on the surface of the titanium foil falls off and the transparent free-standing titanium dioxide nanotube array film in anatase phase is obtained,wherein in step (2), the high temperature annealing is carried out in an air atmosphere by increasing the temperature to 450° C. at a heating rate of 10° C./min and maintaining the temperature for 2-6 hours,wherein in step (2), a temperature raising process of the high temperature annealing comprises: raising the temperature to 100° C. at the heating rate of 10° C./min, and maintaining the temperature at 100° C. for 10 minutes; then raising the temperature to 200° C. at the heating rate of 10° C./min, and maintaining the temperature at 200° C. for 10 minutes; and raising the temperature to 300° C. and 400° C. at the heating rate of 10° C./min, and likewise maintaining the temperature at 300° C. and 400° C. for 10 minutes respectively, until the temperature reaches 450° C. ¦ 2. The method for preparing the transparent free-standing titanium dioxide nanotube array film according to claim 1, wherein in step (1), the inert electrode comprises a platinum electrode, a graphite electrode or a gold electrode. ¦ 3. The method for preparing the transparent free-standing titanium dioxide nanotube array film according to claim 1, wherein in step (1), the organic electrolyte is a glycol solution containing 0.55 wt % of ammonium fluoride and 5-20 wt % of deionized water. ¦ 4. The method for preparing the transparent free-standing titanium dioxide nanotube array film according to claim 1, wherein in step (1), the voltage applied in the anode oxidation is 30 V. ¦ 5. The method for preparing the transparent free-standing titanium dioxide nanotube array film according to claim 1, wherein in step (1), the anode oxidation lasts 2-6 hours. | 1. A method for preparing a transparent free-standing titanium dioxide nanotube array film, comprising the following steps: (1) using a titanium foil subjected to pre-treatment as an anode and an inert electrode as a cathode, placing the cathode and the anode into an organic electrolyte, applying a voltage, and carrying out anode oxidation at room temperature; and upon completion of the oxidation, washing the anode with deionized water, naturally drying to obtain a titanium foil with a titanium dioxide nanotube array film grown on a surface thereof; the titanium foil has a thickness of 0.01-0.02 mm, and the titanium foil has a purity of 99.0-99.9%; the pre-treatment comprises ultrasonic cleaning the titanium foil sequentially in acetone, ethanol and deionized water for 10 to 20 minutes, and naturally drying the titanium foil; and(2) carrying out high temperature annealing for the titanium foil with the titanium dioxide nanotube array film grown on the surface thereof, and cooling to room temperature upon completion of the high temperature annealing, such that the titanium dioxide nanotube array film on the surface of the titanium foil falls off and the transparent free-standing titanium dioxide nanotube array film in anatase phase is obtained,wherein in step (2), the high temperature annealing is carried out in an air atmosphere by increasing the temperature to 450° C. at a heating rate of 10° C./min and maintaining the temperature for 2-6 hours,wherein in step (2), a temperature raising process of the high temperature annealing comprises: raising the temperature to 100° C. at the heating rate of 10° C./min, and maintaining the temperature at 100° C. for 10 minutes; then raising the temperature to 200° C. at the heating rate of 10° C./min, and maintaining the temperature at 200° C. for 10 minutes; and raising the temperature to 300° C. and 400° C. at the heating rate of 10° C./min, and likewise maintaining the temperature at 300° C. and 400° C. for 10 minutes respectively, until the temperature reaches 450° C.
16/088858 | US | P | Method of making mesoporous zirconium-based mixed oxides | Mesoporous, zirconium-based mixed oxides and a method of making the same comprises: injecting a polyvalent metal-containing solution into an electrolyte solution to form a mother liquor; forming a precipitate; aging the precipitate in the mother liquor to form the mixed oxides; washing the mixed oxides with an aqueous medium; drying and collecting the mixed oxides. The pH of the electrolyte solution exceeds the isoelectric point for zirconium-based mixed oxides. The mixed oxides exhibit a single particle size distribution, improved Ce02 reducibility in the presence of Rhodium, a decrease in surface area after calcination (800-1100° C.) that is not more than 55%, and a tetragonal/cubic structure after calcination. After calcination at 1100° C. for 10 hours in air, the mixed oxides exhibit a surface area >25 m2/g, a pore volume >0.20 cm3/g, an average pore size >30 nm, and an average crystallite size between 8-15 nm. | 1. A method for making mesoporous, zirconium-based mixed oxides, the method comprising: preparing a polyvalent metal-containing solution by dissolving in an aqueous medium a combination of water soluble compounds that have zirconium as a metal element and water soluble compounds that have one or more metal elements chosen from the group consisting of cerium, praseodymium, lanthanum, yttrium, neodymium, nickel, copper, cobalt, manganese, niobium, and combinations thereof;injecting the polyvalent metal-containing solution into an electrolyte solution to form a mother liquor; the electrolyte solution having a pH that exceeds the isoelectric point pH(I) for zirconium-based mixed oxides; the injection occurring at pH from pH(I)+2 up to pH(I)+4, wherein the pH(I) is in the range from 7.5 to 8.8;forming a precipitate in the mother liquor;allowing the precipitate to age in the mother liquor and form the mesoporous, zirconium-based mixed oxides;wherein a basic solution is added at a flow rate that allows the pH of the mother liquor to be maintained in the range of 10.0 to 12.0 throughout the entire precipitation process;washing the mesoporous, zirconium-based mixed oxides with an aqueous medium;drying the mesoporous, zirconium-based mixed oxides; andcollecting the mesoporous, zirconium-based mixed oxides. ¦ 2. The method of claim 1, wherein the water soluble compounds are chosen from the group of water soluble metal-containing nitrate salts, chloride salts, acetate salts, sulfate salts, and combinations thereof. ¦ 3. The method of claim 1, wherein the water soluble compounds in the polyvalent metal-containing solution are present in an amount ranging from greater than 0 wt. % up to about 50 wt. %. ¦ 4. The method of claim 1, wherein the electrolyte solution comprises water soluble salts containing cations chosen from the group Li+, Na+, K+, NH4+, and combinations thereof, and anions chosen from the group Cl−, NO3−, CH3COO−, CO3−2, SO4−2, and combinations thereof dissolved in an aqueous medium. ¦ 5. The method of claim 1, wherein injection of the polyvalent metal-containing solution into the electrolyte solution occurs at an ambient or elevated temperature. ¦ 6. The method of claim 1, wherein the precipitate comprises a plurality of absorption sites, such that the cations and anions of the electrolyte solution that are adsorbed by the precipitate occupy from about 10% up to about 30% of the plurality of adsorption sites available under the precipitation conditions. ¦ 7. The method of claim 1, wherein the mother liquor in which the precipitate is formed comprises from about 3 mmol OH− up to about 30 mmol OH− per mole of the mesoporous zirconium-based mixed oxides. ¦ 8. The method of claim 1, wherein the precipitate is aged in the mother liquor at an ambient or elevated temperature for a period of time that ranges between about 1 hour and about 6 hours. ¦ 9. The method of claim 1, wherein the collected mesoporous, zirconium-based mixed oxides exhibit a specific morphology of freshly made primary particle agglomerates that have single modal particle size distribution with maximum peaks occurring between about 10 μm and about 15 μm. ¦ 10. The method of claim 1, wherein the method further comprises exposing the mesoporous, zirconium-based mixed oxides to progressive calcination or thermal aging at a temperature that is in the range of about 800° C. to about 1100° C.; such that the specific resistance of surface area for the mesoporous, zirconium-based mixed oxides decreases by not more than 55% upon the calcination or thermal aging. ¦ 11. The method of claim 1, wherein the method further comprises impregnating the collected mesoporous, zirconium-based mixed oxides with rhodium (Rh) in order to exhibit a CeO2 reducibility manifested by a Tmax in a TPR-H2 at a temperature that is in the range of about 100° C. to about 200° C. ¦ 12. The method of claim 10, wherein the method further comprises subjecting the mesoporous, zirconium-based mixed oxides to calcination at 1100° C. for 10 hours in air, such that the mesoporous, zirconium-based mixed oxides exhibit: (i) a surface area that exceeds 25 m2/g; (ii) a pore volume that exceeds 0.20 cm3/g; (ii) an average pore size that is at least 30 nanometers (nm); and (iv) an average crystallite size that is in the range from about 8 nm to about 15 nm. ¦ 13. The method of claim 10, wherein the collected mesoporous, zirconium-based mixed oxides after calcination or thermal aging exhibit a tetragonal/cubic crystalline structure. | 1. A method for making mesoporous, zirconium-based mixed oxides, the method comprising: preparing a polyvalent metal-containing solution by dissolving in an aqueous medium a combination of water soluble compounds that have zirconium as a metal element and water soluble compounds that have one or more metal elements chosen from the group consisting of cerium, praseodymium, lanthanum, yttrium, neodymium, nickel, copper, cobalt, manganese, niobium, and combinations thereof;injecting the polyvalent metal-containing solution into an electrolyte solution to form a mother liquor; the electrolyte solution having a pH that exceeds the isoelectric point pH(I) for zirconium-based mixed oxides; the injection occurring at pH from pH(I)+2 up to pH(I)+4, wherein the pH(I) is in the range from 7.5 to 8.8;forming a precipitate in the mother liquor;allowing the precipitate to age in the mother liquor and form the mesoporous, zirconium-based mixed oxides;wherein a basic solution is added at a flow rate that allows the pH of the mother liquor to be maintained in the range of 10.0 to 12.0 throughout the entire precipitation process;washing the mesoporous, zirconium-based mixed oxides with an aqueous medium;drying the mesoporous, zirconium-based mixed oxides; andcollecting the mesoporous, zirconium-based mixed oxides.
16/800186 | US | P | Regeneration of etch solutions containing trivalent manganese in acid media | A method of regenerating an etch solution comprising a metastable complex of manganese(III) ions in a strong acid is described in which at least a portion of the manganese(III) ions in the metastable complex have been destabilized, causing them to disproportionate into manganese dioxide and manganese(II) ions. The method includes the steps of i) adding an effective amount of a reducing agent to the solution; ii) allowing the reducing agent to react with the solution to cause manganese dioxide to dissolve; and (iii) applying an electrical current to regenerate manganese(III) ions in the solution. | 1. A method of regenerating an etch solution comprising a metastable complex of manganese(III) ions in a strong acid, wherein at least a portion of the manganese(III) ions have been destabilized, causing them to disproportionate into manganese dioxide and manganese(II) ions, the method comprising the steps of: a. adding an effective amount of a reducing agent for the Mn(IV) of the manganese dioxide to the etch solution;b. allowing the reducing agent to react with the etch solution to cause the Mn(IV) in the manganese dioxide to be reduced to Mn(II) and to dissolve; andc. applying an electrical current through an anode and a cathode in the etch solution to regenerate manganese(III) ions in the etch solution from manganese(II) ions;wherein the etch solution is at least substantially free of permanganate ions. ¦ 2. The method according to claim 1, wherein the reducing agent is selected from the group consisting of hydrogen peroxide, oxalic acid, formic acid and combinations of one or more of the foregoing. ¦ 3. The method according to claim 2, wherein the reducing agent comprises hydrogen peroxide. ¦ 4. The method according to claim 3, wherein the amount of hydrogen peroxide added to the solution is in the range of about 0.5 ml of hydrogen peroxide (35% by weight) per liter of etch solution, to about 10 ml of hydrogen peroxide (35% by weight) per liter of etch solution. ¦ 5. The method according to claim 4, wherein the amount of hydrogen peroxide added to the solution is in the range of about 2 ml of hydrogen peroxide (35% by weight) per liter of etch solution, to about 7 ml of hydrogen peroxide (35% by weight) per liter of etch solution. ¦ 6. The method according to claim 2, wherein the reducing agent comprises oxalic acid or formic acid. ¦ 7. The method according to claim 6, wherein the amount of oxalic acid or formic acid added to the solution is in the range of about 1 g/L to about 10 g/L. ¦ 8. The method according to claim 7, wherein the amount of oxalic acid or formic acid added to the solution is in the range of about 2 g/L to about 7 g/L. ¦ 9. The method according to claim 1, wherein a portion of the amount of reducing agent is added to the etch solution and the reducing agent allowed to react with the etch solution and, thereafter, an additional amount of the reducing agent is added to the etch solution and allowed to react with the etch solution. ¦ 10. The method according to claim 1, wherein the reducing agent is allowed to react with the etch solution for at least 30 minutes. ¦ 11. The method according to claim 1, wherein the reducing agent is allowed to react with the etch solution until all of the manganese dioxide in the solution has been dissolved. ¦ 12. The method according to claim 1, comprising the step of heating the etch solution after the reducing agent has been added to the etch solution. ¦ 13. The method according to claim 12, wherein the etch solution is heated to a temperature of between about 30° C. and about 100° C. ¦ 14. The method according to claim 13, wherein the etch solution is heated to a temperature of between about 60° C. and about 80° C. ¦ 15. The method according to claim 1, wherein a portion of the etch solution is diverted from a process tank containing the etch solution into a separate electrolytic cell and the portion of the etch solution which is diverted is regenerated and then recycled back into the process tank. ¦ 16. The method according to claim 15, wherein the portion of the etch solution that is diverted from the process tank is approximately 10% of the working volume of the process tank. ¦ 17. The method according to claim 15, wherein additional portions of etch solution are diverted from the process, whereby the etch solution can be continuously treated. ¦ 18. The method according to claim 1, wherein the strong acid comprises sulfuric acid. ¦ 19. A method of regenerating an etch solution comprising a metastable complex of manganese(III) ions in at least one acid, wherein the at least one acid comprises sulfuric acid and further comprises method sulfonic acid or methane disulfonic acid, wherein at least a portion of the manganese(III) ions have been destabilized, causing them to disproportionate into manganese dioxide and manganese(II) ions, the method comprising the steps of: a. adding an effective amount of a reducing agent for the Mn(IV) of the manganese dioxide to the etch solution;b. allowing the reducing agent to react with the etch solution to cause the Mn(IV) in the manganese dioxide to be reduced to Mn(II) and to dissolve; andc. applying an electrical current through an anode and a cathode in the etch solution to regenerate manganese(III) ions in the etch solution from manganese(II) ions. ¦ 20. The method according to claim 19, wherein the etch solution is at least substantially free of permanganate ions. | 1. A method of regenerating an etch solution comprising a metastable complex of manganese(III) ions in a strong acid, wherein at least a portion of the manganese(III) ions have been destabilized, causing them to disproportionate into manganese dioxide and manganese(II) ions, the method comprising the steps of: a. adding an effective amount of a reducing agent for the Mn(IV) of the manganese dioxide to the etch solution;b. allowing the reducing agent to react with the etch solution to cause the Mn(IV) in the manganese dioxide to be reduced to Mn(II) and to dissolve; andc. applying an electrical current through an anode and a cathode in the etch solution to regenerate manganese(III) ions in the etch solution from manganese(II) ions;wherein the etch solution is at least substantially free of permanganate ions.
15/753126 | US | P | Anhydrous nickel chloride and method for producing the same | Provided is anhydrous nickel chloride having a total content of impurity elements other than gas components of less than 10 wt. ppm; each content of boron, sodium, magnesium, aluminum, potassium, calcium, titanium, chromium, manganese, iron, copper, zinc, arsenic, silver, cadmium, indium, tin, thallium and lead of less than 1 wt. ppm, which can be produced by a method for producing anhydrous nickel chloride comprising the steps of carrying out ion exchange membrane electrolysis in an anolyte and a catholyte separated by an anion exchange membrane using raw metal nickel as an anode, a conductive material as a cathode and high purity hydrochloric acid as an electrolytic solution, to obtain a nickel chloride solution as the anolyte; concentrating the obtained nickel chloride solution by heating it at 80 to 100° C. under atmospheric pressure to obtain a concentrated nickel chloride solution; and dehydrating and drying the resulting concentrated nickel chloride solution by heating it at 180 to 220° C. under atmospheric pressure to obtain anhydrous nickel chloride. | 1. Anhydrous nickel chloride having a total content of impurity elements other than gas components of less than 10 wt. ppm; each content of boron, sodium, magnesium, aluminum, potassium, calcium, titanium, chromium, manganese, iron, copper, zinc, arsenic, silver, cadmium, indium, tin, thallium and lead of less than 1 wt. ppm; and each content of silicon and cobalt of less than 5 wt. ppm. ¦ 2. Anhydrous nickel chloride having an oxygen content of less than 350 wt. ppm (or a water content of less than 0.5 wt. %). ¦ 3. The anhydrous nickel chloride according to claim 1, wherein the total of particles having a particle size of 4 mm or more is 10 wt. % or more, and particles having a particle size of 0.3 mm or less are 30 wt. % or less. ¦ 4. The anhydrous nickel chloride according to claim 1, wherein the anhydride nickel chloride has a bulk density of 1.5 to 3.0 g/cm3 and a tapped density of 2.0 to 3.3 g/cm3. ¦ 5. A method for producing nickel chloride anhydride according to claim 1, comprising the steps of: carrying out ion exchange membrane electrolysis in an anolyte and a catholyte separated by an anion exchange membrane using raw metal nickel as an anode, a conductive material as a cathode and high purity hydrochloric acid as an electrolytic solution, to obtain a nickel chloride solution as the anolyte;concentrating the obtained nickel chloride solution by heating it at 80 to 100° C. under atmospheric pressure to obtain a concentrated nickel chloride solution; anddehydrating and drying the resulting concentrated nickel chloride solution by heating it at 180 to 220° C. under atmospheric pressure to obtain anhydrous nickel chloride. ¦ 6. The method according to claim 5, wherein after the step of obtaining the nickel chloride solution as the anolyte, the method comprises any one of the following steps (a) to (c): (a) contacting the nickel chloride solution with a solvent extracting agent and then separating them to obtain an iron-removed nickel chloride solution;(b) contacting the nickel chloride solution with an ion exchange resin and then separating them to obtain an iron-removed nickel chloride solution; and(c) adding hydrogen peroxide water to the nickel chloride solution or blowing oxygen-containing gas to provide an oxidation-reduction potential of 700 mV or more so that an iron ion is oxidized to trivalent one, and depositing and precipitating the iron ion and then separating it to obtain an iron-removed nickel chloride solution,and wherein after any one of the steps (a) to (c), the method further comprises conducting the following step, using the iron-removed nickel chloride solution as a nickel chloride solution:concentrating the resulting nickel chloride solution by heating it at 80 to 100° C. under atmospheric pressure to obtain a concentrated nickel chloride solution. ¦ 7. The method according to claim 5, wherein in the step of obtaining the concentrated nickel chloride solution, the obtained nickel chloride solution is heated and concentrated in a quartz container. ¦ 8. The method according to claim 5, wherein in the step of obtaining the concentrated nickel chloride solution, the heating is performed in the atmosphere. ¦ 9. The method according to claim 5, wherein in the step of obtaining anhydrous nickel chloride, the resulting concentrated nickel chloride solution is dried and dehydrated on a quartz container. ¦ 10. The method according to claim 5, wherein in the step of obtaining anhydrous nickel chloride, the drying is performed in an inert gas atmosphere. ¦ 11. The method according to claim 5, wherein the step of obtaining anhydrous nickel chloride is to dry and dehydrate the resulting concentrated nickel chloride solution by heating it at 180 to 220° C. under atmospheric pressure and crush the resulting product to obtain anhydrous nickel chloride powder. ¦ 12. The anhydrous nickel chloride according to claim 2, wherein the total of particles having a particle size of 4 mm or more is 10 wt. % or more, and particles having a particle size of 0.3 mm or less are 30 wt. % or less. ¦ 13. The anhydrous nickel chloride according to claim 2, wherein the anhydride nickel chloride has a bulk density of 1.5 to 3.0 g/cm3 and a tapped density of 2.0 to 3.3 g/cm3. | 1. Anhydrous nickel chloride having a total content of impurity elements other than gas components of less than 10 wt. ppm; each content of boron, sodium, magnesium, aluminum, potassium, calcium, titanium, chromium, manganese, iron, copper, zinc, arsenic, silver, cadmium, indium, tin, thallium and lead of less than 1 wt. ppm; and each content of silicon and cobalt of less than 5 wt. ppm.
16/431774 | US | P | Ferroelectric particles controlled by functional coatings | A method for synthesizing ferroelectric nanoparticles comprises introducing solutions of Ba(NO3)2 (1 mmol) in 5 ml of deionized water, NaOH (12.5 mmol) in 5 ml of deionized water, Ti(IV) n-butoxide (1 mmol) in 5 ml of 1-butanol, 2.5 ml of oleic acid, and 5 ml of 1-butanol into a Teflon-lined autoclave vessel; heating the vessel to 135° C. for 18 h, resulting in barium titanate nanoparticles; and ball-milling the barium titanate nanoparticles in a solution of oleic acid and heptane to create a colloidal suspension of nanoparticles. The weight ratio of barium titanate:oleic acid:heptane is 1:1:20. The ball-milling step may further comprise introducing a slurry comprising 0.1 g of synthesized BaTiO3 nanocubes, 0.1 g of oleic acid, and 15 mL of heptane into a ball-mill crucible filled with 2 mm ZrO2 balls; subjecting the slurry to rotation at 500 rpm for 5 hours; converting the resulting nanoparticle suspension to a powder using anhydrous ethanol with sequential washing/drying at ambient temperature. | 1. A method for synthesizing ferroelectric nanoparticles comprises: introducing solutions of Ba(NO3)2 (1 mmol) in 5 ml of deionized water, NaOH (12.5 mmol) in 5 ml of deionized water, Ti(IV) n-butoxide (1 mmol) in 5 ml of 1-butanol, 2.5 ml of oleic acid, and 5 ml of 1-butanol into a Teflon-lined autoclave vessel;heating the vessel to 135° C. for 18 h, resulting in barium titanate nanoparticles; andball-milling the barium titanate nanoparticles in a solution of oleic acid and heptane to create a colloidal suspension of nanoparticles. ¦ 2. The method for synthesizing ferroelectric nanoparticles of claim 1, wherein the weight ratio of barium titanate:oleic acid:heptane is 1:1:20. ¦ 3. The method for synthesizing ferroelectric nanoparticles of claim 1, wherein the ball-milling step further comprises introducing a slurry comprising 0.1 g of synthesized BaTiO3 nanocubes, 0.1 g of oleic acid, and 15 mL of heptane into a ball-mill crucible filled with 2 mm ZrO2 balls;subjecting the slurry to rotation at 500 rpm for 5 hours;converting the resulting nanoparticle suspension to a powder using anhydrous ethanol with sequential washing/drying at ambient temperature. | 1. A method for synthesizing ferroelectric nanoparticles comprises: introducing solutions of Ba(NO3)2 (1 mmol) in 5 ml of deionized water, NaOH (12.5 mmol) in 5 ml of deionized water, Ti(IV) n-butoxide (1 mmol) in 5 ml of 1-butanol, 2.5 ml of oleic acid, and 5 ml of 1-butanol into a Teflon-lined autoclave vessel;heating the vessel to 135° C. for 18 h, resulting in barium titanate nanoparticles; andball-milling the barium titanate nanoparticles in a solution of oleic acid and heptane to create a colloidal suspension of nanoparticles.
15/731708 | US | P | Recovery of valuable resources from produced water and coal combustion products | The present invention relates to processes employing water produced from wells that, after suitable purification steps, is processed to recover resources that can be used to treat other waste streams, such as flue gases and ashes from combustion of fossil fuels. | 1. A method for producing sodium bicarbonate and ammonium chloride using water produced from oil or gas wells (Produced Water), or water flowing back (Flowback Water) after fracking oil or gas wells, as a source of brine, comprising the steps of: removing oil from Produced Water or Flowback Water in an oil/water separator;after oil removal, evaporating Produced Water or Flowback Water to increase its salinity, forming a high-salinity brine, adding solid sodium chloride if necessary;adding sodium sulfate to precipitate sulfate salts from said high-salinity brine in a first clarifier;adding sodium carbonate to precipitate carbonate salts and metals from said high-salinity brine in a second clarifier;adding ammonia and carbon dioxide to said high-salinity brine; andreacting sodium chloride in the high-salinity brine with the ammonia and carbon dioxide to yield sodium bicarbonate and ammonium chloride. ¦ 2. The method of claim 1, wherein the sodium chloride content of the high-salinity brine when reacted is approximately 150,000 ppm. ¦ 3. The method of claim 1, wherein the sodium bicarbonate and ammonium chloride are used to remove mercury, sulfur dioxide, nitrogen oxides, and carbon dioxide from fossil fuel combustion flue gas. ¦ 4. The method of claim 1, wherein the sodium bicarbonate is used to remove divalent elements from the high-salinity brine. ¦ 5. The method of claim 1, wherein sodium bicarbonate and sodium sulfate produced from the treatment of fossil fuel combustion gas are used to remove divalent cations from Produced Water and to provide carbon dioxide. ¦ 6. The method of claim 1, wherein chemicals selected from the group consisting of unburned carbon, zeolites, and magnetite are recovered from fly ash and used specifically to pretreat Produced Water as well as for removing other toxic organics from other wastewaters. ¦ 7. The method of claim 1, wherein the oil is removed from the Produced Water using a combination of microbubbles and coarse bubbles with a flocculating polymer to float oil out of the Produced Water. ¦ 8. The method of claim 1, wherein microbubbles and coarse bubbles are used in combination with solar energy and waste heat to increase the evaporation rate of Produced and Flowback Water. | 1. A method for producing sodium bicarbonate and ammonium chloride using water produced from oil or gas wells (Produced Water), or water flowing back (Flowback Water) after fracking oil or gas wells, as a source of brine, comprising the steps of: removing oil from Produced Water or Flowback Water in an oil/water separator;after oil removal, evaporating Produced Water or Flowback Water to increase its salinity, forming a high-salinity brine, adding solid sodium chloride if necessary;adding sodium sulfate to precipitate sulfate salts from said high-salinity brine in a first clarifier;adding sodium carbonate to precipitate carbonate salts and metals from said high-salinity brine in a second clarifier;adding ammonia and carbon dioxide to said high-salinity brine; andreacting sodium chloride in the high-salinity brine with the ammonia and carbon dioxide to yield sodium bicarbonate and ammonium chloride.
16/346222 | US | P | Cuprous oxide particle, method of producing the same, photosintering composition, method of forming conductive film using the same and paste of cuprous oxide particles | Provided is a photosintering composition including cuprous oxide particles containing at least one additive element selected from the group consisting of tin, manganese, vanadium, cerium and silver, and a solvent. It is preferable that the cuprous oxide particle contain 1 ppm to 30,000 ppm of tin as the additive element. It is also preferable that the photosintering composition contain 3% by mass to 80% by mass of the cuprous oxide particles and 20% by mass to 97% by mass of the solvent. | 1. A photosintering composition comprising a cuprous oxide particle, and a solvent, and a binder resin, wherein the cuprous oxide particle comprises at least one additive element selected from the group consisting of tin, manganese, vanadium, cerium and silver. ¦ 2. The photosintering composition according to claim 1, comprising 3% by mass to 80% by mass of the cuprous oxide particle and 20% by mass to 97% by mass of the solvent. ¦ 3. The photosintering composition according to claim 1, comprising 3% by mass to 80% by mass of the cuprous oxide particle and 20% by mass to 97% by mass of the solvent and the binder resin in total. ¦ 4. A method of forming a conductive film, comprising the steps of: applying the photosintering composition according to claim 1 to a substrate to form a coating film; andirradiating the coating film with light to reduce cuprous oxide particles in the coating film. | 1. A photosintering composition comprising a cuprous oxide particle, and a solvent, and a binder resin, wherein the cuprous oxide particle comprises at least one additive element selected from the group consisting of tin, manganese, vanadium, cerium and silver.
15/518599 | US | P | Preparation of a metastable tetragonal zirconia aerogel | The present application discloses a process for the preparation of metastable tetragonal zirconia in the form of an aerogel material, said material being capable of undergoing martensitic phase transformation to monoclinic zirconia. The application also discloses composite materials, such as dental filling materials, having included therein an aerogel material. | 1. A metastable tetragonal zirconia aerogel material having a density of 1.0-4.5 g/cm3 and in particulate form having a particle size distribution wherein D10 value is from 30 μm to 100 μm. ¦ 2. The metastable tetragonal zirconia aerogel material according to claim 1 which has a proportion of tetragonal zirconia of at least 80% based on the total amount of zirconia in the aerogel material. ¦ 3. The metastable tetragonal zirconia aerogel material according to claim 1 which has a phase transformation capability of at least 60%. ¦ 4. The metastable tetragonal zirconia aerogel material according to claim 1 in particulate form having a particle size of less than 100 μm. | 1. A metastable tetragonal zirconia aerogel material having a density of 1.0-4.5 g/cm3 and in particulate form having a particle size distribution wherein D10 value is from 30 μm to 100 μm.
15/910974 | US | P | Green pigment | An inorganic green pigment includes a material with spinel structure of the general formula selected from the following formulas a) (A1−xB1+x)(C3−x−yD2xB1−x−2yNi3y)O8, wherein 0.05≤x≤0.9 and 0.05≤y≤0.5, and wherein x+2y≤1;b) (A1−xB1+x)(C3−x−yD2x−yB1−x−yNi2y)O8, wherein 0.05≤x≤0.5 and 0.05≤y≤0.5;c) (A1−xB1+x)(C3−x−4yD2xB1−x+yNby)O8, wherein 0.05≤x≤0.5 and 0.05≤y≤0.2;d) (A1−xB1+x)(C3−xD2x−2yB1−x+yNby)O8, wherein 0.05≤x≤0.9 and 0.05≤y≤0.2, and wherein x≥y; ande) (A1−xB1+x)(C3−x−3yD2xB1−xNb2yNiy)O8, wherein 0.05≤x≤0.9 and 0.05≤y≤0.2,wherein A is at least one element selected from Co, Zn, Ca, Mg and Cu,wherein B is at least one element selected from Li and Na,wherein C is at least one element selected from Ti, Mn, Sn and Ge, andwherein D is at least one element selected from Cr, B, Fe, Mn and Al. | 1. A green pigment, comprising a material with spinel structure of a formula selected from the following formulas: a) (A1−xB1+x)(C3−x−yD2xB1−x−2yNi3y)O8, wherein 0.05≤x≤0.9 and 0.05≤y≤0.5, and wherein x+2y≤1;b) (A1−xB1+x)(C3−x−yD2x−yB1−x−yNi2y)O8, wherein 0.05≤x≤0.5 and 0.05≤y≤0.5;c) (A1−xB1+x)(C3−x−4yD2xB1−x+yNby)O8, wherein 0.05≤x≤0.5 and 0.05≤y≤0.2;d) (A1−xB1+x)(C3−xD2x−2yB1−x+yNby)O8, wherein 0.05≤x≤0.9 and 0.05≤y≤0.2, and wherein x≥y; ande) (A1−xB1+x)(C3−x−3yD2xB1−xNb2yNiy)O8, wherein 0.05≤x≤0.9 and 0.05≤y≤0.2,wherein in said formulas A is at least one element selected from Co, Zn, Ca, Mg and Cu, B is at least one element selected from Li and Na, C is at least one element selected from Ti, Mn, Sn and Ge, and D is at least one element selected from Cr, B, Fe, Mn and Al. ¦ 2. The green pigment of claim 1, wherein the green pigment is a nickel-containing mixed oxide selected from (Co1−xLi1+x)(Ti3−x−yCr2xLi1−x−2yNi3y)O8 and (Co1−xLi1+x)(Ti3−xCr2x−yLi1−x−yNi2y)O8. ¦ 3. The green pigment of claim 1, wherein the green pigment is a niobium-containing mixed oxide selected from (Co1−xLi1+x)(Ti3−x−4yCr2xLi1−x+yNb3y)O8, and (Co1−xLi1+x)(Ti3−xCr2x−2yLi1−x+yNby)O8. ¦ 4. The green pigment of claim 1, wherein the green pigment is a nickel and niobium containing mixed oxide of the formula (Co1−xLi1+x)(Ti3−x−3yCr2xLi1−xNb2yNiy)O8. ¦ 5. The green pigment of claim 1, having a nickel release of less than 80 mg/kg and a Cobalt release of less than 30 mg/kg, according to DIN EN 71.3:2013-05. ¦ 6. A method for producing a green pigment, said method comprising the steps of: producing a mixture by mixing carbonates, nitrates, oxalates, phosphates, hydroxides, fluorides, borates, or corresponding metal organic compounds of metals selected from Co, Zn, Ca, Mg, Cu, Li, Na, Ti, Mn, Sn, Ge, Cr, B, Fe, Mn, Al, Ni and Nb; andcalcining the mixture at a temperature from 900° C. to 1400° C. for 1 h to 3 h to form a pigment of a formula selected from the following formulasa) (A1−xB1+x)(C3−x−yD2xB1−x−2yNi3y)O8, wherein 0.05≤x≤0.9 and 0.05≤y≤0.5, and wherein x+2y≤1;b) (A1−xB1+x)(C3−x−yD2x−yB1−x−yNi2y)O8, wherein 0.05≤x≤0.5 and 0.05≤y≤0.5;c) (A1−xB1+x)(C3−x−4yD2xB1−x+yNby)O8, wherein 0.05≤x≤0.5 and 0.05≤y≤0.2;d) (A1−xB1+x)(C3−xD2x−2yB1−x+yNby)O8, wherein 0.05≤x≤0.9 and 0.05≤y≤0.2, and wherein x≥y; ande) (A1−xB1+x)(C3−x−3yD2xB1−xNb2yNiy)O8, wherein 0.05≤x≤0.9 and 0.05≤y≤0.2,wherein in said formulas A is at least one element selected from Co, Zn, Ca, Mg and Cu, B is at least one element selected from Li and Na, C is at least one element selected from Ti, Mn, Sn and Ge, and D is at least one element selected from Cr, B, Fe, Mn and Al. ¦ 7. The method of claim 6, further comprising after the calcining step, milling the calcinated mixture in a ball mill. ¦ 8. A paint composition, a plastic or a coating containing the green pigment of claim 1. | 1. A green pigment, comprising a material with spinel structure of a formula selected from the following formulas: a) (A1−xB1+x)(C3−x−yD2xB1−x−2yNi3y)O8, wherein 0.05≤x≤0.9 and 0.05≤y≤0.5, and wherein x+2y≤1;b) (A1−xB1+x)(C3−x−yD2x−yB1−x−yNi2y)O8, wherein 0.05≤x≤0.5 and 0.05≤y≤0.5;c) (A1−xB1+x)(C3−x−4yD2xB1−x+yNby)O8, wherein 0.05≤x≤0.5 and 0.05≤y≤0.2;d) (A1−xB1+x)(C3−xD2x−2yB1−x+yNby)O8, wherein 0.05≤x≤0.9 and 0.05≤y≤0.2, and wherein x≥y; ande) (A1−xB1+x)(C3−x−3yD2xB1−xNb2yNiy)O8, wherein 0.05≤x≤0.9 and 0.05≤y≤0.2,wherein in said formulas A is at least one element selected from Co, Zn, Ca, Mg and Cu, B is at least one element selected from Li and Na, C is at least one element selected from Ti, Mn, Sn and Ge, and D is at least one element selected from Cr, B, Fe, Mn and Al.
16/279081 | US | P | Method of making an inorganic platinum compound | Provided is a method of making an inorganic platinum compound. The method includes the steps of: Step (A): providing a platinum material and a halogen-containing oxidizing agent; and Step (B): treating the platinum material with the halogen-containing oxidizing agent in a hydrochloric acid aqueous solution to obtain the inorganic platinum compound, including chloroplatinic acid or chloroplatinate salt; wherein the halogen-containing oxidizing agent excludes chlorine gas. The method of making an inorganic platinum compound is simple, safe, time-effective, cost-effective, and environment-friendly, and has the advantage of high yield. | 1. A method of making an inorganic platinum compound, comprising steps of: Step (A): providing a platinum material and a halogen-containing oxidizing agent; andStep (B): treating the platinum material with the halogen-containing oxidizing agent in a hydrochloric acid aqueous solution to obtain an inorganic platinum compound;wherein the halogen-containing oxidizing agent excludes chlorine gas, and the halogen-containing oxidizing agent is selected from the group consisting of: a halogen oxoacid, a halogen oxoacid salt, a halogen oxide, and any combination thereof;wherein the halogen oxoacid comprises hypobromous acid, bromous acid, bromic acid, hypoiodous acid, iodic acid, or periodic acid;the halogen oxoacid salt comprises sodium hypobromite, sodium bromite, sodium bromate, sodium hypoiodite, sodium iodate, sodium periodate, potassium hypobromite, potassium bromite, potassium bromate, potassium hypoiodite, potassium iodate, potassium periodate, or ammonium iodate;the halogen oxide comprises dichlorine monoxide, dichlorine trioxide, dibromine monoxide, dibromine trioxide, bromine dioxide, dibromine pentoxide, diiodine monoxide, or diiodine pentoxide; andthe inorganic platinum compound comprises chloroplatinic acid or chloroplatinate salt. ¦ 2. The method of making the inorganic platinum compound as claimed in claim 1, wherein in Step (B), based on the total weight of the hydrochloric acid aqueous solution, the hydrochloric acid aqueous solution contains 18 wt% to 37 wt% of hydrochloric acid. ¦ 3. The method of making the inorganic platinum compound as claimed in claim 1, wherein the halogen-containing oxidizing agent is added into the hydrochloric acid aqueous solution in a form of an aqueous solution composed of the halogen-containing oxidizing agent and water; wherein a weight ratio of the halogen-containing oxidizing agent to the water ranges from 1:1 to 1:200. ¦ 4. The method of making the inorganic platinum compound as claimed in claim 3, wherein in Step (A), relative to per gram of the platinum material, a usage of the aqueous solution ranges from 1 mL to 1000 mL. ¦ 5. The method of making the inorganic platinum compound as claimed in claim 3, wherein in Step (B), a volume ratio of the aqueous solution to the hydrochloric acid aqueous solution ranges from 1:1 to 1:50. ¦ 6. The method of making the inorganic platinum compound as claimed in claim 1, wherein in Step (B), a molar ratio of the halogen-containing oxidizing agent to the hydrochloric acid ranges from 1:1 to 1:500. ¦ 7. The method of making the inorganic platinum compound as claimed in claim 1, wherein Step (B) is performed at a temperature ranging from −10° C. to 100° C. ¦ 8. The method of making the inorganic platinum compound as claimed in claim 7, wherein the temperature in Step (B) ranges from greater than or equal to 4° C. to less than 15° C. ¦ 9. The method of making the inorganic platinum compound as claimed in claim 1, wherein Step (B) comprises: Step (b1): treating the platinum material with the halogen-containing oxidizing agent in the hydrochloric acid aqueous solution to obtain a solution comprising the inorganic platinum compound; andStep (b2): concentrating the solution comprising the inorganic platinum compound to obtain the inorganic platinum compound. ¦ 10. The method of making the inorganic platinum compound as claimed in claim 9, wherein Step (b2) is performed by rotary heating evaporation at a temperature ranging from 50° C. to 100° C. and under a pressure ranging from 0.1 mbar to 1.0 mbar. ¦ 11. The method of making the inorganic platinum compound as claimed in claim 9, wherein Step (b2) comprises: Step (b2-1): concentrating the solution comprising the inorganic platinum compound at a temperature ranging from 30° C. to 100° C. to obtain a concentrated solution; andStep (b2-2): placing the concentrated solution at a temperature ranging from 0° C. to 30° C. to obtain the inorganic platinum compound; wherein the inorganic platinum compound is in a crystalline state. | 1. A method of making an inorganic platinum compound, comprising steps of: Step (A): providing a platinum material and a halogen-containing oxidizing agent; andStep (B): treating the platinum material with the halogen-containing oxidizing agent in a hydrochloric acid aqueous solution to obtain an inorganic platinum compound;wherein the halogen-containing oxidizing agent excludes chlorine gas, and the halogen-containing oxidizing agent is selected from the group consisting of: a halogen oxoacid, a halogen oxoacid salt, a halogen oxide, and any combination thereof;wherein the halogen oxoacid comprises hypobromous acid, bromous acid, bromic acid, hypoiodous acid, iodic acid, or periodic acid;the halogen oxoacid salt comprises sodium hypobromite, sodium bromite, sodium bromate, sodium hypoiodite, sodium iodate, sodium periodate, potassium hypobromite, potassium bromite, potassium bromate, potassium hypoiodite, potassium iodate, potassium periodate, or ammonium iodate;the halogen oxide comprises dichlorine monoxide, dichlorine trioxide, dibromine monoxide, dibromine trioxide, bromine dioxide, dibromine pentoxide, diiodine monoxide, or diiodine pentoxide; andthe inorganic platinum compound comprises chloroplatinic acid or chloroplatinate salt.
16/009518 | US | P | Preparation of nanosized cubic lithium lanthanum zirconate fast ion conductor via facile polymer-chelate combustion route | Nanosized cubic lithium lanthanum zirconate is synthesized by forming a solution including an organic compound and compounds of lithium, lanthanum, and zirconium; drying the solution to yield a solid; and heating the solid in the presence of oxygen to pyrolyze the organic compound to yield a product comprising nanosized cubic lithium lanthanum zirconate. | 1. A method of synthesizing undoped cubic lithium lanthanum zirconate nanoparticles, the method comprising: forming a solution comprising tannic acid and compounds of lithium, lanthanum, and zirconium;drying the solution to yield a solid; andheating the solid in the presence of oxygen to pyrolyze the tannic acid, thereby yielding a product comprising cubic lithium lanthanum zirconate nanoparticles. ¦ 2. The method of claim 1, wherein heating the solid comprises calcining the solid. ¦ 3. The method of claim 1, wherein the solution comprises lithium, lanthanum, and zirconium in a molar ratio of about 10:3:2. ¦ 4. The method of claim 1, wherein the solution comprises lithium, lanthanum, and zirconium in a molar ratio of about 10.5:3:2. ¦ 5. The method of claim 1, wherein the compounds of lithium, lanthanum, and zirconium are nitrate salts. ¦ 6. The method of claim 1, wherein the compounds of lithium, lanthanum, and zirconium include organic moieties. ¦ 7. The method of claim 6, wherein the compounds of lithium, lanthanum, and zirconium include acetylacetonate. ¦ 8. The method of claim 1, wherein the solution is aqueous. ¦ 9. The method of claim 1, wherein the solution is non-aqueous. ¦ 10. The method of claim 1, wherein the solution comprises an organic solvent. ¦ 11. The method of claim 10, wherein the solution comprises propionic acid. ¦ 12. The method of claim 10, wherein the solution comprises dichloromethane. ¦ 13. The method of claim 1, wherein the product comprises at least 90 wt % cubic lithium lanthanum zirconate nanoparticles. ¦ 14. The method of claim 1, wherein the product comprises a total amount of lanthanum zirconate, lanthanum oxide, and lithium zirconate of less than 5 wt %. ¦ 15. The method of claim 1, wherein the product comprises less than 5 wt % of tetragonal lithium lanthanum zirconate. ¦ 16. The method of claim 1, wherein heating the solid comprises forming a carbonaceous foam comprising the tannic acid or a degradation product thereof, thereby restricting growth of the cubic lithium lanthanum zirconate nanoparticles. ¦ 17. The method of claim 1, wherein the cubic lithium lanthanum zirconate nanoparticles are undoped. | 1. A method of synthesizing undoped cubic lithium lanthanum zirconate nanoparticles, the method comprising: forming a solution comprising tannic acid and compounds of lithium, lanthanum, and zirconium;drying the solution to yield a solid; andheating the solid in the presence of oxygen to pyrolyze the tannic acid, thereby yielding a product comprising cubic lithium lanthanum zirconate nanoparticles.
16/259047 | US | P | Method for preparing nickel/manganese/lithium/cobalt sulfate and tricobalt tetraoxide from battery wastes | A method for preparing nickel/manganese/lithium/cobalt sulfate and tricobalt tetraoxide from battery wastes adopts the following process: dissolving battery wastes with acid, removing iron and aluminum, removing calcium, magnesium and copper, carrying extraction separation, and carrying out evaporative crystallization to prepare nickel sulfate, manganese sulfate, lithium sulfate, cobalt sulfate or/and tricobalt tetraoxide. By using the method, multiple metal elements, such as nickel, manganese, lithium and cobalt, can be simultaneously recovered from the battery wastes, the recovered products are high in purity and can reach battery grade, battery-grade tricobalt tetraoxide can also be directly produced. The method is simple in process, low in energy consumption and free in exhaust gas pollution, and can realize zero release of wastewater. | 1. A method for preparing, nickel sulfate, manganese sulfate, lithium sulfate, cobalt sulfate and tricobalt tetraoxide from battery wastes, comprising the following steps: dissolving battery waste with acid, removing iron and aluminum, removing calcium, magnesium and copper, carrying extraction separation, and carrying out, evaporative crystallization to prepare nickel sulfate, manganese sulfate, lithium sulfate, cobalt sulfate and tricobalt tetraoxide; wherein, the evaporative crystallization adopts the following steps:recovering manganese sulfate by extracting pre-extraction solution with a di-2-ethylhexyl phosphoric acid extractant at first so that manganese in the solution is extracted to an organic phase, adding sulfuric acid solution into the organic phase for washing to obtain 150-200 g/L manganese-containing manganese sulfate solution, and carrying out evaporative crystallization and centrifugation on the solution to obtain a manganese sulfate product;recovering cobalt sulfate by extracting di-2-ethylhexyl phosphoric acid extraction raffinate obtained after extraction of manganese in the previous process with mono(2-ethylhexyl) 2-ethylhexyl phosphonate so that cobalt in the solution is extracted to an organic phase, adding sulfuric acid solution into the organic phase for washing to obtain 80-130 g/L cobalt-containing cobalt sulfate solution, and carrying out evaporative crystallization and centrifugation on the solution to obtain a cobalt sulfate product;recovering nickel sulfate by extracting mono(2-ethylhexyl) 2-ethylhexyl phosphonate extraction raffinate obtained after extraction of cobalt in the previous process with di-2-ethylhexyl phosphoric acid again so that nickel in the solution is extracted to an organic phase, adding sulfuric acid solution into the organic phase for washing to obtain 70-130 g/L nickel-containing nickel sulfate solution, and carrying out evaporative crystallization and centrifugation on the solution to obtain a nickel sulfate product;recovering sodium sulfate by evaporating di-2-ethylhexyl phosphoric acid extraction raffinate obtained after extraction of nickel in the previous process with an MRV(mechanical vapor recompression) evaporative crystallization system to form sodium sulfate crystals, and carrying out centrifugal filtration to obtain an anhydrous sodium sulfate byproduct; andrecovering lithium carbonate by adding saturated sodium carbonate solution into centrifugation mother liquor obtained after recovery of sodium sulfate to obtain a lithium carbonate precipitate, wherein, a reaction temperature is controlled to 60-100° C., and react lasts, for 0.5-4 h. carrying out centrifugal filtration on the precipitate, washing and drying to obtain a lithium carbonate product. ¦ 2. The method for preparing nickel sulfate, manganese sulfate, lithium sulfate, cobalt sulfate and tricobalt tetraoxide from battery wastes according to claim 1, wherein, the dissolving battery wasters with acid is realized by adding acid in the battery wastes with a solid/liquid mass ratio of 1:(2-6), reacting and then filtering to obtain acid dissolved filtrate. ¦ 3. The method for preparing nickel sulfate, manganese sulfate, lithium sulfate, cobalt sulfate and tricobalt tetraoxide from battery wastes according to claim 1, wherein, the removing iron and aluminum is realized by adding calcium carbonate and sodium chloride in acid dissolved solution, stirring and then adding sodium carbonate solution, and filtering to obtain iron-removing and aluminum-removing filtrate. ¦ 4. The method for preparing nickel sulfate, manganese sulfate, lithium sulfate, cobalt sulfate and tricobalt tetraoxide from battery wastes according to claim 1, wherein, the removing calcium, magnesium and copper is realized by adding sodium fluoride into the iron-removing and aluminum-removing filtrate, stirring and then adding sodium carbonate, and filtering to obtain pre-extraction solution. ¦ 5. The method for preparing nickel sulfate, manganese sulfate, lithium sulfate, cobalt sulfate and tricobalt tetraoxide from battery wastes according to claim 1, wherein, the extraction separation comprises the following steps: a. separating a manganese element by extracting and stripping the pre-extraction solution to obtain high-purity and high-concentration anti-manganese liquid;b. separating a cobalt element by allowing extraction raffinate obtained after extraction of manganese to enter an extraction process for separating cobalt, extracting and stripping to obtain high-purity high-concentration anti-cobalt liquid; andc. separating a nickel element by allowing extraction raffinate obtained after extraction of cobalt to enter an extraction process for separating nickel, extracting and stripping to obtain high-purity high-concentration anti-nickel liquid. ¦ 6. The method for preparing nickel sulfate, manganese sulfate, lithium sulfate, cobalt sulfate and tricobalt tetraoxide from battery wastes according to claim 5, wherein, a stripping liquid uses 0.5-4N sulfuric acid. ¦ 7. The method for preparing nickel sulfate, manganese sulfate, lithium sulfate, cobalt sulfate and tricobalt tetraoxide from battery wastes according to claim 1, wherein, in the step of recovering cobalt sulfate, after 80-130 g/L cobalt-containing cobalt sulfate solution is obtained, hydroxy cobalt is synthesized with sodium hydroxide solution, centrifugal filtration is carried out, and firing is carried out at 700-950° C. to prepare tricobalt tetraoxide. ¦ 8. The method for preparing nickel sulfate, manganese sulfate, lithium sulfate, cobalt sulfate and tricobalt tetraoxide from battery wastes according to claim 1, wherein, in the step of recovering manganese sulfate, the organic phase is regenerated via acid washing, saponification is carried out with caustic soda solution to restore activity to be recycled, and centrifugation mother liquor is added into the next-batch manganese sulfate solution for evaporative crystallization. ¦ 9. The method for preparing nickel sulfate, manganese sulfate, lithium sulfate, cobalt sulfate and tricobalt tetraoxide from battery wastes according to claim 1, wherein, in the step of recovering cobalt sulfate, the organic phase is regenerated via acid washing, saponification is carried out with caustic soda solution to restore activity to be recycled, and centrifugation mother liquor is added into the next-batch cobalt sulfate solution for evaporative crystallization. ¦ 10. The method for preparing nickel sulfate, manganese sulfate, lithium sulfate, cobalt sulfate and tricobalt tetraoxide from battery wastes according to claim 1, wherein, in the step of recovering nickel sulfate, the organic phase is regenerated via acid washing, saponification is carried out with caustic soda solution to restore activity to be recycled, and centrifugation mother liquor is added into the next nickel sulfate solution for evaporative crystallization. ¦ 11. The method for preparing nickel sulfate, manganese sulfate, lithium sulfate, cobalt sulfate and tricobalt tetraoxide from battery wastes according to claim 1, wherein, in the step of recovering lithium carbonate, the reaction temperature is controlled to 65-95° C., and the reaction time is 1.0-3.5 h. ¦ 12. The method for preparing nickel sulfate, manganese sulfate, lithium sulfate, cobalt sulfate and tricobalt tetraoxide from battery wastes according to claim 1, wherein, in the step of recovering lithium carbonate tailwater and washing liquid are returned back to the MVR evaporative crystallization system. ¦ 13. The method for preparing nickel sulfate, manganese sulfate, lithium sulfate, cobalt sulfate and tricobalt tetraoxide from battery wastes according to claim 1, wherein, the battery wastes comprise all waste batteries whose shells are stripped, wastes from battery manufacture factories and clearing wastes. | 1. A method for preparing, nickel sulfate, manganese sulfate, lithium sulfate, cobalt sulfate and tricobalt tetraoxide from battery wastes, comprising the following steps: dissolving battery waste with acid, removing iron and aluminum, removing calcium, magnesium and copper, carrying extraction separation, and carrying out, evaporative crystallization to prepare nickel sulfate, manganese sulfate, lithium sulfate, cobalt sulfate and tricobalt tetraoxide; wherein, the evaporative crystallization adopts the following steps:recovering manganese sulfate by extracting pre-extraction solution with a di-2-ethylhexyl phosphoric acid extractant at first so that manganese in the solution is extracted to an organic phase, adding sulfuric acid solution into the organic phase for washing to obtain 150-200 g/L manganese-containing manganese sulfate solution, and carrying out evaporative crystallization and centrifugation on the solution to obtain a manganese sulfate product;recovering cobalt sulfate by extracting di-2-ethylhexyl phosphoric acid extraction raffinate obtained after extraction of manganese in the previous process with mono(2-ethylhexyl) 2-ethylhexyl phosphonate so that cobalt in the solution is extracted to an organic phase, adding sulfuric acid solution into the organic phase for washing to obtain 80-130 g/L cobalt-containing cobalt sulfate solution, and carrying out evaporative crystallization and centrifugation on the solution to obtain a cobalt sulfate product;recovering nickel sulfate by extracting mono(2-ethylhexyl) 2-ethylhexyl phosphonate extraction raffinate obtained after extraction of cobalt in the previous process with di-2-ethylhexyl phosphoric acid again so that nickel in the solution is extracted to an organic phase, adding sulfuric acid solution into the organic phase for washing to obtain 70-130 g/L nickel-containing nickel sulfate solution, and carrying out evaporative crystallization and centrifugation on the solution to obtain a nickel sulfate product;recovering sodium sulfate by evaporating di-2-ethylhexyl phosphoric acid extraction raffinate obtained after extraction of nickel in the previous process with an MRV(mechanical vapor recompression) evaporative crystallization system to form sodium sulfate crystals, and carrying out centrifugal filtration to obtain an anhydrous sodium sulfate byproduct; andrecovering lithium carbonate by adding saturated sodium carbonate solution into centrifugation mother liquor obtained after recovery of sodium sulfate to obtain a lithium carbonate precipitate, wherein, a reaction temperature is controlled to 60-100° C., and react lasts, for 0.5-4 h. carrying out centrifugal filtration on the precipitate, washing and drying to obtain a lithium carbonate product.
15/569504 | US | P | Aluminum-coated nickel cobalt containing composite hydroxide and method for manufacturing same, cathode active material for non-aqueous electrolyte secondary battery and method for manufacturing same, and non-aqueous electrolyte secondary battery | Provided is a cathode active material for a non-aqueous electrolyte secondary battery that improves the cycling characteristic and high-temperature storability without impairing the charge/discharge capacity and the output characteristics. A nickel cobalt containing composite hydroxide is obtained by using a batch type crystallization method in which a raw material aqueous solution that includes Ni, Co and Mg is supplied in an inert atmosphere to a reaction aqueous solution that is controlled so that the temperature is within the range 45° C. to 55° C., the pH value is within the range 10.8 to 11.8 at a reference liquid temperature of 25° C., and the ammonium-ion concentration is within the range 8 g/L to 12 g/L. An Al-coated composite hydroxide that is expressed by the general formula: Ni1-x-y-zCoxAlyMgz(OH)2 (where, 0.05≤x≤0.20, 0.01≤y≤0.06, and 0.01≤z≤0.03) is obtained by mixing a slurry that includes the nickel cobalt containing composite hydroxide with a coating aqueous solution that includes Al to form a mixed aqueous solution, and coating the secondary particles with a coating film that includes Al or an Al compound. A cathode active material that is configured so that component elements that include Al are uniformly dispersed in the secondary particles is synthesized using the Al-coated composite hydroxide as a precursor. | 1. An aluminum-coated nickel cobalt composite hydroxide that consists of: Ni1-x-y-zCoxAlyMgz(OH)2 (where, 0.05≤x≤0.20, 0.01≤y≤0.06, and 0.01≤z≤0.03), and includes secondary particles, wherein the secondary particles have a structure in which a main part has a solid structure that is formed by an aggregate of plural primary particles and in which nickel, cobalt, and magnesium are uniformly dispersed, the main part coated by a coating film that includes aluminum or an aluminum compound;the average particle size of the secondary particles being within the range 4 μm to 7 μm or less, the tap density being 1.5 g/mL or greater, and the specific surface area being within the range 5.5 m2/g to 7.5 m2/g. ¦ 2. The aluminum-coated nickel cobalt containing composite hydroxide according to claim 1, wherein the thickness of the coating film is within the range 0.001 μm to 0.01 μm. ¦ 3. The aluminum-coated nickel cobalt containing composite hydroxide according to claim 1, wherein the primary particles have a rectangular parallelepiped shape, and the average particle size of the primary particles is within the range 0.01 μm to 0.1 μm. ¦ 4. A method for manufacturing an aluminum-coated nickel cobalt containing composite hydroxide that is expressed by a general formula: Ni1-x-y-zCoxAlyMgz(OH)2 (where, 0.05≤x≤0.20, 0.01≤y≤0.06, and 0.01≤z≤0.03), comprising: a crystallization step for obtaining nickel cobalt containing composite hydroxide that includes secondary particles having a solid structure that is formed by an aggregate of plural primary particles using a batch type crystallization method in which a raw material aqueous solution that includes nickel, cobalt and magnesium is supplied in an inert atmosphere to a reaction aqueous solution that is controlled so that the temperature is within the range 45° C. to 55° C., the pH value is within the range 10.8 to 11.8 at a reference liquid temperature of 25° C., and the ammonium-ion concentration is within the range 8 g/L to 12 g/L; anda coating step for obtaining an aluminum-coated nickel cobalt containing composite hydroxide by mixing a slurry that includes the nickel cobalt containing composite hydroxide with a coating aqueous solution that includes aluminum to form a mixed aqueous solution, and coating the secondary particles with a coating film that includes aluminum or an aluminum compound. ¦ 5. The method for manufacturing an aluminum-coated nickel cobalt containing composite hydroxide according to claim 4, wherein the pH value of the mixed aqueous solution is controlled to be within the range 9.6 to 10.4 at a reference liquid temperature of 25° C. ¦ 6. The method for manufacturing an aluminum-coated nickel cobalt containing composite hydroxide according to claim 4, further comprising a drying step for drying the aluminum-coated nickel cobalt containing composite hydroxide by heating the aluminum-coated nickel cobalt containing composite hydroxide to a temperature within the range 110° C. to 130° C. | 1. An aluminum-coated nickel cobalt composite hydroxide that consists of: Ni1-x-y-zCoxAlyMgz(OH)2 (where, 0.05≤x≤0.20, 0.01≤y≤0.06, and 0.01≤z≤0.03), and includes secondary particles, wherein the secondary particles have a structure in which a main part has a solid structure that is formed by an aggregate of plural primary particles and in which nickel, cobalt, and magnesium are uniformly dispersed, the main part coated by a coating film that includes aluminum or an aluminum compound;the average particle size of the secondary particles being within the range 4 μm to 7 μm or less, the tap density being 1.5 g/mL or greater, and the specific surface area being within the range 5.5 m2/g to 7.5 m2/g.
16/481592 | US | P | Friction material composition, friction material, and friction member | Provided is a friction material composition that can increase the coefficient of friction and the wear resistance, reduce the compressive deformation rate, and improve the yield upon hot forming, even when being free of copper component or having a small content of copper component. The friction material composition contains: titanate compound powder made of non-fibrous titanate compound particles; barium sulfate powder; and a thermosetting resin, wherein the titanate compound powder has an alkali metal ion dissolution rate of 15.0% by mass or less, the barium sulfate powder has a volume-based 50% cumulative particle diameter (D50) of 0.1 μm to 20.0 μm, and a content of copper component is 0.5% by mass or less in terms of copper element in a total amount of 100% by mass of the friction material composition. | 1. A friction material composition containing: titanate compound powder made of non-fibrous titanate compound particles; barium sulfate powder; and a thermosetting resin, wherein the titanate compound powder has an alkali metal ion dissolution rate of 15.0% by mass or less, the barium sulfate powder has a volume-based 50% cumulative particle diameter (D50) of 0.1 μm to 20.0 μm, a content of copper component is 0.5% by mass or less in terms of copper element in a total amount of 100% by mass of the friction material composition, and the barium sulfate powder has a volume-based 90% cumulative particle diameter (D90) of 0.1 μm to 20.0 μm. ¦ 2. The friction material composition according to claim 1, wherein the titanate compound powder has a volume-based 50% cumulative particle diameter (D50) of 1.0 μm to 150.0 μm. ¦ 3. The friction material composition according to claim 1, wherein the titanate compound powder is powder of at least one compound selected from the group consisting of: A2TinO(2n+1) [where A represents at least one of alkali metals except for Li and n is a value from 4 to 11]; A(2+y)Ti(6−x)MxO(13+y/2−(4−z)x/2) [where A represents at least one of alkali metals except for Li, M represents at least one selected from among Li, Mg, Zn, Ga, Ni, Cu, Fe, Al, and Mn, z represents a valence of the element M and is an integer from 1 to 3, 0.05≤x≤0.5, and 0≤y≤(4−z)x]; AxMyTi(z−y)O4 [where A represents at least one of alkali metals except for Li, M represents at least one selected from among Li, Mg, Zn, Ga, Ni, Cu, Fe, Al, and Mn, x is a value from 0.5 to 1.0, and y is a value from 0.25 to 1.0]; A0.5-0.7Li0.27Ti1.73O3.85-3.95 [where A represents at least one of alkali metals except for Li]; A0.2-0.7Mg0.40Ti1.6O3.7-3.95 [where A represents at least one of alkali metals except for Li]; and A0.5-0.7Li(0.27−x)MyTi(1.73−z)O3.85-3.95 [where A represents at least one of alkali metals except for Li, M represents at least one selected from among Mg, Zn, Ga, Ni, Cu, Fe, Al, and Mn (as for M composed of two or more types of metals, excepting any combination of ions having different valences), as for M being a divalent metal, x=2y/3 and z=y/3, as for M being a trivalent metal, x=y/3 and z=2y/3, and 0.004≤y≤0.4]. ¦ 4. The friction material composition according to claim 1, wherein the titanate compound powder has a sulfate ion dissolution rate of 0.2% by mass or less. ¦ 5. The friction material composition according to claim 1, wherein a content of the barium sulfate powder is 1% by mass to 50% by mass relative to a total amount of 100% by mass of the friction material composition. ¦ 6. The friction material composition according to claim 1, wherein a content of the titanate compound powder is 1% by mass to 40% by mass relative to a total amount of 100% by mass of the friction material composition. ¦ 7. A friction material being a formed body of the friction material composition according to claim 1. ¦ 8. A friction member comprising the friction material according to claim 7. | 1. A friction material composition containing: titanate compound powder made of non-fibrous titanate compound particles; barium sulfate powder; and a thermosetting resin, wherein the titanate compound powder has an alkali metal ion dissolution rate of 15.0% by mass or less, the barium sulfate powder has a volume-based 50% cumulative particle diameter (D50) of 0.1 μm to 20.0 μm, a content of copper component is 0.5% by mass or less in terms of copper element in a total amount of 100% by mass of the friction material composition, and the barium sulfate powder has a volume-based 90% cumulative particle diameter (D90) of 0.1 μm to 20.0 μm.
16/073288 | US | P | High purity tungsten pentachloride and method for synthesizing same | The purpose of the present invention is to safely synthesize high purity tungsten pentachloride at a higher yield and at a higher purity than in prior art. This method for producing tungsten pentachloride includes: a step of mixing a reducing agent selected from the group consisting of Bi, Hg, Sb, Ti, Al, P, and As with tungsten hexachloride uniformly in an inert atmosphere with a molar ratio of the tungsten hexachloride to the reducing agent being 2.8:1.0 to 3.2:1.0 to obtain a mixture; a step of heating the mixture of the reducing agent and the tungsten hexachloride to 80 to 210° C. at 13 Pa or lower and reducing the same; a step of heating the reduced product of the mixture of the reducing agent and the tungsten hexachloride to 120 to 290° C. at 66 Pa or lower and vacuum distilling the same to remove impurities; and a step of heating the reduced product from which impurities have been removed by the vacuum distillation to 140 to 350° C. at 13 Pa or lower and purifying the same by sublimation to obtain the tungsten pentachloride. | 1. A method for producing tungsten pentachioride, comprising the steps of: uniformly mixing at least one reducing agent selected from the group consisting of Bi, Hg, Sb, Ti, Al, P and As with tungsten hexachloride in a molar ratio of tungsten hexachloride:reducing agent of from 2.8:1.0 to 3.2:1.0 in an inert atmosphere to obtain a mixture;reducing the mixture by heating the mixture at a temperature of from 80 to 210° C. under a pressure of 13 Pa or less thereby producing a crude mixture;heating the crude mixture to a temperature of from 120 to 290° C. under a pressure of 66 Pa or less to remove impurities; andsubjecting the resulting mixture obtained from the heating step to sublimation purification by heating the resulting mixture at a temperature of from 140 to 350° C. under a reduced pressure of 13 Pa or less to obtain a purified tungsten pentachloride. ¦ 2. The method for producing tungsten pentachloride according to claim 1, wherein the step of uniformly mixing the reducing agent with the tungsten hexachloride in the inert atmosphere to obtain the mixture comprises grinding the tungsten hexachloride and the reducing agent using an mortar or a ball mill in an inert atmosphere such that the maximum particle diameter of each of the tungsten hexachloride and the reducing agent is 300 pm or less, and uniformly mixing them to obtain the mixture. ¦ 3. The method for producing tungsten pentachloride according to claim 1, wherein the tungsten pentachloride has a compound purity of 95% by mass or more. ¦ 4. The method for producing tungsten pentachloride according to claim 1, wherein the total content of metal impurities excluding the reducing agent is less than 10 ppm (purity 5N). ¦ 5. The method for producing tungsten pentachloride according to claim 1, wherein the tungsten pentachloride comprises 1 ppm to 350 ppm of at least one element of the reducing agent. ¦ 6. The method for producing tungsten pentachloride according to claim 1, wherein the tungsten pentachloride has a Mo content of 0.5 ppm or less. ¦ 7. The method for producing tungsten pentachloride according to claim 2, wherein the tungsten pentachloride has a compound purity of 95% by mass or more. ¦ 8. The method for producing tungsten pentachloride according to claim 2, wherein the total content of metal impurities excluding the reducing agent is less than 10 ppm (purity 5N). ¦ 9. The method for producing tungsten pentachloride according to claim 7, wherein the total content of metal impurities excluding the reducing agent is less than 10 ppm (purity 5N). ¦ 10. The method for producing tungsten pentachloride according to claim 2, wherein the tungsten pentachloride comprises 1 ppm to 350 ppm of at least one element of the reducing agent. ¦ 11. The method for producing tungsten pentachloride according to claim 3, wherein the tungsten pentachloride comprises 1 ppm to 350 ppm of at least one element of the reducing agent. ¦ 12. The method for producing tungsten pentachloride according to claim 4, wherein the tungsten pentachloride comprises 1 ppm to 350 ppm of at least one element of the reducing agent. ¦ 13. The method for producing tungsten pentachloride according to claim 2, wherein the tungsten pentachloride has a Mo content of 0.5 ppm or less. ¦ 14. The method for producing tungsten pentachloride according to claim 3, wherein the tungsten pentachloride has a Mo content of 0.5 ppm or less. ¦ 15. The method for producing tungsten pentachloride according to claim 4, wherein the tungsten pentachloride has a Mo content of 0.5 ppm or less. ¦ 16. The method for producing tungsten pentachloride according to claim 5, wherein the tungsten pentachloride has a Mo content of 0.5 ppm or less. | 1. A method for producing tungsten pentachioride, comprising the steps of: uniformly mixing at least one reducing agent selected from the group consisting of Bi, Hg, Sb, Ti, Al, P and As with tungsten hexachloride in a molar ratio of tungsten hexachloride:reducing agent of from 2.8:1.0 to 3.2:1.0 in an inert atmosphere to obtain a mixture;reducing the mixture by heating the mixture at a temperature of from 80 to 210° C. under a pressure of 13 Pa or less thereby producing a crude mixture;heating the crude mixture to a temperature of from 120 to 290° C. under a pressure of 66 Pa or less to remove impurities; andsubjecting the resulting mixture obtained from the heating step to sublimation purification by heating the resulting mixture at a temperature of from 140 to 350° C. under a reduced pressure of 13 Pa or less to obtain a purified tungsten pentachloride.
16/307425 | US | P | Method for producing nanomagnetite | The application relates to a method for preparing magnetite, comprising steps of:a) reaction at a temperature of 100° to 500° C. of a material containing wüstite with water, in order to obtain a solid comprising magnetite, and thenb) recovery of the magnetite in the form of particles wherein more than 25% by weight are of nanometric size. | 1. A method for preparing magnetite comprising, in sequence, the steps of: combining a wüstite-containing material with an acidic aqueous treatment solution to form a reaction mixture;exposing the reaction mixture to a reaction condition comprising a reaction temperature between 100 and 500° C., the aqueous solution being at least partially in liquid form during the reaction;maintaining the reaction mixture under the reaction condition for a reaction period of sufficient duration to produce a treated wüstite-containing material in which at least 10% of the wüstite originally present in the wüstite-containing material has been converted tomagnetite particles, andrecovering the magnetite particles, wherein at least 25 wt % of the recovered magnetite particles are nanoparticles. ¦ 2. The method according to claim 1, wherein the reaction temperature is 150 to 350° C. ¦ 3. The method according to claim 1, wherein the acidic aqueous treatment solution has a pH less than 6 when measured at 25° C. and 1 bar. ¦ 4. The method according to claim 3, wherein the acidic aqueous treatment solution has a pH of from 2 to 5. ¦ 5. The method according to claim 3, wherein the acidic aqueous treatment solution has a pH of from 2.5 to 3. ¦ 6. The method according to claim 3, wherein the acidic aqueous treatment solution includes a carboxylic acid able to form a complex with an iron ion. ¦ 7. The method according to claim 1, wherein the reaction pressure is 5 to 700 bar. ¦ 8. The method according to claim 1, wherein the wüstite-containing material is steelworks slag. ¦ 9. The method according to claim 8, wherein the steelworks slag is a decalcified slag. ¦ 10. The method according to claim 8, further comprising: treating the steelworks slag with an aqueous decalcification solution, wherein the decalcification solution has a pH of 1 to 6, for a treatment period sufficient to remove at least 90% of calcium from the steelworks slag. ¦ 11. The method according to claim 9, the acidic aqueous treatment solution has a pH of from 3 to 4;the reaction pressure is from 100 to 200 bar; andthe reaction temperature is from 200° to 300° C. ¦ 12. The method according to claim 1, wherein the step of recovering the magnetite comprises a magnetic separation operation. ¦ 13. The method according to claim 12, wherein the step of recovering the magnetite further comprises: separating the treated wüstite-containing material from the acidic aqueous treatment solution; optionally grinding the treated wüstite-containing material to obtain smaller particles of the treated wüstite-containing material;adding water or an acidic aqueous first separation solution to the treated wüstite-containing material in order to obtain a first separation mixture,separating the first separation mixture using a magnetic field to recover a first solid magnetic portion of the first separation mixture,adding water or an acidic aqueous second separation solution to the first solid magnetic portion in order to obtain a second separation mixture,separating the second separation mixture using a magnetic field to recover a second solid magnetic portion of the second separation mixture. ¦ 14. The method according to claim 1, wherein the step of recovering the magnetite further comprises a high-gradient magnetic separation operation. ¦ 15. The method according to claim 1, wherein the wüstite-containing material is wüstite. ¦ 16. The method according to claim 1, wherein the reaction temperature is 150 to 250° C. ¦ 17. The method according to claim 3, wherein the acidic aqueous treatment solution has a pH of from 2 to 4. ¦ 18. The method according to claim 6, wherein the organic acid is acetic acid. ¦ 19. The method according to claim 1, wherein the reaction pressure is 10 to 400 bar. ¦ 20. The method according to claim 1, wherein the reaction pressure is 40 to 200 bar. | 1. A method for preparing magnetite comprising, in sequence, the steps of: combining a wüstite-containing material with an acidic aqueous treatment solution to form a reaction mixture;exposing the reaction mixture to a reaction condition comprising a reaction temperature between 100 and 500° C., the aqueous solution being at least partially in liquid form during the reaction;maintaining the reaction mixture under the reaction condition for a reaction period of sufficient duration to produce a treated wüstite-containing material in which at least 10% of the wüstite originally present in the wüstite-containing material has been converted tomagnetite particles, andrecovering the magnetite particles, wherein at least 25 wt % of the recovered magnetite particles are nanoparticles.
16/878460 | US | P | Polycrystalline metal oxides with enriched grain boundaries | Provided are electrochemically active secondary particles that provide excellent capacity and improved cycle life. The particles are characterized by selectively enriched grain boundaries where the grain boundaries are enriched with Al and Co. The enrichment with Al reduces impedance generation during cycling thereby improving capacity and cycle life. Also provided are methods of forming electrochemically active materials, as well as electrodes and electrochemical cells employing the secondary particles. | 1. An electrochemical cell comprising a cathode, and anode and an electrolyte, the cathode comprising electrochemically active polycrystalline secondary particle comprising: a plurality of crystallites, the plurality of crystallites comprising a first composition defined by Li1+xMO2+y, wherein −0.1≤x≤0.3,−0.3≤y≤0.3, andwherein M comprises nickel at greater than or equal to 10 atomic percent; anda grain boundary between adjacent crystallites of said plurality of crystallites and comprising a second composition optionally having an α-NaFeO2-type layered structure, a cubic structure, spinel structure, or a combination thereof, wherein a concentration of aluminum in the grain boundary is greater than a concentration of aluminum in the crystallites. ¦ 2. The electrochemical cell of claim 1 wherein the aluminum is substantially uniformly distributed through said grain boundary. ¦ 3. The electrochemical cell of claim 1 wherein the amount of aluminum averaged in the grain boundary is 0.01 at % to 10 at % relative to the total transition metal averaged in the first composition. ¦ 4. The electrochemical cell of claim 1 wherein the concentration of aluminum in the second composition is equal to or less than the concentration of Co in the second composition. ¦ 5. The electrochemical cell of 1, wherein the grain boundary comprises cobalt in an amount of about 2 at % to about 99 at % relative to total transition metal in the second composition, and aluminum in an amount of about 0.5 at % to about 99 at % relative to total transition metal in the second composition. ¦ 6. The electrochemical cell of claim 1 wherein M comprises an atomic percent of nickel greater than or equal to 75 at %. ¦ 7. The electrochemical cell of claim 1, wherein M further comprises an additional metal, wherein the additional metal is present in an amount of about 1 at % to about 90 at %;the additional metal is selected from the group consisting of Mg, Sr, Co, Al, Ca, Cu, Zn, Mn, V, Ba, Zr, Ti, Nb, Ta, Cr, Fe, Mo, W, Hf, B, and any combination thereof. ¦ 8. The electrochemical cell of claim 1, wherein the crystallites comprise cobalt, with the cobalt concentration in the range of 1 at % to about 50 at % of M in the first composition. ¦ 9. The electrochemical cell of claim 1, wherein the grain boundary comprises aluminum in an amount of about 2 at % to about 99 at % relative to total transition metal in the second composition. ¦ 10. The electrochemical cell of claim 1, wherein the crystallites comprise Mn present in an amount of about 1 at % to about 60 at %, andthe grain boundary comprises Mn present in an amount of about 1 at % to about 60 at %,wherein the at % are relative to total transition metal in the crystallites or the grain boundary, respectively. ¦ 11. The electrochemical cell of claim 1 wherein the grain boundary comprises Ni, Co, and Al. ¦ 12. The electrochemical cell of claim 1 wherein M further comprises one or more elements selected from the group consisting of Al, Mg, Co, Mn, Ca, Sr, Ba, Zn, Ti, Zr, Y, Cr, Mo, Fe, V, Si, Ga and B, said one or more elements residing in a Li layer, a M layer, or both, of the crystallites. ¦ 13. The electrochemical cell of claim 1, further comprising an outer coating on a surface of the particle, the outer coating comprising: an oxide of one or more elements selected from Al, Y, Co, Ni, Zr, Mg, and Li;a fluoride comprising one or more elements selected from Al, Zr and Li;a sulfate comprising one or more elements selected from Al, Co, Ni, Mn, Zr and Li;a carbonate comprising one or more elements selected from Al, Co, Ni, Mn, Zr and Li; ora phosphate comprising one or more elements selected from Al and Li. ¦ 14. The electrochemical cell of claim 1 wherein said anode comprises graphite. ¦ 15. The electrochemical cell of claim 1 wherein the electrolyte comprises ethylene carbonate, propylene carbonate, butylene carbonate, trifluoropropylene carbonate, γ-butyrolactone, sulfolane, 1,2-dimethoxyethane, 1,2-diethoxyethane, tetrahydrofuran, 3-methyl-1,3-dioxolane, methyl acetate, ethyl acetate, methylpropionate, ethylpropionate, dimethyl carbonate, diethyl carbonate, ethyl methyl carbonate, dipropyl carbonate, methylpropyl carbonate, propane sultone, a polymer, or a combination thereof. ¦ 16. The electrochemical cell of claim 1 characterized by an impedance growth at 4.2V less than 100% for greater than 100 cycles at 45° C. ¦ 17. The electrochemical cell of claim 1 characterized by an impedance growth at 4.2V less than 100% for greater than 200 cycles at 45° C. | 1. An electrochemical cell comprising a cathode, and anode and an electrolyte, the cathode comprising electrochemically active polycrystalline secondary particle comprising: a plurality of crystallites, the plurality of crystallites comprising a first composition defined by Li1+xMO2+y, wherein −0.1≤x≤0.3,−0.3≤y≤0.3, andwherein M comprises nickel at greater than or equal to 10 atomic percent; anda grain boundary between adjacent crystallites of said plurality of crystallites and comprising a second composition optionally having an α-NaFeO2-type layered structure, a cubic structure, spinel structure, or a combination thereof, wherein a concentration of aluminum in the grain boundary is greater than a concentration of aluminum in the crystallites.
15/605006 | US | P | Oxide electrolyte sintered body and method for producing the same | An oxide electrolyte sintered body with high lithium ion conductivity and a method for producing the same, which can obtain the oxide electrolyte sintered body with high lithium ion conductivity by sintering at lower temperature than ever before. The method for producing an oxide electrolyte sintered body may comprise the steps of: preparing crystal particles of a garnet-type ion-conducting oxide which comprises Li, H, at least one kind of element L selected from the group consisting of an alkaline-earth metal and a lanthanoid element, and at least one kind of element M selected from the group consisting of a transition element that can be 6-coordinated with oxygen and typical elements belonging to the Groups 12 to 15, and which is represented by a general formula (Lix−3y−z,Ey,Hz)LαMβOγ (where E is at least one kind of element selected from the group consisting of Al, Ga, Fe and Si, 3≤x−3y−z≤7, 0≤y<0.22, 0<z≤2.8, 2.5≤α≤3.5, 1.5≤β≤2.5, and 11≤γ≤13); preparing a lithium-containing flux; and sintering a mixture of the crystal particles of the garnet-type ion-conducting oxide and the flux by heating at 400° C. or more and 650° C. or less. | 1. A method for producing an oxide electrolyte sintered body, the method comprising the steps of: preparing crystal particles of a garnet-type ion-conducting oxide which comprises Li, H, at least one kind of element L selected from the group consisting of an alkaline-earth metal and a lanthanoid element, and at least one kind of element M selected from the group consisting of a transition element that can be 6-coordinated with oxygen and elements belonging to the Groups 12 to 15, and which is represented by a general formula (Lix−3y−z,Ey,Hz)LαMβOγ (where E is at least one kind of element selected from the group consisting of Al, Ga, Fe and Si, 3≤x−3y−z≤7, 0≤y<0.22, 0<z≤2.8, 2.5≤α≤3.5, 1.5≤β≤2.5, and 11≤γ≤13);preparing a lithium-containing flux; andsintering a mixture of the crystal particles of the garnet-type ion-conducting oxide and the flux by heating at 400° C. or more and 650° C. or less. ¦ 2. The method for producing the oxide electrolyte sintered body according to claim 1, wherein the element E is Al. ¦ 3. The method for producing the oxide electrolyte sintered body according to claim 1, wherein the element L is La, and the element M is at least one kind of element selected from the group consisting of Zr, Nb and Ta. ¦ 4. The method for producing the oxide electrolyte sintered body according to claim 1, wherein the element M is at least one kind of element selected from the group consisting of Zr and Nb. ¦ 5. The method for producing the oxide electrolyte sintered body according to claim 1, wherein the flux is at least one kind of compound selected from the group consisting of LiNO3 and LiOH. ¦ 6. The method for producing the oxide electrolyte sintered body according to claim 1, wherein, in the sintering step, the sintering is carried out under a pressure condition more than the atmospheric pressure. ¦ 7. The method for producing the oxide electrolyte sintered body according to claim 1, wherein, in the sintering step, the sintering is carried out by hot-pressing. ¦ 8. The method for producing the oxide electrolyte sintered body according to claim 1, wherein, the general formula is (Lix−3y−z,Aly,Hz)La3(Zr2−ε,Nbε)O12 (where 3≤x−3y−z≤7, 0≤y≤0.2, 0<z≤2.8, and 0.25≤ε≤0.6). ¦ 9. The method for producing the oxide electrolyte sintered body according to claim 1, wherein the general formula is (Lix−3y−z,Ey,Hz)LαMβOγ (where E is at least one kind of element selected from the group consisting of Al and Ga, 5≤x−3y−z≤7, 0≤y≤0.22, 0<z≤2.0, 2.5≤α≤3.5, 1.5≤β≤2.5, and 11≤γ≤13). ¦ 10. An oxide electrolyte sintered body, wherein the oxide electrolyte sintered body has grain boundaries between crystal particles of a garnet-type ion-conducting oxide which comprises Li, H, at least one kind of element L selected from the group consisting of an alkaline-earth element and a lanthanoid element, and at least one kind of element M selected from the group consisting of a transition element that can be 6-coordinated with oxygen and elements belonging to the Groups 12 to 15, and which is represented by a general formula (Lix−3y−z,Ey,Hz)LαMβOγ (where E is at least one kind of element selected from the group consisting of Al, Ga, Fe and Si, 3≤x−3y−z≤7, 0≤y≤0.22, 0≤z≤2.8, 2.5≤α≤3.5, 1.5≤β≤2.5, and 11≤γ≤13);wherein a lithium-containing flux is present at grain boundary triple junctions between the crystal particles; andwherein the oxide electrolyte sintered body satisfies the following formula 1: Rgb/(Rb+Rgb)≤0.6 Formula 1:where Rb is an intragranular resistance value that is an ion conductivity resistance inside the crystal particles, and Rgb is a grain boundary resistance value that is an ion conductivity resistance on grain boundaries between the crystal particles, andwherein the lithium-containing flux is at least one kind of compound selected from the group consisting of LiNO3 and LiOH. ¦ 11. The oxide electrolyte sintered body according to claim 10, wherein the element E is Al. ¦ 12. The oxide electrolyte sintered body according to claim 10, wherein the element L is La, and the element M is at least one kind of element selected from the group consisting of Zr, Nb and Ta. ¦ 13. The oxide electrolyte sintered body according to claim 10, wherein the element M is at least one kind of element selected from the group consisting of Zr and Nb. ¦ 14. The oxide electrolyte sintered body according to claim 10, wherein the general formula is (Lix−3y−z,Aly,Hz)La3(Zr2−ε,Nbε)O12 (where 3≤x−3y−z≤7, 0≤y≤0.2, 0≤z<2.8, and 0.25≤ε≤0.6). ¦ 15. The oxide electrolyte sintered body according to claim 10, wherein the general formula is (Lix−3y−z,Ey,Hz)LαMβOγ (where E is at least one kind of element selected from the group consisting of Al and Ga, 5≤x−3y−z≤7, 0≤y<0.22, 0≤z<2.0, 2.5≤α≤3.5, 1.5≤β≤2.5, and 11≤γ≤13). | 1. A method for producing an oxide electrolyte sintered body, the method comprising the steps of: preparing crystal particles of a garnet-type ion-conducting oxide which comprises Li, H, at least one kind of element L selected from the group consisting of an alkaline-earth metal and a lanthanoid element, and at least one kind of element M selected from the group consisting of a transition element that can be 6-coordinated with oxygen and elements belonging to the Groups 12 to 15, and which is represented by a general formula (Lix−3y−z,Ey,Hz)LαMβOγ (where E is at least one kind of element selected from the group consisting of Al, Ga, Fe and Si, 3≤x−3y−z≤7, 0≤y<0.22, 0<z≤2.8, 2.5≤α≤3.5, 1.5≤β≤2.5, and 11≤γ≤13);preparing a lithium-containing flux; andsintering a mixture of the crystal particles of the garnet-type ion-conducting oxide and the flux by heating at 400° C. or more and 650° C. or less.
16/299020 | US | P | Ex situ ferrate generation | Generating ferrate ex situ by activating persulfate with BOF steel slag fines and/or ferric iron. A persulfate solution flows therethrough or thereover the BOF steel slag within, for example, a filter, fluidized bed or continuously stirred tank reactor. The ex situ generation will produce a leachate that contains multiple reactive oxidant species (ROS) such as hydrogen peroxide (H2O2), superoxide (O2.), sulfate radicals, hydroxyl radicals (OH.) and uniquely ferrate species including Fe IV, V and VI. These ROS will destroy organic compounds, sterilize, and can oxidize inorganics and a wide range of targeted contaminants in distressed water (e.g., drinking water, process water, wastewater, industrial process streams/waters, municipal process streams/waters, landfill leachate, sewage/septic systems, bilge waters, drilling fluids, mine effluents). The use of BOF steel slag avoids the need for additional pH buffers and ferrate stabilizers and is an industrial byproduct comprised of recycled materials instead of a specialized reagent. | 1. A method for generating ferrate ex situ, the method comprising: introducing a basic oxygen furnace (BOF) steel slag mixture and an oxidant liquid together in a container, wherein the BOF slag co-activates the oxidant liquid, generates the ferrate from iron and stabilizes it through pH buffering. ¦ 2. The method of claim 1, wherein the oxidant liquid is persulfate. ¦ 3. The method of claim 1, wherein the oxidant liquid is hydrogen peroxide. ¦ 4. The method of claim 1, wherein the BOF steel slag mixture includes iron. ¦ 5. The method of claim 1, further comprising providing the ferrate to one or more of drinking water, process water, wastewater, industrial process streams/waters, municipal process streams/waters, landfill leachate, sewage/septic systems, bilge waters, drilling fluids and mine effluents. ¦ 6. The method of claim 5, wherein the ferrate is used to remove odor, color, inorganic and/or organic contaminants from the one or more of drinking water, process water, wastewater, industrial process streams/waters, municipal process streams/waters, landfill leachate, sewage/septic systems, bilge waters, drilling fluids and mine effluents. ¦ 7. The method of claim 5, wherein the ferrate is for disinfecting the one or more of drinking water, process water, wastewater, industrial process streams/waters, municipal process streams/waters, landfill leachate, sewage/septic systems, bilge waters, drilling fluids and mine effluents. ¦ 8. The method of claim 5, wherein the ferrate is to reduce biofouling for the one or more of drinking water, process water, wastewater, industrial process streams/waters, municipal process streams/waters, landfill leachate, sewage/septic systems, bilge waters, drilling fluids and mine effluents. ¦ 9. The method of claim 1, wherein the container is a filter that the BOF steel slag mixture is provided therein as a column and the oxidant fluid is flowed thereover the column. ¦ 10. The method of claim 1, wherein the container is a fluidized bed that houses the oxidant fluid and the BOF steel slag mixture is added thereto. ¦ 11. The method of claim 1, wherein the container is a continuously stirred tank reactor (CSTR) that houses the BOF steel slag mixture within a fluid and the oxidant liquid is added thereto. ¦ 12. The method of claim 1, wherein the method is performed in a permanent or a mobile system. ¦ 13. The method of claim 1, wherein the container is a selected from a continuously stirred tank reactor (CSTR), a filter format/configuration, or a fluidized bed. ¦ 14. The method of claim 1, wherein the container is housing one or more of drinking water, process water, wastewater, industrial process streams/waters, municipal process streams/waters, landfill leachate, sewage/septic systems, bilge waters, drilling fluids and mine effluents. ¦ 15. The method of claim 1, wherein hydroxyl radicals, sulfate radicals, and/or superoxide is generated in addition to the ferrate. ¦ 16. The method of claim 1, wherein the BOF steel slag is an industrial biproduct. ¦ 17. The method of claim 1, wherein the BOF steel slag includes recycled content. ¦ 18. A method for generating ferrate, the method comprising: providing BOF steel slag and at least one iron species in a container; andintroducing a persulfate liquid to the container, wherein the BOF steel slag and the at least one iron species co-activates the persulfate liquid, generates the ferrate and stabilizes it through pH buffering. ¦ 19. The method of claim 18, further comprising providing the ferrate to one or more of drinking water, process water, wastewater, industrial process streams/waters, municipal process streams/waters, landfill leachate, sewage/septic systems, bilge waters, drilling fluids and mine effluents. ¦ 20. The method of claim 18, wherein the container is a selected from a continuously stirred tank reactor (CSTR), a filter format/configuration, or a fluidized bed. | 1. A method for generating ferrate ex situ, the method comprising: introducing a basic oxygen furnace (BOF) steel slag mixture and an oxidant liquid together in a container, wherein the BOF slag co-activates the oxidant liquid, generates the ferrate from iron and stabilizes it through pH buffering.
16/213243 | US | P | Magnetite production from bauxite residue | A low-temperature leaching operation employs a raw, red mud slurry directly from aluminum production for an oxalic acid leaching of ferric oxalate. Residual calcium, titanium, aluminum and other rare earths are also recoverable in a secondary stream. Monitoring and control of the pH of the leach solution yields soluble ferric oxalate without high temperatures or specific radiation or light sources. Addition of iron powder results in precipitation of ferrous oxalate, isolated by magnetic separation from the iron powder which recirculates in the solution. Magnetite may then be produced by heating the ferrous oxalate in low pO2 conditions. | 1. A method for extracting ferrous oxalate from red mud, comprising: grinding raw red mud to a particulate size of P80 of 75 microns;adding a leach agent consisting of oxalic acid to the ground, raw red mud to form a leach solution;monitoring and controlling the pH of the leach solution to maintain the pH in a range between 1.5-3.0 to form ferric oxalate in the leach solution;adding iron powder to the leach solution for combining with the ferric oxalate in the leach solution;precipitating ferrous oxalate from the leach solution;extracting a secondary recycling stream including Al and Ti from insoluble oxalates remaining in the leach solution following precipitation of the ferrous oxalate from the leach solution; andseparating the iron powder from the ferrous oxalate via magnetic separation, the iron powder returned to continue precipitation of ferrous oxalate. ¦ 2. The method of claim 1 further comprising maintaining the temperature of the leach solution between 80-100° C. during leaching of the ferric oxalate and maintaining the temperature at least at 50° C. during precipitation of the ferrous oxalate. ¦ 3. The method of claim 1 wherein the raw red mud is a hydrated slurry resulting from a waste stream in aluminum refinement. ¦ 4. The method of claim 1 further comprising monitoring and controlling the pH of the leach solution to a range between 2.0-2.5 for leaching ferric oxalate. ¦ 5. The method of claim 1 further comprising maintaining the temperature of the leach solution between 90-95° C. during leaching of the ferric oxalate. ¦ 6. The method of claim 1 further comprising heating the precipitated ferrous oxalate in a low pO2 environment for generating magnetite. ¦ 7. The method of claim 6 further comprising heating in the range of 500-1300° C. ¦ 8. The method of claim 1 wherein maintaining the pH during oxalic acid leaching until precipitation of the ferrous oxalate results in formation of insoluble ferrous oxalate from soluble ferric oxalate in the leach solution. ¦ 9. The method of claim 1 further comprising receiving the raw red mud as a byproduct form aluminum refining. ¦ 10. The method of claim 9 further comprising co-locating a containment apparatus for the red mud and precipitated ferrous oxalate with an aluminum refining operation for receiving the raw red mud from the co-located aluminum refinement. ¦ 11. The method of claim 1 further comprising performing precipitation in ambient visible light and an absence of UV lighting. ¦ 12. The method of claim 1 further comprising heating the precipitated ferrous oxalate in a reduced partial pressure pO2 environment for generating at least 99% pure magnetite. ¦ 13. The method of claim 12 further comprising heating the precipitated ferrous oxalate in an N2, low pO2 atmosphere in a vertical tube furnace. ¦ 14. A method for extracting ferrous oxalate from red mud, comprising: grinding raw red mud to a particulate size of P80 of 75 microns;adding a leach agent consisting of oxalic acid to a hydrated slurry of the around red mud to form a leach solution, the red mud resulting from a waste stream in aluminum refinement;monitoring and controlling the pH of the leach solution to maintain the pH of the leach solution in a range between 1.5-3.0 to form ferric oxalate in the leach solution;maintaining the temperature of the leach solution between 80-100° C. during leaching of the ferric oxalate;adding iron powder to the leach solution for combining with ferric oxalate in the leach solution;precipitating and filtering ferrous oxalate from the leach solution;extracting a secondary recycling stream including Al and Ti from insoluble oxalates remaining in the leach solution following precipitation of the ferrous oxalate from the leach solution; andseparating the iron powder from the ferrous oxalate via magnetic separation, the iron powder returned to continue precipitation of ferrous oxalate. | 1. A method for extracting ferrous oxalate from red mud, comprising: grinding raw red mud to a particulate size of P80 of 75 microns;adding a leach agent consisting of oxalic acid to the ground, raw red mud to form a leach solution;monitoring and controlling the pH of the leach solution to maintain the pH in a range between 1.5-3.0 to form ferric oxalate in the leach solution;adding iron powder to the leach solution for combining with the ferric oxalate in the leach solution;precipitating ferrous oxalate from the leach solution;extracting a secondary recycling stream including Al and Ti from insoluble oxalates remaining in the leach solution following precipitation of the ferrous oxalate from the leach solution; andseparating the iron powder from the ferrous oxalate via magnetic separation, the iron powder returned to continue precipitation of ferrous oxalate.
16/725610 | US | P | Process for making a lithiated transition metal oxide | Process for manufacturing a lithiated transition metal oxide, said process comprising the steps of (a) mixing at least one lithium salt and a precursor selected from transition metal oxides, transition metal oxyhydroxides, transition metal hydroxides, and transition metal carbonates,(b) pre-calcining the mixture obtained in step (a) at a temperature in the range of from 300 to 700° C., and(c) calcining the pre-calcined mixture according to step (b) in a multi-stage fluidized bed reactor at a temperature in the range of from 550° C. to 950° C., wherein the temperatures in step (b) and (c) are selected in a way that step (c) is being performed at a temperature higher than that of step (b). | 1. Process for manufacturing a lithiated transition metal oxide, said process comprising the steps of (a) mixing at least one lithium salt and a precursor selected from transition metal oxides, transition metal oxyhydroxides, transition metal hydroxides, and transition metal carbonates,(b) pre-calcining the mixture obtained in step (a) at a temperature in the range of from 300 to 700° C., and(c) calcining the pre-calcined mixture according to step (b) in a multi-stage fluidized bed reactor at a temperature in the range of from 550° C. to 950° C.,wherein the temperatures in step (b) and (c) are selected in a way that step (c) is being performed at a temperature higher than that of step (b). ¦ 2. A process for manufacturing a lithiated transition metal oxide, the process comprising: (a) mixing at least one lithium salt and a precursor selected from the group consisting of transition metal oxides, transition metal oxyhydroxides, transition metal hydroxides, and transition metal carbonates;(b) pre-calcining the mixture obtained in step (a) at a temperature in the range of from 300 to 700° C.; and(c) calcining the pre-calcined mixture according to step (b) in a multi-stage fluidized bed reactor at a temperature in the range of from 550° C. to 950° C.,wherein the temperatures in step (b) and (c) are selected such that step (c) is performed at a temperature at least 50° C. higher than that of step (b). ¦ 3. The process according to claim 2, wherein step (b) is performed in a rotary kiln, rotary hearth kiln, pendulum kiln, roller hearth kiln, tunnel kiln, packed bed reactor, fluidized bed reactor, or in a separate stage of a fluidized bed. ¦ 4. The process according to claim 2, wherein step (b) is performed in a separate stage of the multi-stage fluidized bed reactor in which step (c) is performed, wherein said separate stage has the same as or a larger hold-up than the stages of said multi-stage fluidized bed reactor in which step (c) is performed. ¦ 5. The process according to claim 2, wherein the precursor has an average particle diameter (D50) in the range of from 3 to 20 μm. ¦ 6. The process according to claim 2, wherein said precursor contains the cations of at least two transition metals selected from nickel, cobalt, and manganese. ¦ 7. The process according to claim 2, wherein the heat in step (c) is at least partially transferred by thermal radiation. ¦ 8. The process according to claim 2, wherein step (c) is performed in a multi-stage fluidized bed with in the range of from 3 to 20 stages. ¦ 9. The process according to claim 2, wherein different stages of the reactor wherein step (c) is performed are separated from each other through physical provisions. ¦ 10. The process according to claim 9, wherein the different stages of the reactor wherein step (c) is performed are connected with each other through standpipes. ¦ 11. The process according to claim 2, wherein the apparatus wherein step (c) is being performed has a surface made from ceramic material. ¦ 12. The process according to claim 2, wherein the lithiated transition metal oxide is selected from the group consisting of lithiated spinels, layered oxides, and lithium nickel-cobalt-aluminum oxides. ¦ 13. The process according to claim 2, wherein the iron content of the lithiated transition metal oxide is in the range of from 1 to 75 ppm. ¦ 14. The process according to claim 2, wherein the at least one lithium salt is selected from the group consisting of lithium hydroxide, lithium oxide, and lithium carbonate. ¦ 15. The process according to claim 2, wherein the precursor is selected from the group consisting of mixed transition metal oxides, mixed transition metal oxyhydroxides. mixed transition metal hydroxides, and mixed. transition metal carbonates of at least two transition metals. ¦ 16. The process according to claim 2, wherein step (c) is carried out in the presence of a chemically inert particulate material. ¦ 17. The process according to claim 2, wherein step (b) is at a temperature in the range of from 300 to 500° C. and step (c) is at a temperature in the range of from 550 to 950° C. ¦ 18. The process according to claim 2, wherein step (b) is at a temperature in the range of from 500 to 600° C. and step (c) is at a temperature in the range of from 650 to 950° C. ¦ 19. The process according to claim 2, wherein step (b) is at a temperature in the range of from 600 to 650° C. and step (c) is at a temperature in the range of from 700 to 950° C. ¦ 20. The process according to claim 2, wherein step (b) is at a temperature in the range of from 650 to 700° C. and step (c) is at a temperature in the range of from 750 to 950° C. | 1. Process for manufacturing a lithiated transition metal oxide, said process comprising the steps of (a) mixing at least one lithium salt and a precursor selected from transition metal oxides, transition metal oxyhydroxides, transition metal hydroxides, and transition metal carbonates,(b) pre-calcining the mixture obtained in step (a) at a temperature in the range of from 300 to 700° C., and(c) calcining the pre-calcined mixture according to step (b) in a multi-stage fluidized bed reactor at a temperature in the range of from 550° C. to 950° C.,wherein the temperatures in step (b) and (c) are selected in a way that step (c) is being performed at a temperature higher than that of step (b).
16/203788 | US | P | Methods for making hydrothermally crystallized water-dispersible hexaferrite platelets | Some variations provide a method of making water-dispersed hexaferrite nanoparticles, comprising: providing a first salt containing iron, a second salt containing barium and/or strontium, and a third salt containing an anion or cation that is capable of forming a ligand with the hexaferrite nanoparticles; combining the first salt, second salt, third salt, and water to form a reaction mixture; subjecting the reaction mixture to effective reaction conditions to produce hexaferrite nanoparticles with the anion or cation in the third salt forming a ligand on the surface, so that the hexaferrite nanoparticles are dissolved and/or suspended in the reaction mixture; and obtaining water-dispersed hexaferrite nanoparticles with an average zeta potential of at least ±20 mV. The water-dispersed hexaferrite nanoparticles have a hexaferrite content of at least 85 wt %. The method may further include assembling water-dispersed hexaferrite nanoparticles into a magnetic component, such as a self-biased hexaferrite film on a semiconductor substrate. | 1. A method of making water-dispersed hexaferrite nanoparticles, said method comprising: (a) providing a first salt containing iron and a second salt containing barium and/or strontium, wherein at least one of said first salt or said second salt further contains oxygen;(b) providing a third salt containing an anion or cation that is capable of forming a ligand with said hexaferrite nanoparticles;(c) combining said first salt, said second salt, said third salt, and water to form a reaction mixture;(d) heating said reaction mixture to a reaction temperature selected from about 100° C. to about 400° C. for a reaction time selected from about 1 minute to about 10 hours, wherein hexaferrite nanoparticles are formed and are dissolved and/or suspended in said reaction mixture, and wherein said anion or said cation in said third salt forms a ligand on the surface of said hexaferrite nanoparticles; and(e) obtaining water-dispersed hexaferrite nanoparticles with an average zeta potential of at least ±20 mV, wherein said water-dispersed hexaferrite nanoparticles are characterized by an average hexaferrite content of at least 85 wt %. ¦ 2. The method of claim 1, wherein said reaction temperature is selected from about 200° C. to about 300° C. ¦ 3. The method of claim 1, wherein said reaction mixture is contained in a sealed reaction vessel. ¦ 4. The method of claim 1, said method further comprising cooling said reaction mixture following step (d). ¦ 5. The method of claim 1, said method further comprising washing said hexaferrite nanoparticles in an aqueous solution following step (d). ¦ 6. The method of claim 1, said method further comprising adding water to said hexaferrite nanoparticles between step (d) and step (e). ¦ 7. The method of claim 1, wherein in step (e), said water-dispersed hexaferrite nanoparticles have an average zeta potential of at least ±30 mV. ¦ 8. The method of claim 1, wherein said water-dispersed hexaferrite nanoparticles are characterized by an average hexaferrite content of at least 95 wt %. ¦ 9. The method of claim 1, wherein said hexaferrite nanoparticles contain BaFe2O19, SrFe12O19, or a mixture thereof. ¦ 10. The method of claim 1, wherein said hexaferrite nanoparticles are characterized by an average percent of crystalline hexaferrite of at least 80%. ¦ 11. The method of claim 1, wherein said hexaferrite nanoparticles are characterized by an average percent of crystalline hexaferrite of at least 90%. ¦ 12. The method of claim 1, wherein said ligand is selected from the group consisting of thiocyanate, ethylenediaminetetraacetate, citrate, and combinations thereof. ¦ 13. The method of claim 1, wherein said ligand is not incorporated into a crystal structure of said hexaferrite nanoparticles. ¦ 14. The method of claim 1, said method further comprising exchanging said ligand with a second ligand, thereby modifying said hexaferrite nanoparticles so that said hexaferrite nanoparticles are dispersible in a solvent other than water. ¦ 15. The method of claim 1, said method further comprising treating said hexaferrite nanoparticles with an alkoxysilane. ¦ 16. The method of claim 1, wherein said hexaferrite nanoparticles are characterized by an average particle thickness from about 1 nanometer to about 500 nanometers. ¦ 17. The method of claim 1, wherein said hexaferrite nanoparticles are characterized by an average particle width from about 10 nanometers to about 1000 nanometers. ¦ 18. The method of claim 1, wherein said hexaferrite nanoparticles are characterized by a polydispersity of less than 30% standard deviation of average nanoparticle width. ¦ 19. The method of claim 1, wherein said hexaferrite nanoparticles are characterized by a polydispersity of less than 30% standard deviation of average nanoparticle thickness. ¦ 20. The method of claim 1, said method further comprising drying and aligning said hexaferrite nanoparticles to generate dried and aligned hexaferrite nanoparticles, wherein said dried and aligned hexaferrite nanoparticles are characterized by a magnetic remanence to saturation ratio greater than 0.6. ¦ 21. The method of claim 1, said method further comprising assembling a plurality of said water-dispersed hexaferrite nanoparticles into a magnetic component. ¦ 22. The method of claim 21, wherein said magnetic component is a self-biased hexaferrite film. ¦ 23. The method of claim 21, wherein said magnetic component is disposed on a substrate. ¦ 24. The method of claim 21, wherein said substrate is a semiconductor substrate. | 1. A method of making water-dispersed hexaferrite nanoparticles, said method comprising: (a) providing a first salt containing iron and a second salt containing barium and/or strontium, wherein at least one of said first salt or said second salt further contains oxygen;(b) providing a third salt containing an anion or cation that is capable of forming a ligand with said hexaferrite nanoparticles;(c) combining said first salt, said second salt, said third salt, and water to form a reaction mixture;(d) heating said reaction mixture to a reaction temperature selected from about 100° C. to about 400° C. for a reaction time selected from about 1 minute to about 10 hours, wherein hexaferrite nanoparticles are formed and are dissolved and/or suspended in said reaction mixture, and wherein said anion or said cation in said third salt forms a ligand on the surface of said hexaferrite nanoparticles; and(e) obtaining water-dispersed hexaferrite nanoparticles with an average zeta potential of at least ±20 mV, wherein said water-dispersed hexaferrite nanoparticles are characterized by an average hexaferrite content of at least 85 wt %.
15/600432 | US | P | Mesoporous metal oxides, preparation and applications thereof | This disclosure provides a unique approach for the synthesis of non-stoichiometric, mesoporous metal oxides with nano-sized crystalline wall. The as-synthesized mesoporous metal oxide is very active and stable (durability >11 h) electocatalyst in both acidic and alkaline conditions. The intrinsic mesoporous metal oxide serves as an electrocatalyst without the assistant of carbon materials, noble metals, or other materials, which are widely used in previously developed systems. The as-synthesized mesoporous metal oxide has large accessible pores (2-50 nm), which are able to facilitate mass transport and charge transfer. The as-synthesized mesoporous metal oxide requires a low overpotential and is oxygen deficient. Oxygen vacancies and mesoporosity served as key factors for excellent performance. | 1. A mesoporous metal oxide having nano-sized wall crystallinity, mesopore size of from about 5 nm to about 500 nm, a surface area of from about 5 m2/g to about 100 m2/g, a transfer resistance of from about 20Ω to about 60Ω, wherein the mesopores are dispersed between nanoparticles and are not of a uniform shape. ¦ 2. The mesoporous metal oxide of claim 1, wherein the mesoporous metal oxide comprises mesopore size of from about 20 nm to about 40 nm, a surface area of from about 40 m2/g to about 60 m2/g, a transfer resistance of from about 30Ω to about 50Ω. ¦ 3. The mesoporous metal oxide of claim 1 or 2, wherein, mesoporous metal oxide electrocatalyst is active and stable in both acidic and alkaline solution. ¦ 4. The mesoporous metal oxide of claim 1, wherein the mesoporous metal oxide is mesoporous MoO3-x. ¦ 5. The mesoporous metal oxide of claim 4, wherein the mesoporous metal oxide serves as an HER electrocatalyst without the assistant of at least one of carbon materials, noble metals, or MoS2 materials. ¦ 6. The mesoporous metal oxide of claim 1, wherein the mesoporous metal oxide has mesopores of pore size of from about 20 nm to about 40 nm, an over potential of from about 0.01 to about 0.20V and resistance of from about 20Ω to about 60Ω. ¦ 7. The mesoporous metal oxide of claim 1, wherein the mesoporous metal oxide is incorporated into at least one of a redox catalyst, a supercapacitor, a battery or combination thereof. ¦ 8. The mesoporous metal oxide of claim 1, wherein the mesoporous metal oxide has oxidation states of Mo5+ and Mo6+. | 1. A mesoporous metal oxide having nano-sized wall crystallinity, mesopore size of from about 5 nm to about 500 nm, a surface area of from about 5 m2/g to about 100 m2/g, a transfer resistance of from about 20Ω to about 60Ω, wherein the mesopores are dispersed between nanoparticles and are not of a uniform shape.
16/206804 | US | P | Highly active trimetallic materials using short-chain alkyl quaternary ammonium compounds | A highly active trimetallic mixed transition metal oxide material has been developed. The material may be sulfided to generate metal sulfides which are used as a catalyst in a conversion process such as hydroprocessing. The hydroprocessing may include hydrodenitrification, hydrodesulfurization, hydrodemetallation, hydrodesilication, hydrodearomatization, hydroisomerization, hydrotreating, hydrofining, and hydrocracking. | 1. A mixed transition metal oxide material having the formula: (MIa)m(MIIb)n(MIIIc)oOeq where: MI is a metal or a mixture of metals selected from Group VIII (IUPAC Groups 8, 9, and 10);MII is a metal selected from Group VIB (IUPAC Group 6);MIII is a metal selected from Group VIB (IUPAC Group 6) which is different from MII;a, b, c, and e are the valence state of MI, MII, MIII, and O;m, n, o, and q are the mole ratio of MI, MII, MIII, and O, wherein m/(n+o) is from 1/10 to 10/1, wherein n/o>0 and 0≤o/n≤100, wherein q is greater than 0; and wherein a, b, c, e, m, n, o, and q satisfy the equation: a*m+b*n+c*o+e*q=0the material further characterized by an x-ray diffraction pattern comprising the peaks in Table A:TABLE A2θ (°)d (Å)100(I/I0) 8-14 6.320-11.043vw34.5-36.52.460-2.598vs53-551.668-1.726s-vs55-581.589-1.668w-m58.5-62.51.485-1.576vw62.8-63.81.458-1.478mwherein the peak at 2θ (°) of 55-58 has a full width at half maximum larger than 3° . ¦ 2. The mixed transition metal oxide material of claim 1 wherein the mixed transition metal oxide material is present in a mixture with at least one binder and wherein the mixture comprises up to 80 wt % binder. ¦ 3. The mixed transition metal oxide material of claim 2 wherein the binder is selected from silicas, aluminas, silica-aluminas, titanias, zirconias, natural clays, synthetic clays, and mixtures thereof. ¦ 4. The mixed transition metal oxide material of claim 1 wherein MI is Fe, Co, Ni, or any mixture thereof. ¦ 5. The mixed transition metal oxide material of claim 1 wherein MII is Cr, Mo, or W. ¦ 6. The mixed transition metal oxide material of claim 1 wherein MIII is Cr, Mo, or W and is different from MII. ¦ 7. The mixed transition metal oxide material of claim 1 wherein the novel mixed transition metal oxide material is sulfided. ¦ 8. A method of making a mixed transition metal oxide material having the formula: (MIa)m(MIIb)n(MIIIc)oOeq where: MI is a metal or a mixture of metals selected from Group VIII (IUPAC Groups 8, 9, and 10);MII is a metal selected from Group VI (IUPAC Group 6);MIII is a metal selected from Group VI (IUPAC Group 6) which is different from MII;a, b, c, and e are the valence state of MI, MII, MIII, and O;m, n, o, and q are the mole ratio of MI, MII, MIII, and O, wherein m/(n+o) is from 1/10 to 10/1, wherein n/o>0 and 0≤o/n≤100, wherein q is greater than 0; and wherein a, b, c, e, m, n, o, and q satisfy the equation: a*m+b*n+c*o+e*q=0the material further characterized by an x-ray diffraction pattern comprising the peaks in Table A:TABLE A2θ (°)d (Å)100(I/I0) 8-14 6.320-11.043vw34.5-36.52.460-2.598vs53-551.668-1.726s-vs55-581.589-1.668w-m58.5-62.51.485-1.576vw62.8-63.81.458-1.478mwherein the peak at 2θ (°) of 55-58 has a full width at half maximum larger than 3° ; the method comprising:(a) forming a reaction mixture containing a protic solvent, sources of MI, MII, and MIII, a basic solution, and at least one short-chain alkyl quaternary ammonium halide compound having the formula [R1 R2 R3 R4-N]X, where R1, R2, R3 and R4 are alkyl radicals having 1 to 6 carbon atoms, and R1, R2, R3 and R4 can be the same or different;(b) mixing the reaction mixture;(c) reacting the reaction mixture at a temperature from about 25° C. to about 200° C. for a period of time from about 30 minutes to 200 hours to generate the mixed transition metal oxide material; and(d) recovering the mixed transition metal oxide material. ¦ 9. The method of claim 8 wherein the recovering is by decantation, filtration or centrifugation. ¦ 10. The method of claim 8 further comprising adding a binder to the reaction mixture or to the recovered mixed transition metal oxide material. ¦ 11. The method of claim 10 wherein the binder is selected from aluminas, silicas, alumina-silicas, titanias, zirconias, natural clays, synthetic clays, and mixtures thereof. ¦ 12. The method of claim 8 further comprising sulfiding at least a portion of the recovered mixed transition metal oxide material. ¦ 13. The method of claim 8 further comprising adjusting the pH of the reaction mixture using an acidic or a basic solution. ¦ 14. The method of claim 8 wherein the reacting is conducted under atmospheric pressure or autogenous pressure. ¦ 15. The method of claim 8 wherein the forming the reaction mixture and the mixing are at the same time. ¦ 16. The method of claim 8 further comprising mixing during the reacting. ¦ 17. The method of claim 8 further comprising intermittent mixing during the reacting. ¦ 18. The method of claim 8 wherein the temperature is varied during the reacting. ¦ 19. A conversion process comprising contacting a material with a sulfiding agent to convert at least a portion of the material to metal sulfides and contacting the metal sulfides with a feed at conversion conditions to generate at least one product, wherein the material comprises a mixed transition metal oxide material having the formula: (MIa)m(MIIb)n(MIIIc)oOeq where: MI is a metal or a mixture of metals selected from Group VIII (IUPAC Groups 8, 9, and 10);MII is a metal selected from Group VIB (IUPAC Group 6);MIII is a metal selected from Group VIB (IUPAC Group 6) which is different from MII;a, b, c, and e are the valence state of MI, MII, MIII, and O;m, n, o, and q are the mole ratio of MI, MiII, MIII, and O, wherein m/(n+o) is from 1/10 to 10/1, wherein n/o>0 and 0≤o/n≤100, wherein q is greater than 0; and wherein a, b, c, e, m, n, o, and q satisfy the equation: a*m+b*n+c*o+e*q=0the material further characterized by an x-ray diffraction pattern comprising the peaks in Table A:TABLE A2θ (°)d (Å)100(I/I0) 8-14 6.320-11.043vw34.5-36.52.460-2.598vs53-551.668-1.726s-vs55-581.589-1.668w-m58.5-62.51.485-1.576vw62.8-63.81.458-1.478mwherein the peak at 2θ°(°) of 55-58 has a full width at half maximum larger than 3° . ¦ 20. The process of claim 19 wherein the conversion process is a hydrocarbon conversion process. ¦ 21. The process of claim 19 wherein the conversion process is hydroprocessing. ¦ 22. The process of claim 19 wherein the conversion process is selected from hydrodenitrification, hydrodesulfurization, hydrodemetallation, hydrodesilication, hydrodearomatization, hydroisomerization, hydrotreating, hydrofining, and hydrocracking. ¦ 23. The process of claim 19 wherein the mixed transition metal oxide material is present in a mixture with at least one binder and wherein the mixture comprises up to about 80 wt % binder. | 1. A mixed transition metal oxide material having the formula: (MIa)m(MIIb)n(MIIIc)oOeq where: MI is a metal or a mixture of metals selected from Group VIII (IUPAC Groups 8, 9, and 10);MII is a metal selected from Group VIB (IUPAC Group 6);MIII is a metal selected from Group VIB (IUPAC Group 6) which is different from MII;a, b, c, and e are the valence state of MI, MII, MIII, and O;m, n, o, and q are the mole ratio of MI, MII, MIII, and O, wherein m/(n+o) is from 1/10 to 10/1, wherein n/o>0 and 0≤o/n≤100, wherein q is greater than 0; and wherein a, b, c, e, m, n, o, and q satisfy the equation: a*m+b*n+c*o+e*q=0the material further characterized by an x-ray diffraction pattern comprising the peaks in Table A:TABLE A2θ (°)d (Å)100(I/I0) 8-14 6.320-11.043vw34.5-36.52.460-2.598vs53-551.668-1.726s-vs55-581.589-1.668w-m58.5-62.51.485-1.576vw62.8-63.81.458-1.478mwherein the peak at 2θ (°) of 55-58 has a full width at half maximum larger than 3° .
16/268891 | US | P | Anode active material, a sodium ion secondary battery including an anode active material, and an electric device including the secondary battery | An anode active material for a sodium ion secondary battery, a sodium ion secondary battery including an anode active material, and an electric device including the sodium ion secondary battery are disclosed. The anode active material for a sodium ion secondary battery includes a cobalt tin spinel oxide represented by Co2.4Sn0.6O4. The sodium ion secondary battery includes an anode made of an anode active material composed of a cobalt tin spinel oxide represented by Chemical Formula 1 below: Co2+xSn1-xO4, Chemical Formula 1where x is a real number satisfying 0≤x≤0.9;an electrolyte; and a cathode. The sodium ion secondary battery has high capacity characteristics. The electric device including the sodium ion secondary battery includes an electric vehicle, a hybrid electric vehicle, a plug-in hybrid electric vehicle, and an electric power storage system. | 1. An anode active material for a sodium ion secondary battery, comprising: a cobalt tin spinel oxide represented by Co2.4Sn0.6O4. ¦ 2. The anode active material for a sodium ion secondary battery according to claim 1, wherein the cobalt tin spinel oxide belongs to space group Fd-3m, has a lattice constant (a) ranging from 8.08985-8.089951, and has a space group volume ranging from 529.450-529.460 Å3. ¦ 3. The anode active material for a sodium ion secondary battery according to claim 1, wherein the cobalt tin spinel oxide comprises nanoparticles having a particle size ranging from 5 nm to 100 nm and having an agglomerated rod shape that has a length ranging from 1 μm to 10 μm and a thickness ranging from 50 nm to 200 nm. ¦ 4. The anode active material for a sodium ion secondary battery according to claim 1, wherein after carrying out X-ray photoelectron spectrometry (XPS) analysis of the cobalt tin spinel oxide, a first XPS effective peak, a second XPS effective peak, a third XPS effective peak, a fourth XPS effective peak and a fifth XPS effective peak appear at a binding energy range of 777-781 eV, 778-784 eV, 484-489 eV, 528-531 eV, and 528-535 eV, respectively. ¦ 5. The anode active material for a sodium ion secondary battery according to claim 1, wherein the cobalt tin spinel oxide belongs to the space group Fd-3m, has a lattice constant, a, ranging from 8.08985-8.08995, has a space group volume of 529.450-529.460 Å3, comprises nanoparticles having a size ranging from 5 nm to 100 nm and an agglomerated rod shape that has a length ranging from 1 μm to 10 μm and a thickness ranging from 50 nm to 200 nm, and wherein, after carrying out XPS analysis of the cobalt tin spinel oxide, the cobalt tin spinel oxide shows a first XPS effective peak, a second XPS effective peak, a third XPS effective peak, a fourth XPS effective peak and a fifth XPS effective peak appear at a binding energy range of 777-781 eV, 778-784 eV, 484-489 eV, 528-531 eV, and 528-535 eV, respectively. ¦ 6. A sodium ion secondary battery, comprising: an anode that comprises an anode active material comprising a cobalt tin spinel oxide represented by Chemical Formula 1 below: Co2+xSn1-xO4, Chemical Formula 1where x is a real number satisfying 0≤x≤0.9;an electrolyte; anda cathode. ¦ 7. The sodium ion secondary battery according to claim 6, wherein the cathode comprises Na3Ni2BiO6. ¦ 8. An electric device comprising the sodium ion secondary battery as defined in claim 6, wherein the electric device is selected from the group consisting of an electric vehicle, a hybrid electric vehicle, a plug-in hybrid electric vehicle, and an electric power storage system. | 1. An anode active material for a sodium ion secondary battery, comprising: a cobalt tin spinel oxide represented by Co2.4Sn0.6O4.
16/326117 | US | P | Increasing ionic conductivity of LiTi2(PS4)3 by Al doping | A compound represented by the general formula Li1+xAlxTi2−x(PS4)3, wherein 0.1≤x≤0.75. The above compound has been found to have high ionic conductivity. Also, the use of the compound as a solid electrolyte, in particular in an all solid-state lithium battery. | 1. A solid electrolyte compound represented by the general formula Li1+xAlxTi2−x(PS4)3, wherein 0.1≤x≤0.75. ¦ 2. The solid electrolyte compound according to claim 1, wherein 0.3≤x≤0.6. ¦ 3. The solid electrolyte compound according to claim 1, wherein 0.4≤x≤0.6. ¦ 4. The solid electrolyte compound according to claim 1, wherein x=0.5. ¦ 5. The solid electrolyte compound according to claim 1, having peaks in positions of 2θ=15.08° (±0.50°), 15.28° (±0.50°), 15.92° (±0.50°), 17.5° (±0.50°), 18.24° (±0.50°), 20.30° (±0.50°), 23.44° (±0.50°), 24.48° (±0.50°), and 26.66° (±0.50°) in an X-ray diffraction measurement using a CuKα line. ¦ 6. Method for preparing the solid electrolyte compound according to claim 1, comprising the steps of: (a) providing a mixture of lithium sulfide Li2S, phosphorus sulfide P2S5, aluminum sulfide Al2S3 and titanium sulfide TiS2;(b) subjecting the mixture prepared in step (a) to a preliminary reaction step through mechanical milling or melt-quenching to produce an intermediate amorphous sulfide mixture;(c) subjecting the mixture prepared in (b) to a heat treatment step at a maximum plateau temperature of at least 350° C. and less than 500° C. ¦ 7. Method according to claim 6, further comprising the following steps of surface treatment: (d) compressing the solid electrolyte compound provided in step (c) to form a compressed powder layer; and(e) sintering the solid electrolyte compound obtained as a compressed powder layer in step (d) at a temperature of at least 200° C. and at most 400° C. ¦ 8. A method comprising including the solid electrolyte compound according to claim 1 as a solid electrolyte in an all-solid-state battery system. ¦ 9. A method comprising including the solid electrolyte compound according to claim 1 as a solid electrolyte in an all solid-state lithium battery. ¦ 10. Solid-state battery comprising the solid electrolyte compound according to claim 1 as a solid electrolyte. ¦ 11. All-solid state lithium battery comprising the following elements: a positive electrode active material layer;a solid electrolyte layer;a negative electrode active material layer,wherein the solid electrolyte layer contains the solid electrolyte compound according to claim 1. | 1. A solid electrolyte compound represented by the general formula Li1+xAlxTi2−x(PS4)3, wherein 0.1≤x≤0.75.
15/753904 | US | P | Proton-conductive complex oxide and fuel cell using same as electrolyte | Provided is a complex oxide that has a space group I-43d, has a high hydrogen content, contains almost no impurity phase, exhibits almost no aluminum substitution in the structure thereof, and is suitable for proton conductivity. This complex oxide is represented by a chemical formula Li7-x-yHxLa3Zr2-yMyO12 (M represents Ta and/or Nb, 3.2<x≤7−y, and 0.25<y<2) and is a single phase of a garnet type structure belonging to a cubic system, and the crystal structure thereof is a space group I-43d. | 1. A method for producing a complex oxide, comprising: an exchange step of bringing a raw material complex oxide represented by a chemical formula Li7-x-yHxLa3Zr2-yMyO2 (M represents Ta and/or Nb, 0≤x≤3.2, and 0.25<y<2) and a compound having a hydroxy group or a carboxy group into contact with each other to exchange at least some of lithium of the raw material complex oxide and hydrogen of the compound having a hydroxy group or a carboxy group,wherein the complex oxide is represented by a chemical formula Li7-x-yHxLa3Zr2-yMyO12 (M represents Ta and/or Nb, 3.2<x≤7−y, and 0.25<y<2) and is a single phase of a garnet type structure belonging to a cubic system,wherein a crystal structure thereof is a space group I-43d. ¦ 2. The method for producing the complex oxide according to claim 1, wherein the compound having a hydroxy group or a carboxy group is included in an acidic aqueous solution or is pure water or alcohol. ¦ 3. The method for producing the complex oxide according to claim 1, wherein in the exchange step, the raw material complex oxide and the compound having a hydroxy group or a carboxy group are brought into contact with each other at a temperature of 80° C. to 200° C. ¦ 4. The method for producing the complex oxide according to claim 1, wherein in the exchange step, the raw material complex oxide and the compound having a hydroxy group or a carboxy group are brought into contact with each other for 12 hours or longer. | 1. A method for producing a complex oxide, comprising: an exchange step of bringing a raw material complex oxide represented by a chemical formula Li7-x-yHxLa3Zr2-yMyO2 (M represents Ta and/or Nb, 0≤x≤3.2, and 0.25<y<2) and a compound having a hydroxy group or a carboxy group into contact with each other to exchange at least some of lithium of the raw material complex oxide and hydrogen of the compound having a hydroxy group or a carboxy group,wherein the complex oxide is represented by a chemical formula Li7-x-yHxLa3Zr2-yMyO12 (M represents Ta and/or Nb, 3.2<x≤7−y, and 0.25<y<2) and is a single phase of a garnet type structure belonging to a cubic system,wherein a crystal structure thereof is a space group I-43d.
16/085337 | US | P | Processing method for lithium ion battery scrap | A method for processing lithium ion battery scrap according to this invention includes a leaching step of leaching lithium ion battery scrap to obtain a leached solution; an aluminum removal step of neutralizing the leached solution to a pH range of from 4.0 to 6.0, then performing solid-liquid separation and removing aluminum in the leached solution to obtain a first separated solution; and an iron removal step of adding an oxidizing agent to the first separated solution and adjusting the pH in a range of from 3.0 to 5.0, then performing solid-liquid separation and removing iron in the first separated solution to obtain a second separated solution. | 1. A method for processing lithium ion battery scrap, the method comprising: a leaching step of leaching lithium ion battery scrap to obtain a leached solution;an aluminum removal step of neutralizing the leached solution to a pH range of from 4.0 to 6.0, then performing solid-liquid separation and removing aluminum in the leached solution to obtain a first separated solution; andan iron removal step of adding an oxidizing agent to the first separated solution and adjusting the pH in a range of from 3.0 to 5.0, then performing solid-liquid separation and removing iron in the first separated solution to obtain a second separated solution. ¦ 2. The method for processing the lithium ion battery scrap according to claim 1, wherein the lithium ion battery scrap contains copper; and wherein the copper contained in the lithium ion battery scrap is left as a solid in the leaching step, and the copper in the leached solution is removed together with aluminum by the solid-liquid separation in the aluminum removal step. ¦ 3. The method for processing the lithium ion battery scrap according to claim 1, wherein the oxidizing agent added to the first separated solution in the iron removal step comprises one or more selected from the group consisting of manganese dioxide, positive electrode active materials, and manganese-containing leached residues obtained by leaching the positive electrode active materials. ¦ 4. The method for processing the lithium ion battery scrap according to claim 1, wherein the second separated solution contains manganese, copper, iron and/or aluminum dissolved in the second separated solution; andwherein the method further comprises an extraction step of subjecting the second separated solution to solvent extraction to remove manganese, copper, iron and/or aluminum. ¦ 5. The method for processing the lithium ion battery scrap according to claim 4, wherein the extraction step comprises subjecting the second separated solution to solvent extraction using a mixed extracting agent containing a phosphate ester-based extracting agent and an oxime-based extracting agent. ¦ 6. The method for processing the lithium ion battery scrap according to claim 4, further comprising a cobalt/nickel recovery step of recovering cobalt and/or nickel from an extraction residual solution after the extraction step. ¦ 7. The method for processing the lithium ion battery scrap according to claim 6, further comprising a lithium recovery step of recovering lithium after the cobalt/nickel recovery step. | 1. A method for processing lithium ion battery scrap, the method comprising: a leaching step of leaching lithium ion battery scrap to obtain a leached solution;an aluminum removal step of neutralizing the leached solution to a pH range of from 4.0 to 6.0, then performing solid-liquid separation and removing aluminum in the leached solution to obtain a first separated solution; andan iron removal step of adding an oxidizing agent to the first separated solution and adjusting the pH in a range of from 3.0 to 5.0, then performing solid-liquid separation and removing iron in the first separated solution to obtain a second separated solution.
15/735410 | US | P | Epsilon iron oxide and method for producing the same, magnetic coating material and magnetic recording medium | An epsilon iron oxide has an average particle size of 10 to 18 nm, a part of the iron element being substituted with a substitutional element and has a coercive force of 14 kOe or less, wherein a coefficient of variation of the particle size is 40% or less. A method for producing the same, a magnetic coating material and a magnetic recording medium using the epsilon iron oxide, includes depositing a metal compound of a substitutional element on iron oxide hydroxide to thereby obtain iron oxide hydroxide on which the metal compound is deposited; coating the iron oxide hydroxide on which the metal compound is deposited, with silicon oxide to thereby obtain iron oxide hydroxide coated with the silicon oxide; and applying heat treatment to the silicon oxide-coated iron oxide hydroxide in an oxidizing atmosphere, wherein a part of an iron element is substituted with the substitutional element. | 1. A method for producing epsilon iron oxide, comprising: depositing a metal compound of a substitutional element on iron oxide hydroxide to thereby obtain iron oxide hydroxide on which the metal compound is deposited;coating the iron oxide hydroxide on which the metal compound is deposited, with silicon oxide to thereby obtain iron oxide hydroxide coated with the silicon oxide; andapplying heat treatment to the silicon oxide-coated iron oxide hydroxide in an oxidizing atmosphere,wherein a part of an iron element is substituted with the substitutional element. ¦ 2. The method for producing epsilon iron oxide according to claim 1, wherein the heat-treated powder obtained in the heat-treatment is further treated with an alkali aqueous solution to thereby produce epsilon iron oxide. ¦ 3. The method for producing epsilon iron oxide according to claim 1, wherein obtaining the iron oxide hydroxide on which the metal compound is deposited further comprises: dissolving a metal salt of the substitutional element in a suspension of the iron oxide hydroxide; andadding an aqueous alkali solution to the suspension of the iron oxide hydroxide in which the metal salt is dissolved to thereby obtain iron oxide hydroxide on which the metal compound is deposited. ¦ 4. The method for producing epsilon iron oxide according to claim 1, wherein the iron oxide hydroxide on which the metal compound is deposited is coated with silicon oxide and thereafter dried, to thereby obtain silicon oxide-coated iron oxide hydroxide. ¦ 5. Epsilon iron oxide in which a part of an iron element is substituted with a substitutional element, and which has an average particle size of 10 to 18 nm, and a coefficient of variation of the particle size of 40% or less, wherein: a value of a particle volume (1) is 500 nm3 or more and a value of a particle volume (2) is 10000 nm3 or less,the particle volume (1) is the value of a volume determined by obtaining a standard deviation of a particle size distribution of the epsilon iron oxide, and spherically approximating the epsilon iron oxide particles, in which a value obtained by subtracting the value of the standard deviation from a value of an average particle size of the epsilon iron oxide is regarded as a lower limit of the particle size of the epsilon iron oxide; andthe particle volume (2) is the value of a volume determined by obtaining the standard deviation of the particle size distribution of the epsilon iron oxide, and spherically approximating the epsilon iron oxide particles, in which a value obtained by adding the value of the standard deviation to the average particle size value of the epsilon iron oxide is regarded as an upper limit of the particle size of the epsilon iron oxide. ¦ 6. The epsilon iron oxide according to claim 5, wherein the value obtained by subtracting the value of the particle volume (1) from the value of the particle volume (2) is 5000 nm3 or less. ¦ 7. A magnetic coating material, wherein the epsilon iron oxide of claim 5 is used. ¦ 8. A magnetic recording medium, wherein the epsilon iron oxide of claim 5 is used. ¦ 9. The method for producing epsilon iron oxide according to claim 2, wherein obtaining the iron oxide hydroxide on which the metal compound is deposited further comprises: dissolving a metal salt of the substitutional element in a suspension of the iron oxide hydroxide; andadding an aqueous alkali solution to the suspension of the iron oxide hydroxide in which the metal salt is dissolved to thereby obtain iron oxide hydroxide on which the metal compound is deposited. ¦ 10. The method for producing epsilon iron oxide according to claim 2, wherein the iron oxide hydroxide on which the metal compound is deposited is coated with silicon oxide and thereafter dried, to thereby obtain silicon oxide-coated iron oxide hydroxide. ¦ 11. The method for producing epsilon iron oxide according to claim 3, wherein the iron oxide hydroxide on which the metal compound is deposited is coated with silicon oxide and thereafter dried, to thereby obtain silicon oxide-coated iron oxide hydroxide. ¦ 12. The method for producing epsilon iron oxide according to claim 9, wherein the iron oxide hydroxide on which the metal compound is deposited is coated with silicon oxide and thereafter dried, to thereby obtain silicon oxide-coated iron oxide hydroxide. ¦ 13. A magnetic coating material, wherein the epsilon iron oxide of claim 6 is used. ¦ 14. A magnetic recording medium, wherein the epsilon iron oxide of claim 6 is used. | 1. A method for producing epsilon iron oxide, comprising: depositing a metal compound of a substitutional element on iron oxide hydroxide to thereby obtain iron oxide hydroxide on which the metal compound is deposited;coating the iron oxide hydroxide on which the metal compound is deposited, with silicon oxide to thereby obtain iron oxide hydroxide coated with the silicon oxide; andapplying heat treatment to the silicon oxide-coated iron oxide hydroxide in an oxidizing atmosphere,wherein a part of an iron element is substituted with the substitutional element.
15/787650 | US | P | System and method for reinsurance of air purification | A chemical disinfection process for vehicles using chlorine dioxide and titanium dioxide with calculated re-treatment formulas and schedules based on bacterial infestation data. Systems and methods that include client devices and servers that monitor and control a chemical disinfection process. The system generates a surety arrangement that facilitates re-treatment and electronic notification alerts to chemical solution vendors, dealers and vehicle owners. | 1. A method of chemically disinfecting an interior of a vehicle comprising: testing the interior for a first microbial infestation level;dispensing a first airborne suspension having a first chemical composition into the interior;testing the interior for a second microbial infestation level;making a comparison of the first microbial infestation level to the second microbial infestation level;deriving a second chemical composition based on the comparison; and,dispensing a second airborne suspension having the second chemical composition into the interior. ¦ 2. The method of claim 1 further comprising: dispensing the first airborne suspension into the interior at a first pressure level;deriving a second pressure level based on the comparison; and,dispensing the second airborne suspension into the interior at the second pressure level. ¦ 3. The method of claim 2 further comprising: dispersing the second airborne suspension into the interior at the second pressure level of about 20% higher than the first pressure level. ¦ 4. The method of claim 2 further comprising: dispersing the first airborne suspension into the interior at the first pressure level of about 95 PSI. ¦ 5. The method of claim 1 further comprising: preparing the first chemical composition having the following formula:Alcohols, C12-C14, ethoxylated0.1%-10%DI Water 70%-80%Titanium Dioxide 1%-30%Diethylamine Acetate 1%-30%Diethylammonium Dihydrogen Phosphate 1%-30%2-Propanol0.1%-10%Ethanol0.1%-5% Chlorine Dioxide0.1%-10%Methyl Chloro Isothiazolinone0.1%-5% Methyl Isothiazolinone 0.1%-5%. ¦ 6. The method of claim 5 wherein the titanium dioxide has a first particle size and further comprising: preparing the second chemical composition according to the following formula:if the comparison shows the second microbial infestation level is between about 0% and about 50% of the first microbial infestation level, then use the first chemical composition as the second chemical composition;if the comparison shows the second microbial infestation level is between about 50% and about 70% of the first microbial infestation level, then use the first chemical composition but decrease the first particle size to about 20 microns to achieve the second chemical composition; and,if the comparison shows the second microbial infestation level is between about 70% and about 90% of the first microbial infestation level, then use the first chemical composition but decrease the first particle size to about 20 microns and increase the percentage of chlorine dioxide in the first chemical composition by about 5% to achieve the second chemical composition. ¦ 7. The method of claim 6 further comprising: if the comparison shows the second microbial infestation level to be above about 90% of the first microbial infestation level, then increase a flowrate of the second airborne suspension by about 20%. ¦ 8. The method of claim 1 further comprising: waiting a predetermined period of time between the step of dispensing the first airborne suspension and the step of testing the interior for a second microbial infestation. ¦ 9. The method of claim 8 further comprising: sending an electronic notification at an expiration of the predetermined period of time. ¦ 10. The method of claim 8 further comprising: creating a surety obligation based at least in part on the predetermined period of time. ¦ 11. The method of claim 10 further comprising: providing that the surety obligation require a compensation for the step of dispensing the second airborne suspension. ¦ 12. A method of increasing the effectiveness of chemically disinfecting a vehicle interior comprising: testing the vehicle interior for a first bacterial infestation level;applying a first airborne suspension having a first chemical composition into the vehicle interior at a first application flowrate;waiting a predetermined period of time;testing the vehicle interior for a second bacterial infestation level;making a comparison between the first bacterial infestation level and the second bacterial infestation level;deriving a second chemical composition based on the comparison;dispensing a second airborne suspension having the second chemical composition into the vehicle interior at a second application flowrate; and,creating a surety obligation for a reimbursement amount for applying the second airborne suspension to the vehicle interior. ¦ 13. The method of claim 12 further comprising: paying the reimbursement amount. ¦ 14. The method of claim 12 further comprising: sending a notification related to the step of dispensing the second airborne suspension. ¦ 15. The method of claim 14 wherein the step of sending further comprises: providing a computer system for sending the notification; and,providing an electronic message, sent through the computer system, as the notification. ¦ 16. The method of claim 12 wherein the first chemical composition has a first bacterial lethality, and the second chemical composition has a second bacterial lethality; and, wherein the step of deriving a second chemical composition further comprises increasing the second bacterial lethality to a lethality greater than the first bacterial lethality. ¦ 17. The method of claim 12 further comprising: setting the second application flowrate to be about the same as the first application flowrate. ¦ 18. The method of claim 12 wherein the step of creating a surety obligation further comprises: reducing the reimbursement amount by a penalty amount. ¦ 19. The method of claim 12 wherein the step of waiting a predetermined period of time further comprises: creating a re-application schedule for applying the second airborne suspension and a third airborne suspension. | 1. A method of chemically disinfecting an interior of a vehicle comprising: testing the interior for a first microbial infestation level;dispensing a first airborne suspension having a first chemical composition into the interior;testing the interior for a second microbial infestation level;making a comparison of the first microbial infestation level to the second microbial infestation level;deriving a second chemical composition based on the comparison; and,dispensing a second airborne suspension having the second chemical composition into the interior.
15/170314 | US | P | Redox-active oxide materials for thermal energy storage | Thermochemical storage materials having the general formula AxA′1-xByB′1-yO3-δ, where A=La, Sr, K, Ca, Ba, Y and B=Mn, Fe, Co, Ti, Ni, Cu, Zr, Al, Y, Cr, V, Nb, Mo, are disclosed. These materials have improved thermal storage energy density and reaction kinetics compared to previous materials. Concentrating solar power thermochemical systems and methods capable of storing heat energy by using these thermochemical storage materials are also disclosed. | 1. A composition, comprising: a perovskite material having a formula AxA′1-xByB′1-yO3-δ, where B or B′=Mn, Fe, Co, Ti, Ni, Cu, Zr, Al, Y, Cr, V, Nb, Mo, and 0≤x≤1, 0≤y≤1 and 0≤δ≤1;wherein potassium is substituted in the A site at an amount greater than zero and up to 10 percent; andwherein B and B′ are different elements; andwherein A is La or Ca and A′ is Sr or Y. ¦ 2. The composition of claim 1, wherein By is Co, Al or Ti, and B′1-y is Fe or Mn. ¦ 3. A composition, comprising: a perovskite material having a formula LaxSr1-x-zKzCoyM1-yO3-δ, where M=Mn or Fe and 0≤x≤1, 0≤y≤1, 0≤z≤0.1 and 0≤δ≤1;wherein potassium is substituted in the La and/or Sr sites. ¦ 4. The composition of claim 3, wherein the composition is La0.2Sr0.7K0.1Co0.9Mn0.1O3-δ. ¦ 5. A composition, comprising: a perovskite material having a formula CaxA′1-xByB′1-yO3-δ, where A′=La, Sr, K, Ba, Y and B or B′=Mn, Fe, Co, Ti, Ni, Cu, Zr, Al, Y, Cr, V, Nb, Mo, and 0≤x≤1, 0≤y≤1 and 0≤δ≤1;wherein potassium is substituted for Ca and the A′ site at an amount greater than zero and up to 10 percent; andwherein B and B′ are different elements. | 1. A composition, comprising: a perovskite material having a formula AxA′1-xByB′1-yO3-δ, where B or B′=Mn, Fe, Co, Ti, Ni, Cu, Zr, Al, Y, Cr, V, Nb, Mo, and 0≤x≤1, 0≤y≤1 and 0≤δ≤1;wherein potassium is substituted in the A site at an amount greater than zero and up to 10 percent; andwherein B and B′ are different elements; andwherein A is La or Ca and A′ is Sr or Y.
16/661410 | US | P | Polycrystalline metal oxides with enriched grain boundaries | Provided are electrochemically active secondary particles that provide excellent capacity and improved cycle life. The particles are characterized by selectively enriched grain boundaries where the grain boundaries are enriched with Al and Co. The enrichment with Al reduces impedance generation during cycling thereby improving capacity and cycle life. Also provided are methods of forming electrochemically active materials, as well as electrodes and electrochemical cells employing the secondary particles. | 1. A particle, comprising: a plurality of crystallites comprising a first composition comprising lithium, nickel, and oxygen;a grain boundary between adjacent crystallites of the plurality of crystallites and comprising a second composition having the layered α-NaFeO2-type structure, a cubic structure, a spinel structure, or a combination thereof;wherein a concentration of aluminum in the grain boundary is greater than a concentration of aluminum in the crystallites, and wherein a concentration of cobalt in the grain boundary is greater than a concentration of cobalt in the crystallites. ¦ 2. The particle of claim 1 wherein the aluminum is substantially uniformly distributed through said plurality of particles. ¦ 3. The particle of claim 1 wherein the amount of aluminum averaged in the grain boundary is 0.01 at % to 10 at % relative to the total transition metal averaged in the first composition. ¦ 4. The particle of claim 1 wherein the concentration of aluminum in the second composition is equal to or less than the concentration of Co in the second composition. ¦ 5. The particle of claim 1 wherein the plurality of crystallites has an α-NaFeO2-type layered structure, a cubic structure, a spinel structure, or a combination thereof. ¦ 6. The particle of 1, wherein the grain boundary comprises cobalt in an amount of about 2 at % to about 99 at % relative to total transition metal in the second composition, and aluminum in an amount of about 0.5 at % to about 99 at % relative to total transition metal in the second composition. ¦ 7. The particle of claim 1 wherein the crystallites each comprise a first composition defined by Li1+xMO2+y, wherein −0.1≤x≤0.3,−0.3≤y≤0.3, and wherein M comprises nickel at greater than or equal to 10 atomic percent. ¦ 8. The particle of claim 7 wherein M comprises an atomic percent of nickel greater than or equal to 75 at %. ¦ 9. The particle of claim 7, wherein M further comprises an additional metal, wherein the additional metal is present in an amount of about 1 at % to about 90 at %;the additional metal is selected from the group consisting of Mg, Sr, Co, Al, Ca, Cu, Zn, Mn, V, Ba, Zr, Ti, Nb, Ta, Cr, Fe, Mo, W, Hf, B, and any combination thereof. ¦ 10. The particle of claim 7, wherein the crystallites comprise cobalt, with the cobalt concentration in the range of 1 at % to about 50 at % of M in the first composition. ¦ 11. The particle of claim 1, wherein the grain boundary comprises aluminum in an amount of about 2 at % to about 99 at % relative to total transition metal in the second composition. ¦ 12. The particle of claim 1, wherein the crystallites comprise Mn present in an amount of about 1 at % to about 60 at %, andthe grain boundary comprises Mn present in an amount of about 1 at % to about 60 at %,wherein the at % are relative to total transition metal in the crystallites or the grain boundary, respectively. ¦ 13. The particle of claim 1 wherein the grain boundary comprises Ni, Co, and Al. ¦ 14. The particle of claim 1, further comprising an outer coating on a surface of the particle, the outer coating comprising: an oxide of one or more elements selected from Al, Y, Co, Ni, Zr, Mg, and Li;a fluoride comprising one or more elements selected from Al, Zr and Li;a sulfate comprising one or more elements selected from Al, Co, Ni, Mn, Zr and Li;a carbonate comprising one or more elements selected from Al, Co, Ni, Mn, Zr and Li; ora phosphate comprising one or more elements selected from Al and Li. ¦ 15. An electrochemically active polycrystalline secondary particle comprising: a plurality of crystallites, the plurality of crystallites comprising a first composition defined by Li1+xMO2+y, wherein −0.1≤x≤0.3,−0.3≤y≤0.3, andwherein M comprises nickel at greater than or equal to 80 atomic percent; anda grain boundary between adjacent crystallites of said plurality of crystallites and comprising a second composition optionally having an α-NaFeO2-type layered structure, a cubic structure, spinel structure, or a combination thereof, wherein a concentration of aluminum in the grain boundary is greater than a concentration of aluminum in the crystallites, and wherein a concentration of cobalt in the grain boundary is greater than a concentration of cobalt in the crystallites. ¦ 16. The particle of claim 15 wherein M further comprises one or more elements selected from the group consisting of Al, Mg, Co, Mn, Ca, Sr, Ba, Zn, Ti, Zr, Y, Cr, Mo, Fe, V, Si, Ga and B, said one or more elements residing in a Li layer, a M layer, or both, of the crystallites. ¦ 17. The particle of claim 15, wherein M comprises an atomic percent of nickel greater than or equal to 90 percent. ¦ 18. An electrochemical cell comprising a cathode active material, said cathode active material comprising the particle of claim 1. ¦ 19. The electrochemical cell of claim 18 characterized by an impedance growth at 4.2V less than 100% for greater than 100 cycles at 45° C. ¦ 20. The electrochemical cell of claim 18 characterized by an impedance growth at 4.2V less than 100% for greater than 200 cycles at 45° C. | 1. A particle, comprising: a plurality of crystallites comprising a first composition comprising lithium, nickel, and oxygen;a grain boundary between adjacent crystallites of the plurality of crystallites and comprising a second composition having the layered α-NaFeO2-type structure, a cubic structure, a spinel structure, or a combination thereof;wherein a concentration of aluminum in the grain boundary is greater than a concentration of aluminum in the crystallites, and wherein a concentration of cobalt in the grain boundary is greater than a concentration of cobalt in the crystallites.
16/326894 | US | P | Composite cathode active material for lithium ion battery, manufacturing method therefor, and lithium ion battery containing cathode comprising same | Provided are a composite cathode active material for a lithium ion battery including a nickel-rich lithium nickel-based compound having a nickel content of 50 to 100 mol % based on a total content of transition metals; and a coating film including a rare earth metal hydroxide and disposed on the surface of the nickel-rich lithium nickel-based compound, a manufacturing method therefor, and a lithium ion battery including a cathode including the composite cathode active material. | 1. A composite cathode active material for a lithium ion battery comprising: a nickel-rich lithium nickel-based compound having a nickel content of 50 to 100 mol % based on a total content of transition metals; anda coating film comprising a rare earth metal hydroxide and disposed on the surface of the nickel-rich lithium nickel-based compound. ¦ 2. The composite cathode active material of claim 1, wherein a specific surface area of the composite cathode active material is from 1.2 to 1.8 m2/g. ¦ 3. The composite cathode active material of claim 1, wherein the rare earth metal hydroxide comprises at least one selected from yttrium hydroxide, cerium hydroxide, lanthanum hydroxide, europium hydroxide, gadolinium hydroxide, scandium hydroxide, and terbium hydroxide. ¦ 4. The composite cathode active material of claim 1, wherein a content of the rare earth metal hydroxide is in a range of 0.14 to 1.4 parts by weight based on 100 parts by weight of the nickel-rich lithium nickel-based compound. ¦ 5. The composite cathode active material of claim 1, wherein the nickel-rich lithium nickel-based compound is a compound represented by Formula 1 below: LixNiyM1−yO2 Formula 1wherein in Formula 1, 0.9≤x≤1.2, 0.5≤y≤1.0, and M comprises at least one selected from cobalt (Co), manganese (Mn), and aluminum (Al). ¦ 6. The composite cathode active material of claim 5, wherein the compound of Formula 1 is a compound represented by Formula 2 below or a compound represented by Formula 3 below: LixNiyCozMn1−y−zO2 Formula 2wherein in Formula 2, 1≤x≤1.2, 0.5≤y≤1, 0≤z≤0.5, and 0≤1−y−z≤0.5, LixNiyCozAl1−y−zO2 Formula 3in Formula 3, 1≤x≤1.2, 0.5≤y≤1.0, and 0≤z≤0.5. ¦ 7. The composite cathode active material of claim 1, wherein a content of residual lithium in the composite cathode active material is 0.15 wt % or less based on a total content of the composite cathode active material. ¦ 8. A method of manufacturing the composite cathode active material for a lithium ion battery according to claim 1, the method comprising: preparing a nickel-rich lithium nickel-based compound by heat-treating i) a transition metal hydroxide as a precursor of the nickel-rich lithium nickel-based compound having a nickel content of 50 to 100 mol % based on a total content of transition metals and ii) a lithium precursor, in an oxidizing atmosphere;performing a cleaning process by adding a cleaning solution comprising a rare earth metal-containing salt and water to the nickel-rich lithium nickel-based compound and stirring the mixture; anddrying a resultant product having gone through the cleaning process. ¦ 9. The method of claim 8, wherein the rare earth metal-containing salt comprises at least one selected from yttrium acetate, yttrium sulfate, yttrium chloride, yttrium nitrate, cerium acetate, cerium sulfate, cerium chloride, cerium nitrate, lanthanum acetate, lanthanum sulfate, lanthanum chloride, lanthanum nitrate, europium acetate, europium sulfate, europium chloride, europium nitrate, gadolinium acetate, gadolinium sulfate, gadolinium chloride, gadolinium nitrate, scandium acetate, scandium sulfate, scandium chloride, scandium nitrate, terbium acetate, terbium sulfate, terbium chloride, and terbium nitrate. ¦ 10. The method of claim 8, wherein in the cleaning solution, a content of the rare earth metal-containing salt is from 0.1 to 1.0 M. ¦ 11. The method of claim 8, wherein the drying is performed at a temperature of 200° C. or less. ¦ 12. A lithium ion battery comprising a cathode including the composite cathode active material according to claim 1. | 1. A composite cathode active material for a lithium ion battery comprising: a nickel-rich lithium nickel-based compound having a nickel content of 50 to 100 mol % based on a total content of transition metals; anda coating film comprising a rare earth metal hydroxide and disposed on the surface of the nickel-rich lithium nickel-based compound.
15/764054 | US | P | Iron oxyhydroxide nanodispersion liquid | It is an object of the present invention to provide a nanodispersion liquid of iron oxyhydroxide that is stable and does not contain components derived from auxiliary components. The nanodispersion liquid of iron oxyhydroxide according to the present invention is a nanodispersion liquid in which particles comprising iron oxyhydroxide as a main component and having an average particle diameter d50 of 0.2 μm or less and a d90 of 1 μm or less are dispersed in a solvent. The iron oxyhydroxide is preferably β-iron oxyhydroxide. The nanodispersion liquid of iron oxyhydroxide according to the present invention preferably contains no other components than a substance derived from at least either of an iron compound and a base, a pH adjusting agent, and a solvent. | 1. A nanodispersion liquid comprising: particles comprising β-iron oxyhydroxide as a main component that are dispersed in a solvent, the particles having an average particle diameter d50 of 0.2 μm or less and a d90 of 1 μm or lessa substance derived from an iron compound and a base selected from the group consisting of sodium hydroxide, potassium hydroxide, and calcium hydroxide as a raw material, anda pH adjusting agent of a strong acid or a strong base having no buffer action,wherein the nanodispersion liquid comprises no other components than the particles dispersed in the solvent, the substance, and the pH adjusting agent. ¦ 2. The nanodispersion liquid according to claim 1, wherein an average crystallite diameter of the particles is 5 nm or less. ¦ 3. The nanodispersion liquid according to claim 1, wherein a shape of a crystal of the β-iron oxyhydroxide is granular. ¦ 4. The nanodispersion liquid according to claim 1, wherein a part of hydroxyl groups of the β-iron oxyhydroxide is replaced by chlorine ions, and a content of the chlorine is 0.5% by mass or more. ¦ 5. The nanodispersion liquid according to claim 1, having a pH of 2.0 to 5.5. ¦ 6. The nanodispersion liquid according to claim 1, wherein the solvent is water. ¦ 7. The nanodispersion liquid according to claim 1, having an isoelectric point of pH 6.0 to 8.0. ¦ 8. The nanodispersion liquid according to claim 1, wherein a solid content concentration of the dispersion liquid is 5% by mass or more. ¦ 9. The nanodispersion liquid according to claim 1, having a viscosity of 20 mPa·s or less. ¦ 10. A method for producing-a the nanodispersion liquid according to claim 1, comprising a step of wet-grinding a solid comprising iron β-iron oxyhydroxide as a main component. | 1. A nanodispersion liquid comprising: particles comprising β-iron oxyhydroxide as a main component that are dispersed in a solvent, the particles having an average particle diameter d50 of 0.2 μm or less and a d90 of 1 μm or lessa substance derived from an iron compound and a base selected from the group consisting of sodium hydroxide, potassium hydroxide, and calcium hydroxide as a raw material, anda pH adjusting agent of a strong acid or a strong base having no buffer action,wherein the nanodispersion liquid comprises no other components than the particles dispersed in the solvent, the substance, and the pH adjusting agent.
15/993174 | US | P | Manufacturing method of positive active material precursor for sodium rechargeable batteries, positive active material precursor for sodium rechargeable batteries made by the same, and manufacturing method of positive active material for sodium rechargeable batteries, positive active material for sodium rechargeable batteries made by the same | Disclosed is a method for producing a cathode active material precursor for a sodium secondary battery by using a coprecipitation technique and a cathode active material precursor for a sodium secondary battery produced thereby, and a cathode active material for a sodium secondary battery using the cathode active material precursor for a sodium secondary battery and a method for producing the same. | 1. A method for producing a cathode active material precursor for a sodium secondary battery by using a coprecipitation technique, the method comprising: (a) introducing distilled water and a first pH adjusting agent into a coprecipitation reactor, supplying air or a nitrogen gas to the reactor, and maintaining a pH in the reactor at from 6.5 to 7.5 while stirring;(b) adjusting the pH in the reactor at from 6.5 to 11 by continuously introducing a second pH adjusting agent into the reactor and mixing the mixture; and(c) forming particles of a cathode active material precursor for a sodium secondary battery by introducing an aqueous solution of transition metal compounds containing a nickel salt, an iron salt, and a manganese salt in an equivalent ratio and a complexing agent into the reactor. ¦ 2. The method for producing a cathode active material precursor for a sodium secondary battery by using a coprecipitation technique according to claim 1, wherein the first pH adjusting agent in (a) above is ammonia or ammonium sulfate. ¦ 3. The method for producing a cathode active material precursor for a sodium secondary battery by using a coprecipitation technique according to claim 1, wherein the second pH adjusting agent in (b) above is selected from the group consisting of ammonium oxalate, KOH, and NaOH. ¦ 4. The method for producing a cathode active material precursor for a sodium secondary battery by using a coprecipitation technique according to claim 3, wherein the pH in the reactor is adjusted to from 10 to 11 in the case of introducing NaOH or KOH as the second pH adjusting agent in (b) above. ¦ 5. The method for producing a cathode active material precursor for a sodium secondary battery by using a coprecipitation technique according to claim 3, wherein the pH in the reactor is adjusted to from 6.5 to 11 in the case of introducing ammonium oxalate as the second pH adjusting agent in (b) above. ¦ 6. The method for producing a cathode active material precursor for a sodium secondary battery by using a coprecipitation technique according to claim 1, wherein the nickel salt is selected from the group consisting of nickel sulfate, nickel nitrate, nickel chloride, nickel fluoride, nickel acetate, and nickel hydroxide,the iron salt is selected from the group consisting of iron sulfate, iron nitrate, iron chloride, iron fluoride, iron acetate, and iron hydroxide, andthe manganese salt is selected from the group consisting of manganese sulfate, manganese nitrate, manganese chloride, manganese fluoride, manganese acetate, and manganese hydroxide in (c) above. ¦ 7. The method for producing a cathode active material precursor for a sodium secondary battery by using a coprecipitation technique according to claim 1, wherein the complexing agent is selected from the group consisting of an aqueous solution of ammonia (NH4OH), ammonium sulfate ((NH4)2SO4), ammonium nitrate (NH4NO3), and diammonium hydrogen phosphate ((NH4)2HPO4) in (c) above. ¦ 8. The method for producing a cathode active material precursor for a sodium secondary battery by using a coprecipitation technique according to claim 1, wherein a ratio of a concentration of the complexing agent to a concentration of the aqueous solution of transition metal compounds is from 0.8 to 1.2 in (c) above. | 1. A method for producing a cathode active material precursor for a sodium secondary battery by using a coprecipitation technique, the method comprising: (a) introducing distilled water and a first pH adjusting agent into a coprecipitation reactor, supplying air or a nitrogen gas to the reactor, and maintaining a pH in the reactor at from 6.5 to 7.5 while stirring;(b) adjusting the pH in the reactor at from 6.5 to 11 by continuously introducing a second pH adjusting agent into the reactor and mixing the mixture; and(c) forming particles of a cathode active material precursor for a sodium secondary battery by introducing an aqueous solution of transition metal compounds containing a nickel salt, an iron salt, and a manganese salt in an equivalent ratio and a complexing agent into the reactor.
15/487616 | US | P | Positive active material for rechargeable lithium battery and rechargeable lithium battery including same | A positive active material for a rechargeable lithium battery includes a compound represented by Chemical Formula 1, LiaNixCoyMezM1kM2pO2 wherein, 0.9≤a≤1.1, 0.7≤x≤0.93, 0<y≤0.3, 0<z≤0.3, 0.001≤k≤0.006, 0.001≤p≤0.005, x+y+z+k+p=1, Me is Mn or Al, M1 is a divalent element, and M2 is a tetravalent element., | 1. A positive active material for a rechargeable lithium battery, the positive active material comprising: a compound represented by Chemical Formula 1: LiaNixCoyMezM1kM2pO2 [Chemical Formula 1]wherein,0.9≤a≤1.1, 0.7≤x≤0.93, 0<y≤0.3, 0<z≤0.3, 0.001≤k≤0.006, 0.001≤p≤0.005, x+y+z+k+p=1, 0.002≤k+p≤0.01,Me is Mn or Al,M1 is a divalent element, andM2 is a tetravalent element. ¦ 2. The positive active material as claimed in claim 1, wherein: M1 is Mg, Ba, or a combination thereof, andM2 is Ti, Zr, Mn, Si, or a combination thereof. ¦ 3. The positive active material as claimed in claim 1, wherein k and p are in a ratio k:p of about 2:8 to about 8:2. ¦ 4. The positive active material as claimed in claim 1, wherein a c-axis spacing in a crystal structure of the positive active material is about 14.168 Å to about 14.174 Å. ¦ 5. The positive active material as claimed in claim 1, wherein a full width at half maximum, FWHM(003) of a diffraction peak at a (003) plane by X-ray diffraction of the positive active material is about 0.13 to about 0.16. ¦ 6. The positive active material as claimed in claim 1, wherein M1 is Mg and M2 is Ti. ¦ 7. The positive active material as claimed in claim 1, wherein x is in a range of 0.8≤x≤0.9. ¦ 8. A rechargeable lithium battery, comprising a positive electrode including the positive active material as claimed in claim 1;a negative electrode including a negative active material; andan electrolyte. ¦ 9. A positive active material for a rechargeable lithium battery, the positive active material comprising: a compound represented by Chemical Formula 1: LiaNixCoyMezM1kM2pO2 [Chemical Formula 1]wherein,0.9≤a≤1.1, 0.7≤x≤0.93, 0<y≤0.3, 0<z≤0.3, 0.001≤k≤0.006, 0.001≤p≤0.005, x+y+z+k+p=1,k and p are in a ratio k:p of about 2:8 to about 8:2,Me is Mn or Al,M1 is a divalent element, andM2 is a tetravalent element. ¦ 10. A positive active material for a rechargeable lithium battery, the positive active material comprising: a compound represented by Chemical Formula 1: LiaNixCoyMezM1kM2pO2 [Chemical Formula 1]wherein, 0.9≤a≤1.1, 0.8≤x≤0.9, 0<y≤0.3, 0<z≤0.3, 0.001≤k≤0.006, 0.001≤p≤0.005, x+y+z+k+p=1,Me is Mn or Al,M1 is a divalent element, andM2 is a tetravalent element. | 1. A positive active material for a rechargeable lithium battery, the positive active material comprising: a compound represented by Chemical Formula 1: LiaNixCoyMezM1kM2pO2 wherein,0.9≤a≤1.1, 0.7≤x≤0.93, 0<y≤0.3, 0<z≤0.3, 0.001≤k≤0.006, 0.001≤p≤0.005, x+y+z+k+p=1, 0.002≤k+p≤0.01,Me is Mn or Al,M1 is a divalent element, andM2 is a tetravalent element.
15/645122 | US | P | Temperature insensitive dielectric constant garnets | Embodiments of synthetic garnet materials having advantageous properties, especially for below resonance frequency applications, are disclosed herein. In particular, embodiments of the synthetic garnet materials can have high Curie temperatures and dielectric constants while maintaining low magnetization. These materials can be incorporated into isolators and circulators, such as for use in telecommunication base stations. | 1. A temperature-insensitive ceramic material comprising bismuth incorporated into a crystal structure of a garnet to form a synthetic garnet having a dielectric constant of above 24 and a Curie temperature of above 200° C. with an absence of any aluminum occurring within the synthetic garnet, the synthetic garnet having a composition selected from the group consisting of: Bi1.4Ca1.6In0.36Zr0.0156V0.7922Fe3.8122O11.97. Bi1.4Ca1.6In0.32Zr0.0312V0.7844Fe3.8444O11.97, Bi1.4Ca1.6In0.28Zr0.0468V0.7766Fe3.8766O11.97, Bi1.4Ca1.6In0.24Zr0.0624V0.7688Fe3.9088O11.97, Bi1.4Ca1.6In0.20Zr0.078V0.7610Fe3.9410O11.97; and Bi1.4Ca1.6In0.16Zr0.0936V0.7532Fe3.9732O11.97. ¦ 2. The temperature-insensitive ceramic material of claim 1 wherein the synthetic garnet has a dielectric constant of above 25. ¦ 3. The temperature-insensitive ceramic material of claim 1 wherein the synthetic garnet has a Curie temperature of above 220° C. ¦ 4. The temperature-insensitive ceramic material of claim 1 wherein the synthetic garnet has a 3 dB linewidth of below 60. ¦ 5. A temperature insensitive circulator or isolator comprising: an aluminum-free synthetic garnet having a dielectric constant of above 24, a 3 dB linewidth of below 100, a Curie temperature of above 200° C., and a composition Y3-x-yBixCayZryFe5-yO12, x being between 0 and 1.8 and y being between 0 and 1.0. ¦ 6. A base station incorporating the temperature insensitive circulator or isolator of claim 5. ¦ 7. The temperature insensitive circulator or isolator of claim 5 wherein the temperature insensitive circulator or isolator is used in below-resonance frequency applications. ¦ 8. The temperature insensitive circulator or isolator of claim 5 wherein the aluminum-free synthetic garnet has a Curie temperature of above 220° C. ¦ 9. The temperature insensitive circulator or isolator of claim 5 wherein the aluminum-free synthetic garnet has greater than 1.4 units of bismuth. ¦ 10. The temperature-insensitive ceramic material of claim 1 wherein the synthetic garnet has a Curie temperature of above 230° C. ¦ 11. A circulator or isolator formed from the synthetic garnet of the temperature insensitive ceramic material of claim 1. ¦ 12. A base station incorporating the circulator or isolator of claim 11. ¦ 13. A temperature-insensitive ceramic material comprising bismuth incorporated into a crystal structure of a garnet to form a synthetic garnet having a dielectric constant of above 24 and a Curie temperature of above 200° C. with an absence of any aluminum occurring within the synthetic garnet, the synthetic garnet having a composition selected from the group consisting of: Bi1.4Ca1.6In0.36Zr0.0156V0.7922Fe3.8122O11.97. Bi1.4Ca1.6In0.32Zr0.0312V0.7844Fe3.8444O11.97, Bi1.4Ca1.6In0.28Zr0.0468V0.7766Fe3.8766O11.97, Bi1.4Ca1.6In0.24Zr0.0624V0.7688Fe3.9088O11.97, Bi1.4Ca1.6In0.20Zr0.078V0.7610Fe3.9410O11.97, Bi1.4Ca1.6In0.16Zr0.0936V0.7532Fe3.9732O11.97, Bi1.4Ca1.6In0.12Zr0.1092V0.7454Fe4.0054O11.97, Bi1.4Ca1.6In0.08Zr0.1248V0.7376Fe4.0376O11.97, and Bi1.4Ca1.6In0.04Zr0.1404V0.7298Fe4.0698O11.97. ¦ 14. The temperature-insensitive ceramic material of claim 13 wherein the synthetic garnet has a dielectric constant of above 25. ¦ 15. The temperature-insensitive ceramic material of claim 13 wherein the synthetic garnet has a Curie temperature of above 220° C. ¦ 16. The temperature-insensitive ceramic material of claim 13 wherein the synthetic garnet has a Curie temperature of above 230° C. ¦ 17. A circulator or isolator formed from the synthetic garnet of the temperature insensitive ceramic material of claim 13. ¦ 18. A base station incorporating the circulator or isolator of claim 17. | 1. A temperature-insensitive ceramic material comprising bismuth incorporated into a crystal structure of a garnet to form a synthetic garnet having a dielectric constant of above 24 and a Curie temperature of above 200° C. with an absence of any aluminum occurring within the synthetic garnet, the synthetic garnet having a composition selected from the group consisting of: Bi1.4Ca1.6In0.36Zr0.0156V0.7922Fe3.8122O11.97. Bi1.4Ca1.6In0.32Zr0.0312V0.7844Fe3.8444O11.97, Bi1.4Ca1.6In0.28Zr0.0468V0.7766Fe3.8766O11.97, Bi1.4Ca1.6In0.24Zr0.0624V0.7688Fe3.9088O11.97, Bi1.4Ca1.6In0.20Zr0.078V0.7610Fe3.9410O11.97; and Bi1.4Ca1.6In0.16Zr0.0936V0.7532Fe3.9732O11.97.
15/518957 | US | P | Method of arranging nanocrystals, method of producing nanocrystal structure, nanocrystal structure formation substrate, and method of manufacturing nanocrystal structure formation substrate | A method of arranging nanocrystals is provided, which includes a first process of putting barium titanate nanocrystals and/or strontium titanate nanocrystals, and a nonpolar solvent into a container, a second process of collecting a supernatant liquid including the barium titanate nanocrystals and/or the strontium titanate nanocrystals from the container, and a third process of immersing a substrate having an uneven structure into the supernatant liquid, and pulling up the substrate so as to coat the surface of the uneven structure with the supernatant liquid by using a capillary phenomenon, and to arrange the nanocrystals on the uneven structure. | 1. A method of arranging nanocrystals, comprising: a first process of putting barium titanate nanocrystals and/or strontium titanate nanocrystals, and a nonpolar solvent into a container;a second process of collecting a supernatant liquid including the barium titanate nanocrystals and/or the strontium titanate nanocrystals from the container; anda third process of immersing a substrate having an uneven structure into the supernatant liquid and pulling the substrate up, so as to coat a surface of a recessed portion of the uneven structure with the supernatant liquid by using a capillary phenomenon, and arrange the nanocrystals along the recessed portions of the uneven structure,wherein the uneven structure has a line and space structure on which a straight or curved recessed portion is formed, and/or which has dot-shaped recessed portions, andthe shortest width and a depth of the recessed portions are 2.3 μm to 1 mm. ¦ 2. The method of arranging nanocrystals according to claim 1, wherein, in the second process, the supernatant liquid is obtained by performing centrifugation on the container. ¦ 3. The method of arranging nanocrystals according to claim 2, wherein the barium titanate nanocrystals and/or strontium titanate nanocrystals are obtained in a manner in which synthesis is performed in a solution, and then the solution is subjected to centrifugation in a first rotation condition and precipitates are collected, anda rotation condition when centrifugation is performed on the container in the second process is different from the first rotation condition. ¦ 4. The method of arranging nanocrystals according to claim 1, wherein organic carboxylic acid adheres to surfaces of the barium titanate nanocrystals and/or the strontium titanate nanocrystals before being put into the container. ¦ 5. The method of arranging nanocrystals according to claim 1, wherein the nonpolar solvent is mesitylene (1,3,5-trimethylbenzene). ¦ 6. The method of arranging nanocrystals according to claim 1, wherein a rate of pulling up the substrate is 10 nm/sec to 100 nm/sec. ¦ 7. The method of arranging nanocrystals according to claim 1, wherein the uneven structure is formed by a polymer film which is not dissolved in the nonpolar solvent. ¦ 8. A method of arranging nanocrystals, comprising: further performing the third process once or repeating the third process plural times on a substrate having the uneven structure in which nanocrystals are arranged by the method of arranging nanocrystals according to claim 1. ¦ 9. The method of arranging nanocrystals according to claim 1, wherein the substrate is selected from the group consisting of FTO, ITO, glass, silicon, metal, ceramics, polymer, paper, rubber, and a low heat-resistant base material, and wherein the uneven structure is formed from polyimide. | 1. A method of arranging nanocrystals, comprising: a first process of putting barium titanate nanocrystals and/or strontium titanate nanocrystals, and a nonpolar solvent into a container;a second process of collecting a supernatant liquid including the barium titanate nanocrystals and/or the strontium titanate nanocrystals from the container; anda third process of immersing a substrate having an uneven structure into the supernatant liquid and pulling the substrate up, so as to coat a surface of a recessed portion of the uneven structure with the supernatant liquid by using a capillary phenomenon, and arrange the nanocrystals along the recessed portions of the uneven structure,wherein the uneven structure has a line and space structure on which a straight or curved recessed portion is formed, and/or which has dot-shaped recessed portions, andthe shortest width and a depth of the recessed portions are 2.3 μm to 1 mm.
15/546891 | US | P | Mo-doped Co2Z-type ferrite composite material for use ultra-high frequency antennas | A Co2Z hexaferrite composition is provided containing molybdenum and one or both of barium and strontium, having the formula (Ba2Sr(3-Z)Co(2+X))MoxFe(y-2x)O41 where x=0.01 to 0.20; y=20 to 24; and z=0 to 3. The composition can exhibit high permeabilities and equal or substantially equal values of permeability and permittivity while retaining low magnetic and dielectric loss tangents and loss factors. The composition is suitable for high frequency applications such as ultrahigh frequency and microwave antennas and other devices. | 1. A hexaferrite composition comprising iron, cobalt, one or both of barium and strontium, and molybdenum, wherein said ferrite composition comprises a Z-type hexaferrite phase, having the formula (BazSr(3-z))Co(2+x)MoxFe(y-2x)O41 where x=0.01 to 0.20; y=20 to 24; andz=0 to 3. ¦ 2. The hexaferrite composition of claim 1, wherein x=0.08 to 0.15. ¦ 3. The hexaferrite composition of claim 1, wherein x=0.10 to 0.12. ¦ 4. The hexaferrite composition of claim 1, wherein the hexaferrite composition has a real permeability at least 3.0 over a frequency range of 0.1 to 3.0 GHz. ¦ 5. The hexaferrite composition of claim 1, wherein the hexaferrite composition has a real permeability at least 7.0 over a frequency range of 0.1 to 3.0 GHz. ¦ 6. The hexaferrite composition of claim 1, wherein the hexaferrite composition has a real permeability ranging from 7.0 to 12.0 over a frequency range of 0.1 to 3.0 GHz. ¦ 7. The hexaferrite composition of claim 1, wherein z=1.2 to 3.0, and the hexaferrite composition has a real permeability ranging from 8.0 to 12.0 over a frequency range of about 0.1 GHz to at least 1.0 GHz. ¦ 8. The hexaferrite composition of claim 1, wherein z=0 to 0.5, and the hexaferrite composition has a real permeability ranging from 2.0 to 4.0 over a frequency range of about 0.1 GHz to about 3.0 GHz. ¦ 9. The hexaferrite composition of claim 1, wherein the hexaferrite composition has a real permittivity at least 6.0 over a frequency range of 0.1 to 3.0 GHz. ¦ 10. The hexaferrite composition of claim 1, wherein the hexaferrite composition has a real permittivity at least 8.0 over a frequency range of 0.1 to 3.0 GHz. ¦ 11. The hexaferrite composition of claim 1, wherein the hexaferrite composition has a real permittivity ranging from 6.0 to 18.0 over a frequency range of 0.1 to 10.0 GHz. ¦ 12. The hexaferrite composition of claim 1, wherein a real permittivity of the hexaferrite composition is equal to a real permeability of the hexaferrite composition within 10%. ¦ 13. The hexaferrite composition of claim 1, wherein the hexaferrite composition has a characteristic impedance matching an impedance of free space within 3%. ¦ 14. The hexaferrite composition of claim 1, wherein the hexaferrite composition has a dielectric loss tangent, tan δε, less than 0.02 at a frequency of 0.1 to 0.8 GHz. ¦ 15. The hexaferrite composition of claim 1, wherein the hexaferrite composition has a dielectric loss tangent, tan δε, less than 0.16 at a frequency of 0.1 to 1.0 GHz. ¦ 16. The hexaferrite composition of claim 1, wherein the hexaferrite composition has a magnetic loss tangent tan δμ approximately 0.1 at 0.4 GHz. ¦ 17. The hexaferrite composition of claim 1, wherein the hexaferrite composition has a magnetic loss tangent tan δμ less than 0.3 at a frequency of 0.1 to 0.8 GHz. ¦ 18. The hexaferrite composition of claim 1, wherein the hexaferrite composition has a magnetic loss tangent tanδμ less than 0.95 at a frequency of 0.1 to 3.5 GHz. ¦ 19. The hexaferrite composition of claim 1, wherein the hexaferrite composition has a magnetic loss tangent, tan δμ, ranging from 0.1 to 1.0 over a frequency range of 0.1 to 1.0 GHz. ¦ 20. The hexaferrite composition of claim 1, wherein the hexaferrite composition has a dielectric loss factor tan δε/ε′ less than 0.001 at a frequency of 0.8 GHz. ¦ 21. The hexaferrite composition of claim 1, wherein the hexaferrite composition has a magnetic loss factor tan δμ/μ′ less than 0.03 at a frequency of 0.8 GHz. ¦ 22. An article comprising the hexaferrite composition of claim 1. ¦ 23. The article of claim 22, wherein the article is an antenna, filter, inductor, circulator, or phase shifter. ¦ 24. The article of claim 22, wherein the article is a microwave antenna. ¦ 25. The article of claim 24, wherein the article is an antenna operable at a frequency equal to or greater than 0.1 GHz. ¦ 26. The article of claim 24, wherein the article is an antenna operable at a frequency equal to or greater than 0.3 GHz. ¦ 27. The article of claim 24, wherein the article is an antenna operable at 0.1 to 1.5 GHz. ¦ 28. The article of claim 24, wherein the article is an antenna operable at 0.3 to 1.0 GHz. ¦ 29. The article of claim 22, further comprising a second hexaferrite composition comprising a Z-type hexaferrite phase having the formula (BazSr(3-z))Co(2+x)MoxFe(y-2x)O41 where x=0.01 to 0.20; y=20 to 24; andz=0 to 3; andwherein the amount of Ba and the amount of Sr in the hexaferrite composition and the second hexaferrite composition differ. ¦ 30. The article of claim 29, wherein a cutoff frequency of the second hexaferrite composition is higher than a cutoff frequency of the hexaferrite composition. ¦ 31. The article of claim 29, wherein the hexaferrite composition has a real permeability ranging from 8.0 to 12.0 over a frequency range of about 0.1 GHz to at least 1.0 GHz, and the second hexaferrite composition has a real permeability ranging from 2.0 to 4.0 over a frequency range of about 0.1 GHz to about 3.0 GHz. ¦ 32. The article of claim 22, wherein the article is a giant magnetoresistant device or a giant tunneling magnetoresistant device. ¦ 33. A method of making a hexaferrite composition comprising: (a) providing hexaferrite phase precursor compounds comprising Fe, Ba, Co, and Mo,(b) calcining the hexaferrite phase precursor compounds in air to form a material comprising a Z-type hexaferrite phase. ¦ 34. The method of claim 33, wherein the hexaferrite phase precursor compounds comprise oxides of Fe, Ba, Co, and Mo. ¦ 35. The method of claim 33, wherein the hexaferrite phase precursor compounds comprise MoO2, BaCO3, Co3O4, and Fe2O3. ¦ 36. The method of claim 33, wherein the hexaferrite phase precursor compounds comprise 0 to 0.96 wt. % MoO2, 22.10 to 22.18 wt. % BaCO3, 6.02 to 6.59 wt. % Co3O4, and 70.35 to 71.8 wt. % Fe2O3. ¦ 37. The method of claim 33, wherein in step (b), the precursor compounds are calcined at 1000 to 1300° C. ¦ 38. The method of claim 33, further comprising: (c) crushing the material formed in step (b) to form a powder mixture, and(d) sintering the powder mixture. ¦ 39. The method of claim 38, wherein the powder mixture is sintered at 1200 to 1280° C. for 4 to 20 hours in an oxygen atmosphere. ¦ 40. The method of claim 38, further comprising forming the powder mixture into a compact prior to step (d). ¦ 41. The method of claim 38, further comprising adding a binder to the powder mixture. ¦ 42. The method of claim 41, wherein the binder is selected from the group consisting of a polyvinyl alcohol, methyl cellulose, polyethylene glycol, and poly(alkylene carbonate). ¦ 43. The method of claim 41, wherein the binder is polyvinyl alcohol comprising 8% to 12% by weight of the powder mixture. ¦ 44. The method of claim 38, further comprising: (e) crushing the material formed in step (d) to form a powder mixture; and(f) annealing the powder mixture formed in step (e). ¦ 45. The method of claim 44, wherein the powder mixture is annealed at 800 to 1000° C. for 9 to 20 hours. ¦ 46. The hexaferrite composition of claim 1, wherein x=0.08 to 0.15; andthe hexaferrite composition has a real permeability at least 3.0 over a frequency range of 0.1 to 3.0 GHz,a real permittivity at least 6.0 over a frequency range of 0.1 to 3.0 GHz,a dielectric loss tangent, tan δε, less than 0.16 at a frequency of 0.1 to 0.8 GHz, anda magnetic loss factor tan δμ/μ′ less than 0.03 at a frequency of 0.8 GHz. ¦ 47. The hexaferrite composition of claim 46, wherein z=0 to 0.5, andthe hexaferrite composition has a real permeability ranging from 3.0 to 4.0 over a frequency range of about 0.1 GHz to about 3.0 GHz. ¦ 48. The hexaferrite composition of claim 1, wherein x=0.10 to 0.12; andthe hexaferrite composition has a real permeability at least 7.0 over a frequency range of 0.1 to 3.0 GHz,a real permittivity at least 8.0 over a frequency range of 0.1 to 3.0 GHz,a dielectric loss tangent, tan δε, less than 0.02 at a frequency of 0.1 to 1.0 GHz, anda dielectric loss factor tan δε/ε′ less than 0.001 at a frequency of 0.8 GHz. ¦ 49. The hexaferrite composition of claim 48, wherein z=1.2 to 3.0, andthe hexaferrite composition has a real permeability ranging from 8.0 to 12.0 over a frequency range of about 0.1 GHz to at least 1.0 GHz. ¦ 50. An article comprising the hexaferrite composition of claim 46, wherein the article is an antenna, filter, inductor, circulator, or phase shifter. ¦ 51. An article comprising the hexaferrite composition of claim 48, wherein the article is an antenna, filter, inductor, circulator, or phase shifter. ¦ 52. A method of making a hexaferrite composition comprising: (a) providing hexaferrite phase precursor compounds comprising more than 0 to 0.96 wt. % MoO2, 22.10 to 22.18 wt. % BaCO3, 6.02 to 6.59 wt. % Co3O4, and 70.35 to 71.8 wt. % Fe2O3,(b) calcining the hexaferrite phase precursor compounds at 1000 to 1300° C. in air to form a material comprising a Z-type hexaferrite phase;(c) crushing the material formed in step (b) to form a powder mixture, forming the powder mixture and a binder into a compact, and(d) sintering the compact at 1200 to 1280° C. for 4 to 20 hours in an oxygen atmosphere.(e) crushing the material formed in step (d) to form a second powder mixture; and(f) annealing the second powder mixture formed in step (e) at 800 to 1000° C. for 9 to 20 hours. | 1. A hexaferrite composition comprising iron, cobalt, one or both of barium and strontium, and molybdenum, wherein said ferrite composition comprises a Z-type hexaferrite phase, having the formula (BazSr(3-z))Co(2+x)MoxFe(y-2x)O41 where x=0.01 to 0.20; y=20 to 24; andz=0 to 3.
16/205715 | US | P | Solid state lithium-ion conductor | A compound of Formula 1: Li6+(4−a)x+c)M4+(2−x)Aa+xO(7−c)N′c (1) wherein M is a tetravalent cationic element, A is a divalent or trivalent cationic element, N′ is an anion having a valence of less than −2, wherein when A is Y3+, In3+, Zn2+, or a combination thereof, 0.15<x≤0.5, otherwise 0≤x≤0.5, 0≤c≤2, and ((4−a)x+c)>0. | 1. A compound of Formula 1 in a positive electrode, negative electrode or electrolyte, comprising: Li(6+(4−a)x+c)M4+(2−x)Aa+xO(7−c)N′c (1)wherein M is a tetravalent cationic element,A is a divalent or trivalent cationic element,N′ is an anion Group 15 element,wherein when A is Y3+, In3+, Zn2−, or a combination thereof, 0.15<x≤0.5, otherwise0≤x≤0.5, 0≤c≤2, and((4−a)x+c)>0. ¦ 2. The compound of claim 1, wherein M comprises an element of Group 4, Group 14, or a combination thereof. ¦ 3. The compound of claim 2, wherein M is Zr, Hf, or a combination thereof. ¦ 4. The compound of claim 1, wherein A comprises Mg, Ca, Zn, or a combination thereof. ¦ 5. The compound of claim 1, wherein A comprises Y, Gd, Ga, In, Al, La, Sc, or a combination thereof. ¦ 6. The compound of claim 1, wherein N′ is N. ¦ 7. The compound of claim 1, wherein 0.1≤((4−a)x+c)≤0.4. ¦ 8. The compound of claim 1, wherein the compound is of Formula 2: Li(6+2a′−a″+c)M(2−(a′+a″))A′a′A″a″O7−cN′c (2)wherein M comprises Zr, Hf, or a combination thereof,A′ is a divalent cationic element,A″ is a trivalent cationic element,N′ is an anion having a valence of less than −2,wherein when A′ is Zn, 0.15<a′≤0.5, or when A″ is Y or In, 0.15<a″≤0.5, otherwise 0≤a′≤0.5, 0≤a″≤0.5, 0≤c≤1, and(a′+a″+c)>0. ¦ 9. The compound of claim 8, wherein A′ is Mg, A″ is Sc, and N′ is N, and wherein 0.1<(2a′+a″+c)<0.3, 0<a′<0.15, 0≤a″<0.3, and 0≤c≤0.3. ¦ 10. The compound of claim 1, having an ionic conductivity of greater than 1×10−7 Siemens per centimeter. ¦ 11. The compound of claim 7, having an ionic conductivity of 1×10−6 to 1×10−2 Siemens per centimeter. ¦ 12. A component of a lithium secondary electrochemical cell comprising the compound of Formula 1 Li(6+(4−a)x+c)M4+(2−x)Aa+xO(7−c)N′c (1)wherein M is a tetravalent cationic element,A is a divalent or trivalent cationic element,N′ is an anion of a Group 15 element,wherein when A is Y3+, In3+, Zn2+, or a combination thereof, 0.15<x≤0.5, otherwise 0≤x≤0.5, 0≤c≤2, and ((4−a)x+c)>0. ¦ 13. The component of claim 9, wherein the component is an electrolyte. ¦ 14. The component of claim 9, wherein the component is in the form of a protection layer on a negative electrode comprising lithium metal, a lithium metal alloy, or combination thereof. ¦ 15. An electrochemical cell comprising: a positive electrode;a negative electrode; andan electrolyte between the positive electrode and the negative electrode,wherein at least one of the positive electrode, the negative electrode and the electrolyte comprise the compound of Formula 1 Li(6+(4−a)x+c)M4+(2−x)Aa+xO(7−c)N′c (1)wherein M is a tetravalent cationic element,A is a divalent or trivalent cationic element,N′ is an anion of a Group 15 element, wherein when A is Y3+, In3+, Zn2+, or a combination thereof, 0.15<x≤0.5, otherwise 0≤x≤0.5, 0≤c≤2, and ((4−a)x+c)>0. ¦ 16. The electrochemical cell of claim 14, wherein the negative electrode comprises lithium metal, a lithium metal alloy, or combination thereof, and wherein the compound of Formula 1 is directly on the negative electrode. ¦ 17. A method of preparing the compound of claim 1, the method comprising: contacting a lithium compound, a compound comprising a tetravalent cationic element, a compound comprising at least one of divalent cationic element and a trivalent cationic element to provide a mixture; andheat-treating the mixture to prepare the compound. ¦ 18. A method of manufacturing an electrochemical cell, the method comprising: providing a negative electrode comprising lithium, a lithium alloy, or combination thereof;disposing the compound of Formula 1 on the negative electrode;disposing an electrolyte on the negative electrode; anddisposing a positive electrode on the separator to manufacture the electrochemical cell. | 1. A compound of Formula 1 in a positive electrode, negative electrode or electrolyte, comprising: Li(6+(4−a)x+c)M4+(2−x)Aa+xO(7−c)N′c (1)wherein M is a tetravalent cationic element,A is a divalent or trivalent cationic element,N′ is an anion Group 15 element,wherein when A is Y3+, In3+, Zn2−, or a combination thereof, 0.15<x≤0.5, otherwise0≤x≤0.5, 0≤c≤2, and((4−a)x+c)>0.
15/555348 | US | P | Lithium titanate powder including phosphorous, active material, electrode sheet, and energy storage device using the same | Provided is a lithium titanate powder for an electrode of an energy storage device, wherein the lithium titanate powder includes Li4Ti5O12 as a main component and has a specific surface area of 5 to 50 m2/g, a total-fine pore volume of the lithium titanate powder is 0.03 to 0.5 ml/g and the lithium titanate powder includes a phosphorus atom in an amount of 0.03 to 1% by mass, an active material containing the lithium titanate powder, an electrode sheet containing the active material, and an energy storage device using the electrode sheet. | 1. A lithium titanate powder, comprising: Li4Ti5O12; anda phosphorus atom in an amount of from 0.03 to 1% by mass, based on the mass of the lithium titanate powder,wherein:the lithium titanate powder has a specific surface area of from 5 to 50 m2/g; anda total pore volume of the lithium titanate powder is from 0.03 to 0.5 ml/g,wherein in a cross-sectional analysis of a lithium titanate particle that constitutes the lithium titanate powder using a scanning transmission electron microscope, Ati (atm %), Ap (atm %), Bti (atm %), and Bp (atm %) satisfy the following formula (1): 0.5≤(Ap/Ati)/(Bp/Bti)≤2 (1),wherein Ati (atm %) is an average atomic concentration of titanium atom of 10 points measured value of atomic concentration of titanium atom at 5-nm-shift line which is a line positioned 5 nm inside from an outline of a surface of the lithium titanate particle,Ap (atm %) is an average atomic concentration of phosphorus atom of 10 points measured value of atomic concentration of phosphorus atom at the 5-nm-shift line,Bti (atm %) is the average atomic concentration of titanium atom of 10 points measured value of atomic concentration of titanium atom at 100-nm-shift line which is a line positioned 100 nm inside from the outline of the lithium titanate particle surface, andBp (atm %) is an average atomic concentration of phosphorus atom of 10 points measured value of atomic concentration of phosphorus atom at the 100-nm-shift. ¦ 2. The lithium titanate powder according to claim 1, wherein the amount of the phosphorus atom is from 0.03 to 0.8% by mass, based on the mass of the lithium titanate powder. ¦ 3. The lithium titanate powder according to claim 1, wherein the amount of the phosphorus atom is from 0.25 to 0.8% by mass, based on the mass of the lithium titanate powder. ¦ 4. The lithium titanate powder according to claim 1, wherein a Li/Ti atomic ratio of Li to Ti is from 0.80 to 0.89. ¦ 5. The lithium titanate powder according to claim 1, wherein when a volume surface diameter calculated from a specific surface area determined by BET method is represented as DBET, and when a crystallite diameter calculated from a half-peak width of a peak for (111) plane of Li4Ti5O12 by Scherrer equation is represented as DX, DBET/DX (μm/μm), a ratio of DBET to DX, is 3 or less. ¦ 6. The lithium titanate powder according to claim 5, wherein DBET/DX (μm/pm) is 2 or less. ¦ 7. The lithium titanate powder according to claim 5, wherein a Li/Ti atomic ratio of Li to Ti is from 0.80 to 0.89. ¦ 8. An active material comprising the lithium titanate powder according to claim 1. ¦ 9. A lithium-ion secondary battery comprising the active material according to claim 8. ¦ 10. A hybrid capacitor comprising the active material according to claim 8. ¦ 11. An electrode sheet for energy storage device comprising the active material according to claim 8. ¦ 12. An energy storage device comprising the electrode sheet according to claim 11. ¦ 13. The energy storage device according to claim 12, comprising a non-aqueous electrolyte solution, wherein an electrolyte salt comprising at least one lithium salt selected from the group consisting of LiPF6, LiBF4, LiPO2F2, and LiN(SO2F)2 is dissolved to a nonaqueous solvent comprising at least one cyclic carbonate selected from the group consisting of ethylene carbonate, propylene carbonate, 1,2-butylene carbonate, 2,3-butylene carbonate, 4-fluoro-1,3-dioxolane-2-one, and 4-ethynyl-1,3-dioxolane-2-one. ¦ 14. The energy storage device according to claim 13, wherein the non-aqueous electrolyte solution has a concentration of all electrolyte salts of from 0.7M to 2.0M, comprises at least LiPF6 as the electrolyte salt, and further comprises from 0.01M to 0.4M of at least one lithium salt selected from the group consisting of LiBF4, LiPO2F, and LiN(SO2F)2. ¦ 15. The energy storage device according to claim 13, wherein the nonaqueous solvent further comprises at least one symmetrically chain carbonate selected from the group consisting of dimethyl carbonate, diethyl carbonate, dipropyl carbonate, and dibutyl carbonate, and at least one asymmetrically chain carbonate selected from the group consisting of methyl ethyl carbonate, methyl propyl carbonate, methyl isopropyl carbonate, methyl butyl carbonate, and ethyl propyl carbonate. ¦ 16. The energy storage device according to claim 13, wherein the non-aqueous electrolyte solution comprises at least LiPF6 as the electrolyte salt, and further comprises from 0.01M to 0.4M of at least LiPO2F2. | 1. A lithium titanate powder, comprising: Li4Ti5O12; anda phosphorus atom in an amount of from 0.03 to 1% by mass, based on the mass of the lithium titanate powder,wherein:the lithium titanate powder has a specific surface area of from 5 to 50 m2/g; anda total pore volume of the lithium titanate powder is from 0.03 to 0.5 ml/g,wherein in a cross-sectional analysis of a lithium titanate particle that constitutes the lithium titanate powder using a scanning transmission electron microscope, Ati (atm %), Ap (atm %), Bti (atm %), and Bp (atm %) satisfy the following formula (1): 0.5≤(Ap/Ati)/(Bp/Bti)≤2 (1),wherein Ati (atm %) is an average atomic concentration of titanium atom of 10 points measured value of atomic concentration of titanium atom at 5-nm-shift line which is a line positioned 5 nm inside from an outline of a surface of the lithium titanate particle,Ap (atm %) is an average atomic concentration of phosphorus atom of 10 points measured value of atomic concentration of phosphorus atom at the 5-nm-shift line,Bti (atm %) is the average atomic concentration of titanium atom of 10 points measured value of atomic concentration of titanium atom at 100-nm-shift line which is a line positioned 100 nm inside from the outline of the lithium titanate particle surface, andBp (atm %) is an average atomic concentration of phosphorus atom of 10 points measured value of atomic concentration of phosphorus atom at the 100-nm-shift.
16/317043 | US | P | Cathode active material for all-solid-state lithium secondary battery | Provided is a novel positive electrode active material capable of suppressing resistance and improving rate characteristics and cycle characteristics while enhancing lithium ionic conductivity, wherein the surface of particles composed of a spinel-type composite oxide containing Li, Mn, O, and two or more other elements is coated with a lithium ion conductive oxide such as LiNbO3. Proposed is a positive electrode active material for an all-solid-type lithium secondary battery, wherein the surface of present core particles composed of a spinel-type composite oxide containing Li, Mn, O, and two or more other elements is coated with an amorphous compound containing Li, A (A represents one or more elements selected from the group consisting of Ti, Zr, Ta, Nb, and Al), and O; and the molar ratio (Li/A) of Li relative to the A element in the surface, as obtained by XPS, is 1.0 to 3.5. | 1. A positive electrode active material for an all-solid-type lithium secondary battery to be used for an all-solid-type lithium secondary battery, wherein the surface of particles (referred to as “core particles”) composed of a spinel-type composite oxide containing Li, Mn, O, and two or more other elements is coated with an amorphous compound containing Li, A (A represents one or more elements selected from the group consisting of Ti, Zr, Ta, Nb, and Al), and O; andthe molar ratio (Li/A) of Li relative to the A element in the surface, as obtained by X-ray photoelectron spectroscopy (XPS), is 1.0 to 3.5. ¦ 2. The positive electrode active material for an all-solid-type lithium secondary battery according to claim 1, wherein, in the amorphous compound, a halo pattern can be obtained by selected area electron diffraction. ¦ 3. The positive electrode active material for an all-solid-type lithium secondary battery according to claim 2, wherein an amount of lithium carbonate present on the surface of the positive electrode active material is less than 2.5 wt % relative to the amount of the positive electrode active material. ¦ 4. The positive electrode active material for an all-solid-type lithium secondary battery according to claim 3, wherein the spinel-type composite oxide constituting the core particles is represented by a general formula: Li[LiaMn2-a-b-cM1bM2c]O4-δ (where M1 represents one or more elements selected from the group consisting of Ni, Co, and Fe; M2 represents one or more elements selected from the group consisting of Mg, Ti, Al, Ba, Cr, W, Mo, Y, Zr, and Nb; and the parameters a, b, and c satisfy 0.00≤a≤0.20, 0.20≤b≤1.20, and 0.001≤c≤0.400 respectively). ¦ 5. An all-solid-type lithium secondary battery comprising the positive electrode active material for an all-solid-type lithium secondary battery according claim 3. ¦ 6. The positive electrode active material for an all-solid-type lithium secondary battery according to claim 2, wherein the spinel-type composite oxide constituting the core particles is represented by a general formula: Li[LiaMn2-a-b-cM1bM2c]O4-δ (where M1 represents one or more elements selected from the group consisting of Ni, Co, and Fe; M2 represents one or more elements selected from the group consisting of Mg, Ti, Al, Ba, Cr, W, Mo, Y, Zr, and Nb; and the parameters a, b, and c satisfy 0.00≤a≤0.20, 0.20≤b≤1.20, and 0.001≤c≤0.400 respectively). ¦ 7. An all-solid-type lithium secondary battery comprising the positive electrode active material for an all-solid-type lithium secondary battery according claim 2. ¦ 8. The positive electrode active material for an all-solid-type lithium secondary battery according to claim 1, wherein an amount of lithium carbonate present on the surface of the positive electrode active material is less than 2.5 wt % relative to the amount of the positive electrode active material. ¦ 9. The positive electrode active material for an all-solid-type lithium secondary battery according to claim 8, wherein the spinel-type composite oxide constituting the core particles is represented by a general formula: Li[LiaMn2-a-b-cM1bM2c]O4-δ (where M1 represents one or more elements selected from the group consisting of Ni, Co, and Fe; M2 represents one or more elements selected from the group consisting of Mg, Ti, Al, Ba, Cr, W, Mo, Y, Zr, and Nb; and the parameters a, b, and c satisfy 0.00≤a≤0.20, 0.20≤b≤1.20, and 0.001≤c≤0.400 respectively). ¦ 10. An all-solid-type lithium secondary battery comprising the positive electrode active material for an all-solid-type lithium secondary battery according claim 8. ¦ 11. The positive electrode active material for an all-solid-type lithium secondary battery according to claim 1, wherein the spinel-type composite oxide constituting the core particles is represented by a general formula: Li[LiaMn2-a-b-cM1bM2c]O4-δ (where M1 represents one or more elements selected from the group consisting of Ni, Co, and Fe; M2 represents one or more elements selected from the group consisting of Mg, Ti, Al, Ba, Cr, W, Mo, Y, Zr, and Nb; and the parameters a, b, and c satisfy 0.00≤a≤0.20, 0.20≤b≤1.20, and 0.001≤c≤0.400 respectively). ¦ 12. An all-solid-type lithium secondary battery comprising the positive electrode active material for an all-solid-type lithium secondary battery according claim 11. ¦ 13. An all-solid-type lithium secondary battery comprising the positive electrode active material for an all-solid-type lithium secondary battery according claim 1. | 1. A positive electrode active material for an all-solid-type lithium secondary battery to be used for an all-solid-type lithium secondary battery, wherein the surface of particles (referred to as “core particles”) composed of a spinel-type composite oxide containing Li, Mn, O, and two or more other elements is coated with an amorphous compound containing Li, A (A represents one or more elements selected from the group consisting of Ti, Zr, Ta, Nb, and Al), and O; andthe molar ratio (Li/A) of Li relative to the A element in the surface, as obtained by X-ray photoelectron spectroscopy (XPS), is 1.0 to 3.5.
16/304231 | US | P | Solid electrolyte with low-symmetry garnet-related structure and lithium-ion secondary battery | A solid electrolyte material having high ion conductivity and a all-solid-state lithium-ion secondary battery using this solid electrolyte material are provided. The solid electrolyte material has a garnet-related structure crystal represented by the chemical composition Li7−x−yLa3Zr2−x−yTaxNbyO12 (0.05≤x+y≤0.2, x≥0, y≥0), which belongs to an orthorhombic system and a space group belonging to Ibca. The solid electrolyte material has lithium-ion conductivity at 25° C. of at least 1.0×10−4 S/cm. Also, in this solid electrolyte material, the lattice constants are 1.29 nm≤a≤1.32 nm, 1.26 nm≤b≤1.29 nm, and 1.29 nm≤c≤1.32 nm, and three 16f sites and one 8d site in the crystal structure are occupied by lithium-ions. The all-solid-state lithium-ion secondary battery has a positive electrode, a negative electrode, and a solid electrolyte, the solid electrolyte comprising this solid electrolyte material. | 1. A garnet-related structure crystal represented by the chemical composition Li7−x−yLa3Zr2−x−yTaxNbyO12 (0.05≤x+y≤0.2, x≥0, y≥0), the crystal structure being an orthorhombic system. ¦ 2. The garnet-related structure crystal according to claim 1, wherein the space group showing symmetry in the crystal structure belongs to Ibca. ¦ 3. The garnet-related structure crystal according to claim 1, wherein lattice constants a, b and c in the crystal structure satisfy 1.29 nm≤a≤1.32 nm, 1.26 nm≤b≤1.29 nm, and 1.29 nm≤c≤1.32 nm, respectively. ¦ 4. The garnet-related structure crystal according to claim 1, wherein at least four sites in the crystal structure are occupied by lithium-ions. ¦ 5. The garnet-related structure crystal according to claim 1, wherein the lithium-ion conductivity at 25° C. is at least 1.0×10−4 S/cm. ¦ 6. The garnet-related structure crystal according to claim 1, wherein the relative density is at least 99%. ¦ 7. The garnet-related structure crystal according to claim 6, wherein the relative density is 100%. ¦ 8. A garnet-related structure sintered compact comprising: the garnet-related structure crystal according to claim 1; and a crystal having a cubic garnet-related structure crystal represented by the chemical composition Li7−x−yLa3Zr2−x−yTaxNbyO12 (0.2<x+y≤0.6, x≥0, y≥0). ¦ 9. An all-solid-state lithium-ion secondary battery comprising: a positive electrode, a negative electrode, and a solid electrolyte containing the garnet-related structure crystal according to claim 1. ¦ 10. An all-solid-state lithium-ion secondary battery comprising: a positive electrode, a negative electrode, and the garnet-related structure sintered compact according to claim 8. ¦ 11. A method for manufacturing a garnet-related structure crystal belonging to an orthorhombic system represented by the chemical composition Li7−x−yLa3Zr2−x−yTaxNbyO12 (0.05≤x+y≤0.2, x≥0, y≥0), the method comprising melting at least a portion of a raw material represented by the chemical composition Li(7−x−y)zLa3Zr2−x−yTaxNbyO12 (0.05≤x+y≤0.2, x≥0, y≥0, 1<z≤2) to form a molten portion for crystal growth; moving the molten portion for crystal growth to an uncrystallized raw material at a traveling rate of at least 8 mm/h; and conducting crystal growth. | 1. A garnet-related structure crystal represented by the chemical composition Li7−x−yLa3Zr2−x−yTaxNbyO12 (0.05≤x+y≤0.2, x≥0, y≥0), the crystal structure being an orthorhombic system.
16/063529 | US | P | Composite tungsten oxide ultrafine particles and dispersion liquid of the same | A general-purpose composite tungsten oxide ultrafine particles capable of producing a dispersion liquid with high productivity while having properties such as good visible light transmittance and shielding light in a near-infrared region, and a composite tungsten oxide ultrafine particle dispersion liquid using the same, wherein a value of an XRD peak top intensity ratio of the composite tungsten oxide ultrafine particles is 0.13 or more when the XRD peak intensity is set to 1, with plane of a silicon powder standard sample (640 c produced by NIST) as a reference. | 1. Composite tungsten oxide ultrafine particles having near-infrared shielding properties, a value of an XRD peak top intensity ratio of the composite tungsten oxide ultrafine particles is 0.13 or more when the XRD peak intensity is set to 1, with plane (220) of a silicon powder standard sample (640 c produced by NIST) as a reference. ¦ 2. The composite tungsten oxide ultrafine particles according to claim 1, expressed by a general formula MxWyOz wherein M element is an element of one or more kinds selected from H, He, alkali metal, alkaline earth metal, rare earth elements, Mg, Zr, Cr, Mn, Fe, Ru, Co, Rh, Ir, Ni, Pd, Pt, Cu, Ag, Au, Zn, Cd, Al, Ga, In, Tl, Si, Ge, Sn, Pb, Sb, B, F, P, S, Se, Br, Te, Ti, Nb, V, Mo, Ta, Re, Be, Hf, Os, Bi, I, and Yb, W is tungsten, O is oxygen, satisfying 0.001≤x/y≤1, 2.2≤z/y≤3.0. ¦ 3. The composite tungsten oxide ultrafine particles according to claim 1, wherein a crystallite size of each composite tungsten oxide ultrafine particle is 1 nm or more. ¦ 4. The composite tungsten oxide ultrafine particles according to claim 1, wherein the composite tungsten oxide ultrafine particle contains a hexagonal crystal structure. ¦ 5. The composite tungsten oxide ultrafine particles according to claim 1, wherein a content of a volatile component in the composite tungsten oxide ultrafine particles is 2.5 mass % or less. ¦ 6. A composite tungsten oxide ultrafine particle dispersion liquid, in which the composite tungsten oxide ultrafine particles of claim 1 are contained in a dispersed state in a liquid medium, the liquid medium being one or more kinds selected from water, an organic solvent, a fat or oil, a liquid resin, a liquid plasticizer, a polymeric monomer, or a mixture thereof. ¦ 7. The composite tungsten oxide ultrafine particle dispersion liquid according to claim 6, wherein each composite tungsten oxide ultrafine particle contained in the composite tungsten oxide ultrafine particle dispersion liquid has a dispersed particle size of 1 nm or more and 200 nm or less. ¦ 8. The composite tungsten oxide ultrafine particle dispersion liquid according to claim 6, wherein a content of the composite tungsten oxide ultrafine particles contained in the composite tungsten oxide ultrafine particle dispersion liquid is 0.01 mass % or more and 80 mass % or less. ¦ 9. The composite tungsten oxide ultrafine particles according to claim 1, wherein a crystallite size of each composite tungsten oxide ultrafine particle is 10 nm or more and 200 nm or less. ¦ 10. The composite tungsten oxide ultrafine particles according to claim 2, wherein a crystallite size of each composite tungsten oxide ultrafine particle is 10 nm or more and 200 nm or less. | 1. Composite tungsten oxide ultrafine particles having near-infrared shielding properties, a value of an XRD peak top intensity ratio of the composite tungsten oxide ultrafine particles is 0.13 or more when the XRD peak intensity is set to 1, with plane (220) of a silicon powder standard sample (640 c produced by NIST) as a reference.
16/341847 | US | P | Non-equilibrium polaronic quantum phase-condensate based electrical devices | Electrical devices operating in a range of −273° C. to 100° C. are disclosed. The devices include an insulating substrate. A UO2+x crystal or oriented crystal UO2+x film is on a first portion of the substrate. The UO2+x crystal or film originates and hosts a non-equilibrium polaronic quantum phase-condensate. A first lead on a second portion of the substrate is in electrical contact with the UO2+x crystal or film. A second lead on a third portion of the surface is in electrical contact with the UO2+x crystal or film. The leads are isolated from each other. A UO2+x excitation source is in operable communication with the UO2+X crystal or film. The source is configured to polarize a region of the crystal or film thereby activating the non-equilibrium quantum phase-condensate. One source state causes the UO2+X crystal or film to be conducting. Another source state causes the UO2+x crystal or film to be non-conductive. | 1. An electrical device comprising: (A) an insulating substrate having a surface;(B) a first single UO2+x crystal or a first oriented crystal UO2+x film on a first portion of the surface, wherein the first single UO2+x crystal or the first oriented crystal UO2+x film originates and hosts a non-equilibrium polaronic quantum phase-condensate;(C) a first lead comprising a first electrically conductive material on a second portion of the surface in electrical contact with the first single UO2+x crystal or the first oriented crystal UO2+x film;(D) a second lead comprising a second electrically conductive material on a third portion of the surface, wherein the second lead is in electrical contact with the first single UO2+x crystal or the first oriented crystal UO2+x film and wherein the first and second leads are not in contact with each other; and(E) a UO2+x excitation source in operable communication with the first single UO2+x crystal or the first oriented crystal UO2+x film, wherein the excitation source is configured to polarize a region of the first single crystal or the first oriented crystal UO2+x film to activate the non-equilibrium polaronic quantum phase-condensate and determine an electrical conductivity of the first single crystal or the first oriented crystal UO2+x film, wherein a first state of the excitation source causes the first single UO2+x crystal or the first oriented crystal UO2+x film to be electrically conducting, anda second state of the excitation source causes the first single UO2+x crystal or the first oriented crystal UO2+x film to be electrically non-conductive. ¦ 2. The electrical device of claim 1, wherein the UO2+x excitation source applies a first voltage that is in a first voltage range to the first single UO2+x crystal or the first oriented crystal UO2+x film when the UO2+x excitation source is in the first state, andthe UO2+x excitation source applies a second electric voltage that is in a second voltage range to the first single UO2+x crystal or the oriented crystal UO2+x film when the UO2+x source is in the second state. ¦ 3. The electrical device of claim 1, wherein the UO2+x excitation source applies a light with an energy of 2.5-3.5 eV and with a fluence of 0.1-5 milliJoules/cm2 to the first single UO2+x crystal or the first oriented crystal UO2+x film when the UO2+x excitation source is in the first state, andthe UO2+x excitation source applies (i) a light with an energy of 4-5 eV with a fluence of 0.1-5 milliJoules/cm2 or (ii) no light to the first single UO2+x crystal or the first oriented crystal UO2+x film when the UO2+x excitation source is in the second state. ¦ 4. The electrical device of claim 1, wherein, when the first single UO2+x crystal or the first oriented crystal UO2+x film is electrically conducting, an observable of the first single UO2+x crystal or the first oriented crystal UO2+x film is detectable when the first single UO2+x crystal or the first oriented crystal UO2+x film is exposed to a magnetic field of 0.1 gauss or greater interacting with the magnetic moments of electrons participating in the polaronic quantum-phase condensate to modify the energy of a state in which they reside and thereby change a state of the first single UO2+x crystal or the first oriented crystal UO2+x film. ¦ 5. The electrical device of claim 4, wherein the observable comprises: a change in resistance between the first lead and the second lead,an absorption or emission of electromagnetic radiation by the first single UO2+x crystal or first oriented crystal UO2+x film, ora change in voltage between the first lead and the second lead. ¦ 6. The electrical device of claim 1, wherein the UO2+x excitation source applies a first laser pulse that is between 2.5 and 3.5 electron volts at the first single UO2+x crystal or the first oriented crystal UO2+x film when the UO2+x excitation source is in the first state, andthe UO2+x excitation source applies a second laser pulse that is between 4 and 5.2 electron volts at the first single UO2+x crystal or the first oriented crystal UO2+x film when the UO2+x excitation source is in the second state. ¦ 7. The electrical device of claim 6, wherein the first laser pulse switches the first single UO2+x crystal or the first oriented crystal UO2+x film from electrically insulating to electrically conducting in less than 50 femtoseconds. ¦ 8. The electrical device of claim 7, wherein the second laser pulse switches the first single UO2+x crystal or the first oriented crystal UO2+x film from electrically conducting to electrically insulating in less than 50 femtoseconds. ¦ 9. The electrical device of claim 1, wherein the insulating substrate comprises an insulator layer on a substrate carrier. ¦ 10. The electrical device of claim 9, wherein the insulating layer comprises LaAlO3, CaF2, ytrrium stabilized zirconia, ZrO2, MgO, SrTiO3, SiO2, Al2O3, LiNbO3, NdGaO3, LaGaO3, KTaO3, BaTiO3, or MaGl2O4, andthe substrate carrier comprises a polycrystalline material, monocrystalline silicon, or a semiconductor material. ¦ 11. The electrical device of claim 9, wherein the insulating layer comprises crystalline LaAlO3, CaF2, ytrrium stabilized zirconia, ZrO2, MgO, SrTiO3, SiO2, Al2O3, LiNbO3, NdGaO3, LaGaO3, KtaO3, BaTiO3, or MaGl2O4, andthe substrate carrier comprises a polycrystalline material, monocrystalline silicon, or a semiconductor material. ¦ 12. The electrical device of claim 9, wherein the insulating layer comprises LaAlO3, CaF2, ytrrium stabilized zirconia, ZrO2, MgO, SrTiO3, SiO2, Al2O3, LiNbO3, NdGaO3, LaGaO3, KtaO3, BaTiO3, or MaGl2O4, andthe substrate carrier comprises a metal. ¦ 13. The electrical device of claim 11, wherein the substrate carrier comprises aluminum, aluminum oxide. ¦ 14. The electrical device of claim 1, wherein the first single UO2+x crystal or the first oriented crystal UO2+x film has a resistivity of less than 10−4 Ω·cm when the first single UO2+x crystal or the first oriented crystal UO2+x film is electrically conducting. ¦ 15. The electrical device of claim 1, wherein the first single UO2+x crystal or the first oriented crystal UO2+x film is in the [111] orientation with respect to the insulating substrate. ¦ 16. The electrical device of claim 1, wherein x is in the range −0.05 to 0.35. ¦ 17. The electrical device of claim 1, wherein the first lead comprises a first metal and the second lead comprises a second metal. ¦ 18. The electrical device of claim 17, wherein the first metal is the same as the second metal. ¦ 19. The electrical device of claim 18, wherein the first metal and the second metal are the same or different and are each selected from the group consisting of gold, copper, aluminum, silver, platinum, iron, or alloys thereof. ¦ 20. The electrical device of claim 1, wherein the device is a superconducting field effect transistor in which the first lead is the source, the second lead is the drain, the UO2+x excitation source is the gate. ¦ 21. The electrical device of claim 1, wherein the UO2+x excitation source comprises an electrode that is separated from the first oriented crystal UO2+x film by an ionic liquid and the UO2+x excitation source applies a first voltage that is in a first voltage range to the ionic liquid when the UO2+x excitation source is in the first state, andthe UO2+x excitation source applies (i) a second electric voltage that is in a second voltage range or (ii) no voltage to the ionic liquid when the UO2+x excitation source is in the second state. ¦ 22. The electrical device of claim 1, wherein a third state of the excitation source does not affect the conductivity of the first single UO2+x crystal or the first oriented crystal UO2+x film. ¦ 23. The electrical device of claim 1, wherein the first state of the excitation source is characterized by a first alternating current that is run through the excitation source in resonance with a state of the first single crystal or the first oriented crystal UO2+x film, wherein a frequency of the alternating current is tuned to be in resonance with a change of state within a condensate within the first single UO2+x crystal or the first oriented crystal UO2+x film, andthe second state of the excitation source is characterized by an absence of the first alternating current in the excitation source. ¦ 24. The electrical device of claim 1, wherein the UO2+x excitation source is electrically isolated from the first single UO2+x crystal or the first oriented crystal UO2+x film by an insulator. ¦ 25. The electrical device of claim 1, wherein the excitation source is metal layer overlaying the first single UO2+x crystal or the first oriented crystal UO2+x film. ¦ 26. The electrical device of claim 25, wherein the metal layer comprises more than 80 percent w/v aluminum, copper, silver or gold. ¦ 27. The electrical device of claim 26, wherein the metal layer comprises more than 80 percent w/v aluminum, copper, silver or gold is less than 10 nM thick. ¦ 28. The electrical device of claim 1, wherein the electrical device is a transmission line, andthe insulating substrate comprises an insulator layer on a substrate carrier. ¦ 29. The electrical device of claim 28, wherein the insulating substrate comprises an insulator layer on a substrate carrier, the insulating layer comprises LaAlO3, CaF2, ytrrium stabilized zirconia, ZrO2, MgO, SrTiO3, SiO2, Al2O3, LiNbO3, NdGaO3, LaGaO3, KTaO3, BaTiO3, or MaGl2O4, and the substrate carrier comprises a metal. ¦ 30. The electrical device of claim 28, further comprising an electrical insulator that wraps around and electrical insulates the electrical device. ¦ 31. The electrical device of claim 28, wherein the first single UO2+x crystal or the first oriented crystal UO2+x film is at least a meter in length, andthe first single UO2+x crystal or the first oriented crystal UO2+x film has a cross-section of 0.05 mm2 or less. ¦ 32. The electrical device of claim 28, wherein the first single UO2+x crystal or the first oriented crystal UO2+x film is at least a meter in length, andthe first single UO2+x crystal or the first oriented crystal UO2+x film has thickness of less than 1000 nM. ¦ 33. The electrical device of claim 28, wherein the first single UO2+x crystal or the first oriented crystal UO2+x film is at least a meter in length, andthe first single UO2+x crystal or the first oriented crystal UO2+x film has thickness of less than 500 nM,the insulating substrate comprises an insulator layer on a substrate carrier,the insulating layer comprises LaAlO3, CaF2, ytrrium stabilized zirconia, ZrO2, MgO, SrTiO3, SiO2, Al2O3, LiNbO3, NdGaO3, LaGaO3, KTaO3, BaTiO3, or MaGl2O4, andthe substrate carrier comprises a metal. ¦ 34. The electrical device of claim 28, wherein the first single UO2+x crystal or the first oriented crystal UO2+x film is at least a meter in length, andthe first single UO2+x crystal or the first oriented crystal UO2+x film has thickness of less than 600 nM and a width of less than 25 millimeters,the insulating substrate comprises an insulator layer on a substrate carrier,the insulating layer comprises CaF2 or ytrrium stabilized zirconia, andthe substrate carrier comprises aluminum. ¦ 35. The electrical device of claim 1, wherein the first single UO2+x crystal or the first oriented crystal UO2+x film is electrically non-conductive when it has an electrical resistivity of 1.29 μΩ·m or greater. ¦ 36. The electrical device of claim 1, wherein the first single UO2+x crystal or the first oriented crystal UO2+x film is electrically non-conductive when it has an electrical resistivity of 0.5 μΩ·m or greater. ¦ 37. The electrical device of claim 1, further comprising a plurality of single UO2+x crystals or first oriented crystal UO2+x films on the first portion of the surface, the plurality of single UO2+x crystals or oriented crystal UO2+x films including the single UO2+x crystal or first oriented crystal UO2+x film, wherein each single UO2+x crystal or oriented crystal UO2+x film in the plurality of single UO2+x crystals or oriented crystal UO2+x films: (i) originates and hosts a non-equilibrium polaronic quantum phase-condensate and (ii) is in electrical contract with both the first lead and the second lead. ¦ 38. The electrical device of claim 37, wherein the plurality of single UO2+x crystals or oriented crystal UO2+x films comprises 5 or more single UO2+x crystals or oriented crystal UO2+x films. ¦ 39. The electrical device of claim 37, wherein the plurality of single UO2+x crystals or oriented crystal UO2+x films comprises 15 or more single UO2+x crystals or oriented crystal UO2+x films. | 1. An electrical device comprising: (A) an insulating substrate having a surface;(B) a first single UO2+x crystal or a first oriented crystal UO2+x film on a first portion of the surface, wherein the first single UO2+x crystal or the first oriented crystal UO2+x film originates and hosts a non-equilibrium polaronic quantum phase-condensate;(C) a first lead comprising a first electrically conductive material on a second portion of the surface in electrical contact with the first single UO2+x crystal or the first oriented crystal UO2+x film;(D) a second lead comprising a second electrically conductive material on a third portion of the surface, wherein the second lead is in electrical contact with the first single UO2+x crystal or the first oriented crystal UO2+x film and wherein the first and second leads are not in contact with each other; and(E) a UO2+x excitation source in operable communication with the first single UO2+x crystal or the first oriented crystal UO2+x film, wherein the excitation source is configured to polarize a region of the first single crystal or the first oriented crystal UO2+x film to activate the non-equilibrium polaronic quantum phase-condensate and determine an electrical conductivity of the first single crystal or the first oriented crystal UO2+x film, wherein a first state of the excitation source causes the first single UO2+x crystal or the first oriented crystal UO2+x film to be electrically conducting, anda second state of the excitation source causes the first single UO2+x crystal or the first oriented crystal UO2+x film to be electrically non-conductive.
15/067496 | US | P | Lithium-substituted magnesium ferrite material based hydroelectric cell and process for preparation thereof | The present invention describes a lithium-substituted magnesium ferrite material based hydroelectric cell and process for preparation thereof. A novel galvanic cell process of generating electric current in distilled water by lithium substituted magnesium ferrite hydroelectric cell has been developed. A synthesis process of ferrite pellet having zinc anode and silver inert electrode has been developed. The material splits water molecules and conducts ions within porous ferrite. Split ions electrochemically react with electrodes and form zinc hydroxide at anode and hydrogen gas at silver electrode. This hydroelectric cell has generated 5 mA short circuit current and 950 mV open cell voltage. Current increased to 20 mA by thermally deposited Zn electrode on a ferrite pellet. The cell is very economical and highly sensitive towards electrolysis of water molecules. It is a green source for producing energy and has a potential to excel from existing electrochemical batteries. | 1. A lithium substituted magnesium ferrite material comprising a porosity in a range of 32-38% and a grain size in a range of 50-800 nm, wherein the lithium substituted magnesium ferrite material is made from starting materials magnesium carbonate, lithium carbonate, and iron oxide, each in a molar ratio in a range of 0.75 to 0.85: 0.05 to 0.15: 0.95 to 1.05, respectively. ¦ 2. The lithium substituted magnesium ferrite material as claimed in claim 1, wherein the lithium substituted magnesium ferrite material product is made from starting materials magnesium carbonate, lithium carbonate, and iron oxide, each in a molar ratio of 0.8:0.1:1, respectively. ¦ 3. The lithium substituted magnesium ferrite material of claim 1, wherein the lithium substituted magnesium ferrite material has a square dimension 24×24 mm after undergoing an applied pressure of 10 tons. ¦ 4. A hydroelectric cell comprising a lithium substituted magnesium ferrite material, comprised of three parts, i) the lithium substituted magnesium ferrite material of claim 1 ii) a zinc plate contacted on a first side of said lithium substituted magnesium ferrite material as an anode, and iii) comb electrodes of silver deposited by radio frequency sputtering as an inert electrode on a second side of said lithium substituted magnesium ferrite material, dipping said hydroelectric cell in water to generate a stable electric current in a range of 5 to 0.3 mA and voltage in a range of 950-800 mV for a period in the range of 0.17 to 380 hrs. ¦ 5. The hydroelectric cell of claim 4, wherein the hydroelectric cell generates by-products of zinc hydroxides. ¦ 6. The hydroelectric cell of claim 4, wherein the water is deionized water, distilled water or sea water. ¦ 7. The hydroelectric cell of claim 6, wherein the water is deionized water or distilled water. ¦ 8. The hydroelectric cell of claim 4, wherein three cells of 24 mm×24 mm size are connected in series, and when dipped in the water, the three cells generate 2.8 V and 5 mA for a period of 9 to 10 days. ¦ 9. A hydroelectric cell comprised of a lithium substituted magnesium ferrite material wherein the lithium substituted magnesium ferrite material is made from starting materials magnesium carbonate, lithium carbonate, and iron oxide, each in a molar ratio in a range of 0.75 to 0.85: 0.05 to 0.15: 0.95 to 1.05, respectively with a porosity in a range of 32-38% and a grain size in a range of 50-800 nm. ¦ 10. The hydroelectric cell of claim 9, wherein the lithium substituted magnesium ferrite material is made from starting materials magnesium carbonate, lithium carbonate, and iron oxide, each in a molar ratio of 0.8:0.1:1, respectively. ¦ 11. The hydroelectric cell of claim 9, comprising the lithium substituted magnesium ferrite material, a zinc electrode, and a silver electrode, comprising i) a pellet comprising the lithium substituted magnesium ferrite material,ii) wherein the zinc electrode comprises a zinc plate adjacent to one face of the pellet working as an anode, andiii) wherein the silver electrode comprises a comb electrode of silver deposited by radio frequency sputtering adjacent to another side of the pellet working as an inert electrode. ¦ 12. The hydroelectric cell of claim 11, wherein said hydroelectric cell is capable of generating a stable electric current in the range of 5 to 0.3 mA and voltage in the range of 950-800 mV for a period in the range of 0.17 to 380 hrs. ¦ 13. The hydroelectric cell as claimed in claim 11, wherein said hydroelectric cell generates zinc hydroxides on the zinc electrode and hydrogen gas on the silver comb electrode. ¦ 14. The hydroelectric cell as claimed in claim 11, wherein the lithium substituted magnesium ferrite material has a square dimension 24×24 mm2 pellet fabricated by an applied pressure of 10 tons. ¦ 15. The hydroelectric cell as claimed in claim 11, wherein the water is deionized or distilled water. ¦ 16. The hydroelectric cell as claimed in claim 15, wherein the water is deionized water. | 1. A lithium substituted magnesium ferrite material comprising a porosity in a range of 32-38% and a grain size in a range of 50-800 nm, wherein the lithium substituted magnesium ferrite material is made from starting materials magnesium carbonate, lithium carbonate, and iron oxide, each in a molar ratio in a range of 0.75 to 0.85: 0.05 to 0.15: 0.95 to 1.05, respectively.
15/520339 | US | P | Vanadium oxide film and process for producing same | Provided is a vanadium oxide film which shows substantially no hysteresis of resistivity changes due to temperature rising/falling, has a low resistivity at room temperature, has a large absolute value of the temperature coefficient of resistance, and shows semiconductor-like resistance changes in a wide temperature range. In the vanadium oxide film, a portion of the vanadium has been replaced by aluminum and copper, and the amount of substance of aluminum is 10 mol % based on the sum total of the amount of substance of vanadium, the amount of substance of aluminum, and the amount of substance of copper. This vanadium oxide film has a low resistivity, has a large absolute value of the temperature coefficient of resistance, and shows substantially no hysteresis of resistivity changes due to temperature rising/falling. This vanadium oxide film is produced by applying a mixture solution containing a vanadium organic compound, an aluminum organic compound, and a copper organic compound to a substrate, calcining the substrate at a temperature lower than the temperature at which the substrate decomposes, and irradiating the surface of the substrate onto which the mixture solution has been applied with ultraviolet light. | 1. A vanadium oxide film, wherein: a portion of vanadium is replaced by: one or more metals selected from nickel, iron, and aluminum; andcopper,the amount of substance of vanadium is 80 mol% or more and less than 100 mol% based on the sum of the amount of substance of vanadium and the amount of substance of the metals replacing vanadium, anda portion of vanadium is replaced by aluminum and copper, and the amount of substance of aluminum is 7 to 10 mol% based on the total sum of the amount of substance of vanadium, the amount of substance of aluminum, and the amount of substance of copper. ¦ 2. A vanadium oxide film, wherein: a portion of vanadium is replaced by: one or more metals selected from nickel, iron, and aluminum; andcopper,an absolute value of a temperature coefficient of resistance is 3%/° C. or more in a temperature range of 0 to 80° C., and the film shows substantially no hysteresis of resistivity changes due to temperature rising/falling in a temperature range of 20 to 100° C., anda portion of vanadium is replaced by aluminum and copper, and the amount of substance of aluminum is 7 to 10 mol% based on the total sum of the amount of substance of vanadium, the amount of substance of aluminum, and the amount of substance of copper. ¦ 3. A vanadium oxide film, wherein: a portion of vanadium is replaced by: one or more metals selected from nickel, iron, and aluminum; andcopper,the absolute value of the temperature coefficient of resistance is 5%/° C. or more in a certain temperature region of 20° C. or more, anda portion of vanadium is replaced by aluminum and copper, and the amount of substance of aluminum is 7 to 10 mol% based on the total sum of the amount of substance of vanadium, the amount of substance of aluminum, and the amount of substance of copper. ¦ 4. An infrared sensor comprising the vanadium oxide film according to claim 1. ¦ 5. Light control glass comprising the vanadium oxide film according to claim 1. ¦ 6. An infrared sensor comprising the vanadium oxide film according to claim 2. ¦ 7. Light control glass comprising the vanadium oxide film according to claim 2. ¦ 8. An infrared sensor comprising the vanadium oxide film according to claim 3. ¦ 9. Light control glass comprising the vanadium oxide film according to claim 3. | 1. A vanadium oxide film, wherein: a portion of vanadium is replaced by: one or more metals selected from nickel, iron, and aluminum; andcopper,the amount of substance of vanadium is 80 mol% or more and less than 100 mol% based on the sum of the amount of substance of vanadium and the amount of substance of the metals replacing vanadium, anda portion of vanadium is replaced by aluminum and copper, and the amount of substance of aluminum is 7 to 10 mol% based on the total sum of the amount of substance of vanadium, the amount of substance of aluminum, and the amount of substance of copper.
15/996490 | US | P | Device and method for producing high-purity nano molybdenum trioxide | A device and a method for producing high-purity nano molybdenum trioxide are provided. The device comprises a raw material bin (1), a feeding machine (2), a subliming furnace (7), a first vent tube (24), a second vent tube (25), a spraying device (23) and a filtering assembly. The sublimated molybdenum trioxide is cooled with clean and dehumidified air so as to finally obtain the nano molybdenum trioxide, and the recycling mode is reliable, pollution-free and high in efficiency. | 1. A device for producing high-purity nano molybdenum trioxide, comprising a raw material bin (1), a feeding machine (2), a subliming furnace (7), a horizontally arranged first vent tube (24), a vertically arranged second vent tube (25), a spraying device (23) and a filtering assembly (12), wherein the raw material bin (1) is in communication with the feeding machine (2); the feeding machine (2) is in communication with a lower side of the subliming furnace (7); an upper side of the subliming furnace (7) is in communication with the horizontally arranged first vent tube (24); a tail end of the first vent tube (24) is in communication with the vertically arranged second vent tube (25); the second vent tube (25) is in communication with a recoverer (13); a finished product bin (11) is arranged below the recoverer (13); the filtering assembly (12) is arranged at a part, in the recoverer (13), in communication with the second vent tube (25); the spraying device (23) is arranged at a connecting part of the first vent tube (24) and the second vent tube (25); the spraying device (23) is connected to a dispersing agent port (21) and a compressed air port (22); the direction of a nozzle of the spraying device (23) is coaxial with the axis of the second vent tube (25); and a clean air inlet (10) is provided in the first vent tube (24). ¦ 2. The device for producing high-purity nano molybdenum trioxide according to claim 1, wherein a stirring device (20) is horizontally arranged in the first vent tube (24), a tail end of the stirring device (20) is connected to a rotary motor (18), the rotary motor (18) is installed on a drive rod of a propulsion motor (19), and the propulsion motor (19) pushes the rotary motor (18) to move back and forth in a linear direction in which the first vent tube (24) is located. ¦ 3. The device for producing high-purity nano molybdenum trioxide according to claim 1, wherein the recoverer (13) is connected to a water jet pump (15) through one end of a pipeline, the other end of the pipeline is arranged in the filtering assembly (12), the water jet pump (15) is connected to a deionized water pool (16), the deionized water pool is connected to the water jet pump (15) through a circulation pipeline, and a circulating pump (17) is arranged on the circulation pipeline. ¦ 4. The device for producing high-purity nano molybdenum trioxide according to claim 3, wherein a first valve (26) is arranged on a pipeline between the recoverer (13) and the water jet pump (15); a compressed air port (14) is formed between the first valve (26) and the recoverer (13); and a second valve (27) is arranged on the compressed air port (14). ¦ 5. The device for producing high-purity nano molybdenum trioxide according to claim 4, wherein the filtering assembly (12) comprises a sealing body composed of a hollow sealed metal interception film; a layer of high-temperature resistant filter cloth is coated outside the metal interception film to form an interlayer; nano molybdenum trioxide is placed in the interlayer between the metal interception film and the high-temperature resistant filter cloth; and an interior of the metal interception film is connected to the compressed air port (14) with the second valve (27) through a pipeline. ¦ 6. The device for producing high-purity nano molybdenum trioxide according to claim 1, wherein a bottom (6) of the subliming furnace (7) is sloped; one end located at a connecting part of the feeding machine (2) is higher; and a liquid outlet (8) is formed at a lower end of the bottom (6). ¦ 7. The device for producing high-purity nano molybdenum trioxide according to claim 1, wherein a compressed air port (9) is formed at a lower side of the subliming furnace (7). ¦ 8. The device for producing high-purity nano molybdenum trioxide according to claim 1, wherein a peephole (3) is formed in a side wall of the subliming furnace (7) and is in the same horizontal line together with the first vent tube (24). | 1. A device for producing high-purity nano molybdenum trioxide, comprising a raw material bin (1), a feeding machine (2), a subliming furnace (7), a horizontally arranged first vent tube (24), a vertically arranged second vent tube (25), a spraying device (23) and a filtering assembly (12), wherein the raw material bin (1) is in communication with the feeding machine (2); the feeding machine (2) is in communication with a lower side of the subliming furnace (7); an upper side of the subliming furnace (7) is in communication with the horizontally arranged first vent tube (24); a tail end of the first vent tube (24) is in communication with the vertically arranged second vent tube (25); the second vent tube (25) is in communication with a recoverer (13); a finished product bin (11) is arranged below the recoverer (13); the filtering assembly (12) is arranged at a part, in the recoverer (13), in communication with the second vent tube (25); the spraying device (23) is arranged at a connecting part of the first vent tube (24) and the second vent tube (25); the spraying device (23) is connected to a dispersing agent port (21) and a compressed air port (22); the direction of a nozzle of the spraying device (23) is coaxial with the axis of the second vent tube (25); and a clean air inlet (10) is provided in the first vent tube (24).
16/387155 | US | P | Zinc nitride compound and method for producing same | The present invention provides a zinc nitride compound suitable for electronic devices such as high-speed transistors, high-efficiency visible light-emitting devices, high-efficiency solar cells, and high-sensitivity visible light sensors. The zinc nitride compound is represented, for example, by the chemical formula CaZn2N2 or the chemical formula X12ZnN2 wherein X1 is Be or Mg. The zinc nitride compound is preferably synthesized at a high pressure of 1 GPa or more. | 1. A zinc nitride compound represented by the chemical formula X12ZnN2 wherein X1 is Be or Mg. ¦ 2. A zinc nitride compound represented by the chemical formula ZnTiN2. ¦ 3. A zinc nitride compound represented by the chemical formula Zn2X3N3 wherein X3 is V, Nb, or Ta. ¦ 4. A zinc nitride compound represented by the chemical formula Zn3WN4. ¦ 5. The zinc nitride compound according to claim 1, being a compound semiconductor. ¦ 6. The zinc nitride compound according to claim 2, being a compound semiconductor. ¦ 7. The zinc nitride compound according to claim 3, being a compound semiconductor. ¦ 8. The zinc nitride compound according to claim 4, being a compound semiconductor. ¦ 9. An electronic device comprising an active layer comprising the compound semiconductor according to claim 5. ¦ 10. An electronic device comprising an active layer comprising the compound semiconductor according to claim 6. ¦ 11. An electronic device comprising an active layer comprising the compound semiconductor according to claim 7. ¦ 12. An electronic device comprising an active layer comprising the compound semiconductor according to claim 8. ¦ 13. The electronic device according to claim 9, wherein the electronic device emits light in the visible range under current injection. ¦ 14. The electronic device according to claim 10, wherein the electronic device emits light in the visible range under current injection. ¦ 15. The electronic device according to claim 11, wherein the electronic device emits light in the visible range under current injection. ¦ 16. The electronic device according to claim 12, wherein the electronic device emits light in the visible range under current injection. ¦ 17. The electronic device according to claim 9, wherein the electronic device generates a photovoltage or a photocurrent by absorbing visible light. ¦ 18. The electronic device according to claim 10, wherein the electronic device generates a photovoltage or a photocurrent by absorbing visible light. ¦ 19. The electronic device according to claim 11, wherein the electronic device generates a photovoltage or a photocurrent by absorbing visible light. ¦ 20. The electronic device according to claim 12 wherein the electronic device generates a photovoltage or a photocurrent by absorbing visible light. | 1. A zinc nitride compound represented by the chemical formula X12ZnN2 wherein X1 is Be or Mg.
16/561190 | US | P | Polar oxysulfide for nonlinear optical applications | Single crystals of a new noncentrosymmetric polar oxysulfide SrZn2S2O (s.g. Pmn21) grown in a eutectic KF—KCl flux with unusual wurtzite-like slabs consisting of close-packed corrugated double layers of ZnS3O tetrahedra vertically separated from each other by Sr atoms and methods of making same. | 1. A new zinc oxysulfide compound comprising; a noncentrosymmetric crystalline structure with chemical formula SrZn2S2O;lattice parameters of α=3.87440(10) Å, b=9.9847(3) Å, and c=6.0916(2) Å; andcorrugated double layers of ZnS3O tetrahedra vertically separated by Sr2+ ions. ¦ 2. The new zinc oxysulfide compound of claim 1, wherein an O/S anion ordered arrangement provides two distinct orientations of the ZnS3O tetrahedra. ¦ 3. The new zinc oxysulfide compound of claim 1, wherein the compound crystallizes in noncentrosymmetric polar space group Pmn21. ¦ 4. The new zinc oxysulfide compound of claim 1, wherein an O/S anion ordered arrangement yields two distinct orientations of the Zn-centered tetrahedra. ¦ 5. The new zinc oxysulfide compound of claim 1, wherein the compound forms colorless, transparent crystals. ¦ 6. The new zinc oxysulfide compound of claim 1, having a band gap of 3.86 eV. ¦ 7. The new zinc oxysulfide compound of claim 1, wherein the compound is stable up to 650° C. in O2 gas atmosphere. ¦ 8. The new zinc oxysulfide compound of claim 1, wherein the compound is phase matchable with twice a SHG intensity of potassium dihydrogen phosphate (KDP). ¦ 9. The new zinc oxysulfide compound of claim 1, wherein the compound has a Sr:Zn:S molar ratio of approximately 1.0:2.0:2.3. ¦ 10. The new zinc oxysulfide compound of claim 1, wherein the compound has a band gap energy of 3.86 eV. ¦ 11. The new zinc oxysulfide compound of claim 1, wherein temperatures greater than 1000° C. decompose the SrZn2S2O compound. | 1. A new zinc oxysulfide compound comprising; a noncentrosymmetric crystalline structure with chemical formula SrZn2S2O;lattice parameters of α=3.87440(10) Å, b=9.9847(3) Å, and c=6.0916(2) Å; andcorrugated double layers of ZnS3O tetrahedra vertically separated by Sr2+ ions.
16/301455 | US | P | Radiation source for intra-lumen imaging capsule | A method of separating Osmium from Iridium, including receiving a powdered mixture of Osmium and Iridium, oxidizing the Osmium of the powdered mixture, capturing the oxidized Osmium in a trapping solution, reducing the oxidized Osmium from the solution to release the Osmium. | 1. A method of separating osmium from iridium comprising: receiving a powdered mixture of osmium and iridium;oxidizing the osmium of the powdered mixture;separating the oxidized osmium into different isotopes of osmium, including osmium 191;capturing the oxidized osmium 191 a trapping solution;reducing the oxidized osmium 191 solution to release the osmium 191. ¦ 2. The method according to claim 1, wherein the oxidizing comprises placing the powdered mixture in a solution and heating the solution to transfer the oxidized osmium to gaseous form. ¦ 3. The method according claim 1, wherein the trapping solution is heated to about 110° C. ¦ 4. The method according to claim 1, wherein the osmium is oxidized using chromium trioxide (CrO3) in a sulfuric acid solution. ¦ 5. The method according to claim 1, wherein the osmium in the powder is oxidized by the following equation: 3Os +4H2Cr2O7+12H2SO4→3OsO4↑+4 Cr2(SO4)3+16H2O. ¦ 6. The method according to claim 1, wherein the osmium is oxidized using a potassium permanganate (KMnO4) in a sulfuric acid solution. ¦ 7. The method according to claim 6, wherein the osmium in the powder is oxidized by the following equation: 8KMnO4+12H2SO4+5Os =5OsO4+8MnSO4=4K2SO4+12H2O. ¦ 8. The method according to claim 7. wherein the method includes a side reaction having the following equation: 4KMnO4+2 H2SO4=4MnO2+2 K2SO4+3 O2+2H2O. ¦ 9. The method according to claim 1, wherein the oxidized osmium is agitated by air or N2 passing through a system for performing the method. ¦ 10. The method according to claim 1, wherein the oxidized osmium 191 is trapped in a KOH solution in one or more capturing stages. ¦ 11. The method according to claim 10, wherein the oxidized osmium 191 of the powdered mixture is trapped in the KOH solution forming a complex according the to following formula: OsO4+2KOH →K2 [OsO4 (OH)2]. ¦ 12. The method according to claim 10, wherein the KOH solution has between 10% to 25% KOH w/v. ¦ 13. The method according to claim 10, wherein a sodium hydrosulfide solution is added to the KOH solution to precipitate the osmium as osmium disulfide (OsS2). ¦ 14. The method according to claim 13, wherein the osmium is precipitated according to the following equations: NaHS +2KOH (Excess) →K2S +H2O +NaOH2K2[OsO4 (OH)2]+5K2S +4H2O→2OsS2↓+12KOH +K2SO4. ¦ 15. The method according to claim 1, wherein said separating is performed by laser isotope separation. ¦ 16. The method according to claim 1, wherein said separating is performed by electromagnetic isotope separation. ¦ 17. The method according to claim 1, wherein said separating is performed by diffusion isotope separation. ¦ 18. The method according to claim 1, wherein said separating is performed by SILEX isotope separation. ¦ 19. The method according to claim 1, wherein said separating is performed by centrifugal isotope separation. | 1. A method of separating osmium from iridium comprising: receiving a powdered mixture of osmium and iridium;oxidizing the osmium of the powdered mixture;separating the oxidized osmium into different isotopes of osmium, including osmium 191;capturing the oxidized osmium 191 a trapping solution;reducing the oxidized osmium 191 solution to release the osmium 191.
15/993541 | US | P | Inverse opal material for visible-light driven photocatalytic degradation of organic pollutants, and preparation method thereof | A preparation method of inverse opal material for visible-light-driven photocatalytic degradation of organic pollutants includes 1) using titanium dioxide precursor as raw material, preparing nitrogen-doped titanium dioxide inverse opal by one-step process in the presence of nitrogen source, and 2) in the presence of reducing agent, using the nitrogen-doped titanium dioxide inverse opal, selenium precursor, and cadmium precursor as raw materials to prepare the cadmium selenide sensitized nitrogen-doped titanium dioxide inverse opal. | 1. A preparation method of inverse opal material for visible-light-driven photocatalytic degradation of organic pollutants, comprising the following steps: 1) using a titanium dioxide precursor as raw material, preparing a nitrogen-doped titanium dioxide inverse opal by a one-step process in the presence of a nitrogen source; and2) in the presence of a reducing agent, using the nitrogen-doped titanium dioxide inverse opal, a selenium precursor, and a cadmium precursor as raw materials to prepare a cadmium selenide sensitized nitrogen-doped titanium dioxide inverse opal,wherein the step 1) comprises mixing the titanium dioxide precursor and nitrogen source in ethanol to form a mixed solution of the titanium dioxide precursor and nitrogen source, soaking polymer microsphere templates in the mixed solution of the titanium dioxide precursor and nitrogen source, and then drying and calcining to obtain the nitrogen-doped titanium dioxide inverse opal; and the step 2) comprises mixing the reducing agent, the nitrogen-doped titanium dioxide inverse opal, the selenium precursor, the cadmium precursor and a solvent, heating, cooling, washing and drying to obtain the cadmium selenide sensitized nitrogen-doped titanium dioxide inverse opal. ¦ 2. The preparation method of inverse opal material for visible-light-driven photocatalytic degradation of organic pollutants according to claim 1, wherein said nitrogen source is urea, said titanium dioxide precursor is titanium tetrachloride, tetra-n-butyl titanate, or titanium isopropoxide, said reducing agent is sodium borohydride, sodium bisulfite, or sodium sulfite, said selenium precursor is selenium, and said cadmium precursor is cadmium chloride. ¦ 3. The preparation method of inverse opal material for visible-light-driven photocatalytic degradation of organic pollutants according to claim 1, wherein the quantity of nitrogen source is 0.2-0.6 times of that of titanium dioxide precursor, and the quantity of selenium precursor, cadmium precursor and reducing agent are 0.1-0.3, 0.2˜0.7 and 0.2-0.5 times of that of nitrogen-doped titanium dioxide inverse opal, respectively. ¦ 4. The preparation method of inverse opal material for visible-light-driven photocatalytic degradation of organic pollutants according to claim 1, wherein said polymer microsphere templates are polystyrene spheres with a particle size of 200-600 nm, said solvent in step 2) is water, ethylene glycol or ethanol. ¦ 5. The preparation method of inverse opal material for visible-light-driven photocatalytic degradation of organic pollutants according to claim 1, wherein in step 1), the drying temperature is 50-70° C., and the calcining temperature is 400-500° C., in step 2), the temperature of heating is 180-200° C., the time of heating is 8-10 hours, the drying temperature is 60-80° C. ¦ 6. The preparation method of inverse opal material for visible-light-driven photocatalytic degradation of organic pollutants according to claim 1, wherein said polymer microsphere templates are prepared by a vertical deposition method. | 1. A preparation method of inverse opal material for visible-light-driven photocatalytic degradation of organic pollutants, comprising the following steps: 1) using a titanium dioxide precursor as raw material, preparing a nitrogen-doped titanium dioxide inverse opal by a one-step process in the presence of a nitrogen source; and2) in the presence of a reducing agent, using the nitrogen-doped titanium dioxide inverse opal, a selenium precursor, and a cadmium precursor as raw materials to prepare a cadmium selenide sensitized nitrogen-doped titanium dioxide inverse opal,wherein the step 1) comprises mixing the titanium dioxide precursor and nitrogen source in ethanol to form a mixed solution of the titanium dioxide precursor and nitrogen source, soaking polymer microsphere templates in the mixed solution of the titanium dioxide precursor and nitrogen source, and then drying and calcining to obtain the nitrogen-doped titanium dioxide inverse opal; and the step 2) comprises mixing the reducing agent, the nitrogen-doped titanium dioxide inverse opal, the selenium precursor, the cadmium precursor and a solvent, heating, cooling, washing and drying to obtain the cadmium selenide sensitized nitrogen-doped titanium dioxide inverse opal.
15/392038 | US | P | Process for recovering heavy metal ions | A process is provided for recovering a heavy metal from a waste stream resulting from a process for producing aromatic carboxylic acid by liquid-phase oxidation of an aromatic feedstock compound in the presence of a heavy metal catalyst. The process comprises: (a) producing a carbonate salt precipitate of the heavy metal by adding a source of metal ions and carbonate or bicarbonate ions into the waste stream; (b) separating the precipitate from the waste stream; (c) washing the precipitate with an alkali solution having metal ions therein, wherein at least a portion of the metal ions in the alkali solution are the same as at least a portion of metal ions in the source of metal ions and carbonate or bicarbonate ions; and, (d) recovering the washed precipitate wherein the washed precipitate comprises the heavy metal ions. In one embodiment, the aromatic carboxylic acid comprises terephthalic acid. | 1. A process for recovering a heavy metal from a waste stream resulting from a process for producing aromatic carboxylic acid by liquid-phase oxidation of an aromatic feedstock compound in the presence of a heavy metal catalyst, comprising: a) producing a carbonate salt precipitate of the heavy metal by adding a source of metal ions and carbonate or bicarbonate ions into the waste stream;b) separating the carbonate salt precipitate from the waste stream;c) washing the precipitate with an alkali solution having metal ions therein, wherein at least a portion of the metal ions in the alkali solution are the same as at least a portion of metal ions in the source of metal ions and carbonate or bicarbonate ions, wherein washing the carbonate salt precipitate is performed without resuspending the precipitate; andd) recovering the washed precipitate wherein the washed precipitate comprises the carbonate salt precipitate of the heavy metal ions. ¦ 2. The process of claim 1, wherein the aromatic carboxylic acid comprises terephthalic acid. ¦ 3. The process of claim 2, wherein the aromatic feedstock compound comprises para-xylene. ¦ 4. The process of claim 1, wherein the source of metal ions and carbonate or bicarbonate ions is added until pH is 7 to 9.5. ¦ 5. The process of claim 1, further comprising washing the washed precipitate with water before recovering the precipitate. ¦ 6. The process of claim 1, wherein the source of metal ions and carbonate or bicarbonate ions is sodium carbonate, sodium bicarbonate or a mixture thereof. ¦ 7. The process of claim 6, wherein the alkali solution in step (c) is sodium hydroxide solution. ¦ 8. The process of claim 1, further comprising converting the carbonate salt of the heavy metal into catalyst suitable for use in the process for producing aromatic carboxylic acid. ¦ 9. The process of claim 7, wherein the precipitate recovered in step (d) comprises sodium ions, and wherein the process further comprising quantitating the sodium ions in the precipitate recovered in step (d). ¦ 10. The process of claim 1, wherein the waste stream comprises acetate ions. ¦ 11. The process of claim 1, wherein the waste stream comprises cobalt acetate and manganese acetate. ¦ 12. The process of claim 9, wherein the atomic ratio of cobalt to sodium in the precipitate recovered in step (d) is at least 10. ¦ 13. A process for recovering cobalt from a liquid medium containing a basic cobalt salt, comprising: a) producing a cobalt carbonate precipitate by adding a source of metal ions and carbonate or bicarbonate ions into the liquid medium;b) separating the cobalt carbonate precipitate from the liquid medium;c) washing the cobalt carbonate precipitate with an alkali solution having metal ions therein, wherein the metal ions in the alkali solution are the same as the metal ions in the source of metal ions and carbonate or bicarbonate ions, the washing being performed without resuspending the precipitate; andd) recovering cobalt from the washed precipitate in the form of cobalt carbonate. ¦ 14. The process of claim 13, wherein the basic cobalt salt is cobalt acetate. ¦ 15. The process of claim 13, wherein the source of metal ions and carbonate or bicarbonate ions is sodium carbonate, sodium bicarbonate or a mixture thereof. ¦ 16. The process of claim 15, wherein the alkali solution is sodium hydroxide solution. ¦ 17. The process of claim 15, wherein the concentration of the sodium hydroxide solution is at least 0.5%. ¦ 18. The process of claim 13, further comprising converting the cobalt carbonate into the basic cobalt salt. ¦ 19. The process of claim 16, wherein the washed precipitate of step (c) comprises sodium ions, and the atomic ratio of cobalt to sodium in precipitate of step (c) is at least 10. ¦ 20. A process for recovering a heavy metal from a waste stream resulting from a process for producing aromatic carboxylic acid by liquid-phase oxidation of an aromatic feedstock compound in the presence of a heavy metal catalyst, comprising: a) producing a carbonate salt precipitate of the heavy metal by adding a source of metal ions and carbonate or bicarbonate ions into the waste stream; thenb) separating the carbonate salt precipitate from the waste stream; thenc) washing the separated carbonate salt precipitate with a solution of metal hydroxide, wherein at least a portion of the metal of the metal hydroxide solution is the same as the metal of at least a portion of the metal ions in the source of metal ions and carbonate or bicarbonate ions, the washing being performed without resuspending the precipitate; and thend) recovering the washed precipitate wherein the washed precipitate comprises the carbonate salt precipitate of the heavy metal ions. ¦ 21. The process of claim 20, wherein the metal of the metal hydroxide solution is sodium and the metal of the metal ions of the source of metal ions and carbonate or bicarbonate ions is sodium. | 1. A process for recovering a heavy metal from a waste stream resulting from a process for producing aromatic carboxylic acid by liquid-phase oxidation of an aromatic feedstock compound in the presence of a heavy metal catalyst, comprising: a) producing a carbonate salt precipitate of the heavy metal by adding a source of metal ions and carbonate or bicarbonate ions into the waste stream;b) separating the carbonate salt precipitate from the waste stream;c) washing the precipitate with an alkali solution having metal ions therein, wherein at least a portion of the metal ions in the alkali solution are the same as at least a portion of metal ions in the source of metal ions and carbonate or bicarbonate ions, wherein washing the carbonate salt precipitate is performed without resuspending the precipitate; andd) recovering the washed precipitate wherein the washed precipitate comprises the carbonate salt precipitate of the heavy metal ions.
16/313426 | US | P | Titanium oxide particles, and titanium oxide particle dispersion and cosmetics using same | Titanium oxide particles of the present invention include octahedral-shaped particles, in which each particle of the octahedral-shaped particles has line segments each of which connects two apexes which face each other and has a maximum value of the line segments, an average value of the maximum values is 300 nm or more and 1,000 nm or less, and a value (the average value of the maximum values/BET-converted average particle diameter) obtained by dividing the average value of the maximum values of the line segments by an average particle diameter converted from a BET specific surface area is 1.0 or more and 2.5 or less. | 1. Titanium oxide particles, comprising: octahedral-shaped particles,wherein the octahedral-shaped particles have line segments each of which connects two apexes which face each other and has a maximum value of the line segments, and an average value of the maximum values is 300 nm or more and 1,000 nm or less,wherein a value (the average value of the maximum values/BET-converted average particle diameter) obtained by dividing the average value of the maximum values of the line segments by an average particle diameter converted from a BET specific surface area is 1.0 or more and 2.5 or less. ¦ 2. The titanium oxide particles according to claim 1, wherein an amount of the octahedral-shaped particles with respect to an entirety of the particles is 50% by number or more. ¦ 3. The titanium oxide particles according to claim 1, wherein a specific surface area of the titanium oxide particles is 5 m2/g or more and 15 m2/g or less. ¦ 4. The titanium oxide particles according to claim 1, wherein in a case where the maximum value is set as X (nm), and a minimum value of line segments, each of which is substantially orthogonal to a line segment which corresponds to the maximum value, and each of which connects two apexes which face each other in each particle of the octahedral-shaped particles, is set as Y (nm), an average value of ratios (X/Y) of the X to the Y is 1.5 or more and 3.0 or less. ¦ 5. The titanium oxide particles according to claim 1, wherein the titanium oxide particles have an inorganic compound or an organic compound on a surface thereof. ¦ 6. A titanium oxide particle dispersion, comprising: the titanium oxide particles according to claim 1; anda dispersion medium. ¦ 7. Cosmetics comprising: the titanium oxide particles according to claim 1; anda cosmetic base. ¦ 8. Titanium oxide particles, comprising: octahedral-shaped particles, wherein the octahedral-shaped particles have line segments each of which connects two apexes which face each other and has a maximum value of the line segments, and an average value of the maximum values is 300 nm or more and 1,000 nm or less,wherein a value (the average value of the maximum values/BET-converted average particle diameter) obtained by dividing the average value of the maximum values of the line segments by an average particle diameter converted from a BET specific surface area is 1.0 or more and 2.5 or less, andin a case where the maximum value is set as X (nm), and a minimum value of line segments, each of which is substantially orthogonal to a line segment which corresponds to the maximum value, and each of which connects two apexes which face each other in each particle of the octahedral-shaped particles, is set as Y (nm), an average value of ratios (X/Y) of the X to the Y is 1.5 or more and 3.0 or less. | 1. Titanium oxide particles, comprising: octahedral-shaped particles,wherein the octahedral-shaped particles have line segments each of which connects two apexes which face each other and has a maximum value of the line segments, and an average value of the maximum values is 300 nm or more and 1,000 nm or less,wherein a value (the average value of the maximum values/BET-converted average particle diameter) obtained by dividing the average value of the maximum values of the line segments by an average particle diameter converted from a BET specific surface area is 1.0 or more and 2.5 or less.
16/745086 | US | P | Method for preparing hollow octahedral cuprous oxide | The present invention provides a method for preparing a hollow octahedral cuprous oxide, which includes the following steps: (1) mixing a copper chloride solution and a sodium hydroxide solution, and then performing a precipitation reaction to obtain a precipitation solution; and (2) mixing the precipitation solution with glucose and ammonium hydroxide, and then reacting to generate the hollow octahedral cuprous oxide. In the present invention, firstly sodium hydroxide and copper chloride are reacted to generate a copper hydroxide precipitate; then glucose is used to reduce copper ions, and ammonium hydroxide is used to produce graded diffusion dissolution action on octahedral particles, such that the octahedral particles are gradually dissolved into hollow structures. It can be seen from the results of the examples that, the method provided by the present invention can prepare hollow octahedral cuprous oxide with an uniform and pure structure. | 1. A method for preparing hollow octahedral cuprous oxide, comprising the following steps: (1) mixing a copper chloride solution and a sodium hydroxide solution, and then performing a precipitation reaction to obtain a precipitation solution; and(2) mixing the precipitation solution with glucose and ammonium hydroxide, and then reacting to generate the hollow octahedral cuprous oxide;wherein the concentration of the copper chloride solution in the step (1) is 20-25 g/Lwherein the concentration of the sodium hydroxide solution in the step (1) is 0.5-1.5 mol/L;wherein the volume ratio of the copper chloride solution to the sodium hydroxide solution in the step (1) is 30:28;wherein the mass ratio of the glucose in the step (2) to copper chloride in the copper chloride solution in the step (1) is (0.1-0.3):(0.5-0.8);wherein the mass concentration of ammonium hydroxide in the step (2) is 20-30%; andthe volume ratio of the ammonium hydroxide to the copper chloride solution in the step (1) is (3-7):(25-35). ¦ 2. The preparation method according to claim 1, wherein the temperature of the precipitation reaction in the step (1) is 15-30° C. ¦ 3. The preparation method according to claim 1, wherein the temperature at which the precipitation solution is mixed with glucose and ammonium hydroxide in the step (2) is 15-30° C. ¦ 4. The preparation method according to claim 1, wherein in the step (2) the reaction is conducted at a temperature of 75-85° C. for a time of 1-5 h. | 1. A method for preparing hollow octahedral cuprous oxide, comprising the following steps: (1) mixing a copper chloride solution and a sodium hydroxide solution, and then performing a precipitation reaction to obtain a precipitation solution; and(2) mixing the precipitation solution with glucose and ammonium hydroxide, and then reacting to generate the hollow octahedral cuprous oxide;wherein the concentration of the copper chloride solution in the step (1) is 20-25 g/Lwherein the concentration of the sodium hydroxide solution in the step (1) is 0.5-1.5 mol/L;wherein the volume ratio of the copper chloride solution to the sodium hydroxide solution in the step (1) is 30:28;wherein the mass ratio of the glucose in the step (2) to copper chloride in the copper chloride solution in the step (1) is (0.1-0.3):(0.5-0.8);wherein the mass concentration of ammonium hydroxide in the step (2) is 20-30%; andthe volume ratio of the ammonium hydroxide to the copper chloride solution in the step (1) is (3-7):(25-35).
16/075286 | US | P | Nanolog and nanoparticles and method of formation | A nanostructure is provided that in one embodiment includes a cluster of cylindrical bodies. Each of the cylindrical bodies in the cluster are substantially aligned with one another so that their lengths are substantially parallel. The composition of the cylindrical bodies include tungsten (W) and sulfur (S), and each of the cylindrical bodies has a geometry with at least one dimension that is in the nanoscale. Each cluster of cylindrical bodies may have a width dimension ranging from 0.2 microns to 5.0 microns, and a length greater than 5.0 microns. In some embodiments, the cylindrical bodies are composed of tungsten disulfide (WS2). In another embodiment the nanolog is a particle comprised of external concentric disulfide layers which encloses internal disulfide folds and regions of oxide. Proportions between disulfide and oxide can be tailored by thermal treatment and/or extent of initial synthesis reaction. | 1. A nanostructure comprising: a cluster of substantially cylindrical bodies, the substantially cylindrical bodies in said cluster are directly in contact with one another along their lengths and are substantially aligned with one another so that their lengths are substantially parallel, the composition of the cylindrical bodies comprising tungsten (W) and sulfur (S), and each of the cylindrical bodies has a geometry with at least one dimension that is in the nanoscale, wherein each cluster of cylindrical bodies has a width dimension ranging from 0.2 microns to 5.0 microns, and a length greater than 5.0 microns, wherein each of the cylindrical bodies include externally concentric crystalline regions comprised of said tungsten (W) and said sulfur (S) and crystalline core regions comprised of an oxide containing material, wherein folds of said tungsten (W) and said sulfur (S) are present between said externally concentric crystalline regions and said crystalline core regions comprised of said oxide containing material. ¦ 2. The nanostructure of claim 1, wherein the cylindrical bodies are composed of tungsten disulfide (WS2). ¦ 3. The nanostructure of claim 1, wherein each cylindrical body has a hollow core across its entire length. ¦ 4. A nanostructure comprising: a cluster of substantially cylindrical bodies, the substantially cylindrical bodies in said cluster are directly in contact with one another along their lengths and are substantially aligned with one another so that their lengths are substantially parallel, the composition of the cylindrical bodies comprising tungsten (W) and sulfur (S), and each of the cylindrical bodies has a geometry with at least one dimension that is in the nanoscale, wherein each cluster of cylindrical bodies has a width dimension ranging from 0.2 microns to 5.0 microns, and a length greater than 5.0 microns, wherein each fold of said crystalline folds is a nano-fold having at least two limbs connected at a hinge point at an angle. ¦ 5. A method of forming a catalyst comprising: treating a precursor material of tungsten oxide powder with a hydrogen sulfide containing gas to provide reduction and sulfidization reactions with the precursor material to provide a sulfided reactant structure;separating the sulfided reactant reaction into a powder containing clusters of cylindrical bodies composed of tungsten (W) and sulfur (S), wherein each of the cylindrical bodies in said powder containing clusters are directly in contact with one another along their lengths and are substantially aligned with one another so that their lengths are substantially parallel, wherein each of the cylindrical bodies has a geometry with at least one dimension that is in the nanoscale, and said each cluster of cylindrical bodies may have a width dimension ranging from 0.2 microns to 5.0 microns, and a length greater than 5.0 microns; andforming a metal containing coating on the clusters of cylindrical bodies. | 1. A nanostructure comprising: a cluster of substantially cylindrical bodies, the substantially cylindrical bodies in said cluster are directly in contact with one another along their lengths and are substantially aligned with one another so that their lengths are substantially parallel, the composition of the cylindrical bodies comprising tungsten (W) and sulfur (S), and each of the cylindrical bodies has a geometry with at least one dimension that is in the nanoscale, wherein each cluster of cylindrical bodies has a width dimension ranging from 0.2 microns to 5.0 microns, and a length greater than 5.0 microns, wherein each of the cylindrical bodies include externally concentric crystalline regions comprised of said tungsten (W) and said sulfur (S) and crystalline core regions comprised of an oxide containing material, wherein folds of said tungsten (W) and said sulfur (S) are present between said externally concentric crystalline regions and said crystalline core regions comprised of said oxide containing material.
15/966924 | US | P | Tungsten pentachloride conditioning and crystalline phase manipulation | Conditioning of tungsten pentachloride to form specific crystalline phases is disclosed. The specific crystalline phases permit stable vapor pressures over extended periods of time during vapor deposition and etching processes. | 1. A method of conditioning WCl5, the method comprising heating a container of WCl5 to a temperature ranging from approximately 190° C. to 245° C. for a time period ranging from approximately 2 hours to approximately 48 hours to produce a WCl5—containing composition comprising approximately 10% weight to approximately 40% weight of the WCl5 as Phase 1 WCl5 as determined by X-ray diffraction. ¦ 2. The method of claim 1, wherein the container is selected to be non-reactive to WCl5. ¦ 3. The method of claim 2, wherein the container is glass or glass-lined. ¦ 4. The method of claim 1, wherein the time period ranges from approximately 24 hours to approximately 48 hours. ¦ 5. The method of claim 4, wherein the time period ranges from approximately 40 hours to approximately 48 hours. ¦ 6. The method of claim 1, wherein the temperature ranges from approximately 215° C. to 240° C. ¦ 7. The method of claim 6, wherein the temperature ranges from approximately 225° C. to 235° C. ¦ 8. The method of claim 1, wherein the WCl5—containing composition comprises approximately 10% weight to approximately 35% weight of Phase 1 WCl5. ¦ 9. The method of claim 1, wherein the WCl5—containing composition comprises approximately 10% weight to approximately 30% weight of Phase 1 WCl5. ¦ 10. The method of claim 1, wherein the WCl5—containing composition comprises approximately 10% weight to approximately 25% weight of Phase 1 WCl5. | 1. A method of conditioning WCl5, the method comprising heating a container of WCl5 to a temperature ranging from approximately 190° C. to 245° C. for a time period ranging from approximately 2 hours to approximately 48 hours to produce a WCl5—containing composition comprising approximately 10% weight to approximately 40% weight of the WCl5 as Phase 1 WCl5 as determined by X-ray diffraction.
16/685113 | US | P | Synthesis of metal oxide nanoparticles using Kalanchoe blossfeldiana extract | A method for synthesizing metal nanoparticles can include combining a metallic nitrate with an extract of Kalanchoe blossfeldiana to form the metal nanoparticles. The method can include adding an aqueous solution of silver nitrate (AgNO3) to the extract of Kalanchoe blossfeldiana to form silver nanoparticles. The method can include dissolving zinc nitrate hexahydrate (Zn(NO3)2.6H2O) in an extract of Kalanchoe blossfeldiana to provide a zinc nitrate extract solution, stirring the zinc nitrate extract solution, and adding an aqueous solution of sodium hydroxide (NaOH) to the zinc nitrate extract solution to form zinc oxide nanoparticles. | 1. A method of synthesizing zinc oxide nanoparticles, comprising: adding zinc nitrate hexahydrate to an extract of Kalanchoe blossfeldiana to form a zinc nitrate extract solution, stirring the zinc nitrate extract solution, and adding an aqueous solution of sodium hydroxide to the zinc nitrate extract solution to form a solution including the zinc oxide nanoparticles, wherein the zinc oxide nanoparticles have an average particle size of about 94 nm. ¦ 2. The method of synthesizing zinc oxide nanoparticles of claim 1, wherein the aqueous solution of sodium hydroxide is added dropwise to the zinc nitrate extract solution under magnetic stirring. ¦ 3. The method of synthesizing zinc oxide nanoparticles of claim 1, wherein the solution including zinc oxide nanoparticles is dried to form a powder including the zinc oxide nanoparticles. | 1. A method of synthesizing zinc oxide nanoparticles, comprising: adding zinc nitrate hexahydrate to an extract of Kalanchoe blossfeldiana to form a zinc nitrate extract solution, stirring the zinc nitrate extract solution, and adding an aqueous solution of sodium hydroxide to the zinc nitrate extract solution to form a solution including the zinc oxide nanoparticles, wherein the zinc oxide nanoparticles have an average particle size of about 94 nm.
16/061307 | US | P | Doped titanate | A non-aqueous composition for forming doped TiO2 nanoparticles, comprising: i. a polar solvent comprising an organic compound having one or more oxygen atoms in its chemical structure,ii. a titanium(IV) halide, andiii. a dopant precursor selected from transition metal halides and lanthanide halides. | 1. A method for forming doped TiO2 nanoparticles, comprising: heating and stirring a non-aqueous composition whereby doped TiO2 nanoparticles are obtained, the non-aqueous composition comprising: a polar solvent comprising an organic compound having one or more oxygen atoms in its chemical structure,a titanium(IV) halide, anda dopant precursor selected from the group consisting of transition metal halides and lanthanide halides, and wherein a stoichiometric ratio between the dopant precursor and the titanium(IV) halide is from 10-17%. ¦ 2. The method of claim 1, wherein the organic compound is selected from the group consisting of alcohols, ethers, aldehydes, and ketones. ¦ 3. The method of claim 1, wherein the polar solvent comprises an alcohol selected from the group consisting of ethanol, benzyl alcohol, and a mixture thereof. ¦ 4. The method of claim 1, wherein the dopant precursor is selected from the group consisting of halides of niobium, halides of ytterbium, halides of hafnium, and halides of zirconium. ¦ 5. The method of claim 1, wherein the dopant precursor is selected from the group consisting of transition metal chlorides and lanthanide chlorides. ¦ 6. The method of claim 1, wherein the titanium(IV) halide is titanium(IV) chloride. ¦ 7. The method of claim 1, wherein the heating and the stirring heating and the stirring the non-aqueous composition is performed until the non- aqueous composition becomes hazy. ¦ 8. The method of claim 1, where the heating of the composition is performed at 50 to 120° C. for a period of 6 to 48 hours. ¦ 9. The method of claim 8, where the heating of the composition is performed at 65 to 100° C. ¦ 10. The method of claim 9, where the heating of the composition is performed at 75 to 85° C. ¦ 11. The method of claim 1, further comprising: precipitating the doped TiO2 nanoparticles from the non-aqueous composition. ¦ 12. The method of claim 2, wherein the polar solvent further comprises a component that does not have one or more oxygen atoms in its chemical structure. ¦ 13. The method of claim 1, wherein the stoichiometric ratio between the dopant precursor and the titanium(IV) halide is from 14-16%. ¦ 14. The method of claim 1, wherein a size of the doped TiO2 nanoparticles is controlled to between 5 nm and 20 nm. ¦ 15. The method of claim 1, further comprising separating the doped TiO2 nanoparticles from the non-aqueous composition to obtain the doped TiO2 nanoparticles in a pure form. ¦ 16. The method of claim 1, further comprising contacting the non-aqueous composition with a nonpolar solvent to obtain precipitation of the doped TiO2 nanoparticles. ¦ 17. The method of claim 16, further comprising centrifuging the non-aqueous composition so as to separate out the doped TiO2 nanoparticles. ¦ 18. The method of claim 1, wherein the dopant is Nb5+, whereby an electrical conductivity of the doped TiO2 nanoparticles is increased when compared to an electrical conductivity of undoped TiO2 nanoparticles. ¦ 19. The method of claim 1, wherein the dopant is Yb3+, whereby an electrical conductivity of the doped TiO2 nanoparticles is increased when compared to an electrical conductivity of undoped TiO2 nanoparticles. ¦ 20. The method of claim 1, wherein the dopant is Hf4+, whereby a density of the doped TiO2 nanoparticles is increased when compared to a density of undoped TiO2 nanoparticles. ¦ 21. The method of claim 1, wherein the dopant is Zr4+, whereby a density of the doped TiO2 nanoparticles is increased when compared to a density of undoped TiO2 nanoparticles. ¦ 22. The method of claim 1, wherein the doped TiO2 nanoparticles are adapted for use in a layer in a solar cell, the layer adapted to resist a subsequent processing of a perovskite material on top of the layer. ¦ 23. The method of claim 1, wherein the doped TiO2 nanoparticles are adapted for use in a layer in a solar cell adapted, the layer adapted to not require very high temperature thermal annealing of 500-600° C. | 1. A method for forming doped TiO2 nanoparticles, comprising: heating and stirring a non-aqueous composition whereby doped TiO2 nanoparticles are obtained, the non-aqueous composition comprising: a polar solvent comprising an organic compound having one or more oxygen atoms in its chemical structure,a titanium(IV) halide, anda dopant precursor selected from the group consisting of transition metal halides and lanthanide halides, and wherein a stoichiometric ratio between the dopant precursor and the titanium(IV) halide is from 10-17%.
15/857861 | US | P | ε-iron oxide type ferromagnetic powder | The ε-iron oxide type ferromagnetic powder contains Fe, a metal element selected from the group consisting of monovalent metal elements and divalent metal elements at a content rate within a range of 0.2 to 16.5 at % with respect to 100.0 at % of Fe, and a pentavalent metal element at a content rate within a range of 0.2 to 7.5 at % with respect to 100.0 at % of Fe, in which a total content rate of metal elements other than Fe is within a range of 2.5 to 24.0 at % with respect to 100.0 at % of Fe. | 1. An ε-iron oxide type ferromagnetic powder comprising: Fe;a metal element selected from the group consisting of monovalent metal elements and divalent metal elements at a content rate within a range of 0.2 to 16.5 at % with respect to 100.0 at % of Fe; anda pentavalent metal element at a content rate within a range of 0.2 to 7.5 at % with respect to 100.0 at % of Fe,wherein a total content rate of metal elements other than Fe is within a range of 2.5 to 24.0 at % with respect to 100.0 at % of Fe. ¦ 2. The ε-iron oxide type ferromagnetic powder according to claim 1, wherein the metal element selected from the group consisting of monovalent metal elements and divalent metal elements includes one or more kinds of metal elements selected from the group consisting of Li, Mn, Co, Ni, and Zn. ¦ 3. The ε-iron oxide type ferromagnetic powder according to claim 1, wherein the pentavalent metal element includes one or more kinds of metal elements selected from the group consisting of V, Nb, Ta, Sb, and Bi. ¦ 4. The ε-iron oxide type ferromagnetic powder according to claim 1, further comprising: a trivalent metal element. ¦ 5. The ε-iron oxide type ferromagnetic powder according to claim 4, wherein a content rate of the trivalent metal element is within a range of 0.1 to 16.0 at % with respect to 100.0 at % of Fe. ¦ 6. The ε-iron oxide type ferromagnetic powder according to claim 4, wherein the trivalent metal element includes one or more kinds of metal elements selected from the group consisting of Al, Ga, and In. ¦ 7. The ε-iron oxide type ferromagnetic powder according to claim 2, wherein the pentavalent metal element includes one or more kinds of metal elements selected from the group consisting of V, Nb, Ta, Sb, and Bi. ¦ 8. The ε-iron oxide type ferromagnetic powder according to claim 2, further comprising: a trivalent metal element. ¦ 9. The ε-iron oxide type ferromagnetic powder according to claim 8, wherein a content rate of the trivalent metal element is within a range of 0.1 to 16.0 at % with respect to 100.0 at % of Fe. ¦ 10. The ε-iron oxide type ferromagnetic powder according to claim 8, wherein the trivalent metal element includes one or more kinds of metal elements selected from the group consisting of Al, Ga, and In. ¦ 11. The ε-iron oxide type ferromagnetic powder according to claim 1, which has a coercive force Hc of equal to or higher than 39 kA/m and equal to or lower than 400 kA/m. ¦ 12. The ε-iron oxide type ferromagnetic powder according to claim 1, which has a transition temperature Tc of equal to or higher than 450 K. ¦ 13. The ε-iron oxide type ferromagnetic powder according to claim 1, wherein the metal element selected from the group consisting of monovalent metal elements and divalent metal elements includes one or more kinds of metal elements selected from the group consisting of Li, Mn, Co, Ni, and Zn,the pentavalent metal element includes one or more kinds of metal elements selected from the group consisting of V, Nb, Ta, Sb, and Bi,which further comprises a trivalent metal element wherein the trivalent metal element includes one or more kinds of metal elements selected from the group consisting of Al, Ga, and In, and a content rate of the trivalent metal element is within a range of 0.1 to 16.0 at % with respect to 100.0 at % of Fe,which has a coercive force Hc of equal to or higher than 39 kA/m and equal to or lower than 400 kA/m, and has a coercive force Hc of equal to or higher than 39 kA/m and equal to or lower than 400 kA/m. ¦ 14. The ε-iron oxide type ferromagnetic powder according to claim 1, which is a ferromagnetic powder for magnetic recording. ¦ 15. The ε-iron oxide type ferromagnetic powder according to claim 1, which is a ferromagnetic powder for absorbing radio waves. ¦ 16. The ε-iron oxide type ferromagnetic powder according to claim 13, which is a ferromagnetic powder for magnetic recording. ¦ 17. The ε-iron oxide type ferromagnetic powder according to claim 13, which is a ferromagnetic powder for absorbing radio waves. | 1. An ε-iron oxide type ferromagnetic powder comprising: Fe;a metal element selected from the group consisting of monovalent metal elements and divalent metal elements at a content rate within a range of 0.2 to 16.5 at % with respect to 100.0 at % of Fe; anda pentavalent metal element at a content rate within a range of 0.2 to 7.5 at % with respect to 100.0 at % of Fe,wherein a total content rate of metal elements other than Fe is within a range of 2.5 to 24.0 at % with respect to 100.0 at % of Fe.
16/302834 | US | P | Method for producing nickel-containing hydroxide | A method for producing a nickel-containing hydroxide is provided that includes a particle growth step of promoting growth of nickel-containing hydroxide particles by neutralization crystallization in an aqueous solution accommodated in an agitation tank. In the particle growth step, an averaged value of the maximum accelerations of the flows of streamlines for the aqueous solution is greater than 600 m/s2. | 1. A method for producing a nickel-containing hydroxide, the method comprising: a particle growth step of promoting growth of nickel-containing hydroxide particles by neutralization crystallization in an aqueous solution accommodated in an agitation tank;wherein in the particle growth step, an averaged value of maximum accelerations of flows of streamlines for the aqueous solution is greater than 600 m/s2. ¦ 2. The method for producing a nickel-containing hydroxide according to claim 1, wherein the nickel-containing hydroxide is produced so as to contain Ni, Co, and Al at an amount ratio of Ni:Co:Al=(1-x-y):x:y, where 0≤x≤0.3 and 0.005≤y≤0.15. ¦ 3. The method for producing a nickel-containing hydroxide according to claim 1, wherein the nickel-containing hydroxide is produced so as to contain Ni, Co, Mn, and M, where M denotes at least one additional element selected from a group consisting of Ti, V, Cr, Zr, Nb, Mo, Hf, Ta, and W, at an amount ratio of Ni:Co:Mn:M=x:y:z:t, where x+y+z+t=1, 0.1≤x≤0.7, 0.1≤y≤0.5, 0.1≤z≤0.8, and 0≤t≤0.02. | 1. A method for producing a nickel-containing hydroxide, the method comprising: a particle growth step of promoting growth of nickel-containing hydroxide particles by neutralization crystallization in an aqueous solution accommodated in an agitation tank;wherein in the particle growth step, an averaged value of maximum accelerations of flows of streamlines for the aqueous solution is greater than 600 m/s2.
16/075841 | US | P | Ruthenium oxide having a negative thermal expansion coefficient, and useable as a thermal expansion inhibitor | A ruthenium compound exhibits large negative thermal expansion. The ruthenium oxide is represented by the formula (1) Ca2−xRxRu1−yMyO4+z (wherein R represents at least one element selected from among alkaline earth metals and rare earth elements; M represents at least one element selected from among Sc, Ti, V, Cr, Mn, Fe, Co, Ni, Cu, Zn, and Ga; and the following relations are satisfied: 0≤x<0.2, 0≤y<0.3, and −1<z<−0.02). | 1. A ruthenium oxide represented by the following formula (1): Ca2−xRxRu1−yMyO4+z formula (1):(wherein R represents at least one element selected from among Ba, Y, La, Ce, Pr, Nd, and Sm; M represents at least one element selected from among Sc, Ti, V, Cr, Mn, Fe, Co, Ni, Cu, Zn, and Ga; and the following relations are satisfied: 0≤x<0.2, 0≤y<0.3, and −1<z<−0.02, wherein at least one of x and y is not 0). ¦ 2. A ruthenium oxide according to claim 1, wherein, in the formula (1), M is at least one element of Ti, V, Cr, Mn, Fe, Co, Ni, Cu, and Zn. ¦ 3. A ruthenium oxide according to claim 1, wherein, in the formula (1), R is Ba, and M is at least one element of Cr, Mn, Fe, and Cu. ¦ 4. A ruthenium oxide represented by the following formula (2): Ca2−xRxRu1−yMyO4+z formula (2):(wherein R represents at least one element selected from among Ba, Y, La, Ce, Pr, Nd, and Sm; M represents at least one element selected from among Sc, Ti, V, Mn, Fe, Co, Ni, Cu, Zn, and Ga; and the following relations are satisfied: 0≤x<0.2, 0≤y<0.3, and −1<z<1, wherein at least one of x and y is not 0), the ruthenium oxide exhibiting negative thermal expansion from a temperature Tmin to a temperature Tmax (Tmin<Tmax), and exhibiting a total volume variation ΔV/V more than 1%, wherein the total volume variation ΔV/V is the ratio of a difference between the volume at the temperature Tmin and the volume at the temperature Tmax to the volume at the temperature Tmax. ¦ 5. A ruthenium oxide according to claim 4, wherein, in the formula (2), M is at least one element of Ti, V, Mn, Fe, Co, Ni, Cu, and Zn. ¦ 6. A ruthenium oxide according to claim 4, wherein, in the formula (2), R is Ba, and M is at least one element of Mn, Fe, and Cu. ¦ 7. A ruthenium oxide represented by the following formula (3): Ca2−xRxRu1−y1−y2Sny1My2O4+z formula (3):(wherein R represents at least one element selected from among alkaline earth metals and rare earth elements; M represents at least one element selected from among Sc, Ti, V, Cr, Mn, Fe, Co, Ni, Cu, Zn, and Ga; and the following relations are satisfied: 0≤x<0.2, 0<y1<0.5, 0≤y2≤0.2, 0<y1+y2≤0.6, and −1<z<1). ¦ 8. A ruthenium oxide according to claim 7, wherein, in the formula (3), R is at least one element of Sr, Ba, Y, La, Ce, Pr, Nd, and Sm, and M is at least one element of Ti, V, Cr, Mn, Fe, Co, Ni, Cu, and Zn. ¦ 9. A ruthenium oxide according to claim 7, wherein, in the formula (3), R is at least one element of Sr and Ba, and M is at least one element of Cr, Mn, Fe, and Cu. ¦ 10. A ruthenium oxide according to claim 7, wherein, in the formula (3), the following relation is satisfied: x=y2=0. ¦ 11. A ruthenium oxide according to claim 7, wherein the ruthenium oxide exhibits negative thermal expansion from a temperature Tmin to a temperature Tmax (Tmin<Tmax), and exhibits a total volume variation ΔV/V more than 1%, wherein the total volume variation ΔV/V is the ratio of a difference between the volume at the temperature Tmin and the volume at the temperature Tmax to the volume at the temperature Tmax. ¦ 12. A ruthenium oxide according to claim 7, wherein the ruthenium oxide exhibits a linear expansion coefficient of −20×10−6/° C. or less. ¦ 13. A ruthenium oxide according to claim 7, wherein the ruthenium oxide exhibits negative thermal expansion at 100° C. or higher. ¦ 14. A ruthenium oxide according to claim 7, wherein the ruthenium oxide has a layered perovskite crystal structure. ¦ 15. A thermal expansion inhibitor comprised by a ruthenium oxide as recited in claim 7. ¦ 16. A negative thermal expansion material comprised by a ruthenium oxide as recited in claim 7. ¦ 17. A zero thermal expansion material comprised by a ruthenium oxide as recited in claim 7. ¦ 18. A low thermal expansion material comprised by a ruthenium oxide as recited in claim 7. | 1. A ruthenium oxide represented by the following formula (1): Ca2−xRxRu1−yMyO4+z formula (1):(wherein R represents at least one element selected from among Ba, Y, La, Ce, Pr, Nd, and Sm; M represents at least one element selected from among Sc, Ti, V, Cr, Mn, Fe, Co, Ni, Cu, Zn, and Ga; and the following relations are satisfied: 0≤x<0.2, 0≤y<0.3, and −1<z<−0.02, wherein at least one of x and y is not 0).
15/753910 | US | P | Proton-conductive complex oxide and fuel cell using same as electrolyte | Provided is a complex oxide that has a high hydrogen content, contains almost no impurity phase, and is suitable for proton conductivity. The complex oxide is represented by a chemical formula Li7-xHxLa3M2O12 (M represents Zr and/or Hf, and 3.2<x≤7) and is a single phase of a garnet type structure belonging to a cubic system. A method for producing the complex oxide includes an exchange step of bringing a raw material complex oxide represented by a chemical formula Li7-xHxLa3M2O12 (M represents Zr and/or Hf, and 0≤x≤3.2) and a compound having a hydroxy group or a carboxyl group into contact with each other to exchange at least some of lithium of the raw material complex oxide and hydrogen of the compound having a hydroxy group or a carboxyl group. | 1. A complex oxide that is represented by a chemical formula Li7-xHxLa3M2O12 (M represents Zr and/or Hf, and 3.2<x≤6.6) and is a single phase of a garnet type structure belonging to a cubic system, wherein a cubic system lattice constant a satisfies 13.07 Å<a<13.11 Å. ¦ 2. The complex oxide according to claim 1, wherein a crystal structure thereof is a space group I-43d. ¦ 3. A complex oxide that is represented by a chemical formula Li7-xHxLa3M2O12 (M represents Zr and/or Hf, and 6.6<x≤7) and is a single phase of a garnet type structure belonging to a cubic system, wherein a cubic system lattice constant a satisfies 13.07 Å<a<13.11 Å. ¦ 4. The complex oxide according to claim 3, wherein a crystal structure thereof is a space group Ia-3d. ¦ 5. A proton conductor comprising: the complex oxide according to claim 1. ¦ 6. A fuel cell comprising: a fuel electrode;an air electrode; anda solid electrolyte containing the proton conductor according to claim 5. ¦ 7. A method for producing a complex oxide that is represented by a chemical formula Li7-xHxLa3M2O12 (M represents Zr and/or Hf, and 3.2<x≤7) and is a single phase of a garnet type structure belonging to a cubic system, the method comprising: an exchange step of bringing a raw material complex oxide represented by a chemical formula Li7-xHxLa3M2O12 (M represents Zr and/or Hf, and 0<x≤3.2) and a compound having a hydroxy group or a carboxyl group into contact with each other to exchange at least some of lithium of the raw material complex oxide and hydrogen of the compound having a hydroxy group or a carboxyl group,wherein a cubic system lattice constant a satisfies 13.07 Å<a<13.11 Å. ¦ 8. The method for producing a complex oxide according to claim 7, wherein the compound having a hydroxy group or a carboxyl group is included in an acidic aqueous solution or is alcohol. ¦ 9. The method for producing a complex oxide according to claim 7, wherein in the exchange step, the raw material complex oxide and the compound having a hydroxy group or a carboxyl group are brought into contact with each other at a temperature of 80° C. to 220° C. ¦ 10. The method for producing a complex oxide according to claim 7, wherein in the exchange step, the raw material complex oxide and the compound having a hydroxy group or a carboxyl group are brought into contact with each other for 12 hours or longer. | 1. A complex oxide that is represented by a chemical formula Li7-xHxLa3M2O12 (M represents Zr and/or Hf, and 3.2<x≤6.6) and is a single phase of a garnet type structure belonging to a cubic system, wherein a cubic system lattice constant a satisfies 13.07 Å<a<13.11 Å.
15/966799 | US | P | Heterogeneous wet synthesis process for preparation of high purity tungsten pentahalide | Synthesis of tungsten pentahalide compositions having low impurity profiles are disclosed. The specific impurity profile permits deposition of high purity tungsten-containing films using vapor deposition processes or other semiconductor manufacturing processes without introduction of performance-impacting contaminants. | 1. A method of synthesizing a WX5-containing composition, wherein X is Cl or Br, the method comprising reacting approximately 1 molar equivalent of a tungsten hexahalide with approximately 0.4 to approximately 0.6 molar equivalents of a disilane to form a reaction mixture containing tungsten pentahalide and a halosilane by-product. ¦ 2. The method of claim 1, wherein the tungsten pentahalide is WCl5. ¦ 3. The method of claim 1, wherein the disilane has the formula Si2R6, with each R independently being H, a C1-C4 hydrocarbyl group, or a halide. ¦ 4. The method of claim 3, wherein the disilane is Si2Me6. ¦ 5. The method of claim 1, further comprising adding the tungsten hexahalide to a solvent having the formula R3SiX, with X as defined above in claim 1 and each R independently being H, a C1-C4 hydrocarbyl group, or a halide, to form a suspension prior to the reacting step. ¦ 6. The method of claim 5, wherein the reacting step occurs when the disilane is added to the suspension. ¦ 7. The method of claim 1, further comprising isolating the tungsten pentahalide from the reaction mixture by evaporating the halosilane by-product to produce an isolated WX5-containing composition. ¦ 8. The method of claim 7, wherein the isolated WX5-containing composition comprises between approximately 95% w/w WCl5 and approximately 100% WCl5. ¦ 9. The method of claim 7, further comprising sublimating the isolated WX5-containing composition to produce the WX5-containing composition. ¦ 10. The method of claim 9, wherein the WX5-containing composition comprising between approximately 0% to approximately 0.00002% by weight (0-200 ppb) of each of Al, Ti, V, Cr, Fe, Ni, Cu, and Mo. ¦ 11. The method of claim 1, further comprising isolating the tungsten pentahalide from the reaction mixture by filtration to produce an isolated WX5-containing composition. ¦ 12. The method of claim 11, wherein the isolated WX5-containing composition comprises between approximately 95% w/w WCl5 and approximately 100% WCl5. ¦ 13. The method of claim 11, further comprising sublimating the isolated WX5-containing composition to produce the WX5-containing composition. ¦ 14. The method of claim 13, wherein the WX5-containing composition comprising between approximately 0% to approximately 0.00002% by weight (0-200 ppb) of each of Al, Ti, V, Cr, Fe, Ni, Cu, and Mo. ¦ 15. A method of synthesizing a WCl5-containing composition, the method comprising reacting approximately 1 molar equivalent of tungsten hexachloride with approximately 0.4 to approximately 0.6 molar equivalents of a disilane to form a reaction mixture containing tungsten pentachloride and a chlorosilane by-product and isolating the tungsten pentachloride from the reaction mixture to produce an isolated WCl5-containing composition comprising between approximately 95% w/w WCl5 and approximately 100% WCl5. ¦ 16. The method of claim 15, wherein the disilane is Si2Me6. ¦ 17. The method of claim 15, further comprising adding the tungsten hexachloride to a trimethylchlorosilane solvent to form a suspension prior to the reacting step. ¦ 18. The method of claim 15, further comprising sublimating the isolated WCl5-containing composition to produce the WCl5-containing composition comprising between approximately 0% to approximately 0.00002% by weight (0-200 ppb) of each of Al, Ti, V, Cr, Fe, Ni, Cu, and Mo. | 1. A method of synthesizing a WX5-containing composition, wherein X is Cl or Br, the method comprising reacting approximately 1 molar equivalent of a tungsten hexahalide with approximately 0.4 to approximately 0.6 molar equivalents of a disilane to form a reaction mixture containing tungsten pentahalide and a halosilane by-product.
15/544147 | US | P | Oriented body containing e-iron oxide, method for producing the same, and device for producing the same | There are provided an oriented body such as a magnetic sheet in which a value of degree of orientation of magnetic particles is beyond 3.5, and a method for producing the same, and a device for producing the same, wherein the oriented body such as a magnetic sheet is produced through the steps of: mixing a mixed solution containing a solvent and a vehicle and ε-iron oxide particles by shaking stirring, and dispersing the ε-iron oxide particles in the mixed solution; providing a mixed solution in which the ε-iron oxide particles are dispersed, on a predetermined substrate; and removing the solvent while applying a magnetic field to the substrate provided with the mixed solution, to obtain an oriented body. | 1. An oriented body containing ε iron oxide particles as magnetic particles, wherein a degree of orientation of magnetic particles is defined by the degree of orientation=a squareness ratio (SQ) in a direction of magnetization easy-axes/a squareness ratio (SQ) in a direction of magnetization hard-axes, is more than 3.5 and no more than 4.8, and saturation magnetization of the oriented body is from 24.7 to 30.0 emu/g. ¦ 2. An oriented body containing ε iron oxide particles as magnetic particles, wherein a degree of orientation of magnetic particles is defined by the degree of orientation=a squareness ratio (SQ) in a direction of magnetization easy-axes/a squareness ratio (SQ) in a direction of magnetization hard-axes, is more than 3.5 and no more than 4.6, and saturation magnetization of the oriented body is from 28.7 to 30.1 emu/g. | 1. An oriented body containing ε iron oxide particles as magnetic particles, wherein a degree of orientation of magnetic particles is defined by the degree of orientation=a squareness ratio (SQ) in a direction of magnetization easy-axes/a squareness ratio (SQ) in a direction of magnetization hard-axes, is more than 3.5 and no more than 4.8, and saturation magnetization of the oriented body is from 24.7 to 30.0 emu/g.
15/869409 | US | P | Zinc oxide nanocapsule and manufacturing method thereof | A method for manufacturing a Zinc oxide nanocapsule includes: a step of preparing a Zinc oxide narorod; a step of etching the Zinc oxide narorod to form a Zinc oxide nanotube, wherein the Zinc oxide nanotube is a hollow tubular structure; a step of filling a material into the Zinc oxide nanotube; and, a step of regrowing the Zinc oxide nanotube to encapsulate the hollow tubular structure so as to form a Zinc oxide nanocapsule. In addition, a zinc oxide nanocapsule is also provided. | 1. A method for manufacturing a Zinc oxide nanocapsule, comprising the steps of: preparing a Zinc oxide narorod;etching the Zinc oxide narorod to form a Zinc oxide nanotube, wherein the Zinc oxide nanotube is a hollow tubular structure;filling a material into the Zinc oxide nanotube; andregrowing the Zinc oxide nanotube to encapsulate the hollow tubular structure so as to form a Zinc oxide nanocapsule;wherein the step of preparing the Zinc oxide narorod includes the steps of: preparing a ZnO crystal seed solution and coating the ZnO crystal seed solution onto a substrate so as to form a ZnO crystal seed layer; andplacing the ZnO crystal seed layer into a first growth liquid and performing a heating process so as to grow the ZnO crystal seed layer into the Zinc oxide narorod;wherein the first growth liquid is prepared by mixing a Zinc nitrate, a hexamethy lenetetramie (HMT) and a deionized water. ¦ 2. The method for manufacturing a Zinc oxide nanocapsule of claim 1, wherein the step of preparing the ZnO crystal seed solution includes the steps of: mixing a Zinc acetate, a diethylene glycol and a water to form a mixture, stirring and heating the mixture so as to form a base solution; andprocessing the base solution in a centrifugal manner so as to provide an upper portion thereof to be sucked away as a suspension solution, wherein the suspension solution is the ZnO crystal seed solution. ¦ 3. The method for manufacturing a Zinc oxide nanocapsule of claim 1, wherein the step of etching the Zinc oxide narorod includes the steps of: placing the Zinc oxide narorod into a KCl solution; andheating the KCl solution to etch the Zinc oxide narorod. ¦ 4. The method for manufacturing a Zinc oxide nanocapsule of claim 1, wherein the step of regrowing the Zinc oxide nanotube includes a step of placing the Zinc oxide nanotube into a second growth solution and converting the hollow tubular structure by heating into an encapsulated pillar structure for forming the Zinc oxide nanocapsule. ¦ 5. The method for manufacturing a Zinc oxide nanocapsule of claim 4, wherein the second growth solution is prepared by mixing a Zinc nitrate, a hexamethy lenetetramie (HMT) and a deionized water. ¦ 6. The method for manufacturing a Zinc oxide nanocapsule of claim 1, wherein the material is one of a luminescent material, a solar cell material and a biomedical material. | 1. A method for manufacturing a Zinc oxide nanocapsule, comprising the steps of: preparing a Zinc oxide narorod;etching the Zinc oxide narorod to form a Zinc oxide nanotube, wherein the Zinc oxide nanotube is a hollow tubular structure;filling a material into the Zinc oxide nanotube; andregrowing the Zinc oxide nanotube to encapsulate the hollow tubular structure so as to form a Zinc oxide nanocapsule;wherein the step of preparing the Zinc oxide narorod includes the steps of: preparing a ZnO crystal seed solution and coating the ZnO crystal seed solution onto a substrate so as to form a ZnO crystal seed layer; andplacing the ZnO crystal seed layer into a first growth liquid and performing a heating process so as to grow the ZnO crystal seed layer into the Zinc oxide narorod;wherein the first growth liquid is prepared by mixing a Zinc nitrate, a hexamethy lenetetramie (HMT) and a deionized water.
15/842468 | US | P | Template-assisted synthesis of 2D nanosheets using nanoparticle templates | A template-assisted method for the synthesis of 2D nanosheets comprises growing a 2D material on the surface of a nanoparticle substrate that acts as a template for nanosheet growth. The 2D nanosheets may then be released from the template surface, e.g. via chemical intercalation and exfoliation, purified, and the templates may be reused. | 1. A composition of matter comprising: a nanoparticle template comprising a material having a first crystal structure; anda two-dimensional (2D) transition metal dichalcogenide nanosheet at least partially covering a surface of the nanoparticle template, the two-dimensional (2D) transition metal dichalcogenide nanosheet comprising a material having a second crystal structure,wherein the first crystal structure and the second crystal structure exhibit therebetween a lattice mismatch of around 5% or less. ¦ 2. The composition recited in claim 1, wherein the lattice mismatch between the first crystal structure and the second crystal structure is around 3% or less. ¦ 3. The composition recited in claim 1, wherein the first crystal structure is hexagonal. ¦ 4. The composition recited in claim 1, wherein the nanoparticle template is a nanopyramid. ¦ 5. The composition recited in claim 1, wherein the nanoparticle template is a quantum dot. ¦ 6. The composition recited in claim 1, wherein the nanoparticle template is a ZnO nanoparticle. ¦ 7. The composition recited in claim 1, wherein the material of the two-dimensional (2D) transition metal dichalcogenide nanosheet is MoS2, MoSe2 or WS2. ¦ 8. The composition recited in claim 1, wherein the two-dimensional (2D) transition metal dichalcogenide nanosheet is a two-dimensional (2D) transition metal dichalcogenide quantum dot. ¦ 9. The composition recited in claim 1, wherein the nanoparticle template is a metal nanoparticle or a polymer nanoparticle. ¦ 10. A composition of matter comprising: a nanoparticle template, the nanoparticle template being a nanopyramid; anda two-dimensional (2D) transition metal dichalcogenide nanosheet at least partially covering a surface of the nanoparticle template. ¦ 11. The composition recited in claim 10, wherein: the nanoparticle template comprises a material having a first crystal structure;the two-dimensional (2D) transition metal dichalcogenide nanosheet comprises a material having a second crystal structure; andthe first crystal structure and the second crystal structure exhibit therebetween a lattice mismatch of around 5% or less. ¦ 12. The composition recited in claim 11, wherein the lattice mismatch between the first crystal structure and the second crystal structure is around 3% or less. ¦ 13. The composition recited in claim 11, wherein the first crystal structure is hexagonal. ¦ 14. The composition recited in claim 10, wherein the nanoparticle template is a quantum dot. ¦ 15. The composition recited in claim 10, wherein the nanoparticle template is a ZnO nanoparticle. ¦ 16. The composition recited in claim 10, wherein the two-dimensional (2D) transition metal dichalcogenide nanosheet comprises MoS2, MoSe2 or WS2. ¦ 17. The composition recited in claim 10, wherein the two-dimensional (2D) transition metal dichalcogenide nanosheet is a two-dimensional (2D) transition metal dichalcogenide quantum dot. ¦ 18. The composition recited in claim 10, wherein the nanoparticle template is a metal nanoparticle or a polymer nanoparticle. | 1. A composition of matter comprising: a nanoparticle template comprising a material having a first crystal structure; anda two-dimensional (2D) transition metal dichalcogenide nanosheet at least partially covering a surface of the nanoparticle template, the two-dimensional (2D) transition metal dichalcogenide nanosheet comprising a material having a second crystal structure,wherein the first crystal structure and the second crystal structure exhibit therebetween a lattice mismatch of around 5% or less.
15/563443 | US | P | Polyoxometalate and method for producing polyoxometalate | Provided is a novel polyoxometalate and a method for producing the polyoxometalate. The polyoxometalate is represented by the compositional formula: MxOy in which M is tungsten, molybdenum or vanadium; 4≤x≤1000; and 2.5≤y/x≤7. | 1. A method for producing a polyoxometalate, comprising: subjecting a raw material mixture comprising at least one valuable containing tungsten, molybdenum or vanadium to electrolysis using an organic electrolytic solution containing at least one alcohol amine to dissolve tungsten, molybdenum or vanadium in the electrolytic solution; andadding a poor solvent including an alcohol, an acetone, an ether, an amine or an ester to the electrolytic solution in which tungsten, molybdenum or vanadium has been dissolved, to produce a precipitate of a polyoxometalate of tungsten, molybdenum or vanadium. ¦ 2. The method for producing the polyoxometalate according to claim 1, wherein the at least one alcohol amine is monoethanolamine and/or triethanolamine. ¦ 3. The method for producing the polyoxometalate according to claim 1, wherein a concentration of the alcohol amine in the electrolytic solution is from 1 to 80% by mass. ¦ 4. The method for producing the polyoxometalate according to claim 1, wherein the raw material mixture contains from 1 to 30% by mass of at least one valuable other than tungsten, molybdenum or vanadium. ¦ 5. The method for producing the polyoxometalate according to claim 4, wherein the raw material mixture contains from 1 to 10% by mass of at least one valuable other than tungsten, molybdenum or vanadium. ¦ 6. The method for producing the polyoxometalate according to claim 5, wherein the raw material mixture contains from 3 to 10% by mass of at least one valuable other than tungsten, molybdenum or vanadium. ¦ 7. The method for producing the polyoxometalate according to claim 1, wherein the electrolysis is carried out by adjusting a temperature of the electrolytic solution to 20 to 80° C. ¦ 8. The method for producing the polyoxometalate according to claim 1, wherein the electrolytic solution has a pH of 7 or more. ¦ 9. The method for producing the polyoxometalate according to claim 1, wherein an anode used for the electrolysis is a titanium basket provided with the raw material mixture containing the at least one valuable containing tungsten, molybdenum or vanadium. ¦ 10. The method for producing the polyoxometalate according to claim 1, wherein the organic electrolytic solution is an organic alkaline electrolytic solution. ¦ 11. The method for producing the polyoxometalate according to claim 2, wherein a concentration of the alcohol amine in the electrolytic solution is from 1 to 80% by mass. ¦ 12. The method for producing the polyoxometalate according to claim 1, wherein the raw material mixture contains from 1 to 30% by mass of at least one valuable other than tungsten. ¦ 13. The method for producing the polyoxometalate according to claim 1, wherein the raw material mixture contains from 1 to 30% by mass of at least one valuable other than molybdenum. ¦ 14. The method for producing the polyoxometalate according to claim 1, wherein the raw material mixture contains from 1 to 30% by mass of at least one valuable other than vanadium. ¦ 15. The method for producing the polyoxometalate according to claim 2, wherein the raw material mixture contains from 1 to 30% by mass of at least one valuable other than tungsten, molybdenum or vanadium. | 1. A method for producing a polyoxometalate, comprising: subjecting a raw material mixture comprising at least one valuable containing tungsten, molybdenum or vanadium to electrolysis using an organic electrolytic solution containing at least one alcohol amine to dissolve tungsten, molybdenum or vanadium in the electrolytic solution; andadding a poor solvent including an alcohol, an acetone, an ether, an amine or an ester to the electrolytic solution in which tungsten, molybdenum or vanadium has been dissolved, to produce a precipitate of a polyoxometalate of tungsten, molybdenum or vanadium.
15/784252 | US | P | LTO coated LRMO cathode and synthesis | A method of forming a high energy density composite cathode material is disclosed. The method includes providing a lithium-rich manganese layered oxide (LRMO), coating the LRMO with a TiO2 precursor, and ball-milling the TiO2 coated LRMO with LiH to form a LixTiO2 coated LRMO composite, wherein x is less than or equal to 1 and greater than zero. | 1. A method of forming a composite cathode material comprising: providing a lithium-rich manganese layered oxide (LRMO) having the formula xLi2MnO3.(1-x)LiMO2, wherein M is Mn, Ni, Co, Fe, Cr, Ti, Al, Mg, V, a rare earth metal, or a combination thereof, and x is less than or equal to 1 and greater than zero;coating the LRMO with a TiO2 precursor; andball-milling the TiO2 coated LRMO with LiH to form a LixTiO2 coated LRMO composite, wherein x is less than or equal to 1 and greater than zero. ¦ 2. The method of claim 1, wherein coating the LRMO with the TiO2 precursor includes reacting the LRMO with titanium salt, deionized water, and alcohol. ¦ 3. The method of claim 2, wherein the reacting is performed in a hydrothermal reactor. ¦ 4. The method of claim 2, wherein the reacting is performed at a temperature of about 100° C. to about 300° C., for about 1 to about 12 hours. ¦ 5. The method of claim 2, wherein the coating includes calcining to form the TiO2 coated LRMO after reacting the LRMO. ¦ 6. The method of claim 5, wherein the calcining is performed at about 300° C. to about 500° C., for about 30 minutes to about 8 hours. ¦ 7. The method of claim 6, herein the calcining is performed at a heating rate of about 1° C./min to about 10° C./min. ¦ 8. The method of claim 1, wherein the TiO2 is about 0.1 wt. % to about 9 wt. % of the TiO2 coated LRMO. ¦ 9. The method of claim 1, wherein the ball-milling is performed at a rate of about 200 rpm to about 750 rpm, for about 6 hours to about 24 hours. ¦ 10. The method of claim 1, wherein the providing includes co-precipitating the LRMO. ¦ 11. A method of forming a composite cathode material comprising: reacting a lithium-rich manganese layered oxide (LRMO) with a TiO2 precursor in a hydrothermal reactor, the LRMO having the formula xLi2MnO3.(1-x)LiMO2, where M is Mn, Ni, Co, Fe, Cr, Ti, Al, Mg, V, a rare earth metal, or a combination thereof, and x is less than or equal to 1 and greater than zero;calcining a precursor coated LRMO; andball-milling the precursor coated LRMO with LiH to form a LixTiO2 coated LRMO composite, wherein x is less than or equal to 1 and greater than zero. ¦ 12. The method of claim 11, wherein the TiO2 precursor is about 0.1 wt. % to about 9 wt. % of the precursor coated LRMO. ¦ 13. The method of claim 11, wherein the calcining is performed at a heating rate of about 1° C./min to about 10° C./min. ¦ 14. The method of claim 11, wherein the ball-milling is performed at a rate of about 200 rpm to about 750 rpm, for about 6 hours to about 24 hours. ¦ 15. The method of claim 11, wherein a ratio of LiH to TiO2 for the ball-milling is about 1:1 to about 1.10:1. ¦ 16. A cathode composite material comprising: a lithium-rich manganese layered oxide (LRMO) having the formula xLi2MnO3.(1-x)LiMO2; anda ball-milled LixTiO2 coating on a surface of the LRMO, the ball-milled LixTiO2 coating being a ball-milled LiH and TiO2 precursor composite coating on the LRMO,wherein M is Mn, Ni, Co, Fe, Cr, Ti, Al, Mg, V, a rare earth metal, or a combination thereof, and x is less than or equal to 1 and greater than or equal to zero. ¦ 17. The cathode composite material of claim 16, wherein the LRMO has the formula Li[Li(1-x-y-z)NixCoyMnz]O2, and x, y, and z are each independently less than or equal to 1 and greater than zero, or absent. | 1. A method of forming a composite cathode material comprising: providing a lithium-rich manganese layered oxide (LRMO) having the formula xLi2MnO3.(1-x)LiMO2, wherein M is Mn, Ni, Co, Fe, Cr, Ti, Al, Mg, V, a rare earth metal, or a combination thereof, and x is less than or equal to 1 and greater than zero;coating the LRMO with a TiO2 precursor; andball-milling the TiO2 coated LRMO with LiH to form a LixTiO2 coated LRMO composite, wherein x is less than or equal to 1 and greater than zero.
15/475943 | US | P | Method of making metal and metal oxide nanoparticles | Methods for preparing solid metal oxide nanoparticles via controlled oxidation comprising preparing a plurality of metal nanoparticles, contacting the plurality of metal nanoparticles with an aqueous agent to provide metal oxide nanoparticles having a desired particle size, and removing the resulting metal oxide nanoparticles from the aqueous agent. Aspects of the present disclosure also relate to solid metal oxide nanoparticles obtained by this method. | 1. A method for preparing solid metal oxide nanoparticles, the method comprising: combining a metal precursor solution and a reducing agent solution, wherein:the metal precursor solution comprises a metal component, a stabilizer, and water,the reducing agent solution comprises a reducing agent, a stabilizer, and water, andthe reducing agent solution has been aged from about 5 minutes to 2 hours prior to combining the metal precursor solution and the reducing agent solution;stirring the combined metal precursor solution and reducing agent solution to provide a plurality of metal nanoparticles having a first particle size;reducing the first particle size of at least a portion of the plurality of metal nanoparticles to a second particle size via a size reduction step consisting essentially of contacting and optionally stirring the plurality of metal nanoparticles with an aqueous agent to provide solid metal oxide nanoparticles having the second particle size; andremoving the metal oxide nanoparticles from the aqueous agent,wherein the second particle size is smaller than the first particle size. ¦ 2. The method according to claim 1, wherein the metal comprises copper. ¦ 3. The method according to claim 2, wherein the metal oxide comprises Cu2O. ¦ 4. The method according to claim 1, wherein the first particle size corresponds to a diameter of from about 25 to 75 nm. ¦ 5. The method according to claim 1, wherein the second particle size corresponds to a diameter of from about 1 to 10 nm. ¦ 6. The method according to claim 1, wherein the metal component comprises Cu(NO3)2 and/or hydrates thereof, and the stabilizer comprises CTAB. ¦ 7. The method according to claim 1, wherein the reducing agent comprises hydrazine hydrate and the stabilizer comprises CTAB and citric acid monohydrate. ¦ 8. The method according to claim 1, wherein the aqueous agent consists of water. ¦ 9. The method according to claim 1, wherein the aqueous agent consists of water and CTAB. ¦ 10. The method according to claim 1, wherein the solid metal oxide nanoparticles are arranged in an artificial hollow shape. ¦ 11. The method according to claim 1, wherein the plurality of metal nanoparticles are contacted with the aqueous agent for a predetermined contact time, the contact time being 1 hour. ¦ 12. The method according to claim 1, wherein the plurality of metal nanoparticles are contacted with the aqueous agent for a predetermined contact time, the contact time being 24 hours. | 1. A method for preparing solid metal oxide nanoparticles, the method comprising: combining a metal precursor solution and a reducing agent solution, wherein:the metal precursor solution comprises a metal component, a stabilizer, and water,the reducing agent solution comprises a reducing agent, a stabilizer, and water, andthe reducing agent solution has been aged from about 5 minutes to 2 hours prior to combining the metal precursor solution and the reducing agent solution;stirring the combined metal precursor solution and reducing agent solution to provide a plurality of metal nanoparticles having a first particle size;reducing the first particle size of at least a portion of the plurality of metal nanoparticles to a second particle size via a size reduction step consisting essentially of contacting and optionally stirring the plurality of metal nanoparticles with an aqueous agent to provide solid metal oxide nanoparticles having the second particle size; andremoving the metal oxide nanoparticles from the aqueous agent,wherein the second particle size is smaller than the first particle size.
14/943582 | US | P | Positive active material for rechargeable lithium battery, method of preparing same, and rechargeable lithium battery including same | A positive active material for a rechargeable lithium battery includes a lithium metal oxide represented by the following Chemical Formula 1: (Li1−(x+y)NaxKy)(Co1−(a+b)ZraM′b)O2 wherein, 0<x≤0.1, 0≤y≤0.1, 0<x+y≤0.1, 0<a≤0.1, 0≤b≤0.1 and 0<a+b≤0.1, and M′ is at least one element selected from Y, Nb, V, Cr, Mn, Fe, Ni, Cu, Zn, Mg, Ca, and Sr. | 1. A positive active material for a rechargeable lithium battery, the positive active material comprising lithium metal oxide represented by the following Chemical Formula 1: (Li1−xNax)(Co1−(a+b)ZraM′b)O2 [Chemical Formula 1]wherein,0.020<x≤0.1, 0<a≤0.1, 0≤b≤0.1 and 0<a+b≤0.1,M′ is at least one element selected from Y, Nb, V, Cr, Mn, Fe, Ni, Cu, Zn, Mg, Ca, and Sr, andthe lithium metal oxide is obtained by substituting Li in lithium cobalt oxide with Na in an amount of Na that satisfies 0<x≤0.1 and substituting Co in lithium cobalt oxide with Zr in an amount of Zr that satisfies 0<a≤0.1. ¦ 2. The positive active material for a rechargeable lithium battery as claimed in claim 1, wherein the lithium metal oxide has the following ranges: 0.020<x≤0.05, 0<a≤0.05, 0≤b≤0.05 and 0<a+b≤0.05 in Chemical Formula 1. ¦ 3. The positive active material for a rechargeable lithium battery as claimed in claim 1, wherein the lithium metal oxide is represented by the following Chemical Formula 2: (Li1−xNax)(Co1−aZra)O2 [Chemical Formula 2]wherein, 0.020<x≤0.05 and 0.001<a≤0.05. ¦ 4. The positive active material for a rechargeable lithium battery as claimed in claim 1, wherein the lithium metal oxide is represented by the following Chemical Formula 1a: (Li0.95 Nax)(Co1−(a+b)ZraM′b)O2 [Chemical Formula 1a]wherein,x=0.05, 0<a≤0.1, 0≤b≤0.1 and 0<a+b≤0.1, and M′ is at least one element selected from Y, Nb, V, Cr, Mn, Fe, Ni, Cu, Zn, Mg, Ca, and Sr. ¦ 5. The positive active material for a rechargeable lithium battery as claimed in claim 1, wherein the lithium metal oxide is represented by the following Chemical Formula 1b: (Li0.95Na0.05)(Co0.95Zr0.05)O2. [Chemical Formula 1b] ¦ 6. The positive active material for a rechargeable lithium battery as claimed in claim 1, wherein the lithium metal oxide is represented by the following Chemical Formula 1c: Li0.966Na0.0333)(Co0.966Zr0.0333)O2. [Chemical Formula 1c] ¦ 7. A method of preparing a positive active material for a rechargeable lithium battery, the method comprising: mixing one of Li and a Li raw material, one of Co and a Co raw material, one of Na and a Na raw material and one of Zr and a Zr raw material, optionally one of K and a raw material of K, and optionally one of a metal represented by M′ and a raw material of the metal represented by M′ to obtain a mixture; andheat-treating the mixture to prepare lithium metal oxide represented by the Chemical Formula 1: (Li1−xNax)(Co1−(a+b)ZraM′b)O2 [Chemical Formula 1]wherein,0.020<x≤0.1, 0<a≤0.1, 0≤b≤0.1 and 0<a+b≤0.1, and M′ is at least one element selected from Y, Nb, V, Cr, Mn, Fe, Ni, Cu, Zn, Mg, Ca, and Sr. | 1. A positive active material for a rechargeable lithium battery, the positive active material comprising lithium metal oxide represented by the following Chemical Formula 1: (Li1−xNax)(Co1−(a+b)ZraM′b)O2 wherein,0.020<x≤0.1, 0<a≤0.1, 0≤b≤0.1 and 0<a+b≤0.1,M′ is at least one element selected from Y, Nb, V, Cr, Mn, Fe, Ni, Cu, Zn, Mg, Ca, and Sr, andthe lithium metal oxide is obtained by substituting Li in lithium cobalt oxide with Na in an amount of Na that satisfies 0<x≤0.1 and substituting Co in lithium cobalt oxide with Zr in an amount of Zr that satisfies 0<a≤0.1.
15/747698 | US | P | Porous oxide semiconductor including three-dimensionally interconnected nanopores, mesopores, and macropores, method for preparing the porous oxide semiconductor and gas sensor including the porous oxide semiconductor as gas sensing material | The present invention relates to a porous oxide semiconductor including three-dimensionally interconnected nanopores, mesopores, and macropores, a method for preparing the porous oxide semiconductor, and a gas sensor including the porous oxide semiconductor as a gas sensing material. The nanopores have a diameter of 1 nm to less than 4 nm, the mesopores have a diameter of 4 nm to 50 nm, and the macropores have a diameter of 100 nm to less than 1 μm. The oxide semiconductor gas sensor of the present invention exhibits ultrahigh response and ultrafast response to various analyte gases due to the presence of the controlled nanopores, mesopores, and macropores. | 1. A porous oxide semiconductor for gas sensing comprising three-dimensionally interconnected nanopores, mesopores, and macropores wherein the nanopores have a diameter of 1 nm to less than 4 nm, the mesopores have a diameter of 4 nm to 50 nm, and the macropores have a diameter of 100 nm to less than 1 μm, wherein the mesopores are tubular and the macropores are spherical, and wherein the nanopores and the macropores are three-dimensionally interconnected by the mesopores, and wherein the oxide semiconductor is selected from the group consisting of SnO2, WO3, In2O3, ZnO, TiO2, Fe2O3, MoO3, CuO, NiO, Co3O4, and Cr2O3. ¦ 2. A gas sensor comprising the porous oxide semiconductor according to claim 1 as a material for a gas sensing layer. ¦ 3. The porous oxide semiconductor according to claim 1, wherein the nanopores are spherical. | 1. A porous oxide semiconductor for gas sensing comprising three-dimensionally interconnected nanopores, mesopores, and macropores wherein the nanopores have a diameter of 1 nm to less than 4 nm, the mesopores have a diameter of 4 nm to 50 nm, and the macropores have a diameter of 100 nm to less than 1 μm, wherein the mesopores are tubular and the macropores are spherical, and wherein the nanopores and the macropores are three-dimensionally interconnected by the mesopores, and wherein the oxide semiconductor is selected from the group consisting of SnO2, WO3, In2O3, ZnO, TiO2, Fe2O3, MoO3, CuO, NiO, Co3O4, and Cr2O3.
16/392329 | US | P | Simple approach for preparing post-treatment-free solution processed non-stoichiometric NiOx nanoparticles as conductive hole transport materials | High-quality noN-stoichiometric NiOx nanoparticles are synthesized by a facile chemical precipitation method. The NiOx film can function as an effective p-type semiconductor or hole transport layer (HTL) without any post-treatments, while offering wide temperature applicability from room-temperature to 150° C. For demonstrating the potential applications, high efficiency is achieved in organic solar cells using NiOx HTL. Better performance in NiOx based organic light emitting diodes is obtained as compared to devices using PEDOT:PSS. The solution-processed NiOx semiconductors at room temperature can favor a wide-range of applications of large-area and flexible optoelectronics. | 1. A non-stoichiometric NiOx nanoparticle film, wherein the non-stoichiometric NiOx nanoparticle film is produced by using non-stoichiometric NiOx nanoparticles prepared by a method comprising the steps of: using a base to react with Ni ions in water without added heat to form an electrically insulated and undispersed intermediate;grinding the intermediate to form it into a uniform grain size;combusting the intermediate in air at a temperature of 270° C. to cause oxygen to interact with a nickel-deficient lattice and further form the non- stoichiometric NiOx nanoparticles,wherein the NiOx nanoparticle film is formed through a room temperature solution process without any post-treatment and possesses typical p-type semiconductor properties. ¦ 2. The non-stoichiometric NiOx nanoparticle film of claim 1, wherein the NiOx nanoparticle film has a work function of 5.25 eV. ¦ 3. The non-stoichiometric NiOx nanoparticle film of claim 2, wherein the NiOx nanoparticle film is transparent and is placed on an ITO/glass substrate and has an optical transparency of at least 85% when the film has a thickness of 30 nm. ¦ 4. The non-stoichiometric NiOx nanoparticle film of claim 1, wherein the NiOx nanoparticle film comprises NiO (Ni2+), NiOOH (Ni3+), and Ni2O3 (Ni3+). | 1. A non-stoichiometric NiOx nanoparticle film, wherein the non-stoichiometric NiOx nanoparticle film is produced by using non-stoichiometric NiOx nanoparticles prepared by a method comprising the steps of: using a base to react with Ni ions in water without added heat to form an electrically insulated and undispersed intermediate;grinding the intermediate to form it into a uniform grain size;combusting the intermediate in air at a temperature of 270° C. to cause oxygen to interact with a nickel-deficient lattice and further form the non- stoichiometric NiOx nanoparticles,wherein the NiOx nanoparticle film is formed through a room temperature solution process without any post-treatment and possesses typical p-type semiconductor properties.
15/687411 | US | P | Photocatalytic roofing granules, photocatalytic roofing products, and process for preparing same | Photocatalytic roofing granules include a binder and inert mineral particles, with photocatalytic particles dispersed in the binder. | 1. A process for preparing a photocatalytic roofing granule, the process comprising: (a) providing a porous granule body comprising inert mineral particles bound together with a binder; and then(b) providing photocatalytic titanium dioxide or vanadium oxide particles within the pores of the porous granule body by treating the porous granule body with a suspension or slurry of photocatalytic titanium dioxide or vanadium oxide particles in a volatile medium, the suspension or slurry being drawn into the pores of the porous granule body by capillary action; andsubsequently removing the volatile medium by drying to form the photocatalytic roofing granule,wherein the providing of the photocatalytic titanium dioxide or vanadium oxide particles within the pores of the porous granule body does not form a coating on the porous granule body. ¦ 2. The process according to claim 1 wherein the photocatalytic particles are titanium dioxide particles. ¦ 3. The process according to claim 1 wherein the photocatalytic particles have an average particle size from about 5 nanometers to 5 microns. ¦ 4. The process according to claim 1 wherein the photocatalytic particles have an average particle size from about 5 nanometers to 100 nanometers. ¦ 5. The process according to claim 1, wherein said step of providing a porous granule body comprises: (a) providing a binder and inert mineral particles to form a mixture;(b) forming the mixture into porous granules;(c) curing the binder to form the porous granule body. ¦ 6. The process according to claim 5 wherein the mixture further comprises a void-forming material that is selected so that it releases gaseous material during the provision of the porous granule body, the release of gaseous material leaving behind pores. ¦ 7. The process according to claim 6 wherein the void-forming material releases gaseous material at a temperature that is greater than 90 degrees C. ¦ 8. The process according to claim 6, wherein the void-forming material has an average particle size in the range of 100 to 400 micrometers. ¦ 9. The process according to claim 1, wherein the photocatalytic particles are particles of photocatalytic vanadium oxide. ¦ 10. The process according to claim 1, wherein the photocatalytic particles are particles of photocatalytic anatase titanium dioxide. ¦ 11. The process according to claim 1, wherein the photocatalytic particles are present in the photocatalytic roofing granule in an amount in the range of 0.1-20% by weight. ¦ 12. The process according to claim 1, wherein the photocatalytic particles have an average particle size in the range of 1-60 nm. ¦ 13. The process according to claim 1, wherein the photocatalytic particles are anatase titanium dioxide particles having an average particle size from about 5 nanometers to 100 nanometers. | 1. A process for preparing a photocatalytic roofing granule, the process comprising: (a) providing a porous granule body comprising inert mineral particles bound together with a binder; and then(b) providing photocatalytic titanium dioxide or vanadium oxide particles within the pores of the porous granule body by treating the porous granule body with a suspension or slurry of photocatalytic titanium dioxide or vanadium oxide particles in a volatile medium, the suspension or slurry being drawn into the pores of the porous granule body by capillary action; andsubsequently removing the volatile medium by drying to form the photocatalytic roofing granule,wherein the providing of the photocatalytic titanium dioxide or vanadium oxide particles within the pores of the porous granule body does not form a coating on the porous granule body.
15/710540 | US | P | Surface stabilized cathode material for lithium ion batteries and synthesizing method of the same | A compound represented by LiαCo(1-x-2y)Mex(M1M2)yOδ, (Formula (I)) wherein Me, is one or more of Li, Mg, Al, Ca, Ti, Zr, V, Cr, Mn, Fe, Ni, Cu, Zn, Ru and Sn, and wherein 0≤x≤0.3, 0<y≤0.4, 0.95≤α≤1.4, and 1.90≤δ≤2.10 is disclosed. Further, particles including such compounds are described. | 1. A compound represented by Formula (I): LiαCo(1-x-2y)Mex(M1M2)yOδ Formula (I)wherein Me is selected from the group consisting one or more of Li, Mg, Al, Ca, Ti, Zr, V, Cr, Mn, Fe, Ni, Cu, Zn, Ru, and Sn;wherein M1 is a metal having a +2 oxidation state selected from the group consisting of Ni, Mg, and Zn;wherein M2 is a metal having a +4 oxidation state selected from the group consisting of Mn, Ti, Zr, and V;wherein M1M2 represents pairs of M1 and M2; andwherein 0<x≤0.3, 0<y≤0.4, 0.95≤α≤1.4, and 1.90≤δ≤2.10. ¦ 2. The compound of claim 1, wherein M1 is Ni and M2 is Mn. ¦ 3. The compound of claim 1, wherein the compound has a trigonal crystal structure. ¦ 4. The compound of claim 1, wherein 0<y≤0.25. ¦ 5. The compound of claim 4, wherein 0.02≤y≤0.06. ¦ 6. The compound of claim 5, y is about 0.04. ¦ 7. The compound of claim 4, wherein 0.05≤y≤0.09. ¦ 8. The compound of claim 7, y is about 0.07. ¦ 9. The compound of claim 4, wherein 0.08≤y≤0.12. ¦ 10. The compound of claim 9, y is about 0.10. ¦ 11. The compound of any of claim 4, wherein 0.14≤y≤0.18. ¦ 12. The compound of claim 11, y is about 0.16. ¦ 13. The compound of claim 4, wherein 0.20≤y≤0.25. ¦ 14. The compound of claim 13, y is about 0.22. ¦ 15. The compound of claim 1, wherein M1M2 represents a pair of M1 and M2 selected from the group consisting of NiMn, NiTi, MgTi, NiZr, MgMn, MgZr, NiV, or MgV. ¦ 16. A cathode comprising a cathode current collector and a cathode active material disposed over the cathode current collector, the cathode active material comprising the compound of claim 1. ¦ 17. A battery cell comprising: an anode comprising an anode current collector and an anode active material disposed over the anode current collector; andthe cathode of claim 16. ¦ 18. A portable electronic device comprising: the battery cell of claim 17. | 1. A compound represented by Formula (I): LiαCo(1-x-2y)Mex(M1M2)yOδ Formula (I)wherein Me is selected from the group consisting one or more of Li, Mg, Al, Ca, Ti, Zr, V, Cr, Mn, Fe, Ni, Cu, Zn, Ru, and Sn;wherein M1 is a metal having a +2 oxidation state selected from the group consisting of Ni, Mg, and Zn;wherein M2 is a metal having a +4 oxidation state selected from the group consisting of Mn, Ti, Zr, and V;wherein M1M2 represents pairs of M1 and M2; andwherein 0<x≤0.3, 0<y≤0.4, 0.95≤α≤1.4, and 1.90≤δ≤2.10.
15/869506 | US | P | Porous ceramic particles | A porous ceramic particle has a porosity of 20% to 99%, and one principal surface of the porous ceramic particle is a mirror surface, and an aspect ratio thereof is greater than or equal to 3. | 1. A porous ceramic particle having a porosity of 20% to 99%, wherein one principal surface of the porous ceramic particle is a mirror surface, another principal surface of the porous ceramic particle is also a mirror surface that faces toward the one principal surface, and an aspect ratio thereof is greater than or equal to 3, and wherein the porous ceramic particle includes a plurality of side surfaces, and the side surfaces are rough surfaces. ¦ 2. The porous ceramic particle according to claim 1, wherein the aspect ratio is a maximum length La divided by a minimum length Lb, where the maximum length La is a maximum length on a wider surface of either the one principal surface or the other principal surface, and the minimum length Lb is a thickness of the porous ceramic particle. ¦ 3. The porous ceramic particle according to claim 1, wherein a minimum length of an outer shape of the porous ceramic particle is 50 to 500 μm. ¦ 4. The porous ceramic particle according to claim 1, wherein an average pore diameter of the porous ceramic particle is less than or equal to 500 nm. ¦ 5. The porous ceramic particle according to claim 1, wherein a thermal conductivity of the porous ceramic particle is less than or equal to 1 W/mK. ¦ 6. The porous ceramic particle according to claim 1, wherein the porous ceramic particle has a structure in which fine grains are connected in three dimensions, and a grain diameter of the fine grains is 1 nm to 5 μm. ¦ 7. The porous ceramic particle according to claim 1, wherein an interparticle distance is less than or equal to 10 μm. ¦ 8. The porous ceramic particle according to claim 7, wherein the inter-particle distance is less than or equal to 7 μm. ¦ 9. The porous ceramic particle according to claim 7, wherein the inter-particle distance is less than or equal to 4 μm. ¦ 10. The porous ceramic particle according to claim 7, wherein the inter-particle distance is greater than or equal to 0.1 μm. ¦ 11. The porous ceramic particle according to claim 1, wherein the porous ceramic particle is disposed on a sheet. ¦ 12. The porous ceramic particle according to claim 1, wherein a surface roughness of the one principal surface is less than or equal to 1 μm. ¦ 13. The porous ceramic particle according to claim 1, wherein the one principal surface has a surface roughness smaller than that of another principal surface that faces toward the one principal surface. ¦ 14. The porous ceramic particle according to claim 1, wherein a surface roughness of the one principal surface is less than 90% of a surface roughness of the another principal surface. ¦ 15. The porous ceramic particle according to claim 1, wherein each of the rough surfaces has a surface roughness that is greater than 1 μm. ¦ 16. The porous ceramic particle according to claim 1, wherein a surface roughness of each of the side surfaces is equal to or greater than 5 μm and equal to or lower than 10 μm. | 1. A porous ceramic particle having a porosity of 20% to 99%, wherein one principal surface of the porous ceramic particle is a mirror surface, another principal surface of the porous ceramic particle is also a mirror surface that faces toward the one principal surface, and an aspect ratio thereof is greater than or equal to 3, and wherein the porous ceramic particle includes a plurality of side surfaces, and the side surfaces are rough surfaces.
15/936615 | US | P | Single step solution combustion synthesis of crystalline transuranic-doped rare earth zirconate pyrochlores | One-step solution combustion synthesis (SCS) methods for fabricating durable crystalline transuranic-doped rare earth zirconium pyrochlores are described. Methods are fast, amenable to upscaling, and present a simple strategy for producing crystalline ceramic materials that meet the minimum attractiveness criteria for special nuclear material. The methods include analysis of reactants and reaction conditions to select proper fuel as well as proper fuel content so as to encourage formation of the crystalline product in a single-step synthesis procedure. | 1. A method for forming a transuranic-doped rare earth zirconate pyrochlore according to a reaction comprising: a A(NO3)x+b M(NO3)y+c Zr(NO3)4+d D→AaMbZrcO7+δ+N2+H2O+CO2 wherein A is a rare earth element;M is a transuranic element;D is a fuel exhibiting a low complexing ability toward nitrates of A, M, and Zr;0.00<a≤2;0.00<b≤2;0.00<c≤2;d is the molar fuel content;x and y are independently 3 or 4; andδ represents a change in the oxygen content as needed for charge compensation;the method comprising: selecting an elemental stoichiometric coefficient for the reaction;determining a fuel content for the reaction based upon the selected elemental stoichiometric coefficient;forming an aqueous solution comprising stoichiometric quantities of the A(NO3)x, the Zr(NO3)4 and the fuel;combining the aqueous solution with a solution comprising a stoichiometric quantity of the M(NO3)y to form a precursor solution; andadding energy to the precursor solution, the energy initiating the reaction according to a self-sustaining solution combustion synthesis, the reaction forming the transuranic-doped rare earth zirconate pyrochlore, wherein the as-synthesized transuranic-doped rare earth zirconate pyrochlore is a crystalline pyrochlore. ¦ 2. The method of claim 1, wherein a=2−b and c=2. ¦ 3. The method of claim 1, wherein a=2, c=2−b. ¦ 4. The method of claim 1, wherein the fuel comprises a monodentate fuel. ¦ 5. The method of claim 1, wherein the fuel comprises urea, hydrazine, or a combination thereof. ¦ 6. The method of claim 1, wherein the transuranic element comprises one or more elements having an atomic number of 93 to 103. ¦ 7. The method of claim 1, wherein the rare earth element comprises one or more elements having an atomic number of 39 or 57 to 77. ¦ 8. The method of claim 1, wherein the reaction forms one or more additional nitrogen compounds. ¦ 9. The method of claim 1, wherein the selected elemental stoichiometric coefficient is less than 1. ¦ 10. The method of claim 1, wherein the selected elemental stoichiometric coefficient is greater than 1. ¦ 11. The method of claim 1, wherein the selected elemental stoichiometric coefficient is 1. ¦ 12. The method of claim 1, wherein the fuel content is determined according to a process that includes determining the total valence for each compound in the reaction and setting the selected elemental stoichiometric coefficient equal to the ratio of the absolute value of the sum of oxidizing agent valences to the absolute value of the sum of reducing agent valences. ¦ 13. The method of claim 1, wherein the solution comprising the stoichiometric quantity of the M(NO3)y comprises nitric acid. ¦ 14. The method of claim 1, wherein the step of adding energy to the precursor solution comprises locating the precursor solution in a furnace. ¦ 15. The method of claim 1, wherein the step of adding energy to the precursor solution comprises directing microwave energy at the precursor solution. ¦ 16. The method of claim 1, wherein the step of adding energy to the precursor solution comprises induction heating of the precursor solution. ¦ 17. The method of claim 1, wherein the self-sustaining solution combustion synthesis takes place at a temperature of from about 200° C. to about 750° C. ¦ 18. The method of claim 1, wherein the transuranic-doped rare earth zirconate pyrochlore is a component of a solid waste. ¦ 19. The method of claim 1, wherein the transuranic-doped rare earth zirconate pyrochlore is an inert matrix fuel. ¦ 20. The method of claim 1, wherein the transuranic-doped rare earth zirconate pyrochlore is a transmutation target. | 1. A method for forming a transuranic-doped rare earth zirconate pyrochlore according to a reaction comprising: a A(NO3)x+b M(NO3)y+c Zr(NO3)4+d D→AaMbZrcO7+δ+N2+H2O+CO2 wherein A is a rare earth element;M is a transuranic element;D is a fuel exhibiting a low complexing ability toward nitrates of A, M, and Zr;0.00<a≤2;0.00<b≤2;0.00<c≤2;d is the molar fuel content;x and y are independently 3 or 4; andδ represents a change in the oxygen content as needed for charge compensation;the method comprising: selecting an elemental stoichiometric coefficient for the reaction;determining a fuel content for the reaction based upon the selected elemental stoichiometric coefficient;forming an aqueous solution comprising stoichiometric quantities of the A(NO3)x, the Zr(NO3)4 and the fuel;combining the aqueous solution with a solution comprising a stoichiometric quantity of the M(NO3)y to form a precursor solution; andadding energy to the precursor solution, the energy initiating the reaction according to a self-sustaining solution combustion synthesis, the reaction forming the transuranic-doped rare earth zirconate pyrochlore, wherein the as-synthesized transuranic-doped rare earth zirconate pyrochlore is a crystalline pyrochlore.
15/827783 | US | P | Titanium-containing film forming compositions for vapor deposition of titanium-containing films | Titanium-containing film forming compositions comprising titanium halide-containing precursors are disclosed. Also disclosed are methods of synthesizing and using the disclosed precursors to deposit Titanium-containing films on one or more substrates via vapor deposition processes. | 1. A titanium-containing film forming composition comprising a titanium bromide-containing precursor having one of the following formula: TiXb:Ac with b=3 or 4; c=1-3; X=Br; A=SR2, SeR2, TeR2, or PR3, and each R is independently H or a C1-C5 hydrocarbon, wherein the Ti bromide-containing precursor is a liquid at standard temperature and pressure. ¦ 2. The titanium-containing film forming composition of claim 1, further comprising a mixture of TiBr2(═O), TiBr3(OH)), and TiO2. ¦ 3. The titanium-containing film forming composition of claim 2, further comprising hydrogen bromide. ¦ 4. The titanium-containing film forming composition of claim 1, further comprising a mixture of TiI2(═O), TiI3(OH), and TiO2. ¦ 5. The titanium-containing film forming composition of claim 1, further comprising hydrogen iodide. ¦ 6. The titanium-containing film forming composition of claim 1, wherein A is SR2. ¦ 7. The titanium-containing film forming composition of claim 6, wherein each R is independently a C1-C2 hydrocarbon when c=2. ¦ 8. The titanium-containing film forming composition of claim 6, wherein the Ti halide-containing precursor being TiBr4:S(nPr)2. ¦ 9. The titanium-containing film forming composition of claim 6, further comprising TiX4:SR′2, wherein each R′ is independently H or a C1-C5 hydrocarbon and R′≠R. ¦ 10. The titanium-containing film forming composition of claim 1, wherein A is SeR2. ¦ 11. The titanium-containing film forming composition of claim 1, wherein A is TeR2. ¦ 12. The titanium-containing film forming composition of claim 1, wherein A is PR3. ¦ 13. The titanium-containing film forming composition of claim 1, further comprising a hydrocarbon solvent or of free adduct. ¦ 14. The titanium-containing film forming composition of claim 1, further comprising H2O. ¦ 15. A method of depositing a Ti-containing film on a substrate, the method comprising introducing the Ti-containing film forming composition of claim 1 into a reactor containing the substrate and depositing at least part of the Ti bromide-containing precursor onto the substrate to form the Ti-containing film. ¦ 16. The method of claim 15, further comprising introducing a reactant into the reactor. ¦ 17. The method of claim 15, wherein the Ti-containing film is selectively deposited onto the substrate. | 1. A titanium-containing film forming composition comprising a titanium bromide-containing precursor having one of the following formula: TiXb:Ac with b=3 or 4; c=1-3; X=Br; A=SR2, SeR2, TeR2, or PR3, and each R is independently H or a C1-C5 hydrocarbon, wherein the Ti bromide-containing precursor is a liquid at standard temperature and pressure.
15/410067 | US | P | Ferrite thick films and chemical solution-based methods of preparation thereof | Ferrite films, antennas including ferrite films, and methods of making thereof are provided. The methods can include tape casting of a slurry to produce a green film, wherein the slurry includes a ferrite powder, a dispersant, and a binder in a suitable solvent; and densifying the green film to produce the ferrite film having a thickness of 50 μm to 5 mm. The methods can be used to make large area films, for example the films can have a lateral area of about 1000 cm2 to 3000 cm2. VHF/UHF antennas are including the ferrite films are also provided. | 1. A method of making a ferrite film, the method comprising tape casting of a slurry to produce a green film, wherein the slurry comprises a ferrite powder, a dispersant, and a binder in a suitable solvent;densifying the green film to produce the ferrite film having a thickness of 50 μm to 5 mm; andwherein the ferrite powder is Ni0.19Zn0.28Co0.03Fe2.5O4. ¦ 2. The method of claim 1, wherein the ferrite powder has an average particle diameter of about 20 nm to 50 nm. ¦ 3. The method of claim 1, wherein the dispersant is a fish oil. ¦ 4. The method of claim 1, wherein the binder is a polyvinyl butyral. ¦ 5. The method of claim 1, wherein the solvent is ethanol. ¦ 6. The method of claim 1, wherein the tape casting comprises casting the green film onto a glass or polymer substrate. ¦ 7. The method of claim 1, wherein the tape casting comprises heating the green film to burnout the dispersant, the binder, and the solvent. ¦ 8. The method of claim 1, wherein the densifying comprises heating the green film to a temperature of about 900° C. to 1400° C. and maintaining the temperature for a period of time of about 1 hour to 150 hours. ¦ 9. The method of claim 8, wherein the heating is at a heating rate of about 2° C./min to 20° C./min. ¦ 10. The method of claim 1, wherein the densifying comprises applying a pressure of about 40 MPa to 60 MPa to the green film. ¦ 11. The method of claim 1, wherein the densifying comprises applying an electric field to the green film, and wherein the electrical field is pulsed with pulses that are about 500 μs to 300 ms. ¦ 12. A method of making a ferrite film, the method comprising tape casting of a slurry to produce a green film, wherein the slurry comprises a ferrite powder, a dispersant, and a binder in a suitable solvent;densifying the green film to produce the ferrite film having a thickness of 50 μm to 5 mm;wherein the ferrite powder is Ni0.19Zn0.28CO0.03Fe2.5O4; andwherein the densifying comprises applying an electric field to the green film. ¦ 13. The method of claim 12, wherein the electrical field is pulsed with pulses that are about 500 μs to 300 ms. ¦ 14. The method of claim 12, wherein the ferrite powder has an average particle diameter of about 20 nm to 50 nm. ¦ 15. The method of claim 12, wherein the binder is a polyvinyl butyral. ¦ 16. The method of claim 12, wherein the solvent is ethanol. ¦ 17. The method of claim 12, wherein the tape casting comprises casting the green film onto a glass or polymer substrate. ¦ 18. The method of claim 12, wherein the tape casting comprises heating the green film to burnout the dispersant, the binder, and the solvent. | 1. A method of making a ferrite film, the method comprising tape casting of a slurry to produce a green film, wherein the slurry comprises a ferrite powder, a dispersant, and a binder in a suitable solvent;densifying the green film to produce the ferrite film having a thickness of 50 μm to 5 mm; andwherein the ferrite powder is Ni0.19Zn0.28Co0.03Fe2.5O4.
15/788782 | US | P | Iron oxide nanoparticles doped with alkali metals or alkali earth metals capable of gigantic AC magnetic self-heating in biocompatible AC magnetic field and method of preparing the same | Disclosed herein are iron oxide nanoparticles prepared through high-temperature thermal decomposition of an Fe3+ precursor and an M+ or M2+ (M=Li, Na, K, Mg, and Ca) precursor in an oxygen atmosphere. The iron oxide nanoparticles are nanoparticles, in which an alkali metal or alkali earth metal is doped into an Fe vacancy site of γ-Fe2O3, and generate explosive heat even in a biocompatible low AC magnetic field. Through both in vitro and in vivo tests, it was proven that cancer cells could be killed by performing low-frequency hyperthermia using the iron oxide nanoparticles set forth above. | 1. Iron oxide nanoparticles in which γ-Fe2O3 is doped with an alkali metal or alkali earth metal, wherein: an Fe vacancy site of γ-Fe2O3 is doped with the alkali metal or alkali earth metal;the iron oxide nanoparticles generate heat in a biocompatible AC magnetic field of fappl.Happl of 3.0×109 Am−1s−1 or less;the iron oxide nanoparticles are represented by Mx-γFe2-xO3, where M is selected from the group consisting of Li, Na, K, Mg, and Ca, and x satisfies 0.05≤x≤0.15; andthe iron oxide nanoparticles are superparamagnetic. ¦ 2. The iron oxide nanoparticles according to claim 1, wherein M is an alkali metal selected from the group consisting of lithium (Li), sodium (Na), and potassium (K). ¦ 3. The iron oxide nanoparticles according to claim 1, wherein M is an alkali earth metal selected from the group consisting of magnesium (Mg) and calcium (Ca). ¦ 4. The iron oxide nanoparticles according to claim 1, wherein the iron oxide nanoparticles generate heat in a biocompatible AC magnetic field of fappl.Happl of 1.8×109 Am−1s−1 (fappl<120 kHz, Happl<15.12 kA/m) or less. ¦ 5. The iron oxide nanoparticles according to claim 1, wherein the iron oxide nanoparticles have an intrinsic loss power (ILP) of 13.5 nHm2/Kg to 14.5 nHm2/Kg in an AC magnetic field of fappl.Happl of 1.8×109 Am−1s−1 (fappl<120 kHz, Happl<15.12 kA/m) or less. ¦ 6. The iron oxide nanoparticles according to claim 1, which generate heat sufficient to reach a temperature of at least 50° C. when placed in the biocompatible AC magnetic field. ¦ 7. A method of preparing iron oxide nanoparticles capable of heating in a biocompatible low AC magnetic field, the method comprising: preparing iron oxide nanoparticles in which alkali metal or alkali earth metal is doped with γ-Fe2O3 by mixing an Fe3+ precursor, an M+ or M2+ precursor where M is selected from the group consisting of Li, Na, K, Mg, and Ca, a surfactant, and a solvent in an oxygen atmosphere to form a mixture, and thermally decomposing the mixture at high temperature, wherein:an Fe vacancy site of γ-Fe2O3 is doped with the alkali metal or alkali earth metal;the iron oxide nanoparticles generate heat in a biocompatible AC magnetic field of fappl.Happl of 3.0×109 Am−1s−1 or less; andthe iron oxide nanoparticles are represented by Mx-yFe2-xO3, where M is selected from the group consisting of Li, Na, K, Mg, and Ca, and x satisfies 0.05<x<0.15, wherein the iron oxide nanoparticles are superparamagnetic. ¦ 8. The method according to claim 7, wherein the Fe3+ precursor and the M+ or M2+ precursor comprises at least one member selected from the group consisting of metal nitrate, metal sulfate, metal acetylacetonate, metal fluoroacetoacetate, metal halide, metal perchlorate, metal alkyl oxide, metal sulfamate, metal stearate, and organic metal compounds. ¦ 9. The method according to claim 7, wherein the surfactant comprises at least one of organic acids with the chemical formula CnCOOH wherein 7<n<30. ¦ 10. The method according to claim 7, comprising: (a) heating a mixed solution of an Fe3+ precursor, an M+ or M2+ precursor where M is selected from the group consisting of Li, Na, K, Mg, and Ca, a surfactant, and a solvent to a temperature less than a boiling point of the solvent in a mixed atmosphere of oxygen and argon, followed by maintaining the mixed solution at the temperature for a certain period of time;(b) heating the mixed solution again to the boiling point of the solvent in a mixed atmosphere of oxygen and argon, followed by maintaining the mixed solution at the boiling point for a certain period of time;(c) removing a heat source and cooling the mixed solution to room temperature; and(d) performing precipitation and separation of nanoparticle powder by adding a polar solvent to the mixed solution and then performing centrifugation. ¦ 11. The method according to claim 7, wherein a doping level is adjusted by adjusting an amount of the Fe3+ precursor or the M+ or M2+ precursor. ¦ 12. The method according to claim 7, wherein the iron oxide nanoparticles generate heat sufficient to reach a temperature of at least 50° C. when placed in the biocompatible AC magnetic field. ¦ 13. The method of claim 9, wherein at least one organic acid is selected from the group consisting of oleic acid, lauric acid, stearic acid, myristic acid, and hexadecanoic acid. | 1. Iron oxide nanoparticles in which γ-Fe2O3 is doped with an alkali metal or alkali earth metal, wherein: an Fe vacancy site of γ-Fe2O3 is doped with the alkali metal or alkali earth metal;the iron oxide nanoparticles generate heat in a biocompatible AC magnetic field of fappl.Happl of 3.0×109 Am−1s−1 or less;the iron oxide nanoparticles are represented by Mx-γFe2-xO3, where M is selected from the group consisting of Li, Na, K, Mg, and Ca, and x satisfies 0.05≤x≤0.15; andthe iron oxide nanoparticles are superparamagnetic.
16/329400 | US | P | Method for producing solutions containing nickel or cobalt | Provided is a method for producing solutions, by which two solutions, namely a high-purity nickel sulfate solution and a mixed solution of nickel sulfate and cobalt sulfate are able to be obtained at the same time from a sulfuric acid solution containing nickel, cobalt and calcium. A method for producing solutions according to the present invention uses a sulfuric acid solution containing nickel, cobalt and calcium and performs a first step S1 for producing a mixed solution of nickel sulfate and cobalt sulfate from the sulfuric acid solution and a second step S2 for producing a solution of nickel sulfate from the sulfuric acid solution in parallel. In the first step, the sulfuric acid solution is subjected to solvent extraction by an extractant, thereby obtaining a first organic solvent after extraction. In the second step, the sulfuric acid solution is subjected to solvent extraction by means of an extractant. | 1. A method for producing solutions, the method using a sulfuric acid solution containing nickel, cobalt, and calcium and performing the following steps in parallel: a first step for producing a mixed solution of nickel sulfate and cobalt sulfate from the sulfuric acid solution; anda second step for producing a solution of nickel sulfate from the sulfuric acid solution, whereinin the first step, the sulfuric acid solution is subjected to solvent extraction by means of an extractant to obtain a first organic solvent after extraction containing calcium and a first extraction residue containing nickel and cobalt, andin the second step, the sulfuric acid solution is subjected to solvent extraction by means of an extractant to obtain a second organic solvent after extraction containing cobalt and calcium and a second extraction residue containing nickel. ¦ 2. The method for producing solutions according to claim 1, wherein the sulfuric acid solution is divided into two solutions at a predetermined amount ratio, and one solution is supplied to the first step and the other solution is supplied to the second step. ¦ 3. The method for producing solutions according to claim 1, wherein the second step includes: an extraction step for subjecting the sulfuric acid solution to solvent extraction by means of an extractant to obtain a second organic solvent after extraction containing cobalt and calcium and a second extraction residue containing nickel; anda stripping step for subjecting the second organic solvent after extraction to stripping to obtain an organic solvent after stripping containing calcium and a stripping liquid containing cobalt, andin the first step, an extraction starting liquid obtained by mixing the stripping liquid obtained in the second step with the sulfuric acid solution at a predetermined ratio is subjected to solvent extraction by means of the extractant. ¦ 4. The method for producing solutions according to claim 1, wherein in the first step, a pH of the sulfuric acid solution is adjusted to a range of 2.5 or more and 3.5 or less and a solution after pH adjustment is subjected to solvent extraction, and in the second step, a pH of the sulfuric acid solution is adjusted to a range of more than 3.5 and 5.0 or less and a solution after pH adjustment is subjected to solvent extraction. ¦ 5. The method for producing solutions according to claim 1, wherein in the first step, a temperature of the sulfuric acid solution is adjusted to a range of 20° C. or higher and 40° C. or lower and then subjected to solvent extraction. ¦ 6. The method for producing solutions according to claim 1, wherein in the second step, a temperature of the sulfuric acid solution is adjusted to a range of 30° C. or higher and 60° C. or lower and then subjected to solvent extraction. ¦ 7. The method for producing solutions according to claim 3, wherein in the stripping step in the second step, a sulfuric acid solution of which pH is adjusted to a range of 2.0 or more and 3.0 or less and temperature is adjusted to a range of 20° C. or higher and 30° C. or lower is brought into contact with the second organic solvent after extraction to obtain a stripping liquid in which cobalt is subjected to stripping. ¦ 8. The method for producing solutions according to claim 1, wherein the extractant used in the solvent extraction in the first step and the second step is an organic solvent containing alkylphosphonate ester. ¦ 9. The method for producing solutions according to claim 2, wherein the second step includes: an extraction step for subjecting the sulfuric acid solution to solvent extraction by means of an extractant to obtain a second organic solvent after extraction containing cobalt and calcium and a second extraction residue containing nickel; anda stripping step for subjecting the second organic solvent after extraction to stripping to obtain an organic solvent after stripping containing calcium and a stripping liquid containing cobalt, andin the first step, an extraction starting liquid obtained by mixing the stripping liquid obtained in the second step with the sulfuric acid solution at a predetermined ratio is subjected to solvent extraction by means of the extractant. ¦ 10. The method for producing solutions according to claim 2, wherein in the first step, a pH of the sulfuric acid solution is adjusted to a range of 2.5 or more and 3.5 or less and a solution after pH adjustment is subjected to solvent extraction, and in the second step, a pH of the sulfuric acid solution is adjusted to a range of more than 3.5 and 5.0 or less and a solution after pH adjustment is subjected to solvent extraction. ¦ 11. The method for producing solutions according to claim 3, wherein in the first step, a pH of the sulfuric acid solution is adjusted to a range of 2.5 or more and 3.5 or less and a solution after pH adjustment is subjected to solvent extraction, and in the second step, a pH of the sulfuric acid solution is adjusted to a range of more than 3.5 and 5.0 or less and a solution after pH adjustment is subjected to solvent extraction. ¦ 12. The method for producing solutions according to claim 2, wherein in the first step, a temperature of the sulfuric acid solution is adjusted to a range of 20° C. or higher and 40° C. or lower and then subjected to solvent extraction. ¦ 13. The method for producing solutions according to claim 3, wherein in the first step, a temperature of the sulfuric acid solution is adjusted to a range of 20° C. or higher and 40° C. or lower and then subjected to solvent extraction. ¦ 14. The method for producing solutions according to claim 4, wherein in the first step, a temperature of the sulfuric acid solution is adjusted to a range of 20° C. or higher and 40° C. or lower and then subjected to solvent extraction. ¦ 15. The method for producing solutions according to claim 2, wherein in the second step, a temperature of the sulfuric acid solution is adjusted to a range of 30° C. or higher and 60° C. or lower and then subjected to solvent extraction. ¦ 16. The method for producing solutions according to claim 3, wherein in the second step, a temperature of the sulfuric acid solution is adjusted to a range of 30° C. or higher and 60° C. or lower and then subjected to solvent extraction. ¦ 17. The method for producing solutions according to claim 4, wherein in the second step, a temperature of the sulfuric acid solution is adjusted to a range of 30° C. or higher and 60° C. or lower and then subjected to solvent extraction. ¦ 18. The method for producing solutions according to claim 5, wherein in the second step, a temperature of the sulfuric acid solution is adjusted to a range of 30° C. or higher and 60° C. or lower and then subjected to solvent extraction. ¦ 19. The method for producing solutions according to claim 2, wherein the extractant used in the solvent extraction in the first step and the second step is an organic solvent containing alkylphosphonate ester. ¦ 20. The method for producing solutions according to claim 3, wherein the extractant used in the solvent extraction in the first step and the second step is an organic solvent containing alkylphosphonate ester. | 1. A method for producing solutions, the method using a sulfuric acid solution containing nickel, cobalt, and calcium and performing the following steps in parallel: a first step for producing a mixed solution of nickel sulfate and cobalt sulfate from the sulfuric acid solution; anda second step for producing a solution of nickel sulfate from the sulfuric acid solution, whereinin the first step, the sulfuric acid solution is subjected to solvent extraction by means of an extractant to obtain a first organic solvent after extraction containing calcium and a first extraction residue containing nickel and cobalt, andin the second step, the sulfuric acid solution is subjected to solvent extraction by means of an extractant to obtain a second organic solvent after extraction containing cobalt and calcium and a second extraction residue containing nickel.
16/358384 | US | P | Microstructured multicomposite copper microparticle with antibacterial and/or biocidal activity that comprises in its structure 5 different types of copper compounds, all regular and crystalline | A copper microparticle with antibacterial and/or biocidal activity, wherein each microparticle has a regular, crystalline and microstructured composition that comprises 5 different copper compounds: Antlerite Cu3+2 (SO4) (OH)4, Brochantite Cu4+2SO4 (OH)6, Chalcantite Cu+2SO4.5H2O, Natrochalcite NaCu2+2 (SO4)2OH.H2O and Hydrated copper sulfate hydroxide Cu3 (SO4)2 (OH)2.4H2O/2CuSO4.Cu (OH)2, with the microparticle having a size of between 5 and 50 μm. A process for preparing copper microparticles with antibacterial and/or biocidal activity. A concentrated polymeric composition (masterbatch) with antibacterial and/or biocidal activity that is incorporated during the extrusion process to molten polymers for forming rigid or flexible products such as fibers, filaments, and sheets. A use of a copper microparticle with antibacterial and/or biocidal activity. A use of a concentrated polymeric composition (masterbatch) with antibacterial and/or biocidal activity. | 1. A copper microparticle with antibacterial and/or biocidal activity, wherein each microparticle has a regular, crystalline and microstructured composition that comprises 5 different copper compounds: Antlerite Cu3+2 (SO4) (OH)4, Brochantite Cu4+2SO4(OH)6, Chalcantite Cu+2SO4.5H2O, Natrochalcite NaCu2+2 (SO4)2OH.H2O and Hydrated copper sulfate hydroxide Cu3 (SO4)2 (OH)24H2O/2CuSO4.Cu(OH)2, with the microparticle having a size of between 5 and 50 μm. ¦ 2. The copper microparticle with antibacterial and/or biocidal activity as set forth in claim 1, wherein the microparticle has a size of between 10 and 40 μm. ¦ 3. The copper microparticle with antibacterial and/or biocidal activity as set forth in claim 1, wherein the microparticle has a size of between 10 and 15 μm. ¦ 4. The copper microparticle with antibacterial and/or biocidal activity as set forth in claim 1, wherein it can further comprise other metallic and nonmetallic antibacterial compounds. ¦ 5. The copper microparticle with antibacterial and/or biocidal activity as set forth in claim 4, wherein the metallic antibacterial compounds are zinc compounds, lead compounds, cadmium compounds, and silver compounds. ¦ 6. The copper microparticle with antibacterial and/or biocidal activity as set forth in claim 4, wherein the metallic antibacterial compounds are zinc compounds, lead compounds, cadmium compounds, and/or silver compounds. ¦ 7. A process for preparing copper microparticles with antibacterial and/or biocidal activity as set forth in claim 1, comprising the following steps: a) Preparing a solution of solubilized copper sulfate in distilled water in a ratio of 1:10 w/w;b) Adding to the solution obtained in step a) a 10% w/v sodium hydroxide solution and distilled water until a solution is obtained that has a pH of between 4 and 6;c) After 24 hours, separating the supernatant and the precipitate which is a copper hydroxide gel;d) Emulsifying the copper hydroxide gel precipitate of step c) in a copper sulfate solution in distilled water prepared in a ratio of 1:5 w/v;e) Subjecting the emulsion obtained in step d) to a drying process; andf) Obtaining the copper microparticle according to claim 1, wherein each microparticle has a regular, crystalline and microstructured composition that comprises 5 different copper compounds: Antlerite Cu3+2 (SO4) (OH)4, Brochantite Cu4+2SO4(OH)6, Chalcantite Cu*+2SO4.5H2O, Natrochalcite NaCu2+2 (SO4)2OH.H2O and Hydrated copper sulfate hydroxide Cu3 (SO4)2 (OH)2 4H2O/2CuSO4 Cu(OH)2. ¦ 8. The method according to claim 7, wherein the drying process is by means of a spray dryer. ¦ 9. The method according to claim 8, wherein the spray dryer has an inlet temperature between 220° C. and 280° C. and an outlet temperature between 80° C. and 100° C. ¦ 10. A concentrated polymeric composition (masterbatch) with antibacterial and/or biocidal activity comprising the copper microparticle as set forth in claim 1 wherein each microparticle has a regular, crystalline and microstructured composition that comprises 5 different copper compounds: Antlerite Cu3+2 (SO4) (OH)4, Brochantite Cu4+2SO4(OH)6, Chalcantite Cu+2SO4.5H2O, Natrochalcite NaCu2 (SO4)2OH.H2O and Hydrated copper sulfate hydroxide Cu3 (SO4)2 (OH)2 4H2O/2CuSO4 Cu(OH)2, and at least one polymer or resin. ¦ 11. The concentrated polymeric composition (masterbatch) as set forth in claim 10, wherein the at least one polymer or resin corresponds to polypropylene (PP), polyethylene (PE), polyethylene terephthalate (PET), ethylene-vinyl acetate (EVA rubber), polystyrene (PS), styrene-butadiene rubber (SBR), polyvinyl chloride (PVC), polytetrafluoroethylene (PTFE), methacrylate (PMMA), polyester, aliphatic polyamides, polyterephthalamides, aramides (aromatic polyamides), rigid and flexible polyurethanes, or silicone. ¦ 12. A process for preparation of a concentrated polymeric composition (masterbatch) comprising: a) pulverizing a resin or polymeric material;b) creating a premixture by cold-mixing the pulverized resin or polymeric material and at least one microparticle according to claim 1 wherein each microparticle has a regular, crystalline and microstructured composition that comprises 5 different copper compounds: Antlerite Cu3+2 (SO4) (OH)4, Brochantite Cu4+2SO4(OH)6, Chalcantite Cu+2SO4.5H2O, Natrochalcite NaCu2+2 (SO4)2OH.H2O and Hydrated copper sulfate hydroxide Cu3 (SO4)2 (OH)2 4H2O/2CuSO4.Cu(OH)2;c) heating the premixture to a molten state at a temperature between 120 and 250° C.; andd) passing the molten premixture through a pellet extruder to obtain a pellet masterbatch. ¦ 13. A process for preparation of a fiber, a filament, and/or a sheet having antibacterial activity on contact and with sustained effect comprising a) preparing a masterbatch according to claim 12;b) adding the masterbatch of step a) to a resin or polymer;c) heating the mixture of step b) to a molten state at a temperature between 120 and 250° C.; andd) extruding the molten mixture of step c) to form a fiber, a filament, and/or a sheet. ¦ 14. The process for preparation of a sheet according to claim 13, wherein the resin or polymer of step b) is selected from the group consisting of polyethylene (PE), polyamide (PA), polypropylene (PP), and/or polyethylene terephthalate (PET). ¦ 15. A process for preparation of a multilayer sheet having antibacterial activity on contact and with sustained effect comprising a) preparing a masterbatch according to claim 12;b) adding the masterbatch of step a) to a resin or polymer;c) heating the mixture of step b) to a molten state at a temperature between 120 and 250° C.;d) extruding the molten mixture of step c) to form a sheet; ande) repeating steps a) to d) at least once,f) wherein the extrusion of step e) occurs atop the sheet produced by step d) to produce a multilayer sheet. | 1. A copper microparticle with antibacterial and/or biocidal activity, wherein each microparticle has a regular, crystalline and microstructured composition that comprises 5 different copper compounds: Antlerite Cu3+2 (SO4) (OH)4, Brochantite Cu4+2SO4(OH)6, Chalcantite Cu+2SO4.5H2O, Natrochalcite NaCu2+2 (SO4)2OH.H2O and Hydrated copper sulfate hydroxide Cu3 (SO4)2 (OH)24H2O/2CuSO4.Cu(OH)2, with the microparticle having a size of between 5 and 50 μm.
15/515165 | US | P | Fluorescent material, scintillator, scintillator array, and radiation detector | A fluorescent material has a composition represented by (Gd1−α−β−γRαCeβTbγ)3+a(Al1−u−vGauScv)5−bO12, wherein: R is at least one of Y and Lu; a, b, α, β, γ, u and v satisfy ranges below: 0≤a ≤0.1,0≤b≤0.1,0≤α≤0.8,0.0003≤β≤0.005,0.02≤γ≤0.2,0.27≤u≤0.75, and 0≤v≤0.02;a relative density is 99% or more; and an effective atomic number is 35 or more and 60 or less. | 1. A scintillator comprising a fluorescent material that has a composition represented by (Gd1−α−β−γRαCeβTbγ)3+a(Al1−u−vGauScv)5−bO12, wherein: R is at least one of Y and Lu;a, b, α, β, γ, u and v satisfy ranges below: 0≤a≤0.1,0≤b≤0.1,0≤α≤0.8,0.0003≤β≤0.005,0.02≤γ≤0.2,0.27≤u≤0.75,0≤v≤0.02;and γ/α<1;a relative density is 99% or more; andan effective atomic number is 35 or more and 60 or less. ¦ 2. The scintillator according to claim 1, wherein: R is Y;a, b and α satisfy ranges below: 0<a≤0.1,0<b≤0.1,and 0.3<α≤0.8;and the effective atomic number is 35 or more and 50 or less. ¦ 3. The scintillator according to claim 1, wherein: R is Lu;a, b and α satisfy ranges below: 0<a−0.1,0<b≤0.1,and 0.3<α≤0.8;and the effective atomic number is 53 or more and 57 or less. ¦ 4. The scintillator according to claim 1, wherein: R is Lu;a, b, β, γ, u and v satisfy values below: a=0.01,b=0.01,β=0.003/3.01,γ=0.15/3.01,u=1.96/4.99,and v=0.03/4.99,α satisfies a range below: 0.5<α≤0.8;and the effective atomic number is 54 or more and 56 or less. ¦ 5. The scintillator according to claim 1, wherein: β satisfies a range below: 0.0005≤β≤0.003. ¦ 6. The scintillator according to claim 1, wherein: v satisfies a range below: 0.003≤v≤0.02. ¦ 7. The fluorescent material according to claim 1, wherein a and b satisfy a=b. ¦ 8. The scintillator according to claim 1, wherein: the fluorescent material includes a first fluorescent material and a second fluorescent material;for the first fluorescent material,R is Y;a, b and α satisfy ranges below: 0<a≤0.1,0<b≤0.1,and 0.3<α≤0.8;and the effective atomic number is 35 or more and 50 or less;for the second fluorescent material,R is Lu;a, b and α satisfy ranges below: 0<a≤0.1,0<b≤0.1,and 0.3<α≤0.8;the effective atomic number is 53 or more and 57 or less. ¦ 9. A radiation detector comprising: a scintillator according to claim 1; anda photoelectric conversion element configured to convert light into an electric signal, a current value or a voltage value. ¦ 10. The scintillator according to claim 1, wherein the scintillator absorbs radiation rays and emits fluorescent light. ¦ 11. The scintillator according to claim 1, wherein the scintillator absorbs γ-rays or X-rays and emits fluorescent light. ¦ 12. A scintillator array comprising: a plurality of first cells made of a first fluorescent material and arranged in a first direction; anda plurality of second cells made of a second fluorescent material and arranged in the first direction, wherein:each first cell is arranged to be adjacent to one of the second cells in a second direction perpendicular to the first direction;each of the first fluorescent material and the second fluorescent material is a fluorescent material as defined in claim 1; andthe first fluorescent material and the second fluorescent material have different energy absorption coefficients from each other. ¦ 13. A radiation detector comprising: a scintillator array according to claim 12; anda photoelectric conversion element array having a light-receiving surface and including a plurality of photoelectric conversion elements; andthe photoelectric conversion elements are arranged in the first direction, and each photoelectric conversion element is adjacent to one of the first cells and one of the second cells in a third direction perpendicular to the first direction and the second direction so that the light-receiving surface opposes the one first cell and the one second cell. | 1. A scintillator comprising a fluorescent material that has a composition represented by (Gd1−α−β−γRαCeβTbγ)3+a(Al1−u−vGauScv)5−bO12, wherein: R is at least one of Y and Lu;a, b, α, β, γ, u and v satisfy ranges below: 0≤a≤0.1,0≤b≤0.1,0≤α≤0.8,0.0003≤β≤0.005,0.02≤γ≤0.2,0.27≤u≤0.75,0≤v≤0.02;and γ/α<1;a relative density is 99% or more; andan effective atomic number is 35 or more and 60 or less.
16/084949 | US | P | Near-infrared shielding material fine particle dispersion body, near-infrared shielding body and near-infrared shielding laminated structure, and method for producing the same | A near-infrared shielding material fine particle dispersion body, a near-infrared shielding body, and a near-infrared shielding laminated structure containing composite tungsten oxide that exhibits more excellent near-infrared shielding function than that of a conventional near-infrared shielding material fine particle dispersion body, near-infrared shielding body, and near-infrared shielding laminated structure, and a method for producing the same. Also, a near-infrared shielding material fine particle dispersion body in which near-infrared shielding material fine particles are dispersed in a solid medium. The near-infrared shielding material fine particles are composite tungsten oxide fine particles containing a hexagonal crystal structure, in which a lattice constant of the composite tungsten oxide fine particles is 7.3850 Å or more and 7.4186 Å or less on the a-axis, and 7.5600 Å or more and 7.6240 Å or less on the c-axis, and a particle size of the near-infrared shielding material fine particles is 100 nm or less. | 1. A near-infrared shielding material fine particle dispersion body in which near-infrared shielding material fine particles are dispersed in a solid medium, wherein the near-infrared shielding material fine particles are composite tungsten oxide fine particles containing a hexagonal crystal structure,a lattice constant of the composite tungsten oxide fine particles is 7.4031 Å or more and 7.4186 Å or less on the a-axis, and 7.5830 Å or more and 7.5950 Å or less on the c-axis, anda particle size of the near-infrared shielding material fine particles is 100 nm or less. ¦ 2. The near-infrared shielding material fine particle dispersion body according to claim 1, wherein the particle size of the near-infrared shielding material fine particles is 10 nm or more and 100 nm or less. ¦ 3. The near-infrared shielding material fine particle dispersion body according to claim 1, wherein the composite tungsten oxide fine particles are expressed by a general formula MxWyOz, wherein M element is one or more elements selected from the group consisting of H, He, alkali metal, alkaline earth metal, rare earth element, Mg, Zr, Cr, Mn, Fe, Ru, Co, Rh, Ir, Ni, Pd, Pt, Cu, Ag, Au, Zn, Cd, Al, Ga, In, TI, Si, Ge, Sn, Pb, Sb, B, F, P, S, Se, Br, Te, Ti, Mb, V, Mo, Ta, Re, Be, Hf, Os, Bi, and I, W is tungsten, O is oxygen, and satisfying 0.20≤x/y≤0.37, and 2.2≤z/y≤3.0. ¦ 4. The near-infrared shielding material fine particle dispersion body according to claim 3, wherein the M element is one or more elements selected from Cs and Rb. ¦ 5. The near-infrared shielding material fine particle dispersion body according to claim 1, wherein a surface of each near-infrared shielding material fine particle is coated with an oxide containing one or more elements selected from Si, Ti, Zr and Al. ¦ 6. The near-infrared shielding material fine particle dispersion body according to claim 1, wherein the solid medium is resin or glass. ¦ 7. The near-infrared shielding material fine particle dispersion body according to claim 6, wherein the resin is one or more kinds selected from polyethylene resin, polyvinyl chloride resin, polyvinylidene chloride resin, polyvinyl alcohol resin, polystyrene resin, polypropylene resin, ethylene vinyl acetate copolymer, polyester resin, polyethylene terephthalate resin, fluororesin, acrylic resin, polycarbonate resin, polyimide resin, and polyvinyl butyral resin. ¦ 8. A near-infrared shielding body, wherein the near-infrared shielding material fine particle dispersion body of claim 1 is formed into any one selected from a plate shape, a film shape, and a thin film shape. ¦ 9. A near-infrared shielding laminated structure, wherein the near-infrared shielding material fine particle dispersion body of claim 1 is present between two or more laminated plates selected from a plate glass, a plastic plate, and a plastic plate containing fine particles having a solar radiation shielding function. ¦ 10. A method for producing a near-infrared shielding material fine particle dispersion body, comprising: a first step of producing composite tungsten oxide containing a hexagonal crystal structure expressed by a general formula MxWyOz,wherein M element is one or more elements selected from the group consisting of H, He, alkali metal, alkaline earth metal, rare earth element, Mg, Zr, Cr, Mn, Fe, Ru, Co, Rh, Ir, Ni, Pd, Pt, Cu, Ag, Au, Zn, Cd, Al, Ga, In, Ti, Si, Ge, Sn, Pb, Sb, B, F, P, S, Se, Br, Te, Ti, Nb, V, Mo, Ta, Re, Be, Hf, Os, Bi, and I, W is tungsten, O is oxygen, and satisfying 0.20≤x/y≤0.37, and 2.2≤z/y≤3.0;a second step of producing composite tungsten oxide fine particles by mechanically pulverizing the composite tungsten oxide obtained in the first step, in which a lattice constant in the hexagonal crystal structure is 7.4031 Å or more and 7.4186 Å or less on the a-axis, and 7.5830 Å or more and 7.5950 Å or less on the c-axis, and a particle size is 100 nm or less; anda third step of dispersing in a solid medium the composite tungsten oxide fine particles obtained in the second step, to obtain a near-infrared shielding material fine particle dispersion body. ¦ 11. The method for producing a near-infrared shielding material fine particle dispersion body according to claim 10, wherein the solid medium is resin or glass. ¦ 12. The method for producing a near-infrared shielding material fine particle dispersion body according to claim 11, wherein the resin is one or more kinds selected from polyethylene resin, polyvinyl chloride resin, polyvinylidene chloride resin, polyvinyl alcohol resin, polystyrene resin, polypropylene resin, ethylene vinyl acetate copolymer, polyester resin, polyethylene terephthalate resin, fluororesin, acrylic resin, polycarbonate resin, polyimide resin, and polyvinyl butyral resin. ¦ 13. The method for producing a near-infrared shielding material fine particle dispersion body according to claim 10, wherein the third step further includes a fourth step of forming the near-infrared shielding material fine particle dispersion body into any one selected from a plate shape, a film shape, and a thin film shape. ¦ 14. The method for producing a near-infrared shielding material fine particle dispersion body according to claim 13, wherein the fourth step includes a step of forming the near-infrared shielding material fine particle dispersion body on a substrate surface. ¦ 15. A method for producing a near-infrared shielding laminated structure, including a fifth step of sandwiching the near-infrared shielding material dispersion body obtained in the method for producing a near-infrared shielding material fine particle dispersion body of claim 13, between two or more opposed transparent substrates selected from a sheet glass, a plastic, and a plastic containing fine particles having a solar shielding function. | 1. A near-infrared shielding material fine particle dispersion body in which near-infrared shielding material fine particles are dispersed in a solid medium, wherein the near-infrared shielding material fine particles are composite tungsten oxide fine particles containing a hexagonal crystal structure,a lattice constant of the composite tungsten oxide fine particles is 7.4031 Å or more and 7.4186 Å or less on the a-axis, and 7.5830 Å or more and 7.5950 Å or less on the c-axis, anda particle size of the near-infrared shielding material fine particles is 100 nm or less.
15/776229 | US | P | Solid electrolyte material and all solid lithium ion secondary battery | There are provided a solid electrolyte material having high density and ion conductivity, and an all solid lithium ion secondary battery using the solid electrolyte material. The solid electrolyte material has a garnet-related structure which has a chemical composition represented by Li7-x-yLa3Zr2-x-yTaxNbyO12 (0≤x≤0.8, 0.2≤y≤1, and 0.2≤x+y≤1) and relative density of 99% or greater, and belongs to a cubic system. The solid electrolyte material has lithium ion conductivity which is equal to or greater than 1.0×10−3 S/cm. The solid electrolyte material has a lattice constant a which satisfies 1.28 nm≤a≤1.30 nm, and has a lithium ion which occupies only two or more 96h sites in a crystal structure. The all solid lithium ion secondary battery includes a positive electrode, a negative electrode, and a solid electrolyte. The solid electrolyte includes the solid electrolyte material. | 1. A lithium-containing garnet crystal body which has a chemical composition represented by Li7-x-yLa3Zr2-x-yTaxNbyO12 wherein 0≤x≤0.8, 0.2≤y≤1, and 0.2≤x+y≤1, a relative density of 99% or greater, belongs to a cubic system, and has a garnet-related structure, wherein lithium ion conductivity of the lithium-containing garnet crystal body is equal to or greater than 1.0×10−3 S/cm. ¦ 2. The lithium-containing garnet crystal body according to claim 1, wherein x=0. ¦ 3. The lithium-containing garnet crystal body according to claim 1, wherein a lattice constant a satisfies 1.28 nm≤a≤1.30 nm. ¦ 4. The lithium-containing garnet crystal body according to claim 1, wherein a lithium ion occupies two or more 96h sites in a crystal structure. ¦ 5. The lithium-containing garnet crystal body according to claim 1, wherein, in single crystal X-ray diffraction measurement, diffraction intensity is given to a forbidden reflection index of a space group Ia-3d of a plane index 00L (L=2+4n, n is an integer) and/or a plane index 0KL (K=L, K and L are odd numbers). ¦ 6. The lithium-containing garnet crystal body according to claim 1, wherein the relative density is 100%. ¦ 7. A producing method of a lithium-containing garnet crystal body which has a chemical composition represented by Li7-x-yLa3Zr2-x-yTaxNbyO12 wherein 0≤x≤0.8, 0.2≤y≤1, and 0.2≤x+y≤1, a relative density of 99% or greater, belongs to a cubic system, and has a garnet-related structure, wherein lithium ion conductivity of the lithium-containing garnet crystal body is equal to or greater than 1.0×10−3 S/cm, the method comprising:forming a melted portion at which single crystal is grown, by melting at least a portion of a raw material having a chemical composition represented by Li(7-x-y)zLa3Zr2-x-yTaxNbyO12 (0≤x≤0.8, 0.2≤y≤1, 0.2≤x+y≤1, and 1<z≤2); andmoving the melted portion at a movement rate of 8 mm/h or faster to grow single crystal. ¦ 8. The producing method of a lithium-containing garnet crystal body according to claim 7, wherein x=0. ¦ 9. The producing method of a lithium-containing garnet crystal body according to claim 7, wherein the movement rate is 8 mm/h to 19 mm/h. ¦ 10. The producing method of a lithium-containing garnet crystal body according to claim 7, further comprising: rotating the melted portion around a central axis parallel to a movement direction of the melted portion, at a rotation speed of 30 rpm or higher. ¦ 11. The producing method of a lithium-containing garnet crystal body according to claim 10, wherein the rotation speed is 30 rpm to 60 rpm. ¦ 12. An all solid lithium ion secondary battery comprising: a positive electrode;a negative electrode; anda solid electrolyte,wherein the solid electrolyte includes the lithium-containing garnet crystal body according to claim 1. | 1. A lithium-containing garnet crystal body which has a chemical composition represented by Li7-x-yLa3Zr2-x-yTaxNbyO12 wherein 0≤x≤0.8, 0.2≤y≤1, and 0.2≤x+y≤1, a relative density of 99% or greater, belongs to a cubic system, and has a garnet-related structure, wherein lithium ion conductivity of the lithium-containing garnet crystal body is equal to or greater than 1.0×10−3 S/cm.
16/208805 | US | P | Compositions containing doped nickelate compounds | The invention relates to electrodes comprising doped nickelate-containing compositions comprising a first component-type comprising one or more components with an O3 structure of the general formula: AaM1vM2wM3xM4yM5zO2 wherein A comprises one or more alkali metal selected from sodium, lithium and potassium M1 is nickel in oxidation state 2+, M2 comprises one or more metals in oxidation state 4+, M3 comprises one or more metals in oxidation state 2+, M4 comprises one or more metals in oxidation state 4+, and M5 comprises one or more metals in oxidation state 3+ wherein 0.85≤a≤1; 0<v<0.5; at least one of w and y is >0; x≥0; z≥0; and wherein a, v, w, x, y and z are chosen to maintain electroneutrality; together with one or more component-types selected from a second component-type comprising one or more components with a P2 structure of the general formula: A′a′<M1′v′M2′w′M3′x′<M4′y′<M5′z′O2 wherein A′ comprises one or more alkali metal selected from sodium, lithium and potassium; M1′ is nickel in oxidation state 2+, M2′ comprises one or more metals in oxidation state 4+, M3′ comprises one or more metals in oxidation state 2+, M4′ comprises one or more metals in oxidation state 4−, and M5′ comprises one or more metals in oxidation state 3+ wherein 0.4≤a′<1; 0<v′<0.5; at least one of w′ and y′ is >0; x′≥0, preferably x′>0; z′>0; and wherein a′, v′, w′, x′, y′ and z′ are chosen to maintain electroneutrality; and a third component-type comprising one or more components with a P3 structure of the general formula: A″a″M1″v″M2″w″M3″x″M4″y″M5″z″O2 wherein A″ comprises one or more alkali metals selected from sodium, lithium and potassium; M1″ is nickel in oxidation state 2+, M2″ comprises one or more metals in oxidation state 4+, M3″ comprises one or more metals in oxidation state 2−, M4″ comprises one or more metals in oxidation state 4+, and M5″ comprises one or more metals in oxidation state 3+ wherein 0.4≤a″<1, 0<v″<0.5, At least one of w″ and y″ is >0; x″≥0; z″≥0; and wherein a″, v″, w″, x″, y″ and z″ are chosen to maintain electroneutrality. | 1. An electrode comprising a mixed-phase doped nickelate-containing composition comprising a first component type comprising one or more compounds with an O3 structure together with one or more component types selected from a second component-type comprising one or more components with a P2 structure, and a third component type comprising one or more components with a P3 structure, represented by a weighted average formula: A′″a′″M1′″V′″M2′″W′″M3′″X′″M4′″y′″M5′″Z′″O2 wherein:A′″ comprises one or more alkali metals selected from sodium, lithium and potassium;M1′″ is nickel in oxidation state 2+;M2′″ comprises one or more metals in oxidation state 4+;M3′″ comprises one or more metals in oxidation state 2+;M4′″ comprises one or more metals in oxidation state 4+; andM5′″ comprises one or more metals in oxidation state 3+;wherein0.4 ≤a′″<1;0 <v′″<0.5;at least one of w′″ and y′″ is >0;x′″≥0;z′″≥0;wherein a′″, v′″, w′″, x′″, y′″ and z′″ are chosen to maintain electroneutrality. ¦ 2. An electrode according to claim 1 wherein the mixed phase doped nickelate-containing composition comprises either i) a single compound comprising discrete areas containing one or more components with an O3 structure, together with discrete areas of components with one or both of P2 and P3 structures, ii) a physical mixture comprising one or more compounds with an O3 structure together with one or more compounds with a P2 and/or a P3 structure, or iii) a mixture of i) and ii). ¦ 3. An electrode according to claim 1 wherein in the mixed-phase doped nickelate-containing composition x′″ is >0. ¦ 4. An electrode according to claim 1, wherein in the mixed-phase doped nickelate-containing composition M2′″ comprises one or more metals selected from manganese, titanium and zirconium; M3′″ comprises one or more metals selected from magnesium, calcium, copper, zinc and cobalt; M4′″ comprises one or more metals selected from manganese, titanium and zirconium; and M5′″ comprises one or more metals selected from aluminium, iron, cobalt, molybdenum, chromium, vanadium, scandium and yttrium. ¦ 5. An electrode according to claim 1 wherein the mixed-phase doped nickelate-containing composition has a weighted average formula selected from: O3/P2-Na0.833Ni0.317Mn0.467Mg0.l00Ti0.117O2,O3/P2-Na0.750Ni0.296Mn0.508Mg0.079Ti0.117O2,O3/P2-Na0.85Ni0.4Mn0.5Mg0.025Ti0.07502,O3/P2-Na0.95Ni0.3167Mn0.3167Mg0.1583Ti0.2083O2,O3/P2-Na0.8Ni0.2667Mn0.2667Mg0.1333Ti0.3333O2,O3/P2-Na0.75Ni0.25Mn0.25Mg0.125Ti0.375O2,O3/P2-Na0.7Ni0.2333Mn0.2333Mg0.1167Ti0.4167O2. ¦ 6. An application device comprising the electrode according to claim 1. ¦ 7. An application device comprising an electrode according to claim 6, wherein the device is selected from an energy storage device, a battery, a rechargeable battery, an electrochemical device, an electrochromic device and a Na-ion cell. ¦ 8. A process for preparing the doped nickelate-containing composition according to claim 1 comprising forming a physical mixture of the one or more components of the first component-type, with the one or more components of one or both of the second and third component-types. ¦ 9. A process for preparing the doped nickelate-containing composition according to claim 1, comprising the steps of: i) mixing together starting materials selected from precursors for the one or more components of the first and second and/or third component-types, optionally in combination with one or more ready-made components of one or more of the first, second and third component types;ii) pressing the mixed starting materials into a pellet; andiii) heating the resulting pelletised mixture under a suitable atmosphere, and at a temperature for example of between 400° C. and 1500° C. until the doped nickelate-containing reaction product forms. | 1. An electrode comprising a mixed-phase doped nickelate-containing composition comprising a first component type comprising one or more compounds with an O3 structure together with one or more component types selected from a second component-type comprising one or more components with a P2 structure, and a third component type comprising one or more components with a P3 structure, represented by a weighted average formula: A′″a′″M1′″V′″M2′″W′″M3′″X′″M4′″y′″M5′″Z′″O2 wherein:A′″ comprises one or more alkali metals selected from sodium, lithium and potassium;M1′″ is nickel in oxidation state 2+;M2′″ comprises one or more metals in oxidation state 4+;M3′″ comprises one or more metals in oxidation state 2+;M4′″ comprises one or more metals in oxidation state 4+; andM5′″ comprises one or more metals in oxidation state 3+;wherein0.4 ≤a′″<1;0 <v′″<0.5;at least one of w′″ and y′″ is >0;x′″≥0;z′″≥0;wherein a′″, v′″, w′″, x′″, y′″ and z′″ are chosen to maintain electroneutrality.
15/988439 | US | P | Titanium oxide aerogel particle, photocatalyst forming composition, and photocatalyst | A titanium oxide aerogel particle includes a metallic compound that has a metal atom and a hydrocarbon group, the metallic compound being bonded to a surface of the aerogel particle via an oxygen atom. The titanium oxide aerogel particle has a BET specific surface area of 120 m2/g to 1000 m2/g, and has absorption at wavelengths of 450 nm and 750 nm. | 1. A titanium oxide aerogel particle comprising: a titanium oxide aerogel particle, anda metallic compound that has a metal atom and a hydrocarbon group, the metallic compound being bonded to a surface of the titanium oxide aerogel particle via an oxygen atom,wherein:the titanium oxide aerogel particle has a BET specific surface area of 120 m2/g to 1000 m2/g, and has absorption at wavelengths of 450 nm and 750 nm, andan element ratio C/Ti of carbon C to titanium Ti on the surface is in a range of 0.3 to 1.5. ¦ 2. The titanium oxide aerogel particle according to claim 1, wherein the titanium oxide aerogel particle satisfies the following expression, 0.01≤A≤0.3,wherein A represents a reduction amount of the element ratio C/Ti when the titanium oxide aerogel particle is irradiated with ultraviolet rays having a wavelength of 352 nm, at an irradiation intensity of 1.3 mW/cm2 for 20 hours. ¦ 3. The titanium oxide aerogel particle according to claim 1, wherein the titanium oxide aerogel particle has absorption at wavelengths in the entire range of 400 nm to 800 nm. ¦ 4. The titanium oxide aerogel particle according to claim 1, wherein the hydrocarbon group of the metallic compound is directly bonded to the metal atom. ¦ 5. The titanium oxide aerogel particle according to claim 1, wherein the metal atom is a silicon atom. ¦ 6. The titanium oxide aerogel particle according to claim 1, wherein the hydrocarbon group is a saturated or unsaturated aliphatic hydrocarbon group having 1 to 20 carbon atoms, or an aromatic hydrocarbon group having 6 to 20 carbon atoms. ¦ 7. The titanium oxide aerogel particle according to claim 6, wherein the hydrocarbon group is the saturated aliphatic hydrocarbon group having 1 to 20 carbon atoms. ¦ 8. The titanium oxide aerogel particle according to claim 7, wherein the hydrocarbon group is the saturated aliphatic hydrocarbon group having 4 to 10 carbon atoms. ¦ 9. The titanium oxide aerogel particle according to claim 1, wherein the titanium oxide aerogel particle has a volume average particle diameter of 0.1 μm to 3 μm, and a volume particle size distribution of 1.5 to 10. ¦ 10. The titanium oxide aerogel particle according to claim 1, wherein the titanium oxide aerogel particle is an aggregated particle in which primary particles are aggregated, and an average diameter of the primary particles is 1 nm to 120 nm. ¦ 11. The titanium oxide aerogel particle according to claim 1, wherein the BET specific surface area of the titanium oxide aerogel particle is 150 m2/g to 900 m2/g. ¦ 12. A photocatalyst forming composition comprising the titanium oxide aerogel particle according to claim 1; and at least one compound selected from the group consisting of a dispersion medium and a binder. ¦ 13. A photocatalyst comprising the titanium oxide aerogel particle according to claim 1. | 1. A titanium oxide aerogel particle comprising: a titanium oxide aerogel particle, anda metallic compound that has a metal atom and a hydrocarbon group, the metallic compound being bonded to a surface of the titanium oxide aerogel particle via an oxygen atom,wherein:the titanium oxide aerogel particle has a BET specific surface area of 120 m2/g to 1000 m2/g, and has absorption at wavelengths of 450 nm and 750 nm, andan element ratio C/Ti of carbon C to titanium Ti on the surface is in a range of 0.3 to 1.5.
15/524898 | US | P | Mixed transition metal oxides for lithium ion batteries | A process is described for producing mixed oxide in particulate form, comprising cations of lithium and cations of at least two transition metals selected from the group consisting of nickel, cobalt, manganese, titanium, vanadium, chromium and iron, as are mixed oxides produced by this process. | 1. A process for producing a mixed oxide in particulate form, comprising cations of lithium and cations of at least two transition metals selected from the group consisting of nickel, cobalt, manganese, titanium, vanadium, chromium and iron, the process comprising producing or providing spherical particles of at least one compound selected from the group consisting of transition metal carbonates, transition metal hydroxides and transition metal carbonate hydroxides, each comprising cations of at least two transition metals selected from the group consisting of nickel, cobalt, manganese, titanium, vanadium, chromium and iron, where the concentration of at least one of the transition metal cations in the spherical particles, plotted in each case over a radius of the spherical particle, has at least one relative extreme value which is neither in the center nor at the edge of the particle in question,producing a mixture by mixing the spherical particles produced or provided and at least one lithium compound selected from the group consisting of Li2O, LiOH, LiNO3, Li2SO4, LiCl and Li2CO3,optionally subjecting the mixture produced to further treatment,subjecting the mixture which has been produced and has optionally been subjected to further treatment to treatment at a temperature in the range from 800° C. to 950° C., so as to form a mixed oxide in particulate form comprising cations of lithium and cations of at least two transition metals selected from the group consisting of nickel, cobalt, manganese, titanium, vanadium, chromium and iron, where, in the particles of the mixed oxide,the concentration of the cations of at least one of the transition metals, plotted in each case over a radius of the particle of the mixed oxide, has a concentration gradient within a region from a point between 0% and 80% of the radius of the particle of the mixed oxide as far as a point between 80% and 100% of the radius of the particle of the mixed oxide,where these two points relative to one another are separated by at least 5% of the radius of the particle mixed oxide,the concentration of lithium cations, plotted in each case over a radius of the particle mixed oxide, is essentially constant, andwherein, in the produced or provided spherical particles of at least one compound selected from the group consisting of transition metal carbonates, transition metal hydroxides and transition metal carbonate hydroxides, the concentration of cations of a transition metal selected from the group consisting of cobalt and manganese, plotted in each case over a radius of the particle in question, is essentially constant. ¦ 2. The process according to claim 1, wherein the treatment of the mixture which has been produced and has optionally been subjected to further treatment is effected at a temperature in the range from 800° C. to 950° C. over a period of at least 6.5 hours to at most 12 hours. ¦ 3. The process according to claim 1, wherein the concentration gradient is at least 10%, based on the lowest concentration in the region of the concentration gradient. ¦ 4. The process according to claim 1, wherein the production or provision of said spherical particles of at least one compound selected from the group consisting of transition metal carbonates, transition metal hydroxides and transition metal carbonate hydroxides comprises the steps of: (A) providing an aqueous solution (A) of at least one compound selected from the group consisting of alkali metal carbonates, alkali metal hydrogencarbonates and alkali metal hydroxides and optionally at least one compound L selected from organic amines and ammonia,(B) providing at least two aqueous solutions (B1) and (B2) of transition metal salts, comprising cations of a total of at least two transition metals selected from the group consisting of nickel, cobalt, manganese, titanium, vanadium, chromium and iron, the aqueous solutions (B1) and (B2) having different molar ratios of the transition metal cations,(C) combining the at least one aqueous solution (A) and optionally the at least one compound L with the at least two aqueous solutions (B1) and (B2) in (C1) a stirred tank cascade comprising at least two stirred tanks or in (C2) a batch reactor, so as to precipitate spherical particles of at least one compound selected from the group consisting of transition metal carbonates, transition metal hydroxides and transition metal carbonate hydroxides, each comprising cations of at least two transition metals selected from the group consisting of nickel, cobalt, manganese, titanium, vanadium, chromium and iron, by(C1) feeding solutions (B1) and (B2) into various stirred tanks in the stirred tank cascade or by(C2) feeding solutions (B1) and (B2) at different times or in different amounts into the batch reactorto bring about precipitations at different transition metal concentrations, such that the concentration of at least one of the transition metal cations in the precipitated spherical particles, plotted in each case over the radius of the spherical particle, has at least one relative extreme value which is neither in the center nor at the edge of the spherical particle, and(D) removing the spherical particles thus precipitated. ¦ 5. The process according to claim 1, wherein, in the produced or provided spherical particles of at least one compound selected from the group consisting of transition metal carbonates, transition metal hydroxides and transition metal carbonate hydroxides, the concentration of the cations of each of at least two transition metals, plotted in each case over a radius of the spherical particle, has at least one relative extreme value which is neither in the center nor at the edge of the spherical particle in question. ¦ 6. The process according to claim 1, wherein, in the produced or provided spherical particles of at least one compound selected from the group consisting of transition metal carbonates, transition metal hydroxides and transition metal carbonate hydroxides, the concentration of the cations of at least one of the transition metals, plotted in each case over a radius of the spherical particle, has at least one turning point. ¦ 7. The process according to claim 1, wherein the produced or provided spherical particles of at least one compound selected from the group consisting of transition metal carbonates, transition metal hydroxides and transition metal carbonate hydroxides comprise cations of nickel, cobalt and manganese and optionally at least one further transition metal. ¦ 8. The process according to claim 1, wherein, in the produced or provided spherical particles of at least one compound selected from the group consisting of transition metal carbonates, transition metal hydroxides and transition metal carbonate hydroxides, the concentration of nickel, plotted in each case over a radius of the spherical particle, is within a range from 40 mol % to 80 mol %, based on the total concentration of transition metal cations in the spherical particle. ¦ 9. The process according to claim 1, wherein the produced or provided spherical particles of at least one compound selected from the group consisting of transition metal carbonates, transition metal hydroxides and transition metal carbonate hydroxides have a median diameter (D50) in the range from 1 to 30 μm. ¦ 10. A mixed oxide in particulate form, obtained by the process of claim 1, comprising cations of lithium and cations of at least two transition metals selected from the group consisting of nickel, cobalt, manganese, titanium, vanadium, chromium and iron,wherein, in the particles of the mixed oxide,the concentration of the cations of at least one of the transition metals, plotted in each case over a radius of the particle of the mixed oxide, has a concentration gradient within a region from a point between 0% and 80% of the radius of the particle of the mixed oxide as far as a point between 80% and 100% of the radius of the particle of the mixed oxide, where these two points relative to one another are separated by at least 5% of the radius of the particle of the mixed oxide,the concentration of lithium cations, plotted in each case over a radius of the particle of the mixed oxide, is essentially constant, andwherein, in the particles of the mixed oxide, the concentration of cations of a transition metal selected from the group consisting of cobalt and manganese, plotted in each case over a radius of the particle of the mixed oxide, is essentially constant. ¦ 11. The mixed oxide according to claim 10, wherein the concentration gradient is at least 10%, based on the lowest concentration in the region of the concentration gradient. ¦ 12. The mixed oxide according to claim 10, wherein, in the particles of the mixed oxide, the concentrations of the cations of two of the transition metals, plotted in each case over a radius of the particle in question, have a concentration gradient within a region from a point between 0% and 80% of the radius of the particle of the mixed oxide as far as a point between 80% and 100% of the radius of the particle of the mixed oxide, where the concentration of the cations of the first transition metal rises in the direction from the center to the edge of the particle of the mixed oxide and the concentration of the cations of the second transition metal falls in the direction from the center to the edge of the particle of the mixed oxide. ¦ 13. The mixed oxide according to claim 12, wherein the first transition metal is manganese and the second transition metal is nickel. ¦ 14. The mixed oxide according to claim 10, wherein the particles of the mixed oxide are secondary particles composed of agglomerated primary particles, where the secondary particles have the following properties: the concentration of the cations of at least one of the transition metals, plotted in each case over a radius of the secondary particle in question, has a concentration gradient within a region from a point between 0% and 80% of the radius of the secondary particle in question as far as a point between 80% and 100% of the radius of the secondary particle in question, where these two points relative to one another are separated by at least 5% of the radius of the particle of the mixed oxide,and the concentration of lithium cations, plotted in each case over a radius of the secondary particle in question, is essentially constant. ¦ 15. The mixed oxide according to claim 10, which comprises cations of nickel, manganese and cobalt, and optionally at least one further transition metal. ¦ 16. The process according to claim 10, wherein, in the particles of the mixed oxide, the concentration of nickel, plotted in each case over a radius of the particle in question, is within a range from 40 mol % to 80 mol %, based on the total concentration of transition metals in the particle of the mixed oxide. ¦ 17. The mixed oxide according to claim 10, wherein the particles have a median diameter (D50) in the range from 1 μm to 30 μm. ¦ 18. A cathode comprising the mixed oxide according to claim 10. | 1. A process for producing a mixed oxide in particulate form, comprising cations of lithium and cations of at least two transition metals selected from the group consisting of nickel, cobalt, manganese, titanium, vanadium, chromium and iron, the process comprising producing or providing spherical particles of at least one compound selected from the group consisting of transition metal carbonates, transition metal hydroxides and transition metal carbonate hydroxides, each comprising cations of at least two transition metals selected from the group consisting of nickel, cobalt, manganese, titanium, vanadium, chromium and iron, where the concentration of at least one of the transition metal cations in the spherical particles, plotted in each case over a radius of the spherical particle, has at least one relative extreme value which is neither in the center nor at the edge of the particle in question,producing a mixture by mixing the spherical particles produced or provided and at least one lithium compound selected from the group consisting of Li2O, LiOH, LiNO3, Li2SO4, LiCl and Li2CO3,optionally subjecting the mixture produced to further treatment,subjecting the mixture which has been produced and has optionally been subjected to further treatment to treatment at a temperature in the range from 800° C. to 950° C., so as to form a mixed oxide in particulate form comprising cations of lithium and cations of at least two transition metals selected from the group consisting of nickel, cobalt, manganese, titanium, vanadium, chromium and iron, where, in the particles of the mixed oxide,the concentration of the cations of at least one of the transition metals, plotted in each case over a radius of the particle of the mixed oxide, has a concentration gradient within a region from a point between 0% and 80% of the radius of the particle of the mixed oxide as far as a point between 80% and 100% of the radius of the particle of the mixed oxide,where these two points relative to one another are separated by at least 5% of the radius of the particle mixed oxide,the concentration of lithium cations, plotted in each case over a radius of the particle mixed oxide, is essentially constant, andwherein, in the produced or provided spherical particles of at least one compound selected from the group consisting of transition metal carbonates, transition metal hydroxides and transition metal carbonate hydroxides, the concentration of cations of a transition metal selected from the group consisting of cobalt and manganese, plotted in each case over a radius of the particle in question, is essentially constant.
15/528554 | US | P | Process for making a lithiated transition metal oxide | Process for manufacturing a lithiated transition metal oxide, said process comprising the steps of (a) mixing at least one lithium salt and a precursor selected from transition metal oxides, transition metal oxyhydroxides, transition metal hydroxides, and transition metal carbonates, (b) pre-calcining the mixture obtained in step (a) at a temperature in the range of from 300 to 700° C., and (c) calcining the pre-calcined mixture according to step (b) in a multi-stage fluidized bed reactor at a temperature in the range of from 550° C. to 950° C., wherein the temperatures in step (b) and (c) are selected in a way that step (c) is being performed at a temperature higher than that of step (b). | 1. A process for manufacturing a lithiated transition metal oxide, the process comprising: (a) mixing at least one lithium salt and a precursor selected from the group consisting of transition metal oxides, transition metal oxyhydroxides, transition metal hydroxides, and transition metal carbonates;(b) pre-calcining the mixture obtained in step (a) at a temperature in the range of from 300 to 700° C.; and(c) calcining the pre-calcined mixture according to step (b) in a multi-stage fluidized bed reactor at a temperature in the range of from 550° C. to 950° C.,wherein the temperatures in step (b) and (c) are selected such that step (c) is performed at a temperature higher than that of step (b). ¦ 2. The process according to claim 1, wherein step (b) is performed in a rotary kiln, rotary hearth kiln, pendulum kiln, roller hearth kiln, tunnel kiln, packed bed reactor, fluidized bed reactor, or in a separate stage of a fluidized bed. ¦ 3. The process according to claim 1, wherein step (b) is performed in a separate stage of the multi-stage fluidized bed reactor in which step (c) is performed, wherein said separate stage has the same as or a larger hold-up than the stages of said multi-stage fluidized bed reactor in which step (c) is performed. ¦ 4. The process according to claim 1, wherein the precursor has an average particle diameter (D50) in the range of from 3 to 20 μm. ¦ 5. The process according to claim 1, wherein said precursor contains the cations of at least two transition metals selected from nickel, cobalt, and manganese. ¦ 6. The process according to claim 1, wherein the heat in step (c) is at least partially transferred by thermal radiation. ¦ 7. The process according to claim 1, wherein step (c) is performed in a multi-stage fluidized bed with in the range of from 3 to 20 stages. ¦ 8. The process according to claim 1, wherein different stages of the reactor wherein step (c) is performed are separated from each other through physical provisions. ¦ 9. The process according to claim 8, wherein the different stages of the reactor wherein step (c) is performed are connected with each other through standpipes. ¦ 10. The process according to claim 1, wherein the apparatus wherein step (c) is being performed has a surface made from ceramic material. ¦ 11. The process according to claim 1, wherein the lithiated transition metal oxide is selected from the group consisting of lithiated spinels, layered oxides, and lithium nickel-cobalt-aluminum oxides. ¦ 12. The process according to claim 1, wherein the iron content of the lithiated transition metal oxide is in the range of from 1 to 75 ppm. ¦ 13. The process according to claim 1, wherein the at least one lithium salt is selected from the group consisting of lithium hydroxide, lithium oxide, and lithium carbonate. ¦ 14. The process according to claim 1, wherein the precursor is selected from the group consisting of mixed transition metal oxides, mixed transition metal oxyhydroxides, mixed transition metal hydroxides, and mixed transition metal carbonates of at least two transition metals. ¦ 15. The process according to claim 1, wherein step (c) is carried out in the presence of a chemically inert particulate material. | 1. A process for manufacturing a lithiated transition metal oxide, the process comprising: (a) mixing at least one lithium salt and a precursor selected from the group consisting of transition metal oxides, transition metal oxyhydroxides, transition metal hydroxides, and transition metal carbonates;(b) pre-calcining the mixture obtained in step (a) at a temperature in the range of from 300 to 700° C.; and(c) calcining the pre-calcined mixture according to step (b) in a multi-stage fluidized bed reactor at a temperature in the range of from 550° C. to 950° C.,wherein the temperatures in step (b) and (c) are selected such that step (c) is performed at a temperature higher than that of step (b).
15/542976 | US | P | Cobalt oxide nanoparticle preparation | A method of making stable aqueous dispersions and concentrates of cobalt oxide nanoparticles is described, wherein a reaction mixture comprising cobalt(II) ion, a carboxylic acid, a base, an oxidant and water is formed, and in which cobalt oxide nanoparticles are formed. Cobalt oxide nanoparticles ranging in average crystallite size from about 4 nm to 15 nm are described. The cobalt oxide nanoparticles may be isolated and redispersed to form stable, homogeneous, aqueous dispersions of cobalt oxide nanoparticles containing from about 1 to about 20 weight percent cobalt oxide. | 1. A method of making nanoparticles, comprising: a. forming a reaction mixture comprising cobalt(II) ion, a carboxylic acid, a base, an oxidant, and water; andb. directly forming a dispersion of cobalt oxide nanoparticles in the reaction mixture. ¦ 2. The method of claim 1, further comprising heating or cooling said reaction mixture to a temperature in the range of about 0° C. to about 100°. ¦ 3. The method of claim 1, wherein said carboxylic acid is a water soluble carboxylic acid comprising a C1-C6 alkyl carboxylic acid. ¦ 4. The method of claim 3, wherein said water soluble carboxylic acid is acetic acid. ¦ 5. The method of claim 1, wherein said carboxylic acid is a monoether carboxylic acid or a polyether carboxylic acid. ¦ 6. The method of claim 5, wherein said monoether carboxylic acid is methoxyacetic acid, ethoxyacetic acid or 3-methoxypropionic acid. ¦ 7. The method of claim 1, wherein said oxidant is hydrogen peroxide. ¦ 8. The method of claim 1, further comprising adding a second portion of an oxidant. ¦ 9. The method of claim 8, wherein adding said second portion of an oxidant is provided by a plurality of additions of said oxidant. ¦ 10. The method of claim 1, wherein said reaction mixture is formed by the sequential steps of: 1) adding cobalt(II) ion, a carboxylic acid, and water;2) adjusting the pH of the reaction mixture to alkaline conditions by addition of a base;3) adding an oxidant. ¦ 11. The method of claim 1, further comprising the steps of isolating and dispersing said cobalt oxide nanoparticles in water to form a stable aqueous dispersion of cobalt oxide nanoparticles, wherein the aqueous dispersion of cobalt oxide nanoparticles is stable for at least 2 months. ¦ 12. The method of claim 1, wherein said cobalt oxide nanoparticles are characterized by an average crystallite size ranging from about 4 nanometers to about 15 nanometers. ¦ 13. An aqueous nanoparticle dispersion comprising cobalt oxide nanoparticles and a carboxylic acid, wherein said cobalt oxide nanoparticles are characterized by an average crystallite size ranging from about 4 nanometers to about 15 nanometers. ¦ 14. A nanoparticle comprising cobalt oxide and a carboxylic acid, wherein said cobalt oxide nanoparticles are characterized by an average crystallite size ranging from about 4 nanometers to about 15 nanometers, wherein said carboxylic acid is a water soluble carboxylic acid comprising a C1-C6 alkyl carboxylic acid. ¦ 15. The nanoparticle of claim 14, wherein said water soluble carboxylic acid is acetic acid. | 1. A method of making nanoparticles, comprising: a. forming a reaction mixture comprising cobalt(II) ion, a carboxylic acid, a base, an oxidant, and water; andb. directly forming a dispersion of cobalt oxide nanoparticles in the reaction mixture.
15/776804 | US | P | Preparation of magnetite from ferrous chloride subsequent to replacing sulphate ions with chloride ions | A method of preparing magnetite particles may include providing a first solution of substantially ferrous sulphate. The first solution may be converted by replacing sulphate ions with chloride ions to produce a second solution of substantially ferrous chloride. The second solution may be oxidized to produce a third solution of substantially iron oxide. A system for purifying a solution of substantially iron oxide may include a solution reservoir, at least one membrane unit, and at least one pump for circulating the solution between the solution reservoir and the membrane unit. The solution may be delivered from the solution reservoir to an inlet of the membrane unit, and/or the solution may be returned from an outlet of the membrane unit to the solution reservoir. | 1. A method of preparing magnetite particles, comprising: providing a first solution of substantially ferrous sulphate;converting the first solution by replacing sulphate ions with chloride ions to produce a second solution of substantially ferrous chloride; andoxidizing the second solution to produce a third solution of substantially iron oxide in the form of the magnetite particles,wherein the step of converting comprises using an ion-exchange resin. ¦ 2. The method of claim 1, wherein the step of converting comprises passing the first solution through at least one ion-exchange column housing the ion-exchange resin. ¦ 3. The method of claim 2, wherein the step of passing comprises flowing the first solution upwardly through the ion-exchange resin in the at least one ion-exchange column. ¦ 4. The method of claim 3, wherein the step of flowing comprises controlling a flow rate of the first solution between 3 to 4 bed volumes per hour. ¦ 5. The method of claim 2, wherein the step of converting comprises passing the first solution through a plurality of the ion-exchange columns in parallel. ¦ 6. The method of claim 1, further comprising, prior to the step of converting, introducing hydrogen chloride to the ion-exchange resin. ¦ 7. The method of claim 6, wherein the step of converting comprises maintaining a ratio of HCl to resin site of at least approximately 2.0. ¦ 8. The method of claim 6, further comprising, prior to the step of introducing, flushing the ion-exchange resin with deionized water. ¦ 9. The method of claim 1, further comprising collecting the second solution in a product collection reservoir, and measuring pH of the second solution in the product collection reservoir and/or flowing to the product collection reservoir. ¦ 10. The method of claim 1, further comprising, prior to the step of oxidizing, purging the second solution with an inert gas. ¦ 11. The method of claim 1, wherein the step of oxidizing comprises adjusting a pH of the second solution. ¦ 12. The method of claim 11, wherein the step of adjusting comprises adding an alkaline solution. ¦ 13. The method of claim 12, wherein the alkaline solution is NaOH. ¦ 14. The method of claim 1, wherein the step of oxidizing comprises heating the second solution and sparging the second solution with an oxidizing fluid. ¦ 15. The method of claim 14, wherein the oxidizing fluid is air. ¦ 16. The method of claim 1, further comprising, after the step of oxidizing, purifying the third solution. ¦ 17. The method of claim 16, wherein the step of purifying comprises removing excess ions from the third solution. ¦ 18. The method of claim 17, wherein the step of purifying comprises flowing the third solution through at least one membrane dialysis unit. ¦ 19. The method of claim 1, further comprising filtering and drying the third solution to yield the magnetite particles. ¦ 20. The method of claim 1, wherein the first solution consists of a solution of 59FeSO4, and the second solution consists of a solution of 59FeCl2. | 1. A method of preparing magnetite particles, comprising: providing a first solution of substantially ferrous sulphate;converting the first solution by replacing sulphate ions with chloride ions to produce a second solution of substantially ferrous chloride; andoxidizing the second solution to produce a third solution of substantially iron oxide in the form of the magnetite particles,wherein the step of converting comprises using an ion-exchange resin.
15/547122 | US | P | Totally-mesoporous zirconia nanoparticles, use and method for producing thereof | The present invention relates to novel totally-mesoporous zirconium oxide nanoparticles as well as a sol-gel synthesis process thereof which include an innovative nanoparticles purification step. Said nanoparticles are characterized by a totally-mesoporous structure i.e. a distribution of pores within the so-called the mesoporous range uniformly distributed throughout the entire nanoparticle volume. Furthermore, said nanoparticles are non-cytotoxic and present a high surface area, which make particularly suitable in both biomedical and industrial applications (e.g. drug delivery, heavy metals ion sequestration). The manufacturing method is simple and advantageously allows for high control over the shape and diameter of the nanoparticles as well as over the nanoparticles pores. | 1. A zirconium oxide having formula ZrO2 in the form of particles, wherein said particles: are nanoparticles or microparticles of generally spherical shape; andhave a stable totally-mesoporous structure with a generally uniform pore distribution distributed throughout the entire volume of said particle; andhave a specific surface area of more than about 200 m2/g. ¦ 2. The zirconium oxide in the form of particles according to claim 1, wherein said particles have an average diameter ranging between about 20 nm to about 2000 nm. ¦ 3. The zirconium oxide in the form of particles according to claim 1, wherein said mesoporous structure contains pores having an average diameter ranging between about 2 nm to about 10 nm. ¦ 4. The zirconium oxide in the form of particles according to claim 1, wherein said particles are well-separated particles. ¦ 5. The zirconium oxide in the form of particles according to claim 1, wherein said particles are non-cytotoxic or substantially non-cytotoxic. ¦ 6. The zirconium oxide in the form of particles according to claim 1, wherein said particles are functionalized with or bound or adsorbed to one or more compounds selected from the group consisting of: organic molecules, macromolecules, metalorganic compounds, inorganic phases, and a combination thereof. ¦ 7. A biocompatible nano-bio system comprising: the zirconium oxide in the form of particles, as recited in claim 1; andat least one compound chemically bound or adsorbed onto one or more of said particles, said compound being selected from the group consisting of: enzymes, polypeptides, proteins, antibodies, DNA, RNA, drugs, chemotherapy drugs, chelating agents, nanoparticles, metal oxides inorganic phases, luminophore agents, fluorophore agents, photocatalyzer agents, magnetic oxides, magnetic resonance imaging agents, enhancing agents for optical imaging, and a combination thereof. ¦ 8. The biocompatible nano-bio system according to claim 7, wherein said compound is selected from the group consisting of: taxol, doxorubicin, magnetic iron oxides, inorganic or organometallic gadolinium compounds, rare earth complexes, metal oxides doped with rare earths, and a combination thereof. ¦ 9. The biocompatible nano-bio system according to claim 7, wherein said compounds are loaded in the pores of said particles. ¦ 10. A biocompatible material comprising: the zirconium oxide in the form of particles, as recited in claim 1; ora biocompatible nano-bio system comprising the zirconium oxide in the form of particles, as recited in claim 1, and at least one compound chemically bound or adsorbed onto one or more of said particles, said compound being selected from the group consisting of: enzymes, polypeptides, proteins, antibodies, DNA, RNA, drugs, chemotherapy drugs, chelating agents, nanoparticles, metal oxides inorganic phases, luminophore agents, fluorophore agents, photocatalyzer agents, magnetic oxides, magnetic resonance imaging agents, enhancing agents for optical imaging, and a combination thereof; ora combination thereof. ¦ 11. The biocompatible material according to claim 10, wherein said particles are dispersed in a matrix, said matrix being selected from the group consisting of: a resin, a photocurable resin, a polymer, a photocurable polymer, a biopolymer, an hydrogel, an oligomer, a monomer, and a combination thereof. ¦ 12. A method for producing the zirconium oxide in the form of particles as recited in claim 1, said method comprising one or more of the following steps: a) preparing a solution containing a surfactant, preferably hexadecylamine, and a suitable solvent, preferably ethanol, in an amount ranging between about 1:200 v/v to about 1:800 v/v;b) mixing the solution obtained at the end of the preceding step with an aqueous solution of an alkaline halide and stirring until a homogeneous first solution is obtained;c) preparing a solution containing a zirconia precursor, preferably zirconium iso-propoxide, and a suitable solvent, preferably ethanol, and stirring till a homogeneous second solution is obtained;d) reacting said first solution with said second solution, preferably at room temperature and for a period of time of about 10 hours, so that a third solution is obtained, said third solution containing a dispersion of zirconia particles containing said surfactant;e) drying, preferably air-drying, the sediment obtained after separating said zirconia particles from said third solution, so that a powder substantially composed of dried zirconia particles encapsulating said surfactant is obtained;f) preparing a dispersion of said dried zirconia particles in a suitable liquid, preferably ethanol and water milli-Q in a ratio of 2:1, and subject said dispersion to a thermal treatment by means of a suitable reactor so that said encapsulated surfactant is removed, and a solution containing a sediment composed of non-purified zirconia nanoparticles is obtained;g) filtering, washing and drying the sediment obtained at the end of the preceding step, so as to obtain a powder substantially composed of non-purified dried zirconia particles;h) purifying said powder by means of a purification process, so as to obtain dried purified zirconia nanoparticles characterized by a substantially spherical shape and a mesoporous amorphous structure. ¦ 13. The method according to claim 12, wherein said surfactant is selected from the group consisting of: hexadecylamine, octadecylamine, an amphiphilic ionic surfactant, an amphiphilic non-ionic surfactant, a non-ionic amine surfactant, a primary amine having an alkyl or aliphatic long chain, and a combination thereof. ¦ 14. The method according to claim 12, wherein said alkaline halide is selected from the group consisting of all possible salts resulting by a binary combinations between: an alkaline cation in the group consisting of Li, Na, K, Rb, Cs; andan halide anion in the group consisting of F, Cl, Br, I,or consisting of a combination of one or more of said salts, said alkaline halide being preferably sodium fluoride, sodium chloride, sodium bromide or sodium iodide, or a combination thereof. ¦ 15. The method according to claim 12, wherein in said first homogeneous solution the molar ratio between said surfactant and said alkaline halide ranges between about 0.05 to about 0.5. ¦ 16. The method according to claim 12, wherein said zirconia precursor is selected from the group consisting of: zirconium iso-propoxide, zirconium etoxide, zirconium n-butoxide, and a combination thereof. ¦ 17. The method according to claim 12, wherein the molar ratio of said second solution ranges between about 0.02 to about 0.2, preferably 0.1, with respect to the total moles of said zirconia precursor in said second homogeneous solution. ¦ 18. The method according to claim 12, wherein said thermal treatment is a solvothermal treatment taking place at a temperature between about 50° C. to about 300° C. for a period of about 1 hour to about 24 hour. ¦ 19. The method according to claim 12, wherein said purification process comprises a sublimation process, taking place under low temperature and pressure so as to extract said encapsulated surfactant, or other residual solvents, without damaging the mesoporous structure of said particles. ¦ 20. The method according to claim 19, wherein said sublimation process takes place under one or more of the following conditions: pressure between about 10−5 bar to about 10−3 bar;temperature between about 50° C. to about 150° C.;time period between about 240 minutes to about 600 minutes. ¦ 21. The method according to claim 12, wherein the physical properties of said particle are tunable by setting one or more of the following process parameters: composition of said alkaline halide;amount of said alkaline halide in said first solution;relative size of cation and anion of said alkaline halide;composition of said zirconium precursor;said physical properties being selected from the group consisting of: average diameter, shape, sphericity, pores size, pores distribution, pores shape, and a combination thereof. ¦ 22. The method according to claim 21, wherein said process parameters further include: amount of said zirconium precursor in said second solution;temperature of said solvo-thermal treatment;duration of said solvothermal treatment,and said physical properties being selected from the group consisting of: average diameter, shape, sphericity, pores size, pores distribution, pores shape, surface charge, and a combination thereof. ¦ 23. A method for drug-delivery comprising the step of using the biocompatible nano-bio system according to claim 7. ¦ 24. A method for photodynamic therapy for cancer treatment comprising the step of using the biocompatible nano-bio system according to claim 7. ¦ 25. A method for bio-imaging of biological systems, or for targeting of biological compositions comprising the step of using the biocompatible nano-bio system according to claim 7. ¦ 26. A method for regenerative medicine in combination with bio-plotting techniques or additive manufacturing advanced techniques, preferably 3d jet-printing comprising the step of using the biocompatible material according to claim 10 as a scaffold. ¦ 27. A method for using the biocompatible material according to claim 10 in dentistry or prosthesis. | 1. A zirconium oxide having formula ZrO2 in the form of particles, wherein said particles: are nanoparticles or microparticles of generally spherical shape; andhave a stable totally-mesoporous structure with a generally uniform pore distribution distributed throughout the entire volume of said particle; andhave a specific surface area of more than about 200 m2/g.
15/770070 | US | P | Structured zirconium solutions | This invention relates to a zirconium solution or sol comprising: (a) zirconium, (b) nitrate, acetate and/or chloride ions, and (c) one or more complexing agents being an organic compound comprising at least one of the following functional groups: an amine, an organosulphate, a sulphonate, a hydroxyl, an ether or a carboxylic acid group, wherein the molar ratio of components (a):(b) is 1:0.7 to 1:4.0, the molar ratio of components (a):(c) is 1:0.0005 to 1:0.1, and the pH of the zirconium solution or sol is less than 5. The invention also relates to a process for preparing a zirconium solution or sol, the process comprising the steps of: (a) dissolving a zirconium salt in nitric, acetic and/or hydrochloric acid, and (b) adding one or more complexing agents to the resulting solution, the one or more complexing agents being an organic compound comprising at least one of the following functional groups: an amine, an organosulphate, a sulphonate, a hydroxyl, an ether or a carboxylic acid group, and (c) heating the solution or sol to a temperature of at least 75° C. In addition, the invention relates to products formed from the zirconium solution or sol or obtainable by the process. | 1. A zirconium solution or sol comprising: (a) zirconium,(b) nitrate, acetate and/or chloride ions, and(c) one or more complexing agents being an organic compound comprising at least one of the following functional groups: an amine, an organosulfate, a sulfonate, a hydroxyl, a dicarboxylic acid or an alpha hydroxycarboxylic acid,wherein the molar ratio of components (a):(b) is 1:0.7 to 1:4.0, the molar ratio of components (a):(c) is 1:0.0005 to 1:0.1, and the pH of the zirconium solution or sol is less than 5. ¦ 2. A zirconium solution or sol as claimed in claim 1 wherein when the solution or sol comprises nitrate ions as component (b), the molar ratio of components (a):(b) is 1:0.8 to 1:2.0; when the solution or sol comprises acetate ions as component (b), the molar ratio of components (a):(b) is 1:1.5 to 1:4.0; and when the solution or sol comprises chloride ions as component (b), the molar ratio of components (a):(b) is 1:0.7 to 1:2.2. ¦ 3. A zirconium solution or sol as claimed in claim 1, comprising nitrate ions as component (b). ¦ 4. A zirconium solution or sol as claimed in claim 3, wherein there is an increase in size of the absorbance peak at 361 nm as measured by UV-Vis spectroscopy by a factor of 2.7 after the solution is heated to a temperature of 94° C. at a heating rate of 1° C./min, with a dwell time of 2 hours. ¦ 5. A zirconium solution or sol as claimed in claim 1 having a refractive index of at least 1.34. ¦ 6. A zirconium solution or sol as claimed in claim 1, wherein the conductivity in mS/cm is at least 10% higher after being heated to a temperature of 94° C. at a heating rate of 1° C./min, with a dwell time of 2 hours. ¦ 7. A zirconium solution or sol as claimed in claim 1, wherein component (a) is zirconium basic sulfate. ¦ 8. A zirconium solution or sol as claimed in claim 1, wherein the solution or sol comprises zirconium in an amount of 5-30% by weight based on ZrO2 equivalent. ¦ 9. A process for preparing a zirconium solution or sol, the process comprising the steps of: (a) dissolving a zirconium salt in nitric, acetic and/or hydrochloric acid, and(b) adding one or more complexing agents to the resulting solution, the one or more complexing agents being an organic compound comprising at least one of the following functional groups: an amine, an organosulfate, a sulfonate, a hydroxyl, a dicarboxylic acid or an alpha hydroxycarboxylic acid, and(c) heating the solution or sol to a temperature of at least 75° C. ¦ 10. A process as claimed in claim 9, wherein the zirconium salt is zirconium basic carbonate. ¦ 11. A process as claimed in claim 9, wherein in step (a) the solution or sol is heated to a temperature of at least 40° C. ¦ 12. A process as claimed in claim 9, wherein the method comprises the step of increasing the pH of the solution or sol by adding a base. ¦ 13. A process as claimed in claim 9, wherein in step (c) the heating comprises heating the solution or sol to a temperature of at least 80° C. ¦ 14. A process as claimed in claim 9, wherein in step (c) the solution is maintained at that temperature for 1-5 hours. ¦ 15. A process as claimed in claim 9 comprising, after step (c), the step of: (d) adding sulfate ions. ¦ 16. A process as claimed in claim 9, wherein the solution or sol comprises zirconium in an amount of 5-30% by weight based on ZrO2 equivalent. ¦ 17. A mixed metal hydroxide, mixed metal oxide, crosslinker, or functional or non-functional binder, formed from a zirconium solution or sol as claimed in claim 1. ¦ 18. A zirconium basic sulfate obtainable by the process of claim 15. | 1. A zirconium solution or sol comprising: (a) zirconium,(b) nitrate, acetate and/or chloride ions, and(c) one or more complexing agents being an organic compound comprising at least one of the following functional groups: an amine, an organosulfate, a sulfonate, a hydroxyl, a dicarboxylic acid or an alpha hydroxycarboxylic acid,wherein the molar ratio of components (a):(b) is 1:0.7 to 1:4.0, the molar ratio of components (a):(c) is 1:0.0005 to 1:0.1, and the pH of the zirconium solution or sol is less than 5.
15/577521 | US | P | Aqueous cobalt chloride solution refinement method | An aqueous cobalt chloride solution refinement method, in which metallic nickel is washed with an acidic liquid having a pH of not more than 2.5 before the metallic nickel is brought into contact with the aqueous solution containing cobalt chloride. Since the metallic nickel is washed with the acidic liquid having a pH of not more than 2.5, a passive film on a surface of the metallic nickel is removed and therefore, when the metallic nickel comes in contact with the aqueous solution containing cobalt chloride, an impurity more noble than the metallic nickel can be precipitated by a cementation reaction. In addition, since the metallic nickel is only washed with acid to be brought into contact with the aqueous solution containing cobalt chloride, impurities can be easily removed from the aqueous solution containing cobalt chloride. | 1. A method comprising providing an aqueous solution containing cobalt chloride having a pH of not less than 1.5 and not more than 2.5,washing metallic nickel with an acidic liquid having a pH of not more than 2.5: and thenbringing the metallic nickel into contact with the aqueous solution containing cobalt chloride to remove an impurity therein by a cementation reaction to yield a refined aqueous cobalt chloride solution. ¦ 2. The method according to claim 1, wherein in the step of bringing the metallic nickel into contact with the aqueous solution containing cobalt chloride, the aqueous solution containing cobalt chloride is at room temperature. ¦ 3. The method according to claim 1, wherein the impurity is copper. ¦ 4. The method according to claim 1, further comprising: using the refined aqueous cobalt chloride solution as a raw material in the preparation of a positive electrode material containing nickel and cobalt, for use in a nonaqueous electrolyte secondary battery. ¦ 5. The method according to claim 4, wherein in the step of bringing the metallic nickel into contact with the aqueous solution containing cobalt chloride, the aqueous solution containing cobalt chloride was produced as a process liquid in a nickel smelting process. ¦ 6. The method according to claim 1, wherein in the step of bringing the metallic nickel into contact with the aqueous solution containing cobalt chloride, the aqueous solution containing cobalt chloride is at a temperature of 10 to 40° C. | 1. A method comprising providing an aqueous solution containing cobalt chloride having a pH of not less than 1.5 and not more than 2.5,washing metallic nickel with an acidic liquid having a pH of not more than 2.5: and thenbringing the metallic nickel into contact with the aqueous solution containing cobalt chloride to remove an impurity therein by a cementation reaction to yield a refined aqueous cobalt chloride solution.
16/250615 | US | P | Polycrystalline metal oxides with enriched grain boundaries | Provided are electrochemically active secondary particles that provide excellent capacity and improved cycle life. The particles are characterized by selectively enriched grain boundaries where the grain boundaries are enriched Al. The enrichment with Al reduces impedance generation during cycling thereby improving capacity and cycle life. Also provided are methods of forming electrochemically active materials, as well as electrodes and electrochemical cells employing the secondary particles. | 1. A particle, comprising: a plurality of crystallites comprising a first composition comprising lithium, nickel, and oxygen;a grain boundary between adjacent crystallites of the plurality of crystallites and comprising a second composition having a layered α-NaFeO2-type structure, a cubic structure, a spinel structure, or a combination thereof;wherein a concentration of aluminum in the grain boundary is greater than a concentration of aluminum in the crystallites. ¦ 2. The particle of claim 1 wherein the aluminum is substantially uniformly distributed through said grain boundary. ¦ 3. The particle of claim 1 wherein the amount of aluminum averaged in the grain boundary is 0.01 at % to 10 at % relative to the total transition metal averaged in the crystallites. ¦ 4. The particle of claim 1 wherein the plurality of crystallites has an α-NaFeO2-type layered structure, a cubic structure, a spinel structure, or a combination thereof. ¦ 5. The particle of claim 1 wherein the crystallites each comprise a first composition defined by Li1+xMO2+y, wherein −0.1≤x≤0.3,−0.3≤y≤0.3, andwherein M comprises nickel at greater than or equal to 10 atomic percent. ¦ 6. The particle of claim 5 wherein M comprises an atomic percent of nickel greater than or equal to 75 at %. ¦ 7. The particle of claim 5, wherein M further comprises an additional metal, wherein the additional metal is present in an amount of about 1 at % to about 90 at %;the additional metal is selected from the group consisting of Mg, Sr, Co, Al, Ca, Cu, Zn, Mn, V, Ba, Zr, Ti, Nb, Ta, Cr, Fe, Mo, W, Hf, B, and any combination thereof. ¦ 8. The particle of claim 5, wherein the crystallites comprise cobalt, with the cobalt concentration in the range of 1 at % to about 50 at % of M in the first composition. ¦ 9. The particle of claim 5, wherein the crystallites comprise cobalt, with the cobalt concentration in the range of 1 at % to about 15 at % of M in the first composition. ¦ 10. The particle of claim 1, wherein the grain boundary comprises aluminum in an amount of about 2 at % to about 99 at % relative to total transition metal in the second composition. ¦ 11. The particle of claim 1, wherein the crystallites comprise Mn present in an amount of about 1 at % to about 60 at %, andthe grain boundary comprises Mn present in an amount of about 1 at % to about 60 at %,wherein the at % are relative to total transition metal in the crystallites or the grain boundary, respectively. ¦ 12. The particle of claim 1 wherein the grain boundary comprises Ni and Al. ¦ 13. The particle of claim 1, further comprising an outer coating on a surface of the particle, the outer coating comprising: an oxide of one or more elements selected from Al, Y, Co, Ni, Zr, Mg, and Li;a fluoride comprising one or more elements selected from Al, Zr and Li;a sulfate comprising one or more elements selected from Al, Co, Ni, Mn, Zr and Li;a carbonate comprising one or more elements selected from Al, Co, Ni, Mn, Zr and Li; ora phosphate comprising one or more elements selected from Al and Li. ¦ 14. An electrochemical cell comprising a cathode active material, said cathode active material comprising the particle of claim 1. ¦ 15. The electrochemical cell of claim 14 characterized by an impedance growth at 4.2V less than 100% for greater than 100 cycles at 45° C. ¦ 16. The electrochemical cell of claim 14 characterized by an impedance growth at 4.2V less than 100% for greater than 200 cycles at 45° C. ¦ 17. An electrochemically active polycrystalline secondary particle comprising: a plurality of crystallites, the plurality of crystallites comprising a first composition defined by Li1+xMO2+y, wherein −0.1≤x≤0.3,−0.3≤y≤0.3, andwherein M comprises nickel at greater than or equal to 80 atomic percent; anda grain boundary between adjacent crystallites of said plurality of crystallites and comprising a second composition optionally having an α-NaFeO2-type layered structure, a cubic structure, spinel structure, or a combination thereof, wherein a concentration of aluminum in the grain boundary is greater than a concentration of aluminum in the crystallites. ¦ 18. The particle of claim 17 wherein M further comprises one or more elements selected from the group consisting of Al, Mg, Co, Mn, Ca, Sr, Ba, Zn, Ti, Zr, Y, Cr, Mo, Fe, V, Si, Ga and B, said one or more elements residing in a Li layer, a M layer, or both, of the crystallites. ¦ 19. The particle of claim 17, wherein M comprises an atomic percent of nickel greater than or equal to 90 percent. | 1. A particle, comprising: a plurality of crystallites comprising a first composition comprising lithium, nickel, and oxygen;a grain boundary between adjacent crystallites of the plurality of crystallites and comprising a second composition having a layered α-NaFeO2-type structure, a cubic structure, a spinel structure, or a combination thereof;wherein a concentration of aluminum in the grain boundary is greater than a concentration of aluminum in the crystallites.
16/068428 | US | P | Method of producing sub-stoichiometric titanium oxide fine particles | The present invention provides a method for producing substoichiometric titanium oxide fine particles, in which the degree of oxidation/reduction of substoichiometric titanium oxide fine particles can be adjusted and which can produce high purity nano-sized substoichiometric titanium oxide fine particles by dispersing substoichiometric titanium oxide (TiOx) fine particles, and especially titanium dioxide (TiO2), in a liquid substance containing a carbon source, adding water so as to form a slurry, forming the slurry into liquid droplets, supplying the liquid droplets to a hot plasma flame that does not contain oxygen, reacting titanium dioxide with carbon in a substance generated by the hot plasma flame so as to produce substoichiometric titanium oxide, and rapidly cooling the produced substoichiometric titanium oxide so as to produce substoichiometric titanium oxide fine particles. | 1. A method of producing substoichiometric titanium oxide fine particles by use of titanium oxide containing titanium dioxide, the method comprising: dispersing powder of the titanium dioxide in a liquid state substance containing a carbon source and then adding water to form a slurry;converting the slurry into droplets and then supplying the slurry into a thermal plasma flame free of oxygen;reacting carbon generated from the liquid state substance in the thermal plasma flame with the titanium dioxide to generate substoichiometric titanium oxide in gas phase state; andrapidly cooling the generated substoichiometric titanium oxide in gas phase state to thereby generate substoichiometric titanium oxide fine particles. ¦ 2. The method of producing substoichiometric titanium oxide fine particles according to claim 1, wherein an amount of the powder of the titanium dioxide ranges from 10 to 65 wt % with respect to a total amount of the powder of the titanium dioxide and the liquid state substance containing the carbon source,wherein an amount of the liquid state substance containing the carbon source ranges from 90 to 35 wt % with respect to the total amount of the powder of the titanium dioxide and the liquid state substance containing the carbon source, andwherein an amount of the water ranges from 5 to 40 wt % with respect to the total amount of the powder of the titanium dioxide and the liquid state substance containing the carbon source. ¦ 3. The method of producing substoichiometric titanium oxide fine particles according to claim 1, wherein an amount of the added water is adjusted to adjust a degree of oxidation-reduction of substoichiometric titanium oxide fine particles to be produced. ¦ 4. The method of producing substoichiometric titanium oxide fine particles according to claim 1, wherein the liquid state substance containing the carbon source is alcohol, ketone, kerosene, octane or gasoline. ¦ 5. The method of producing substoichiometric titanium oxide fine particles according to claim 1, wherein the thermal plasma flame is derived from at least one gas among hydrogen, helium and argon. | 1. A method of producing substoichiometric titanium oxide fine particles by use of titanium oxide containing titanium dioxide, the method comprising: dispersing powder of the titanium dioxide in a liquid state substance containing a carbon source and then adding water to form a slurry;converting the slurry into droplets and then supplying the slurry into a thermal plasma flame free of oxygen;reacting carbon generated from the liquid state substance in the thermal plasma flame with the titanium dioxide to generate substoichiometric titanium oxide in gas phase state; andrapidly cooling the generated substoichiometric titanium oxide in gas phase state to thereby generate substoichiometric titanium oxide fine particles.
15/765230 | US | P | Infrared absorbing fine particles, dispersion liquid using the same, dispersion body, laminated transparent base material, film, glass, and method for producing the same | ATO infrared absorbing fine particles having high coloring property (high light absorption property) which has both excellent dispersibility and solar radiation shielding properties and can reduce a use amount of ATO infrared ray absorbing fine particles can be provided, wherein crystal lattice constant a is 4.736 Å or more and 4.743 or less, crystal lattice constant c is 3.187 Å or more and 3.192 Å or less, and a crystallite size is 5.5 nm or more and 10.0 nm or less, which are analyzed by an X-ray diffraction measurement result. | 1. Infrared absorbing fine particles, which are antimony-containing tin oxide (ATO) fine particles having a crystal lattice constant a being 4.736 Å or more and 4.743 Å or less, a crystal lattice constant c being 3.187 Å or more and 3.192 Å or less, and a crystallite size being 5.5 nm or more and 10.0 nm or less, wherein in the ATO fine particles, Sn element is contained in a concentration of 66.0 mass % or more and 70.0 mass % or less and Sb element is contained in a concentration of 8.0 mass % or more and 9.0 mass % or less, anda value obtained by a volume resistivity measurement performed to a green compact of the ATO fine particles is 0.05 Ω·cm or more and 0.35 Ω·cm or less. ¦ 2. The infrared absorbing fine particles according to claim 1, wherein the crystallite size is 6.0 nm or more and 9.0 nm or less. ¦ 3. An infrared absorbing fine particle dispersion liquid which is a dispersion liquid in which the infrared absorbing fine particles of claim 1 are dispersed in a liquid medium, and the liquid medium is selected from water, an organic solvent, an oil and fat, a liquid resin, a plasticizer in a liquid state, or a mixture thereof. ¦ 4. The infrared absorbing fine particle dispersion liquid according to claim 3, wherein a dispersed particle size of the infrared absorbing fine particles contained in the infrared absorbing fine particle dispersion liquid is 1 nm or more and 110 nm or less. ¦ 5. The infrared absorbing fine particle dispersion liquid according to claim 3, wherein a content of the infrared absorbing fine particles contained in the infrared absorbing fine particle dispersion liquid is 1 mass % or more and 50 mass % or less. ¦ 6. The infrared absorbing fine particle dispersion liquid according to claim 3, wherein when the infrared absorbing fine particle dispersion liquid is diluted with the liquid medium or concentrated by removing the liquid medium so that a visible light transmittance is 70%, a solar radiation transmittance is 40% or more and 50% or less and infrared absorbing fine particles of 5.0 g/m2 or more and 7.0 g/m2 or less per unit projected area are contained. ¦ 7. An infrared absorbing fine particle dispersion body, containing the infrared absorbing fine particles of claim 1 and a thermoplastic resin. ¦ 8. The infrared absorbing fine particle dispersion body according to claim 7, wherein the thermoplastic resin is any one of one resin selected from the group consisting of polyethylene terephthalate resin, polycarbonate resin, acrylic resin, styrene resin, polyamide resin, polyethylene resin, vinyl chloride resin, olefin resin, epoxy resin, polyimide resin, fluororesin, ethylene vinyl acetate copolymer, and polyvinyl acetal resin, or a mixture of two or more resins selected from the above resin group, or copolymers of two or more resins selected from the above resin group. ¦ 9. The infrared absorbing fine particle dispersion body according to claim 7, wherein the infrared absorbing fine particles are contained in an amount of 0.01 mass % or more and 25 mass % or less. ¦ 10. The infrared absorbing fine particle dispersion body according to claim 7, wherein the infrared absorbing fine particle dispersion body has a sheet shape, a board shape or a film shape. ¦ 11. The infrared absorbing fine particle dispersion body according to claim 7, wherein infrared absorbing fine particles are contained in an amount of 5.0 g/m2 or more and 7.0 g/m2 or less per unit projected area, the infrared absorbing fine particles being formed as a dispersion body having a solar radiation transmittance of 42% or more and 52% or less when its visible light transmittance is 70%. ¦ 12. An infrared absorbing laminated transparent base material, wherein the infrared absorbing fine particle dispersion body of claim 7 is present between a plurality of transparent base materials. ¦ 13. An infrared absorbing film or an infrared absorbing glass, having a coating layer on at least one side of a transparent base material selected from a transparent film base material or a transparent glass base material, wherein the coating layer is a binder resin containing the infrared absorbing fine particles of claim 1. ¦ 14. The infrared absorbing film or the infrared absorbing glass according to claim 13, wherein the binder resin is a UV curable resin binder. ¦ 15. The infrared absorbing film or the infrared absorbing glass according to claim 13, wherein a thickness of the coating layer is 1 μm or more and 10 μm or less. ¦ 16. The infrared absorbing film according to claim 13, wherein the transparent film base material is a polyester film. ¦ 17. The infrared absorbing film or the infrared absorbing glass according to claim 13, wherein a content of the infrared absorbing fine particles contained in the coating layer per unit projected area is 5.0 g/m2 or more and 7.0 g/m2 or less. ¦ 18. A method for producing infrared absorbing fine particles, comprising: dropping an alcohol solution in which an antimony compound is dissolved and an alkaline solution in parallel into a solution of a tin compound having a liquid temperature of 60° C. or more and less than 70° C., to thereby generate and precipitate a hydroxide containing tin and antimony;repeating decantation on the precipitate and washing it until conductivity of a supernatant liquid of a washing liquid in the decantation becomes 1 mS/cm or less;placing the washed precipitate into the alcohol solution and stirring it to thereby perform wet-treatment so as to obtain a wetted product;drying the wet-treated product to thereby obtain an antimony-containing tin oxide (ATO) infrared absorbing fine particle precursor; andheating the ATO infrared absorbing fine particle precursor at 700° C. or more and less than 850° C. in an air atmosphere and firing it for 1 hour or more and 5 hours or less to thereby obtain ATO infrared absorbing fine particles, whereinin the ATO fine particles, Sn element is contained in a concentration of 66.0 mass % or more and 70.0 mass % or less and Sb element is contained in a concentration of 8.0 mass % or more and 9.0 mass % or less, anda value obtained by a volume resistivity measurement performed to a green compact of the ATO fine particles is 0.05 Ω·cm or more and 0.35 Ω·cm or less. ¦ 19. The method for producing infrared absorbing fine particles according to claim 18, wherein in the generating and precipitating the hydroxide containing tin and antimony, a solution of 100 parts by weight of a tin compound in terms of tin (IV) oxide and an alcohol solution in which 9.0 parts by weight or more and 11.0 parts by weight or less of an antimony compound is dissolved in terms of element of antimony are dropped in parallel, into the alkaline solution having a liquid temperature of 60° C. or more and less than 70° C. | 1. Infrared absorbing fine particles, which are antimony-containing tin oxide (ATO) fine particles having a crystal lattice constant a being 4.736 Å or more and 4.743 Å or less, a crystal lattice constant c being 3.187 Å or more and 3.192 Å or less, and a crystallite size being 5.5 nm or more and 10.0 nm or less, wherein in the ATO fine particles, Sn element is contained in a concentration of 66.0 mass % or more and 70.0 mass % or less and Sb element is contained in a concentration of 8.0 mass % or more and 9.0 mass % or less, anda value obtained by a volume resistivity measurement performed to a green compact of the ATO fine particles is 0.05 Ω·cm or more and 0.35 Ω·cm or less.
15/916668 | US | P | Vanadium recovery method | A vanadium recovery approach utilizes oil fly ash (OFA), in contrast to coal fly ash, for separation and recovery of vanadium. OFA is first carbon burned to reduce the volume for recycling, and also to provide a fuel for other industrial processes. Following an almost 90% weight reduction from carbon burning, the remaining material includes about 18% vanadium. A salt roasting performed at the same temperature (about 650° C.) as the carbon burning allows use of the same oven or furnace, reducing heat requirements for the overall process. Salt roasting generates a water-soluble material from which a water leaching process yields a vanadium leach solution containing recovered vanadium, avoiding a need for caustic or volatile leaching agents. Ammonium metavanadate is precipitated from the vanadium leach solution through addition of ammonium sulfate, and a calcination process used to generate vanadium oxide (V2O5). | 1. A method of extracting vanadium, comprising: extracting oil fly-ash from an industrial combustion process for burning oil;carbon burning the oil fly-ash in a heating vessel for impurity and carbon removal;salt roasting the oil fly-ash in the heating vessel;leaching the salt-roasted oil fly-ash to produce a vanadium leach solution;precipitating ammonium metavanadate from the vanadium leach solution; andcalcining the precipitated ammonium metavanadate to yield recovered vanadium in the form of vanadium pentoxide, the recovered vanadium pentoxide representing at least 80% of the vanadium in the oil fly-ash. ¦ 2. The method of claim 1 wherein the salt roasting further comprises: adding sodium carbonate to the oil fly-ash following the carbon burning; andsalt roasting the oil fly-ash with the sodium carbonate to generate a water-soluble leach product. ¦ 3. The method of claim 2 wherein the salt roasting forms water soluble vanadium products, further comprising leaching the salt roasted oil fly-ash with water (H2O) to result in the vanadium leach solution. ¦ 4. The method of claim 3 wherein salt roasting results in at least NaVO3. ¦ 5. The method of claim 1 wherein precipitating the ammonium metavanadate includes adding ammonium sulfate to the vanadium leach solution. ¦ 6. The method of claim 1 wherein the carbon burning occurs at 650 degrees C. ¦ 7. The method of claim 6 wherein the carbon burning and the salt roasting occur at the same temperature. ¦ 8. The method of claim 1 wherein carbon burning occurs between 650° and 690° C. ¦ 9. The method of claim 1 wherein carbon burning occurs below the melting point of vanadium oxides. ¦ 10. The method of claim 1 wherein the oil fly-ash has greater than 1% vanadium content by weight. ¦ 11. The method of claim 1 wherein the oil fly-ash has at least 2.2% vanadium content by weight. | 1. A method of extracting vanadium, comprising: extracting oil fly-ash from an industrial combustion process for burning oil;carbon burning the oil fly-ash in a heating vessel for impurity and carbon removal;salt roasting the oil fly-ash in the heating vessel;leaching the salt-roasted oil fly-ash to produce a vanadium leach solution;precipitating ammonium metavanadate from the vanadium leach solution; andcalcining the precipitated ammonium metavanadate to yield recovered vanadium in the form of vanadium pentoxide, the recovered vanadium pentoxide representing at least 80% of the vanadium in the oil fly-ash.
15/871147 | US | P | Process of clean production of electronic grade high-purity copper oxide | The present disclosure provides a process of clean production of electronic grade high-purity copper oxide. The process includes (1) preparing a carbon-ammonia system solution with a certain ratio of CO2, NH3 and H2O; (2) dissolving copper under a slightly negative pressure and at a system temperature less than or equal to 60° C.; the reaction ends until the concentration of copper in the carbon-ammonia system solution reaches 80 to 140 g/L; (3) adding sodium polyacrylate; the reaction solution is heated to 60-80° C. under a reduced pressure for deamination; (4) disposing basic copper carbonate to separate the solid from the liquid by a centrifuge to give an filter cake and copper-containing clear solution; (5) calcining the filter cake at 250-600° C. for 1-5 hours to give an electronic grade high purity copper oxide; ammonia collected in step (3), the copper-containing clear solution collected in step (4), and carbon dioxide and water vapor collected in step (5) are transferred to the solution-preparing device of step (1) and directly used as raw materials for preparing carbonate-ammonia system solution, wherein the copper-containing clear solution is used as water. The process of production of the disclosure has a shortened processing line and a low energy consumption; it is not only cost saving but also can achieve goals of energy saving, reduced emission and environment pollution. | 1. A process of clean production of an electronic grade high-purity copper oxide, comprising the following steps in sequence: (1) continuously preparing a carbon-ammonia system solution, wherein the molar ratio of CO2:NH3:H2O is 1:1.3-2:17-20;(2) adding the carbon-ammonia system solution into a reaction vessel preloaded with metallic copper, and constantly inputting air, oxygen or ozone under a negative pressure of between −0.01 and −0.02 Mpa to keep the temperature of the reaction system equal to or less than 60° C.; the negative pressure is closed when the concentration of copper in the carbon-ammonia system solution reaches 80-140 g/L;(3) filtering the copper, carbon-ammonia system solution to a reaction kettle for deamination, adding sodium polyacrylate to obtain a reaction solution after stirring evenly; the reaction solution is heated to a temperature of 60-80° C. under a pressure of between −0.03 and −0.08 MPa for deamination and ammonia water is collected during deamination, wherein the sodium polyacrylate is added in an amount of 0.2-0.6 g/L based on a volume of the copper, carbon-ammonia system solution filtrate;(4) separating solid from liquid by a centrifuge obtaining a copper carbonate including copper and collecting a copper-containing clear solution;(5) calcining the copper carbonate at a temperature of 250-600° C. for 1-5 hours to give an electronic grade high-purity copper oxide, and carbon dioxide and water vapor are produced during the calcination; the ammonia water collected in the above step (3), the copper-containing clear solution collected in the step (4) and carbon dioxide and water vapor collected in the step (5) are directly used as raw materials to prepare the carbon-ammonia system solution, wherein the copper-containing clear solution is used as water. ¦ 2. The process of clean production of the electronic grade high-purity copper oxide according to the claim 1, wherein the carbon-ammonia system solution of the above step (1) is prepared by firstly adding the ammonia water and then introducing carbon dioxide, which is followed by spraying with the copper-containing clear solution and/or pure water, and the procedure is a continuous closed-loop operation. ¦ 3. The process of clean production of the electronic grade high-purity copper oxide according to the claim 1, wherein the water vapor collected in the above step (5), after dust removing, is added along with carbon dioxide by a fan. ¦ 4. The process of clean production of the electronic grade high-purity copper oxide according to the claim 3, wherein ammonia gas volatilized during dissolving copper in the above step (2) is added by the fan to form a part of the closed-loop operation for recycling. ¦ 5. The process of clean production of the electronic grade high-purity copper oxide according to the claim 4, wherein micro-amount ammonia gas generated in the above steps due to the problem of airtightness is uniformly recycled by a gas-collecting hood, and then absorbed by circulating spray of a dilute acid spraying solution to give analytically pure ammonium salt. ¦ 6. The process of clean production of the electronic grade high-purity copper oxide according to the claim 5, wherein the dilute acid spraying solution is sulfuric acid, nitric acid or acetic acid. | 1. A process of clean production of an electronic grade high-purity copper oxide, comprising the following steps in sequence: (1) continuously preparing a carbon-ammonia system solution, wherein the molar ratio of CO2:NH3:H2O is 1:1.3-2:17-20;(2) adding the carbon-ammonia system solution into a reaction vessel preloaded with metallic copper, and constantly inputting air, oxygen or ozone under a negative pressure of between −0.01 and −0.02 Mpa to keep the temperature of the reaction system equal to or less than 60° C.; the negative pressure is closed when the concentration of copper in the carbon-ammonia system solution reaches 80-140 g/L;(3) filtering the copper, carbon-ammonia system solution to a reaction kettle for deamination, adding sodium polyacrylate to obtain a reaction solution after stirring evenly; the reaction solution is heated to a temperature of 60-80° C. under a pressure of between −0.03 and −0.08 MPa for deamination and ammonia water is collected during deamination, wherein the sodium polyacrylate is added in an amount of 0.2-0.6 g/L based on a volume of the copper, carbon-ammonia system solution filtrate;(4) separating solid from liquid by a centrifuge obtaining a copper carbonate including copper and collecting a copper-containing clear solution;(5) calcining the copper carbonate at a temperature of 250-600° C. for 1-5 hours to give an electronic grade high-purity copper oxide, and carbon dioxide and water vapor are produced during the calcination; the ammonia water collected in the above step (3), the copper-containing clear solution collected in the step (4) and carbon dioxide and water vapor collected in the step (5) are directly used as raw materials to prepare the carbon-ammonia system solution, wherein the copper-containing clear solution is used as water.
15/754636 | US | P | Porous titanate compound particles and method for producing same | Provided are porous titanate compound particles capable of giving excellent fade resistance and moisture-proof properties when used in a friction material, a friction material composition, a friction material, a friction member, and a method for producing the porous titanate compound particles. Porous titanate compound particles have a cumulative pore volume of 5% or more within a pore diameter range of 0.01 to 1.0 μm, are each formed of titanate compound crystal grains bonded together, and each includes a treated layer formed on a surface thereof and made of a hydrophobic surface treatment agent. | 1. Porous titanate compound particles having a cumulative pore volume of 5% or more within a pore diameter range of 0.01 to 1.0 μm, each formed of titanate compound crystal grains bonded together, and each of the porous titanate compound particles including a treated layer formed on a surface thereof and made of a hydrophobic surface treatment agent. ¦ 2. The porous titanate compound particles according to claim 1, wherein the hydrophobic surface treatment agent is alkoxysilane represented by the following general formula (1): R1nSi(OR2)4-n (1)where in the general formula (1) n represents an arbitrary integer selected from 1 to 3; R1 represents an alkyl group, an alkenyl group or an aryl group, each group having a substituent or being free of substituent; as for R1 comprising a plurality of R1s, the plurality of R1s are identical to or different from each other; R2 is an alkyl group having a substituent or free of substituent; and as for R2 comprising a plurality of R2s, the plurality of R2s are identical to or different from each other. ¦ 3. The porous titanate compound particles according to claim 1, having an average particle diameter of 5 to 500 μm. ¦ 4. The porous titanate compound particles according to claim 1, wherein the titanate compound is expressed by a composition formula A2TinO(2n+1) where A represents at least one selected from alkali metals and n=2 to 8. ¦ 5. A friction material composition containing: the porous titanate compound particles according to claim 1; and a thermosetting resin. ¦ 6. A friction material obtained by forming the friction material composition according to claim 5. ¦ 7. A friction member comprising a substrate and the friction material according to claim 6, the friction material being provided on the substrate. ¦ 8. A method for producing the porous titanate compound particles according to claim 1, the method comprising the steps of: mechanically grinding a titanium source and an alkali metal salt to prepare a ground mixture;dry-granulating the ground mixture to prepare a granulated material;firing the granulated material to produce a fired product; andsurface-treating the fired product with a hydrophobic surface treatment agent. | 1. Porous titanate compound particles having a cumulative pore volume of 5% or more within a pore diameter range of 0.01 to 1.0 μm, each formed of titanate compound crystal grains bonded together, and each of the porous titanate compound particles including a treated layer formed on a surface thereof and made of a hydrophobic surface treatment agent.
15/178609 | US | P | Method for preparing molybdenum oxide nanoparticles | Provided is a method for preparing molybdenum oxide nanoparticles, including (a) preparing a precursor solution by dissolving a molybdenum salt in a first polar solvent, (b) generating an aerosol by applying ultrasonic waves to the precursor solution, and spraying the aerosol to a pre-heated reactor using a carrier gas, (c) obtaining molybdenum oxide micron-sized particles by pyrolyzing the aerosol, and (d) obtaining molybdenum oxide nanoparticles by dispersing the molybdenum oxide micron-sized particles in a second polar solvent and performing a solvothermal reduction reaction. | 1. A method for preparing molybdenum oxide nanoparticles, comprising: (a) preparing a precursor solution by dissolving a molybdenum salt in a first polar solvent;(b) generating an aerosol by applying ultrasonic waves to the precursor solution, and spraying the aerosol to a pre-heated reactor using a carrier gas;(c) obtaining molybdenum oxide micron-sized particles by pyrolyzing the aerosol; and(d) obtaining molybdenum oxide nanoparticles by dispersing the molybdenum oxide micron-sized particles in a second polar solvent and performing a solvothermal reduction reaction,wherein the molybdenum oxide micron-sized particles are polycrystalline,wherein a BET specific surface area of the molybdenum oxide nanoparticles is at least 100 m2/g. ¦ 2. The method of claim 1, wherein the molybdenum salt is one selected from the group consisting of lithium molybdate (Li2MoO4), calcium molybdate (CaMoO4), potassium molybdate (K2MoO4), sodium molybdate (NaMoO4), molybden chloride (MoCl5, MoCl3, MoOCl4), ammonium molybdate ((NH4)6Mo7O24.H2O), and a mixture thereof. ¦ 3. The method of claim 1, wherein the first polar solvent is one selected from the group consisting of methanol, ethanol, propanol, butanol, methoxyethanol, ethoxyethanol, lactone, acetonitrile, n-methyl-2-pyrrolidone (NMP), formic acid, nitromethane, acetic acid, dimethylsulfoxide, distilled water, and a mixture thereof. ¦ 4. The method of claim 1, wherein a concentration of the precursor solution is in a range of 0.05 to 0.5 M. ¦ 5. The method of claim 1, wherein the carrier gas is one selected from the group consisting of air, nitrogen, oxygen, helium, argon, and a mixture thereof. ¦ 6. The method of claim 1, wherein, in the step (c), the pyrolysis temperature is in a range of 450 to 650° C. ¦ 7. The method of claim 1, wherein, in the step (c), the molybdenum oxide micron-sized particles are molybdenum trioxide (MoO3). ¦ 8. The method of claim 1, wherein the second polar solvent is a mixture of distilled water and a reducing solvent. ¦ 9. The method of claim 8, wherein the second polar solvent is prepared by mixing the distilled water and the reducing solvent in a weight ratio of 1 to 3:1. ¦ 10. The method of claim 6, wherein, in the step (c), the pyrolysis temperature is in a range of 560 to 640° C. ¦ 11. The method of claim 10, wherein, in the step (d), the solvothermal reduction reaction is performed at least for 10 hours. ¦ 12. The method of claim 6, wherein, in the step (c), the pyrolysis temperature is in a range of 460 to 540° C. ¦ 13. The method of claim 12, wherein, in the step (d), the solvothermal reduction reaction is performed at least for 2 hours. ¦ 14. The method of claim 1, wherein, in the step (d), the solvothermal reduction reaction temperature is in a range of 100 to 300° C. ¦ 15. The method of claim 1, wherein the molybdenum oxide nanoparticles are represented by Formula 1: MoO3-X [Formula 1]where X is 0<X≤1. | 1. A method for preparing molybdenum oxide nanoparticles, comprising: (a) preparing a precursor solution by dissolving a molybdenum salt in a first polar solvent;(b) generating an aerosol by applying ultrasonic waves to the precursor solution, and spraying the aerosol to a pre-heated reactor using a carrier gas;(c) obtaining molybdenum oxide micron-sized particles by pyrolyzing the aerosol; and(d) obtaining molybdenum oxide nanoparticles by dispersing the molybdenum oxide micron-sized particles in a second polar solvent and performing a solvothermal reduction reaction,wherein the molybdenum oxide micron-sized particles are polycrystalline,wherein a BET specific surface area of the molybdenum oxide nanoparticles is at least 100 m2/g.
16/307833 | US | P | Electrochromic device and manufacturing method therefor | An electrochromic device, the electrochromic device including a substrate; a first electrode provided on the substrate; an ion storage layer provided on the first electrode; a polymer electrolyte layer provided on the ion storage layer; an electrochromic layer provided on the polymer electrolyte layer; and a second electrode provided on the electrochromic layer, wherein the ion storage layer includes MoaTibOxNy, and a, b, x and y are the same as or different from each other and each independently is a real number of greater than or equal to 0.5 and less than or equal to 60. Also included is a method for manufacturing an electrochromic device. | 1. An electrochromic device, comprising: a substrate;a first electrode provided on the substrate;an ion storage layer provided on the first electrode;a polymer electrolyte layer provided on the ion storage layer;an electrochromic layer provided on the polymer electrolyte layer; anda second electrode provided on the electrochromic layer,wherein the ion storage layer includes MoaTibOxNy, wherein a, b, x and y are the same as or different from each other and each independently is a real number of greater than or equal to 0.5 and less than or equal to 60. ¦ 2. The electrochromic device of claim 1, wherein the ion storage layer has a thickness of greater than or equal to 20 nm and less than or equal to 100 nm. ¦ 3. The electrochromic device of claim 1, wherein the ion storage layer has a refractive index of 1.8 to 2.9 at a 550 nm wavelength. ¦ 4. The electrochromic device of claim 1, wherein a and b satisfy the following Equation (1) and x and y satisfy the following Equation (2): [Image]--> ¦ 5. The electrochromic device of claim 1, wherein the electrochromic layer includes an oxide including tungsten (W). ¦ 6. The electrochromic device of claim 1, wherein the electrochromic layer has a thickness of greater than or equal to 20 nm and less than or equal to 1 μm. ¦ 7. The electrochromic device of claim 1, further comprising a film on the second electrode. ¦ 8. A method for manufacturing an electrochromic device comprising: forming a first electrode on a substrate;forming an ion storage layer on the first electrode;forming an electrochromic layer on a second electrode; andforming a polymer electrolyte layer between the ion storage layer and the electrochromic layer,wherein the ion storage layer includes MoaTibOxNy, wherein a, b, x and y are the same as or different from each other and each independently is a real number of greater than or equal to 0.5 and less than or equal to 60. ¦ 9. The method for manufacturing an electrochromic device of claim 8, wherein the forming of an ion storage layer and the forming of an electrochromic layer are conducted using a vacuum deposition method or direct current sputtering (DC sputtering). ¦ 10. The method for manufacturing an electrochromic device of claim 8, wherein a and b satisfy the following Equation (1) and x and y satisfy the following Equation (2): [Image]--> ¦ 11. The method for manufacturing an electrochromic device of claim 8, wherein the electrochromic layer includes an oxide including tungsten (W). ¦ 12. The electrochromic device of claim 1, wherein the ion storage layer has a thickness of greater than or equal to 20 nm and less than or equal to 240 nm. | 1. An electrochromic device, comprising: a substrate;a first electrode provided on the substrate;an ion storage layer provided on the first electrode;a polymer electrolyte layer provided on the ion storage layer;an electrochromic layer provided on the polymer electrolyte layer; anda second electrode provided on the electrochromic layer,wherein the ion storage layer includes MoaTibOxNy, wherein a, b, x and y are the same as or different from each other and each independently is a real number of greater than or equal to 0.5 and less than or equal to 60.
15/563237 | US | P | Method for manufacturing calcium zincate crystals, and the uses thereof | Disclosed is a method for manufacturing calcium zincate crystals including: placing calcium hydroxide2 and zinc oxide, one of the precursors thereof, or one of the water mixtures thereof in a starting suspension, the mass ratio of water to calcium hydroxide and zinc oxide, or one of the precursors or mixtures thereof, being greater than or equal to 1; milling the starting suspension to an ambient temperature less than or equal to 50° C. in a wet-phase three-dimensional micro-ball mill for a residence time less than or equal to 15 minutes and in particular from 5 to 25 seconds; recovering a calcium zincate crystal suspension coming out of the mill; and optionally, concentrating or drying the calcium zincate crystal suspension so as to obtain a calcium zincate crystal powder. Also disclosed are uses associated with the calcium zincate crystals obtained according to the method described above. | 1. A process for manufacturing calcium zincate crystals which comprises at least the following steps: (1) placing in suspension at least: calcium hydroxide (Ca(OH)2) and zinc oxide (ZnO) or a precursor thereof, or a mixture thereof, with water, referred to as the starting suspension the mass ratio of (water):(calcium hydroxide+zinc oxide, a precursor thereof or a mixture thereof) being greater than or equal to 1;(2) milling said starting suspension at an ambient temperature of less than or equal to 50° C., in a three-dimensional wet-phase microball mill for a residence time of less than or equal to 15 minutes; and(3) recovering at the mill outlet a suspension of calcium zincate crystals. ¦ 2. The process as claimed in claim 1, in which the mass ratio of (water):(calcium hydroxide+zinc oxide, a precursor thereof or a mixture thereof) is ranging from 2 to 15. ¦ 3. The process as claimed in claim 2, in which the mass ratio of (water):(calcium hydroxide+zinc oxide, a precursor thereof or a mixture thereof) is ranging from 3 to 5. ¦ 4. The process as claimed in claim 1, in which the calcium hydroxide and the zinc oxide or a precursor thereof or a mixture thereof are mixed in stoichiometric proportion corresponding to a Ca/Zn mole ratio=1/2. ¦ 5. The process as claimed in claim 1, in which the length of the major axis of the calcium zincate crystals ranges from 0.1 μm to 30 μm. ¦ 6. The process as claimed in claim 1, in which the calcium zincate crystals have the following particle size distributions: 5 μm≤Dx50≤13 μm and 10 μm≤Dx90≤20 μm measured with a liquid-route laser particle size analyzer. ¦ 7. The process as claimed in claim 1, in which the microballs are spherical and have a mean diameter ranging from 0.05 mm to 4 mm. ¦ 8. The process as claimed in claim 7, in which the microballs are spherical and have a mean diameter ranging from 0.2 to 3 mm. ¦ 9. The process as claimed in claim 8, in which the microballs are spherical and have a mean diameter ranging from 0.5 to 1 mm. ¦ 10. The process as claimed in claim 1, in which the microballs have a Vickers hardness measured according to standard EN ISO 6507-1 of greater than or equal to 900 HV1. ¦ 11. The process as claimed in claim 10, in which the microballs have a Vickers hardness measured according to standard EN ISO 6507-1 which is ranging from 900 HV1 to 1600 HV1. ¦ 12. The process as claimed in claim 11, in which the microballs have a Vickers hardness measured according to standard EN ISO 6507-1 which is ranging from 1000 to 1400 HV1. ¦ 13. The process as claimed in claim 1, in which the microballs have a real mass per unit volume ranging from 2 to 15 g/cm3. ¦ 14. The process as claimed in claim 1, in which the milling is performed at an ambient temperature ranging from 15° C. to 45° C. ¦ 15. The process as claimed in claim 14, in which the milling is performed at an ambient temperature ranging from 18° C. to 35° C. ¦ 16. The process as claimed in claim 1, in which the three-dimensional microball mill comprises at least: a stationary milling chamber of cylindrical general shape extending along a longitudinal axis XX, said chamber being at least partly filled with said microballs and comprises: at a first end at least one inlet serving to introduce said starting suspension, and at a second end, an outlet comprising a separating means that is capable of evacuating only the calcium zincate suspension thus formed in said chamber; andan agitator, arranged in the stationary milling chamber, which is in the form of a rod elongated along the longitudinal axis XX, said agitator being capable of placing the microball/starting suspension assembly in motion. ¦ 17. The process as claimed in claim 16, in which the microballs represent, by volume, relative to the total volume of the stationary chamber, from 50% to 85%. ¦ 18. The process as claimed in claim 1, in which the three-dimensional microball mill functions continuously. ¦ 19. The process as claimed in claim 1, wherein the residence time in step (2) is from 5 to 25 seconds. ¦ 20. The process as claimed in claim 1, further comprising: obtaining a powder of calcium zincate crystals by concentrating or drying said suspension of calcium zincate crystals. | 1. A process for manufacturing calcium zincate crystals which comprises at least the following steps: (1) placing in suspension at least: calcium hydroxide (Ca(OH)2) and zinc oxide (ZnO) or a precursor thereof, or a mixture thereof, with water, referred to as the starting suspension the mass ratio of (water):(calcium hydroxide+zinc oxide, a precursor thereof or a mixture thereof) being greater than or equal to 1;(2) milling said starting suspension at an ambient temperature of less than or equal to 50° C., in a three-dimensional wet-phase microball mill for a residence time of less than or equal to 15 minutes; and(3) recovering at the mill outlet a suspension of calcium zincate crystals.
15/770481 | US | P | Amorphous and porous alkali metal chalcogenides for remediation applications | Amorphous metal chalcogenides having the formula A2xSnxSb3-xQ6 are provided. In the chalcogenides, A is an alkali metal element, such as K or Cs, and Q is S or Se. The value of x can be in the range from 0.8 to 1. Porous chalcogenide materials made from the amorphous chalcogenides are also provided. These porous materials comprise metal chalcogenides having the formula (AB)2xSnxSb3-xQ6, wherein x is in the range from 0.8 to 1, A and B are two different alkali metal elements, and Q is S or Se. | 1. An amorphous metal chalcogenide having the formula A2xSnxSb3-xQ6, wherein x is in the range from 0.8 to 1, A is an alkali metal element, and Q is S or Se. ¦ 2. The amorphous metal chalcogenide of claim 1, wherein Q is S. ¦ 3. The amorphous metal chalcogenide of claim 1, wherein A is K or Cs. ¦ 4. The amorphous metal chalcogenide of claim 1, wherein the metal chalcogenide has the formula K2xSnxSb3-xS6, Cs2xSnxSb3-xS6, or K2xSnxSb3-xSe6. ¦ 5. A porous material comprising a chalcogenide having the formula Ax′MyM′zQm, where A is an alkali metal element or a mixture of two or more alkali metal elements; M and M′ are main group metal elements or elements from groups 14 or 15 of the periodic table of the elements; Q is S, Se or Te; x′, y, and z are independently selected from values in the range from 0 to 10, and m is in the range from 1 to 20, wherein the material includes pores having pore sizes in the range from 200 nm to 10 μm. ¦ 6. The porous material of claim 5, wherein the material includes pores having sizes of at least 10 μm. ¦ 7. The porous material of claim 5, wherein the material includes pores having sizes of at least 100 μm. ¦ 8. The porous material of claim 5, wherein M is Sn and M′ is Sb. ¦ 9. The material of claim 5, wherein the chalcogenide has the formula (AB)2xSnxSb3-xQ6, wherein x is in the range from 0.8 to 1, A and B are two different alkali metal elements, and Q is S or Se. ¦ 10. The material of claim 9, wherein Q is S. ¦ 11. The material of claim 10, wherein A is K or Cs and B is Li, Na, or K. ¦ 12. The material of claim 9, wherein the chalcogenide has the formula Cs2-xKxSnxSb3-xS6 or Na2-xKxSnxSb3-xS6. ¦ 13. The material of claim 12, wherein the chalcogenide has the formula CsKSnSb2S6 or NaKSnSb2S6. ¦ 14. A method of removing metal ions from a sample, the method comprising: exposing a liquid- or vapor-phase sample comprising metal ions or metal vapors to the porous material of claim 5, whereby the metal ions undergo ion exchange with the chalcogenide; andremoving the porous material from the sample. ¦ 15. The method of claim 14, wherein the metal ions are transition metal ions. ¦ 16. The method of claim 14, wherein the metal ions are radioactive. ¦ 17. The method of claim 14, wherein the sample comprises waste water from a nuclear power plant, waste water from a municipal water treatment plant, water from a municipal drinking water source, or water from a natural body of water. ¦ 18. The method of claim 14, wherein the metal ion is Hg2+, Ag+, Co2+, Pb2+, or Cd2+. ¦ 19. A method of making the porous chalcogenide, the method comprising: mixing an amorphous metal chalcogenide having the formula Ax′MyM′zQm, where A is an alkali metal element; M and M′ are main group metal elements or elements from groups 14 or 15 of the periodic table of the elements; Q is S, Se or Te; x′, y, and z are independently selected from values in the range from 0 to 10, and m is in the range from 1 to 20, with an inorganic halide salt having the formula BX, where X is a halogen and B is an alkali metal element, and further wherein A and B may be the same element or different elements;melting the amorphous metal chalcogenide and the inorganic halide salt to form a homogeneous molten mixture;solidifying the molten mixture to form a composite material comprising particles of a first phase comprising the inorganic halide salt in a matrix of a second phase comprising the amorphous metal chalcogenide having the formula Ax′MyM′zQm; andextracting the first phase from the composite material. ¦ 20. A method of making the porous chalcogenide, the method comprising: mixing an amorphous metal chalcogenide having the formula A2xSnxSb3-xQ6, wherein x is in the range from 0.8 to 1, A is an alkali metal element, and Q is S or Se, with an inorganic halide salt having the formula BX, where X is a halogen and B is an alkali metal element;melting the amorphous metal chalcogenide and the inorganic halide salt to form a homogeneous molten mixture;solidifying the molten mixture to form a composite material comprising particles of a first phase comprising the inorganic halide salt in a matrix of a second phase comprising the amorphous metal chalcogenide of claim 1; andextracting the first phase from the composite material. ¦ 21. The method of claim 20, wherein the metal chalcogenide has the formula A2xSnxSb3-xQ6, wherein x is in the range from 0.8 to 1, A is K or Cs and Q is S or Se; the inorganic halide salt is a lithium halide salt, sodium halide salt, or a potassium halide salt; and the porous material comprises a chalcogenide having the formula (AB)2xSnxSb3-xQ6, wherein x is in the range from 0.8 to 1, B is Li, Na, or K. | 1. An amorphous metal chalcogenide having the formula A2xSnxSb3-xQ6, wherein x is in the range from 0.8 to 1, A is an alkali metal element, and Q is S or Se.
14/934988 | US | P | Piezoelectric layer, piezoelectric component, piezoelectric actuator, piezoelectric sensor, hard-disk drive and ink jet printer | A piezoelectric layer made of potassium sodium niobate which is a perovskite type compound represented by the formula ABO3, wherein, in the Raman spectroscopy measurement of the piezoelectric layer which is performed while the piezoelectric layer is rotated in the in-plane direction, the measured intensity of the lattice vibration region of the perovskite type compound in the Raman spectrum obtained in polarized Raman spectroscopy measurement (yx) has a periodicity of approximately 90°, wherein, the polarized Raman spectroscopy measurement (yx) is performed while the piezoelectric layer is rotated in the in-plane direction and Raman scattering light is polarized in a direction perpendicular to that of the incident light. | 1. A piezoelectric layer composed of potassium sodium niobate which is a perovskite type compound represented by the formula ABO3, wherein, in the Raman spectroscopy measurement of the piezoelectric layer which is performed while the piezoelectric layer is rotated in an in-plane direction, a measured intensity of a lattice vibration region of the perovskite type compound in a Raman spectrum obtained in polarized Raman spectroscopy measurement (yx) has a periodicity of approximately 90°,the polarized Raman spectroscopy measurement (yx) is performed while the piezoelectric layer is rotated in the in-plane direction and Raman scattering light is polarized in a direction perpendicular to that of the incident light, anda crystal lattice in the piezoelectric layer is matched in a plane direction. ¦ 2. The piezoelectric layer of claim 1, wherein, in the Raman spectroscopy measurement of the piezoelectric layer, with respect to the measured intensities of the lattice vibration region of the perovskite type compound in the Raman spectra obtained by performing polarized Raman spectroscopy measurement (yy) and polarized Raman spectroscopy measurement (yx) while the piezoelectric layer is rotated in the in-plane direction, a periodicity of approximately 90° exists in both the polarized Raman spectroscopy measurement (yy) and the polarized Raman spectroscopy measurement (yx), and the period of the measured intensity in the polarized Raman spectroscopy measurement (yy) deviates from that in the polarized Raman spectroscopy measurement (yx) by approximately 45°, and the polarized Raman spectroscopy measurement (yy) is performed when the Raman-scattering light is polarized in a direction parallel to that of the incident light, and the polarized Raman spectroscopy measurement (yx) is performed when the Raman-scattering light is polarized in a direction perpendicular to that of the incident light. ¦ 3. The piezoelectric layer of claim 1, wherein, in the Raman spectrum obtained by performing the polarized Raman spectroscopy measurement (yx) of the piezoelectric layer, there are at least one peak in vicinity of 550 cm−1 and in vicinity of 610 cm−1 respectively, and the intensity ratio of the measured intensity of the peak in vicinity of 550 cm−1 to that in vicinity of 610 cm−1 shows a periodicity of approximately 90°, and the difference between the maximal value and the minimal value of the intensity ratio is 0.3 or more and 1.0 or less. ¦ 4. A piezoelectric component comprising an upper electrode and a lower electrode on the piezoelectric layer of claim 1. ¦ 5. A piezoelectric actuator using the piezoelectric component of claim 4. ¦ 6. A piezoelectric sensor using the piezoelectric component of claim 4. ¦ 7. A hard-disk drive comprising the piezoelectric actuator of claim 5. ¦ 8. An ink jet printer comprising the piezoelectric actuator of claim 5. ¦ 9. A piezoelectric component comprising an upper electrode and a lower electrode on the piezoelectric layer of claim 2. ¦ 10. A piezoelectric component comprising an upper electrode and a lower electrode on the piezoelectric layer of claim 3. ¦ 11. A piezoelectric actuator using the piezoelectric component of claim 9. ¦ 12. A piezoelectric actuator using the piezoelectric component of claim 10. ¦ 13. A piezoelectric sensor using the piezoelectric component of claim 9. ¦ 14. A piezoelectric sensor using the piezoelectric component of claim 10. ¦ 15. A hard-disk drive comprising the piezoelectric actuator of claim 11. ¦ 16. A hard-disk drive comprising the piezoelectric actuator of claim 12. ¦ 17. An ink jet printer comprising the piezoelectric actuator of claim 11. ¦ 18. An ink jet printer comprising the piezoelectric actuator of claim 12. | 1. A piezoelectric layer composed of potassium sodium niobate which is a perovskite type compound represented by the formula ABO3, wherein, in the Raman spectroscopy measurement of the piezoelectric layer which is performed while the piezoelectric layer is rotated in an in-plane direction, a measured intensity of a lattice vibration region of the perovskite type compound in a Raman spectrum obtained in polarized Raman spectroscopy measurement (yx) has a periodicity of approximately 90°,the polarized Raman spectroscopy measurement (yx) is performed while the piezoelectric layer is rotated in the in-plane direction and Raman scattering light is polarized in a direction perpendicular to that of the incident light, anda crystal lattice in the piezoelectric layer is matched in a plane direction.
15/724624 | US | P | Production method for hematite for iron production | Provided is a production method for refining iron oxide (hematite), which has such a low sulfur content as to be used as a raw material for ironmaking from a leach residue containing iron oxide, the leach residue being produced by a high pressure acid leach (HPAL) process and being a raw material that can be cheaply and stably procured. In the method of producing (high purity) hematite for ironmaking by a process of adding an oxidant and sulfuric acid to nickel oxide ore and then leaching nickel, a leach residue obtained after the leaching of nickel is heated to 600° C. or more, and preferably 800° C. or more and 1400° C. or less. | 1. A method of producing hematite for ironmaking comprising: mixing sulfuric acid and nickel oxide ore to form a slurry;heating the slurry in a pressure vessel at a temperature of 240° C. to 250° C. wherein nickel is leached from the ore, thereby forming a nickel containing leachate slurry;adding a neutralizer to the leachate slurry thereby neutralizing any sulfuric acid and forming a neutralized leachate slurry, wherein a reaction of the neutralizer and the sulfuric acid yields a calcium sulfate; and thenseparating the neutralized leachate slurry into a leach residue and a leachate, where the leach residue includes iron oxide and calcium sulfate, and where the leachate includes nickel; and thenheating the leach residue that includes iron oxide and calcium sulfate to 600° C. or more and thereby providing hematite having a sulfur grade of less than 1%. ¦ 2. The method of claim 1, wherein the leach residue is heated to a temperature of 800° C. to 1400° C. ¦ 3. The method of claim 2, wherein the hematite has a sulfur grade of 0.8% to 0.1%. ¦ 4. The method of claim 2 further comprising heating the leach residue in an oxidizing atmosphere and removing sulfur from the leach residue as sulfur dioxide. ¦ 5. The method of claim 1, wherein the neutralizer is a limestone or slaked lime. | 1. A method of producing hematite for ironmaking comprising: mixing sulfuric acid and nickel oxide ore to form a slurry;heating the slurry in a pressure vessel at a temperature of 240° C. to 250° C. wherein nickel is leached from the ore, thereby forming a nickel containing leachate slurry;adding a neutralizer to the leachate slurry thereby neutralizing any sulfuric acid and forming a neutralized leachate slurry, wherein a reaction of the neutralizer and the sulfuric acid yields a calcium sulfate; and thenseparating the neutralized leachate slurry into a leach residue and a leachate, where the leach residue includes iron oxide and calcium sulfate, and where the leachate includes nickel; and thenheating the leach residue that includes iron oxide and calcium sulfate to 600° C. or more and thereby providing hematite having a sulfur grade of less than 1%.
15/455350 | US | P | Low-dimensional hyperthin FeS2 nanostructures for electrocatalysis | Electrodes are provided comprising a FeS2 electrocatalytic material, the FeS2 electrocatalytic material comprising FeS2 nanostructures in the form of FeS2 wires, FeS2 discs, or both, wherein the FeS2 wires and the FeS2 discs are hyperthin having a thickness in the range of from about the thickness of a monolayer of FeS2 molecules to about 20 nm. The FeS2 nanostructures may be polycrystalline comprising a non-pyrite majority crystalline phase. The FeS2 nanostructures may be in the form of FeS2 discs wherein substantially all the FeS2 discs have at least partially curved edges. | 1. An electrode comprising a FeS2 electrocatalytic material, the FeS2 electrocatalytic material comprising FeS2 nanostructures in the form of FeS2 wires, FeS2 discs, or both, wherein the FeS2 wires and the FeS2 discs are hyperthin having a thickness in the range of from about the thickness of a monolayer of FeS2 molecules to about 20 nm, and further wherein the FeS2 nanostructures are polycrystalline comprising a non-pyrite majority crystalline phase. ¦ 2. The electrode of claim 1, wherein the thickness is in the range of from about the thickness of a monolayer of FeS2 molecules to about 10 nm. ¦ 3. The electrode of claim 1, wherein substantially all the FeS2 discs have at least partially curved edges. ¦ 4. The electrode of claim 3, wherein substantially all the FeS2 discs have entirely curved edges. ¦ 5. The electrode of claim 3, wherein the FeS2 discs comprise circular FeS2 discs, elliptical FeS2 discs, or both. ¦ 6. The electrode of claim 1, wherein the non-pyrite majority crystalline phase is marcasite. ¦ 7. The electrode of claim 1, wherein the FeS2 wires are assembled in the form of bundles, wherein neighboring wires within each bundle are substantially aligned along their lengths and separated by a ligand layer and the FeS2 discs assembled in the form of stacks, wherein neighboring discs within each stack are substantially aligned along their planes and separated by a ligand layer. ¦ 8. The electrode of claim 7, wherein the bundles or stacks are randomly oriented with respect to one another to define a plurality of pores distributed through the material. ¦ 9. An electrode comprising a FeS2 electrocatalytic material, the FeS2 electrocatalytic material comprising FeS2 nanostructures in the form of FeS2 discs, wherein the FeS2 discs are hyperthin having a thickness in the range of from about the thickness of a monolayer of FeS2 molecules to about 20 nm, and further wherein substantially all the FeS2 discs have at least partially curved edges. ¦ 10. The electrode of claim 9, wherein substantially all the FeS2 discs have entirely curved edges. ¦ 11. An electrochemical system for catalyzing an electrochemical reaction, the system comprising: (a) an electrochemical cell configured to contain a fluid comprising an electrochemical reactant;(b) the electrode of claim 1 in contact with the fluid; and(c) a counter electrode in electrical communication with the electrode of claim 1. ¦ 12. The electrochemical system of claim 11, further comprising a power source configured to apply an electrical potential across the electrode of claim 1 and the counter electrode in order to generate free electrons for inducing a reduction reaction at the electrode of claim 1. ¦ 13. The electrochemical system of claim 12, wherein electrochemical reaction is the hydrogen evolution reaction, the fluid is an aqueous electrolyte solution, and the reduction reaction is the generation of H2 from hydrogen ions and the free electrons. ¦ 14. A method for making the electrode of claim 1, the method comprising: (a) injecting a first precursor solution comprising sulfur (S), the first precursor solution having a first temperature, into a second precursor comprising iron (Fe), the second precursor solution having a second temperature, to form a reaction mixture, and(b) allowing the reaction mixture to react at a reaction temperature for a reaction time,wherein a ratio of Fe:S in the first and second precursor solutions is selected to achieve the nanostructures in the form of FeS2 wires, FeS2 discs, or both, wherein the FeS2 wires and the FeS2 discs are hyperthin having the thickness in the range of from about the thickness of a monolayer of FeS2 molecules to about 20 nm, and further wherein the FeS2 wires and the FeS2 discs are polycrystalline comprising the non-pyrite majority crystalline phase. ¦ 15. The method of claim 14, wherein substantially all the nanostructures are in the form of FeS2 discs and the ratio of Fe:S in the first and second precursor solutions is in the range of from about 1:24 to about 1:38. ¦ 16. A method of using the electrode of claim 1 to catalyze an electrochemical reaction, the method comprising exposing the FeS2 electrocatalytic material to a fluid comprising an electrochemical reactant under conditions sufficient to induce the reduction of the electrochemical reactant at the FeS2 electrocatalytic material-fluid interface to form a reduction product or under conditions sufficient to induce the oxidation of the electrochemical reactant at the FeS2 electrocatalytic material-fluid interface to form an oxidation product. ¦ 17. The method of claim 16, wherein the electrochemical reaction is the hydrogen evolution reaction, the fluid is an aqueous electrolyte solution, the electrochemical reactant comprises hydrogen ions which are induced to form hydrogen gas as the reduction product in the presence of free electrons. ¦ 18. The method of claim 17, wherein the electrochemical reaction occurs at about neutral pH. ¦ 19. The method of claim 17, wherein substantially all the nanostructures are in the form of FeS2 discs. ¦ 20. The method of claim 19, wherein the method is characterized by an overpotential of no more than about 90 mV as determined at 0.1 mA/cm2 in a 0.1 M phosphate buffer at a pH of 7 and a scan rate of 1 mV/s. | 1. An electrode comprising a FeS2 electrocatalytic material, the FeS2 electrocatalytic material comprising FeS2 nanostructures in the form of FeS2 wires, FeS2 discs, or both, wherein the FeS2 wires and the FeS2 discs are hyperthin having a thickness in the range of from about the thickness of a monolayer of FeS2 molecules to about 20 nm, and further wherein the FeS2 nanostructures are polycrystalline comprising a non-pyrite majority crystalline phase.
15/554742 | US | P | Nanoparticles for the use as pinning centers in superconductors | The present invention is in the field of nanoparticles, their preparation and their use as pinning centers in superconductors. In particular the present invention relates to nanoparticles comprising an oxide of Sr, Ba, Y, La, Ti, Zr, Hf, Nb, or Ta, wherein the nanoparticles have a weight average diameter of 1 to 30 nm and wherein an organic compound of general formula (I), (II) or (III) or an organic compound containing at least two carboxylic acid groups on the surface of the nanoparticles (I) (II) (III) wherein a is 0 to 5, b and c are independent of each other 1 to 14, n is 1 to 5, f is 0 to 5, p and q are independent of each other 1 to 14, and e and f are independent of each other 0 to 12. [Image] | 1. Nanoparticles, comprising: an oxide of at least one element selected from the group consisting of Sr, Ba, Y, La, Ti, Zr, Hf, Nb, and Ta,wherein:the nanoparticles have a weight average diameter of 1 to 30 nm; andan organic compound of general formula (I), (II) or (III) is on the surface of the nanoparticles: [Image]-->wherein:a is 0 to 5;b and c are independent of each other 1 to 14;n is 1 to 5;r is 0 to 5;p and q are independent of each other 1 to 14;e is 0 to 12; andf is 2 to 6. ¦ 2. The nanoparticles according to claim 1, wherein the nanoparticles comprise ZrO2, HfO2 or Ta2O5. ¦ 3. The nanoparticles according to claim 1, wherein a trialkyl phosphorous oxide or a fatty acid is additionally on the surface of the nanoparticles. ¦ 4. The nanoparticles according to claim 1, wherein the nanoparticles are crystalline. ¦ 5. The nanoparticles according to claim 1, wherein the nanoparticles have a dispersity of particle size distribution D90/D50 measured by dynamic light scattering of 1.2 or less. ¦ 6. A process for producing the nanoparticles of claim 1, the process comprising: (i) precipitating nanoparticles comprising the oxide of at least one element selected from the group consisting of Sr, Ba, Y, La, Ti, Zr, Hf, Nb, and Ta from a suspension comprising a non-polar solvent, wherein the nanoparticles have a weight average diameter of 1 to 30 nm; and(ii) adding an alcohol and the organic compound of general formula (I), (II) or (III) to the precipitated nanoparticles, to obtain the nanoparticles. ¦ 7. The process according to claim 6, wherein the suspension comprising a non-polar solvent and nanoparticles is produced by a condensation or esterification reaction comprising a soluble precursor in the presence of a surfactant. ¦ 8. An ink for the preparation of a high temperature superconductor, the ink comprising: (a) an yttrium or rare earth metal-containing compound;(b) an alkaline earth metal-containing compound;(c) a transition metal-containing compound;(d) an alcohol; and(e) the nanoparticles of claim 1. ¦ 9. The ink according to claim 8, wherein the alcohol is a mixture of methanol and C2 to C12, alcohols. ¦ 10. The ink according to claim 8, wherein at least one of the rare earth metal-containing compound or the yttrium-containing compound, the alkaline earth metal-containing compound and the transition metal-containing compound contains fluorine. ¦ 11. The ink according to claim 8, comprising the nanoparticles at a concentration at which a molar ratio of metal in the nanoparticles to the yttrium-containing compound or the rare earth metal-containing compound is 1 to 30 %. ¦ 12. A superconductor, comprising the nanoparticles of claim 1 as pinning centers in the superconductors. | 1. Nanoparticles, comprising: an oxide of at least one element selected from the group consisting of Sr, Ba, Y, La, Ti, Zr, Hf, Nb, and Ta,wherein:the nanoparticles have a weight average diameter of 1 to 30 nm; andan organic compound of general formula (I), (II) or (III) is on the surface of the nanoparticles: [Image]wherein:a is 0 to 5;b and c are independent of each other 1 to 14;n is 1 to 5;r is 0 to 5;p and q are independent of each other 1 to 14;e is 0 to 12; andf is 2 to 6.
15/724445 | US | P | Method for the synthesis of nanoparticles of heterometallic nanocomposite materials | A simple one pot sol-gel method for the synthesis of bi-metal nanostructures is based on non-noble metals (Fe, Co and Sn) and titanium. The method involves the synthesis of mixed metal nanoscale composites using low cost precursors which allow for the synthesis of desired nanocomposite materials with self-scarifying titanium or silica supports. The procedure does not require any surfactant or any need for pH controlled step. Applicants' method involves the in-situ generation of precursors and their simultaneous entrapment in a gel. This simple one pot synthesis allows for the synthesis of homogenous size, shape and distribution of targeted nanostructures. Further, this method can be applied for the preparation of various nanocomposite materials using different choices of metals and self-scarifying supports. Applicants also show that Pd, the noble metal based nanocomposite is feasible. | 1. A sol-gel method for synthesizing nanoparticles of heterometallic nanocomposite materials, the method comprising: preparing a reaction solution comprising a first mass of tetrahydrofuran (THF),a second smaller mass of trifilic acid (TFC),a metallic precursor M(X)n, wherein M is a metal selected from the group consisting of Fe, Sn, Ni, Mn, Co, Pb, Pt, Pd, and mixtures thereof, and further wherein X is selected from the group consisting of halides and organic ligands, anda titanium precursor, a silicon precursor, or a mixture thereof;exposing the reaction solution to reaction conditions sufficient to induce polymerization of the THF;maintaining the reaction conditions for a reaction time sufficient to allow the reaction solution to form a gel;heating the gel to a calcination temperature; andmaintaining the gel at the calcination temperature for a calcination period sufficient to obtain MxTiyOz.TiO2 nanocomposites, MxTiyOz.SiO2 nanocomposites, or mixtures thereof. ¦ 2. The method for synthesizing nanoparticles of heterometallic nanocomposite materials according to claim 1, wherein: the metallic precursor is ferrocene (Fe(C5H5)2) and the titanium precursor is titanium isopropoxide;the reaction solution is stirred for the reaction period of 2 hours to form the gel;the gel is heated to the calcination temperature of 500° C. at a temperature ramp rate of of 4° C. per minute and held at the calcination temperature for a calcination period of 2 hours to form an iron-containing nanocomposite product iron titanite at titania (FexTiyOz.TiO2). ¦ 3. The method for synthesizing nanoparticles of heterometallic nanocomposite materials according to claim 1, wherein: the metallic precursor is palladium(II) nitrate hydrate Pd(NO3)2.xH2O and the titanium precursor is Ti isopropoxide;the gel is heated to the calcination temperature of 450° C. at a temperature ramp rate of 4° C. per minute; andmaintained at the calcination temperature for a calcination period of 2 hours to produce a palladium-containing nanocomposite product palladium titanate at titania (Ti4Pd2O.TiO2). ¦ 4. The method for synthesizing nanoparticles of heterometallic nanocomposite materials according to claim 1, wherein: the metallic precursor is tin chloride (SnCl2) and the titanium precursor is Ti isopropoxide;the reaction solution is stirred for the reaction period of 2 hours to form the gel;the gel is is heated to the calcination temperature of 400° C. at a temperature ramp rate of 3° C. per minute; andheld at the calcination temperature 400° C. for a calcination period of 2 hours to produce a tin-containing nanocomposite product (Sn0.39Ti0.61O2.TiO2). ¦ 5. The method for synthesizing nanoparticles of heterometallic nanocomposite materials according to claim 1, wherein: the metallic precursor is cobalt acetyalacetonate and the titanium precursor is Ti isopropoxide;the reaction solution is stirred for the reaction period of after 2 hours to form the gel; andthe gel is heated to the calcination temperature of 500° C. and held at the calcination temperature for a calcination period of 2 hours to obtain a cobalt containing nanocomposite product (CoTiO3.TiO2). ¦ 6. The method for synthesizing nanoparticles of heterometallic nanocomposite materials according to claim 1, wherein: the metallic precursor is ferrocene (Fe(C5H5)2) and the titanium precursor is titanium isopropoxide;the reaction solution is stirred for the reaction time of 2 hours to form the gel;the gel is heated to the calcination temperature of 500° C. at a temperature ramp rate of 4° C. per minute; andthe gel is maintained at the calcination temperature for a calcination period of 4 hours to obtain an iron-containing nanocomposite product iron titanium oxide at titania (Fe1.696Ti0.228O3.TiO2). ¦ 7. The method for synthesizing nanoparticles of heterometallic nanocomposite materials according to claim 1, wherein: the metallic precursor includes both nickel acetylacetonate and ferrocene and the titanium precursor is titanium dioxide;the reaction solution is stirred for the reaction period of 2 hours to form the gel;the gel is heated to the calcination temperature of 500° C. at a temperature ramp rate of 3° C. per minute; andmaintained at the calcination temperature for a calcination period of 3 hours to obtain a nickel and iron-containing nanocomposite product Trevorite at titania (Ni1.43Fe1.7O4.TiO2). ¦ 8. The method for synthesizing nanoparticles of heterometallic nanocomposite materials according to claim 1, wherein: the metallic precursor is ferrocene and the titanium precursor is titanium isopropoxide;the reaction solution further comprising a silicon precursor, mesoporous silica (SiO2);the gel is heated to the calcination temperature of 450° C. at a temperature ramp rate of 4° C. per minute; andheld at at the calcination temperature for a calcination period of 2 hours to obtain an iron-containing nanocomposite product iron titanite at silica (FexTiyOz.SiO2). ¦ 9. A sol-gel method for synthesizing heterometallic nanoparticles, the method comprising: preparing a reaction solution comprising a first mass of tetrahydrofuran (THF),a second smaller mass of trifilic acid (TFC), anda first metallic precursor M1(X)n, wherein M1 is a metal selected from the group consisting of Fe, Sn, Ni, Mn, Co, Pb, Pt, Pd, and mixtures thereof, and further wherein X is selected from the group consisting of halides and organic ligands,a second metallic precursor M2(X)n, wherein M2 is a metal selected from the group consisting of Fe, Sn, Ni, Mn, Co, Pb, Pt, Pd, and mixtures thereof, wherein M2 is different than M1, and further wherein X is selected from the group consisting of halides and organic ligands, andexposing the reaction solution to reaction conditions sufficient to induce polymerization of the THF;maintaining the reaction conditions for a reaction time sufficient to allow the reaction solution to form a gel;heating the gel to a calcination temperature; andmaintaining the gel at the calcination temperature for a calcination period sufficient to obtain M1xM2yOz nanoparticles. ¦ 10. The method for synthesizing heterometallic according to claim 9, wherein: the first metallic precursor is nickel acetylacetonate;the second metallic precursor is ferrocene; andthe resulting nanoparticles are NixFeyOz. ¦ 11. The method for synthesizing heterometallic nanoparticles according to claim 9, wherein: the first metallic precursor is manganese acetate and the second metallic precursor is ferrocene;the reaction solution was sonicated for 10 minutes and then stirred for a reaction time of 2 hours to form the gel;the gel was then heated to the calcination temperature of 500° C. at a temperature ramp rate of 4° C. per minute;the gel was held at the calcination temperature for a calcination period of 2 hours to obtain a manganese and iron containing product ((MnxFey)Oz). | 1. A sol-gel method for synthesizing nanoparticles of heterometallic nanocomposite materials, the method comprising: preparing a reaction solution comprising a first mass of tetrahydrofuran (THF),a second smaller mass of trifilic acid (TFC),a metallic precursor M(X)n, wherein M is a metal selected from the group consisting of Fe, Sn, Ni, Mn, Co, Pb, Pt, Pd, and mixtures thereof, and further wherein X is selected from the group consisting of halides and organic ligands, anda titanium precursor, a silicon precursor, or a mixture thereof;exposing the reaction solution to reaction conditions sufficient to induce polymerization of the THF;maintaining the reaction conditions for a reaction time sufficient to allow the reaction solution to form a gel;heating the gel to a calcination temperature; andmaintaining the gel at the calcination temperature for a calcination period sufficient to obtain MxTiyOz.TiO2 nanocomposites, MxTiyOz.SiO2 nanocomposites, or mixtures thereof.
15/551887 | US | P | Method for producing monolithic porous body comprising titania | Provided is a producing method that makes it possible to stably manufacture a homogeneous titania monolithic porous body by a sol-gel method using various titanium alkoxides as a titanium precursor. The method comprises the steps of; preparing a titanium precursor solution by mixing a titanium alkoxide other than titanium methoxide, which is a titanium precursor, and a first anion source in an organic solvent; preparing a sol by adding water or an aqueous solution containing a second anion source to the titanium precursor solution; forming a co-continuous structure of a titania hydrogel phase and a solvent phase by subjecting the sol to sol-gel transition and phase separation in parallel; and removing the solvent phase from the co-continuous structure, in which a temperature lower than the boiling point of the compound having the lowest boiling point present in the titanium precursor solution is maintained in the first three steps, and in which a blending amount of the first anion source or that of the first and the second anion sources is set such that a molar ratio of the first anion source or a molar ratio of the first and the second anion sources in total to the titanium precursor is equal to or higher than 1.05. | 1. A method for producing a monolithic porous body formed of titania having a three-dimensional continuous network structure by using a sol-gel method, the method comprising: a first step for preparing a titanium precursor solution including a titanium precursor, a first anion source and an organic solvent;a second step for preparing a sol by adding water or an aqueous solution containing a second anion source to the titanium precursor solution to initiate a hydrolysis reaction and a polycondensation reaction;a third step for forming a co-continuous structure of a titania hydrogel phase and a solvent phase by maintaining the sol at a predetermined temperature for promoting gelation such that sol-gel transition and phase separation occur in parallel by progress of the hydrolysis reaction and the polycondensation reaction; anda fourth step for removing the solvent phase from the co-continuous structure;wherein the titanium precursor is a titanium alkoxide other than titanium methoxide,wherein the first and the second anion sources are compounds that release protons in the reaction with the titanium precursor and act as anions that coordinate-bond to the titanium precursor,wherein a temperature of the titanium precursor solution and the sol is maintained at a temperature lower than the boiling point of the compound having the lowest boiling point present in the titanium precursor solution throughout the first, second and third steps,wherein when water is added to the titanium precursor solution in the second step, a blending amount of the first anion source is set such that a molar ratio of the first anion source to the titanium precursor is equal to or higher than 1.05,and wherein when the aqueous solution containing the second anion source is added to the titanium precursor solution in the second step, a blending amount of the first anion source and the second anion source is set such that a molar ratio of the first anion source and the second anion source in total to the titanium precursor is equal to or higher than 1.05. ¦ 2. The method for producing the monolithic porous body according to claim 1, wherein the titanium precursor comprises at least one of titanium n-propoxide, titanium isopropoxide, and titanium ethoxide. ¦ 3. The method for producing the monolithic porous body according to claim 1, wherein the titanium precursor comprises at least one of titanium isopropoxide and titanium ethoxide. ¦ 4. The method for producing the monolithic porous body according to claim 1, wherein when the aqueous solution containing the second anion source is added to the titanium precursor solution in the second step, a blending amount of the first anion source and the second anion source is set such that a molar ratio of the first anion source and the second anion source in total to the titanium precursor is equal to or higher than 1.05, provided that when the second anion source is hardly soluble to the organic solvent, the blending amount is set such that a molar ratio of the second anion source to the titanium precursor is equal to or lower than 0.2. ¦ 5. The method for producing the monolithic porous body according to claim 1, wherein when the aqueous solution containing the second anion source is added to the titanium precursor solution in the second step, a blending amount of the first anion source and the second anion source is set such that a molar ratio of the first anion source and the second anion source in total to the titanium precursor is equal to or higher than 1.05, and that a molar ratio of the first anion source to the titanium precursor is equal to or higher than 0.85. ¦ 6. The method for producing the monolithic porous body according to claim 1, wherein the first anion source comprises the organic solvent in the first step. ¦ 7. The method for producing the monolithic porous body according to claim 1, wherein the titanium precursor solution is prepared by adding the titanium precursor to a mixed solvent of the organic solvent and the first anion source in the first step. ¦ 8. The method for producing the monolithic porous body according to claim 1, wherein a co-existing substance that has an action of evoking sol-gel transition and spinodal decomposition type phase separation in parallel is added to the organic solvent in the first step. ¦ 9. The method for producing the monolithic porous body according to claim 1, wherein the first anion source is a first type coordination compound that is soluble to the organic solvent and is hardly soluble to water, or a second type coordination compound that is soluble to both of the organic solvent and water; andwherein the second anion source is the second type coordination compound or a third type coordination compound that is hardly soluble to the organic solvent and is soluble to water. ¦ 10. The method for producing the monolithic porous body according to claim 1, wherein the first anion source comprises a β-diketone compound, a carboxylic acid, or an isomer or a complex thereof. ¦ 11. The method for producing the monolithic porous body according to claim 1, wherein the second anion source is hardly soluble to the organic solvent, and the blending amount is set such that a molar ratio of the second anion source to the titanium precursor does not exceed 0.3. | 1. A method for producing a monolithic porous body formed of titania having a three-dimensional continuous network structure by using a sol-gel method, the method comprising: a first step for preparing a titanium precursor solution including a titanium precursor, a first anion source and an organic solvent;a second step for preparing a sol by adding water or an aqueous solution containing a second anion source to the titanium precursor solution to initiate a hydrolysis reaction and a polycondensation reaction;a third step for forming a co-continuous structure of a titania hydrogel phase and a solvent phase by maintaining the sol at a predetermined temperature for promoting gelation such that sol-gel transition and phase separation occur in parallel by progress of the hydrolysis reaction and the polycondensation reaction; anda fourth step for removing the solvent phase from the co-continuous structure;wherein the titanium precursor is a titanium alkoxide other than titanium methoxide,wherein the first and the second anion sources are compounds that release protons in the reaction with the titanium precursor and act as anions that coordinate-bond to the titanium precursor,wherein a temperature of the titanium precursor solution and the sol is maintained at a temperature lower than the boiling point of the compound having the lowest boiling point present in the titanium precursor solution throughout the first, second and third steps,wherein when water is added to the titanium precursor solution in the second step, a blending amount of the first anion source is set such that a molar ratio of the first anion source to the titanium precursor is equal to or higher than 1.05,and wherein when the aqueous solution containing the second anion source is added to the titanium precursor solution in the second step, a blending amount of the first anion source and the second anion source is set such that a molar ratio of the first anion source and the second anion source in total to the titanium precursor is equal to or higher than 1.05.
15/605908 | US | P | Method for preparing tungsten sulfide thin film | A method for preparing a tungsten sulfide thin film is provided. The method includes the steps of: applying a one-atom-thick W layer on a silicon substrate; applying a one-atom-thick S layer on the W layer; and applying another one-atom-thick W layer on the S layer, to obtain a thin film that is a single-layer thin film having a W—S—W layered structure. | 1. A method for preparing a tungsten sulfide thin film, comprising: Step 1: applying a one-atom-thick W layer on a silicon substrate;Step 2: applying a one-atom-thick S layer on the W layer; andStep 3: applying another one-atom-thick W layer on the S layer, to obtain a thin film,wherein the thin film is a single-layer thin film having a W—S—W layered structural,the silicon substrate is washed before use through a process comprising sequentially: ultrasonically soaking the silicon substrate in acetone, and then washing with deionized water, a mixture of a hydrogen peroxide solution with concentrated sulfuric acid, and deionized water;wherein in the ultrasonically soaking the silicon substrate in acetone, the weight ratio of acetone to the silicon substrate is 20:1. ¦ 2. The preparation method according to claim 1, wherein the silicon substrate is covered with a thermally grown SiO2 layer. ¦ 3. The preparation method according to claim 1, wherein in the ultrasonically soaking the silicon substrate in acetone, the frequency is 28 kHz, the power is 150 W and the washing time is 10-25 min. ¦ 4. The preparation method according to claim 1, wherein the process of washing with a mixture of a hydrogen peroxide solution with concentrated sulfuric acid comprises soaking the silicon substrate in the mixture for 2-3 hrs. ¦ 5. The preparation method according to claim 1, wherein the mixture of hydrogen peroxide solution and concentrated sulfuric acid is formulated through a process comprising adding a 30% hydrogen peroxide solution to 98% concentrated sulfuric acid, and stirring to obtain the mixture, wherein the volume ratio of the hydrogen peroxide solution to concentrated sulfuric acid is 1:3. ¦ 6. The preparation method according to claim 1, wherein applying the W layer in Steps 1 and 3 comprises one selected from the group consisting of atomic layer deposition (ALD), pulsed laser deposition (PLD) and magnetron sputtering. ¦ 7. The preparation method according to claim 1, wherein the Step 2 comprises a process of chemical vapor deposition (CVD). | 1. A method for preparing a tungsten sulfide thin film, comprising: Step 1: applying a one-atom-thick W layer on a silicon substrate;Step 2: applying a one-atom-thick S layer on the W layer; andStep 3: applying another one-atom-thick W layer on the S layer, to obtain a thin film,wherein the thin film is a single-layer thin film having a W—S—W layered structural,the silicon substrate is washed before use through a process comprising sequentially: ultrasonically soaking the silicon substrate in acetone, and then washing with deionized water, a mixture of a hydrogen peroxide solution with concentrated sulfuric acid, and deionized water;wherein in the ultrasonically soaking the silicon substrate in acetone, the weight ratio of acetone to the silicon substrate is 20:1.
15/099580 | US | P | Method and/or system for synthesis of zinc oxide (ZnO) | Briefly, embodiments of systems and/or methods for synthesis of zinc oxide are described, including a chamber enclosure, a wafer substrate holder, a fluid handling system, and sequences for implementation., | 1. A method comprising: a sequence of operations in a fluid handling system (FHS) for a relatively low temperature aqueous solution zinc oxide growth system (ZGS), wherein the FHS comprises an interconnected network of fluid lines, fluid valves, one or more process parameter sensors, one or more pressure vessels, one or more fluid pumps, one or more fluid sources and one or more fluid drains forming a programmable closed fluid handling system, to perform pre-growth operations to prepare a ZGS at least for execution of a particular zinc oxide growth process formulation, wherein the zinc oxide is deposited on at least two substrates contained within a fluid sealable chamber enclosure that is filled with a heated aqueous solution, the sequence of operations in a FHS comprising: executing a sequence of operations to verify adequate fluid sealing of a fluid sealable chamber enclosure including pressurizing the fluid sealable chamber and measuring the resulting pressure;executing a sequence of operations to fill an unpressured, empty vessel to a fill level with zinc oxide growth solution and to pressurize the vessel after containing zinc oxide growth solution; andexecuting a sequence of operations to transfer the zinc oxide growth solution from the vessel containing zinc oxide growth solution to the chamber enclosure for zinc oxide growth/synthesis. ¦ 2. The method of claim 1, wherein the executing operations to verify adequate fluid sealing of a fluid sealable chamber enclosure comprises pressurizing the chamber enclosure and confirming that the pressure within the chamber enclosure remains stable. ¦ 3. The method of claim 1, wherein the executing operations to fill an unpressured, empty vessel with zinc oxide growth solution comprises employing optical sensors to measure fill level of the zinc oxide growth solution for the vessel. ¦ 4. The method of claim 1, wherein the executing operations to transfer the zinc oxide growth solution from the vessel to the chamber enclosure for zinc oxide growth/synthesis comprises utilizing a pressure differential between the chamber enclosure and the vessel containing zinc oxide growth solution to drive growth solution to flow from the pressure vessel to the chamber enclosure. ¦ 5. The method of claim 4, wherein the executing operations to transfer the zinc oxide growth solution from the vessel to the chamber enclosure for zinc oxide growth/synthesis further comprises directing fluid flow along a path to the chamber enclosure to bypass portions of the FHS that have more limited fluid flow due at least in part to an integrated flow controller within those portions. ¦ 6. A method comprising: a sequence of operations in a fluid handling system (FHS), wherein the FHS comprises an interconnected network of fluid lines, fluid valves, one or more process parameter sensors, one or more pressure vessels, one or more fluid pumps, one or more fluid sources and one or more fluid drains forming a programmable closed fluid handling system, for a relatively low temperature aqueous solution zinc oxide growth system (ZGS) at least to execute a zinc oxide growth process formulation and perform post-growth operations so that the FHS is placed in a state to begin pre-growth operations for another zinc oxide growth cycle using the FHS, wherein the zinc oxide is deposited on at least two substrates contained within a fluid sealable chamber enclosure that is filled with a heated aqueous solution, the sequence of operations in a FHS comprising: executing a sequence of FHS operations to implement a particular zinc oxide growth process formulation, which includes relative rotation of wafer substrates held within a chamber enclosure in which the wafer substrates are rotated about an axis at least approximately normal to flat surfaces formed by the wafer substrates held within the chamber enclosure and passing at least approximately through centers of the wafer substrates;executing a sequence of operations to drain the chamber enclosure of zinc oxide growth solution after completing the chamber enclosure operations for the particular zinc oxide growth process formulation; andexecuting a sequence of operations of post-growth operations to place the FHS in a state to begin pre-growth operations for another zinc oxide growth cycle using the FHS, the sequence of post-growth operations comprising: executing a sequence of operations to gas purge portions of the FHS;executing a sequence of operations to rinse portions of the FHS, including the chamber enclosure; andexecuting a sequence of operations to clean the chamber enclosure. ¦ 7. The method of claim 6, wherein the executing of FHS operations to implement a particular zinc oxide growth process formulation includes locking access to the chamber enclosure via a control system at least during implementation of the particular zinc oxide growth process formulation. ¦ 8. The method of claim 6, wherein the executing of FHS operations to implement a particular zinc oxide growth process formulation includes heating the growth solution using a particular temperature signature via a control system during implementation of the particular zinc oxide growth process formulation. ¦ 9. The method of claim 6, wherein the executing of FHS operations to implement a particular zinc oxide growth process formulation includes adjusting pressure within the chamber enclosure using a particular pressure signature via a control system during implementation of the particular zinc oxide growth process formulation. ¦ 10. The method of claim 6, wherein the executing of FHS operations to implement a particular zinc oxide growth process formulation includes adjusting flow rate of growth solution to the chamber enclosure using a particular flow rate signature via a control system during implementation of the particular zinc oxide growth process formulation. ¦ 11. The method of claim 6, wherein the fluid handling system includes a wafer substrate holder and/or chamber enclosure to engage with a drive mechanism to rotate one relative to the other; and wherein the executing of chamber enclosure operations to implement a particular zinc oxide growth process formulation for a fluid sealed chamber enclosure containing zinc oxide growth solution includes using a particular speed of relative rotation via a control system during implementation of the particular zinc oxide growth process formulation. | 1. A method comprising: a sequence of operations in a fluid handling system (FHS) for a relatively low temperature aqueous solution zinc oxide growth system (ZGS), wherein the FHS comprises an interconnected network of fluid lines, fluid valves, one or more process parameter sensors, one or more pressure vessels, one or more fluid pumps, one or more fluid sources and one or more fluid drains forming a programmable closed fluid handling system, to perform pre-growth operations to prepare a ZGS at least for execution of a particular zinc oxide growth process formulation, wherein the zinc oxide is deposited on at least two substrates contained within a fluid sealable chamber enclosure that is filled with a heated aqueous solution, the sequence of operations in a FHS comprising: executing a sequence of operations to verify adequate fluid sealing of a fluid sealable chamber enclosure including pressurizing the fluid sealable chamber and measuring the resulting pressure;executing a sequence of operations to fill an unpressured, empty vessel to a fill level with zinc oxide growth solution and to pressurize the vessel after containing zinc oxide growth solution; andexecuting a sequence of operations to transfer the zinc oxide growth solution from the vessel containing zinc oxide growth solution to the chamber enclosure for zinc oxide growth/synthesis.
15/539302 | US | P | Stannous oxide powder and method for producing stannous oxide powder | A stannous oxide powder which has a high dissolution rate into various acid solutions such as a plating solution and is particularly suitable as a Sn supply material to a plating solution, and a method for producing the stannous oxide powder are provided. The stannous oxide powder is a particle body having a plurality of plate-like protrusions protruding outward, and has an average particle size in a range of 1 μm to 15 μm. | 1. A stannous oxide powder which is a particle body having a plurality of plate-like protrusions protruding outward, and has an average particle size in a range of 1 μm to 15 μm, wherein the amount of alkali is 10 ppm by mass or less, and the amount of acid excluding carbonic acid is 50 ppm by mass or less. ¦ 2. The stannous oxide powder according to claim 1, wherein a specific surface area of the stannous oxide powder is 1.0 m2/g or more. ¦ 3. The stannous oxide powder according to claim 1, wherein a bulk density of the stannous oxide powder is in a range of 1.5 g/cm3 or more and less than 2.0 g/cm3. ¦ 4. A stannous oxide powder which is a particle body having a plurality of plate-like protrusions protruding outward, and has an average particle size in a range of 1 μm to 15 μm, further comprising: 0.2 mass % or more of carbonic acid. ¦ 5. A method for producing a stannous oxide powder, wherein the stannous oxide powder is a particle body having a plurality of plate-like protrusions protruding outward, and has an average particle size in a range of 1 μm to 15 μm, the method comprising: an Sn ion-containing acid solution forming step of causing Sn ions to be contained in an acid solution, thereby obtaining an Sn ion-containing acid solution;a first neutralization step of adding an alkaline solution of any one or more selected from ammonium carbonate, ammonium bicarbonate, and ammonia water to the Sn ion-containing acid solution to maintain a pH of 3 to 6, thereby obtaining a Sn precipitate;a Sn precipitate separation step of separating the Sn precipitate from the Sn ion-containing acid solution;a Sn precipitate dispersion step of dispersing the separated Sn precipitate in a solvent; anda second neutralization step of maintaining the dispersion liquid of the Sn precipitate at 50° C. or lower, and adding an alkaline solution thereto for 1 hour or longer to achieve a pH of 6 to 12, thereby obtaining SnO from the Sn precipitate. ¦ 6. The stannous oxide powder according to claim 2, wherein a bulk density of the stannous oxide powder is in a range of 1.5 g/cm3 or more and less than 2.0 g/cm3. ¦ 7. The stannous oxide powder according to claim 4, wherein a specific surface area of the stannous oxide powder is 1.0 m2/g or more. ¦ 8. The stannous oxide powder according to claim 4, wherein a bulk density of the stannous oxide powder is in a range of 1.5 g/cm3 or more and less than 2.0 g/cm3. ¦ 9. The stannous oxide powder according to claim 4, wherein the amount of alkali is 10 ppm by mass or less, and the amount of acid excluding carbonic acid is 50 ppm by mass or less. ¦ 10. The stannous oxide powder according to claim 4, whereina specific surface area of the stannous oxide powder is 1.0 m2/g or more, anda bulk density of the stannous oxide powder is in a range of 1.5 g/cm3 or more and less than 2.0 g/cm3. ¦ 11. The stannous oxide powder according to claim 4, wherein,a specific surface area of the stannous oxide powder is 1.0 m2/g or more, andthe amount of alkali is 10 ppm by mass or less, and the amount of acid excluding carbonic acid is 50 ppm by mass or less. ¦ 12. The stannous oxide powder according to claim 4, whereina bulk density of the stannous oxide powder is in a range of 1.5 g/cm3 or more and less than 2.0 g/cm3, andthe amount of alkali is 10 ppm by mass or less, and the amount of acid excluding carbonic acid is 50 ppm by mass or less. ¦ 13. A method for producing the stannous oxide powder according to claim 1, the method comprising: an Sn ion-containing acid solution forming step of causing Sn ions to be contained in an acid solution, thereby obtaining an Sn ion-containing acid solution;a first neutralization step of adding an alkaline solution of any one or more selected from ammonium carbonate, ammonium bicarbonate, and ammonia water to the Sn ion-containing acid solution to maintain a pH of 3 to 6, thereby obtaining a Sn precipitate;a Sn precipitate separation step of separating the Sn precipitate from the Sn ion-containing acid solution;a Sn precipitate dispersion step of dispersing the separated Sn precipitate in a solvent; anda second neutralization step of maintaining the dispersion liquid of the Sn precipitate at 50° C. or lower, and adding an alkaline solution thereto for 1 hour or longer to achieve a pH of 6 to 12, thereby obtaining SnO from the Sn precipitate. ¦ 14. A method for producing the stannous oxide powder according to claim 2, the method comprising: an Sn ion-containing acid solution forming step of causing Sn ions to be contained in an acid solution, thereby obtaining an Sn ion-containing acid solution;a first neutralization step of adding an alkaline solution of any one or more selected from ammonium carbonate, ammonium bicarbonate, and ammonia water to the Sn ion-containing acid solution to maintain a pH of 3 to 6, thereby obtaining a Sn precipitate;a Sn precipitate separation step of separating the Sn precipitate from the Sn ion-containing acid solution;a Sn precipitate dispersion step of dispersing the separated Sn precipitate in a solvent; anda second neutralization step of maintaining the dispersion liquid of the Sn precipitate at 50° C. or lower, and adding an alkaline solution thereto for 1 hour or longer to achieve a pH of 6 to 12, thereby obtaining SnO from the Sn precipitate. ¦ 15. A method for producing the stannous oxide powder according to claim 3, the method comprising: an Sn ion-containing acid solution forming step of causing Sn ions to be contained in an acid solution, thereby obtaining an Sn ion-containing acid solution;a first neutralization step of adding an alkaline solution of any one or more selected from ammonium carbonate, ammonium bicarbonate, and ammonia water to the Sn ion-containing acid solution to maintain a pH of 3 to 6, thereby obtaining a Sn precipitate;a Sn precipitate separation step of separating the Sn precipitate from the Sn ion-containing acid solution;a Sn precipitate dispersion step of dispersing the separated Sn precipitate in a solvent; anda second neutralization step of maintaining the dispersion liquid of the Sn precipitate at 50° C. or lower, and adding an alkaline solution thereto for 1 hour or longer to achieve a pH of 6 to 12, thereby obtaining SnO from the Sn precipitate. ¦ 16. A method for producing the stannous oxide powder according to claim 4, the method comprising: an Sn ion-containing acid solution forming step of causing Sn ions to be contained in an acid solution, thereby obtaining an Sn ion-containing acid solution;a first neutralization step of adding an alkaline solution of any one or more selected from ammonium carbonate, ammonium bicarbonate, and ammonia water to the Sn ion-containing acid solution to maintain a pH of 3 to 6, thereby obtaining a Sn precipitate;a Sn precipitate separation step of separating the Sn precipitate from the Sn ion-containing acid solution;a Sn precipitate dispersion step of dispersing the separated Sn precipitate in a solvent; anda second neutralization step of maintaining the dispersion liquid of the Sn precipitate at 50° C. or lower, and adding an alkaline solution thereto for 1 hour or longer to achieve a pH of 6 to 12, thereby obtaining SnO from the Sn precipitate. | 1. A stannous oxide powder which is a particle body having a plurality of plate-like protrusions protruding outward, and has an average particle size in a range of 1 μm to 15 μm, wherein the amount of alkali is 10 ppm by mass or less, and the amount of acid excluding carbonic acid is 50 ppm by mass or less.
15/875092 | US | P | Modification of pigments using atomic layer deposition (ALD) in varying electrical resistivity | A method of producing a modification of pigments using atomic layer deposition (ALD) in varying electrical resistivity. More specifically, ALD may be used to encapsulate pigment particles with controlled thicknesses of a conductive layer, such as indium tin oxide (ITO). ALD may allow films to be theoretically grown one atom at a time, providing angstrom-level thickness control. | 1. A method, comprising: loading powdered pigment into a rotating drum;evacuating air from the rotating drum;pulsing an indium oxide precursor into the rotating drum, marinating the pigment in the indium oxide precursor for a first time period, and then purging the indium oxide precursor;pulsing ozone into the rotating drum, marinating the pigment in the ozone for a second time period to complete an indium oxide stoichiometry, and then purging the ozone;pulsing a tin oxide precursor into the rotating drum, marinating the pigment in the tin oxide precursor for a third time period, and then purging the tin oxide precursor; andpulsing ozone into the rotating drum, marinating the pigment in the ozone for a fourth time period to complete an indium tin oxide (ITO) stoichiometry, and then purging the ozone, thereby producing a coated pigment that dissipates charge buildup. ¦ 2. The method of claim 1, wherein the pigment comprises a silicate pigment. ¦ 3. The method of claim 1, wherein the indium oxide precursor comprises trimethyl indium. ¦ 4. The method of claim 1, wherein the tin oxide precursor comprises tetrakis(dimethylamino)tin(IV). ¦ 5. The method of claim 1, wherein the rotating drum is rotated at 30 to 60 rotations per minute (RPM). ¦ 6. The method of claim 1, wherein each pulse of the indium oxide precursor, the tin oxide precursor, and the ozone is in a range of 1 to 3 seconds. ¦ 7. The method of claim 1, wherein the first time period, the second time period, the third time period, and the fourth time period are each in a range of 20 to 30 seconds. ¦ 8. The method of claim 1, wherein a rate of rotation of the rotating drum is varied during the process. ¦ 9. The method of claim 1, wherein said coated pigment has a thickness in a range of 20 to 40 nanometers (nm). ¦ 10. The method of claim 1, wherein a resistivity of the coated pigment is in a range of 1×[(10)] ^9 ohms per square to 1×[(10)] ^6 ohms per square. ¦ 11. A method, comprising: pulsing an indium oxide precursor into a rotating drum comprising a pigment there within, marinating the pigment in the indium oxide precursor for a first time period, and then purging the indium oxide precursor;pulsing ozone into the rotating drum, marinating the pigment in the ozone for a second time period to complete an indium oxide stoichiometry, and then purging the ozone;pulsing a tin oxide precursor into the rotating drum, marinating the pigment in the tin oxide precursor for a third time period, and then purging the tin oxide precursor; andpulsing ozone into the rotating drum, marinating the pigment in the ozone for a fourth time period to complete an indium tin oxide (ITO) stoichiometry, and then purging the ozone, thereby producing a coated pigment that dissipates charge buildup. ¦ 12. The method of claim 11, wherein the rotating drum is rotated at 30 to 60 rotations per minute (RPM). ¦ 13. The method of claim 11, wherein the indium oxide precursor comprises trimethyl indium. ¦ 14. The method of claim 11, wherein the tin oxide precursor comprises tetrakis(dimethylamino)tin(IV). ¦ 15. The method of claim 11, wherein each pulse of the indium oxide precursor, the tin oxide precursor, and the ozone is in a range of 1 to 3 seconds. ¦ 16. The method of claim 11, wherein the first time period, the second time period, the third time period, and the fourth time period are each in a range of 20 to 30 seconds. ¦ 17. A method for producing coated powdered pigment, comprising: pulsing trimethyl indium into a rotating drum comprising a pigment there within, marinating the pigment in the trimethyl indium for a first time period, and then purging the trimethyl indium;pulsing ozone into the rotating drum, marinating the pigment in the ozone for a second time period to complete an indium oxide stoichiometry, and then purging the ozone;pulsing tetrakis(dimethylamino)tin(IV) into the rotating drum, marinating the pigment in the tetrakis(dimethylamino)tin(IV) for a third time period, and then purging the tetrakis(dimethylamino)tin(IV); andpulsing ozone into the rotating drum, marinating the pigment in the ozone for a fourth time period to complete an indium tin oxide (ITO) stoichiometry, and then purging the ozone, thereby producing a coated pigment that dissipates charge buildup. ¦ 18. The method of claim 17, further comprising: rotating the rotating drum at a fixed or variable rate in a range of 30 to 60 rotations per minute (RPM). ¦ 19. The method of claim 17, wherein the first time period, the second time period, the third time period, and the fourth time period are each in a range of 20 to 30 seconds. | 1. A method, comprising: loading powdered pigment into a rotating drum;evacuating air from the rotating drum;pulsing an indium oxide precursor into the rotating drum, marinating the pigment in the indium oxide precursor for a first time period, and then purging the indium oxide precursor;pulsing ozone into the rotating drum, marinating the pigment in the ozone for a second time period to complete an indium oxide stoichiometry, and then purging the ozone;pulsing a tin oxide precursor into the rotating drum, marinating the pigment in the tin oxide precursor for a third time period, and then purging the tin oxide precursor; andpulsing ozone into the rotating drum, marinating the pigment in the ozone for a fourth time period to complete an indium tin oxide (ITO) stoichiometry, and then purging the ozone, thereby producing a coated pigment that dissipates charge buildup.
16/183774 | US | P | Ceramic material and resistive element | A ceramic material has a composition represented by the formula: La1-x-yAEyMnO3 in which AE is at least one of Ca and Sr; x satisfies 0<x≤about 0.20; and y satisfies 0<y≤about 0.10. | 1. A resistive element comprising: an element main body; andat least two electrodes disposed such that at least a portion of the element main body is interposed therebetween; whereinthe element main body is composed of a ceramic material having a composition represented by a formula of: La1-x-yAEyMnO3,in which AE is at least one of Ca and Sr;x satisfies 0<x≤about 0.20; andy satisfies 0<y≤about 0.10. ¦ 2. The resistive element according to claim 1, wherein x satisfies about 0.03≤x≤about 0.20, andy satisfies about 0.005≤y≤about 0.10. ¦ 3. The resistive element according to claim 1, wherein (i) x satisfies about 0.03≤x≤about 0.20, and y satisfies about 0.005≤y≤about 0.07; or(ii) x satisfies about 0.03≤x≤about 0.15, and y satisfies about 0.07<y≤about 0.10. ¦ 4. A resistive element comprising: an element main body; andat least two electrodes disposed such that at least a portion of the element main body is interposed therebetween; whereinthe element main body is composed of a ceramic material comprising:a composite oxide of La, AE, and Mn; whereinAE is at least one of Ca and Sr;a sum of a molar content of La and a molar content of AE is smaller than about 100 parts by mol and about 80 parts by mol or larger relative to 100 parts by mol of Mn; andthe molar content of AE is larger than about 0 parts by mol and about 10 parts by mol or smaller relative to 100 parts by mol of Mn. ¦ 5. The resistive element according to claim 4, wherein the sum of the molar content of La and the molar content of AE is about 97 parts by mol or smaller and about 80 parts by mol or larger relative to 100 parts by mol of Mn; andthe molar content of AE is about 0.5 part by mol or larger and about 10 parts by mol or smaller relative to 100 parts by mol of Mn. ¦ 6. The resistive element according to claim 4, wherein (i) the sum of the molar content of La and the molar content of AE is about 97 parts by mol or smaller and about 80 parts by mol or larger relative to 100 parts by mol of Mn; andthe molar content of AE is about 0.5 part by mol or larger and about 7 parts by mol or smaller relative to 100 parts by mol of Mn; or(ii) the sum of the molar content of La and the molar content of AE is about 97 parts by mol or smaller and about 85 parts by mol or larger relative to 100 parts by mol of Mn; andthe molar content of AE is larger than about 7 parts by mol and about 10 parts by mol or smaller relative to 100 parts by mol of Mn. ¦ 7. The resistive element according to claim 1, wherein the resistive element is a thermistor element to reduce an inrush current. ¦ 8. The resistive element according to claim 4, wherein the resistive element is a thermistor element to reduce an inrush current. | 1. A resistive element comprising: an element main body; andat least two electrodes disposed such that at least a portion of the element main body is interposed therebetween; whereinthe element main body is composed of a ceramic material having a composition represented by a formula of: La1-x-yAEyMnO3,in which AE is at least one of Ca and Sr;x satisfies 0<x≤about 0.20; andy satisfies 0<y≤about 0.10.
16/239972 | US | P | Synthesis of zinc oxide nanoparticles using Cymbopogon proximus extract | A method of synthesizing zinc oxide nanoparticles includes preparing a liquid extract of Cymbopogon proximus, dissolving zinc salt in the liquid extract to provide an extract with zinc salt, adding a base to the extract with zinc salt to form a precipitate including zinc oxide nanoparticles. The method overcomes the drawbacks associated with prior chemical methods of synthesizing nanoparticles, while providing increased yield of the nanoparticles. | 1. A method of synthesizing zinc oxide nanoparticles, comprising the steps of: a) grinding an amount of Cymbopogon proximus to produce a ground material;b) adding boiled water to the ground material to produce a liquid extract;c) filtering the extract to produce a filtered liquid extract;d) dissolving a zinc salt in the filtered liquid extract to produce a filtered liquid extract with zinc;e) adding a base to the filtered liquid extract with zinc to form a paste;f) removing liquid from the paste to provide a pellet;g) drying the pellet, to produce a powder containing zinc oxide nanoparticles. ¦ 2. The method of claim 1, further comprising stirring the zinc salt in the filtered liquid extract at about 80° C. ¦ 3. The method of claim 1, wherein the base is a strong base. ¦ 4. The method of claim 3, wherein the strong base is sodium hydroxide. ¦ 5. The method of claim 1, wherein the zinc salt is zinc oxide. ¦ 6. The method of claim 1, wherein the zinc salt is zinc nitrate hexahydrate. ¦ 7. The method of claim 1, wherein the base is added dropwise with constant stirring. ¦ 8. The method of claim 1, wherein the pellet is dried at about 200° C. for about 5 hours. ¦ 9. A method of synthesizing zinc oxide nanoparticles, comprising the steps of: a) grinding an amount of Cymbopogon proximus to produce a ground material;b) adding boiled water to the ground material to produce a liquid extract;c) filtering the extract to produce a filtered liquid extract;d) dissolving a zinc salt in the filtered liquid extract to produce a filtered liquid extract with zinc;e) adding sodium hydroxide to the filtered liquid extract with zinc to form a paste;f) centrifuging liquid from the paste to provide a pellet;g) drying the pellet, to produce a powder containing zinc oxide nanoparticles. ¦ 10. The method of claim 9, further comprising stirring the zinc salt in the filtered liquid extract at about 80° C. ¦ 11. The method of claim 9, wherein the zinc salt is zinc oxide. ¦ 12. The method of claim 9, wherein the zinc salt is zinc nitrate hexahydrate. | 1. A method of synthesizing zinc oxide nanoparticles, comprising the steps of: a) grinding an amount of Cymbopogon proximus to produce a ground material;b) adding boiled water to the ground material to produce a liquid extract;c) filtering the extract to produce a filtered liquid extract;d) dissolving a zinc salt in the filtered liquid extract to produce a filtered liquid extract with zinc;e) adding a base to the filtered liquid extract with zinc to form a paste;f) removing liquid from the paste to provide a pellet;g) drying the pellet, to produce a powder containing zinc oxide nanoparticles.
15/618496 | US | P | Production of nanoparticulate titanium dioxide | The invention relates to a method for obtaining nanoparticulate titanium dioxide in agglomerate form from a hydrolyzed acidic titanyl compound, the thus obtained titanium dioxide as well as the use thereof as a photocatalyst, process catalyst or adsorbent, especially in aqueous systems. | 1. A method for producing nanoparticulate titanium dioxide, comprising the steps of: (i) providing an aqueous solution of an acidic titanyl compound;(ii) hydrolyzing the titanyl compound to produce a titanium oxide-hydrate suspension;(iii) filtering the suspension to form a titanium oxide-hydrate filter cake and washing the obtained filter cake;(iv) neutralizing the obtained filter cake to a pH of from about 4 to about 9 by adding an aqueous solution of alkali silicate, alkali aluminate or combinations directly to the obtained filter cake; and(v) thermally treating the filter cake to form nanoparticulate titanium dioxide. ¦ 2. The method of claim 1, wherein the aqueous solution of alkali silicate, alkali aluminate or combinations thereof has a concentration of alkali silicate, alkali aluminate or combinations thereof from about 2 to about 20 mole percent. ¦ 3. The method of claim 1, wherein the filter cake is neutralized to a pH of from about 7 to about 8 during neutralization. ¦ 4. The method of claim 1, wherein the nanoparticulate titanium dioxide at least partially forms agglomerates having a size of at least 500 μm. ¦ 5. The method of claim 4, wherein the agglomerates have a size from at least 500 μm to about 10 mm. ¦ 6. The method of claim 4, further comprising dispersing said nanoparticulate titanium dioxide in water or in a solvent. ¦ 7. The method of claim 6, wherein the dispersed nanoparticulate titanium dioxide at least partially forms agglomerates having a size of from about 1 to about 5 μm. ¦ 8. The method of claim 1 wherein the nanoparticulate titanium dioxide at least partially forms agglomerates having a specific surface area according to BET of from about 200 to about 400 m2/g. ¦ 9. The method of claim 1 wherein the aqueous solution is sodium silicate, potassium silicate, lithium silicate, sodium aluminate or combinations thereof. ¦ 10. The method of claim 9, wherein the aqueous solution of sodium silicate, potassium silicate, lithium silicate, sodium aluminate or combinations thereof has a concentration of sodium silicate, potassium silicate, lithium silicate, sodium aluminate or combinations thereof from about 2 to about 20 mole percent. ¦ 11. The method of claim 9, wherein: the aqueous solution of sodium silicate, potassium silicate, lithium silicate, sodium aluminate or combinations thereof has a concentration of sodium silicate, potassium silicate, lithium silicate, sodium aluminate or combinations thereof from about 2 to about 20 mole percent;acidic titanyl compound is titanyl sulfate;the nanoparticulate titanium dioxide at least partially forms agglomerates having a size of at least 500 μm and a specific surface area according to BET of from about 200 to about 400 m2/g. ¦ 12. The method of claim 11, wherein the filter cake is neutralized to a pH of from about 7 to about 8 during neutralization. ¦ 13. The method of claim 11, wherein the nanoparticulate titanium dioxide has an anatase structure. ¦ 14. The method of claim 1, wherein the nanoparticulate titanium dioxide has an anatase structure. ¦ 15. The method of claim 1, wherein the acidic titanyl compound is titanyl sulfate. ¦ 16. The method of claim 15, wherein the titanyl sulfate is obtained in the course of the sulfate process for producing titanium dioxide. ¦ 17. The method of claim 15, wherein the aqueous solution of alkali silicate, alkali aluminate or combinations thereof has a concentration of alkali silicate, alkali aluminate or combinations thereof from about 2 to about 20 mole percent. ¦ 18. The method of claim 15, wherein the filter cake is neutralized to a pH of from about 7 to about 8 during neutralization. ¦ 19. The method of claim 15, wherein the nanoparticulate titanium dioxide at least partially forms agglomerates having a size of at least 500 μm. ¦ 20. The method of claim 19, wherein the agglomerates have a size from at least 500 μm to about 10 mm. ¦ 21. The method of claim 19, further comprising dispersing said nanoparticulate titanium dioxide in water or in a solvent. ¦ 22. The method of claim 21, wherein the dispersed nanoparticulate titanium dioxide at least partially forms agglomerates having a size of from about 1 to about 5 μm. ¦ 23. The method of claim 15, wherein the nanoparticulate titanium dioxide at least partially forms agglomerates having a specific surface area according to BET of from about 200 m2/g to about 400 m2/g. ¦ 24. The method of claim 15, wherein the aqueous solution is sodium silicate, potassium silicate, lithium silicate, sodium aluminate or combinations thereof. ¦ 25. The method of claim 24, wherein the aqueous solution of sodium silicate, potassium silicate, lithium silicate, sodium aluminate or combinations thereof has a concentration of sodium silicate, potassium silicate, lithium silicate, sodium aluminate or combinations thereof from about 2 to about 20 mole percent. ¦ 26. The method of claim 15, wherein the nanoparticulate titanium dioxide has an anatase structure. | 1. A method for producing nanoparticulate titanium dioxide, comprising the steps of: (i) providing an aqueous solution of an acidic titanyl compound;(ii) hydrolyzing the titanyl compound to produce a titanium oxide-hydrate suspension;(iii) filtering the suspension to form a titanium oxide-hydrate filter cake and washing the obtained filter cake;(iv) neutralizing the obtained filter cake to a pH of from about 4 to about 9 by adding an aqueous solution of alkali silicate, alkali aluminate or combinations directly to the obtained filter cake; and(v) thermally treating the filter cake to form nanoparticulate titanium dioxide.
15/266578 | US | P | Lithium cobalt oxide material | LiCoO2 material comprises LiCoO2 particles obtainable by a process in which Co(OH)2 particles comprising essentially octahedral shape particles, or Co3O4 particles obtained from Co(OH)2 comprising essentially octahedral shape particles, or Co3O4 particles comprising essentially octahedral shape particles and lithium salt are heated. Also disclosed are Co(OH)2 particles and the Co3O4 particles. The LiCoO2 material can be used especially as a cathode material in Li-ion batteries. | 1. A method comprising: (a) reacting a reaction mixture comprising: (i) a cobalt solution containing chloride;(ii) a solution of ammonia hydroxide; and(iii) a solution of an alkaline hydroxide;wherein pH of the reaction mixture is maintained within the range of 10.0-12.5 and temperature of the reaction mixture is maintained within the range of 30-50° C.;(b) isolating cobalt particles comprising Co(OH)2 particles from the reaction mixture comprising β-Co(OH)2 particles with an octahedral shape and a P3m1 space group in X-ray powder diffraction, wherein the isolated β-Co(OH)2 particles have a tap density (Tde) of in the range of 1.7-2.8 g/cm3;(c) preparing a mixture comprising: (i) the isolated cobalt particles of step (b); and(ii) lithium salt comprising Li2CO3, LiOH, or a mixture thereof, wherein the prepared mixture of cobalt particles and lithium salt has a Li/Co molar-ratio of 0.95-1.05; and(d) heating the mixture of cobalt particles and lithium salt at 800-1100° C. for 1-10 hours in air to prepare cobalt particles comprising LiCoO2 particles, wherein the LiCoO2 particles have the following properties: (i) free Li2CO3-% of the LiCoO2 particles is <0.05,(ii) the initial discharge capacity (mAh/g) of the LiCoO2 particles is >154.5,(iii) Tde (tap density, g/cm3) of the LiCoO2 particles is 2.7-3.1,(iv) a pH of a suspension of the LiCoO2 particles is below 10.1, and(v) the LiCoO2 particles consist essentially of LiCoO2 particles having an octahedral shape. ¦ 2. The method of claim 1, wherein the pH of the suspension of the LiCoO2 particles is below 9.7. ¦ 3. The method of claim 1, wherein the octahedral shape is a polyhedron with eight triangular-shaped faces and six vertexes. ¦ 4. The method of claim 1, wherein the reaction mixture is reacted by adding the cobalt solution to the solution of ammonia hydroxide and the solution of the alkaline hydroxide. ¦ 5. The method of claim 1, wherein the concentration of ammonia hydroxide in the solution of ammonia hydroxide is equivalent to the concentration of the alkaline hydroxide in the solution of the alkaline hydroxide and wherein the pH of the reaction mixture is maintained within the range of 10.0-12.5 by controlling feed rates of the solution of ammonia hydroxide and the solution of the alkaline hydroxide within a ratio range of 1-7. ¦ 6. The method of claim 1, wherein the average particle size D50 of the isolated β-Co(OH)2 particles is in the range of 3-40 μm. ¦ 7. The method of claim 1, wherein the surface area (SA) of the isolated β-Co(OH)2 particles is in the range of 0.4-5 m2/g. ¦ 8. The method of claim 1, wherein the reaction mixture comprises 70-170 g/L cobalt. ¦ 9. The method of claim 1, wherein the alkaline hydroxide comprises sodium hydroxide. ¦ 10. The method of claim 1, wherein the reaction mixture further comprises a dopant selected from Mg, Ca, Sr, Ti, Zr, B, Al, F, and a mixture thereof. ¦ 11. The method of claim 10, wherein the mixture comprises the dopant at a concentration in the range of 0.05-5 mol% of Co. ¦ 12. The method of claim 1, wherein prior to heating the isolated β-Co(OH)2 particles, the isolated β-Co(OH)2 particles are mixed with a dopant selected from Mg, Ca, Sr, Ti, Zr, B, Al, F, and a mixture thereof. ¦ 13. The method of claim 12, wherein the mixture comprises the dopant at a concentration in the range of 0.05-5 mol% of Co. ¦ 14. A method comprising: (a) reacting a reaction mixture comprising: (i) a cobalt solution containing chloride;(ii) a solution of ammonia hydroxide; and(iii) a solution of an alkaline hydroxide; andwherein pH of the reaction mixture is maintained within the range of 10.0-12.5 and temperature of the reaction mixture is maintained within the range of 30-50° C.;(b) isolating cobalt particles comprising Co(OH)2 particles from the reaction mixture consisting essentially of β-Co(OH)2 particles with an octahedral shape and a P3m1 space group in X-ray powder diffraction, wherein the isolated β-Co(OH)2 particles have a tap density (Tde) of in the range of 1.7-2.8 g/cm3;(c) heating the isolated cobalt particles at 500-1200° C. for 0.5-10 hours in air to prepare cobalt particles comprising Co3O4 particles; and(d) preparing a mixture comprising: (i) the cobalt particles comprising Co(OH)2 particles of step (b), the cobalt particles comprising Co3O4 particles of step (c), or a mixture thereof; and(ii) lithium salt comprising Li2CO3, LiOH, or a mixture thereof, wherein the prepared mixture of cobalt particles and lithium salt has a Li/Co molar-ratio of 0.95-1.05; and(e) heating the mixture of cobalt particles and lithium salt at 800-1100° C. for 1-10 hours in air to prepare cobalt particles comprising LiCoO2 particles, wherein the LiCoO2 particles have the following properties: (i) free Li2CO3-% of the LiCoO2 particles is <0.05,(ii) the initial discharge capacity (mAh/g) of the LiCoO2 particles is >154.5,(iii) Tde (tap density, g/cm3) of the LiCoO2 particles is 2.7-3.1,(iv) a pH of a suspension of the LiCoO2 particles is below 10.1, and(v) the LiCoO2 particles consist essentially of LiCoO2 particles having an octahedral shape. ¦ 15. The method of claim 14, wherein the pH of the suspension of the LiCoO2 particles is below 9.7. ¦ 16. The method of claim 14, wherein the octahedral shape is a polyhedron with eight triangular-shaped faces and six vertexes. ¦ 17. The method of claim 14, wherein the reaction mixture is reacted by adding the cobalt solution to the solution of ammonia hydroxide and the solution of the alkaline hydroxide. ¦ 18. The method of claim 14, wherein the concentration of ammonia hydroxide in the solution of ammonia hydroxide is equivalent to the concentration of the alkaline hydroxide in the solution of the alkaline hydroxide and wherein the pH of the reaction mixture is maintained within the range of 10.0-12.5 by controlling feed rates of the solution of ammonia hydroxide and the solution of the alkaline hydroxide within a ratio range of 1-7. ¦ 19. The method of claim 14, wherein the average particle size D50 of the isolated β-Co(OH)2 particles is in the range of 3-40 μm. ¦ 20. The method of claim 14, wherein the surface area (SA) of the isolated β-Co(OH)2 particles is in the range of 0.4-5 m2/g. ¦ 21. The method of claim 14, wherein the reaction mixture comprises 70-170 g/L cobalt. ¦ 22. The method of claim 14, wherein the alkaline hydroxide comprises sodium hydroxide. ¦ 23. The method of claim 14, wherein the reaction mixture further comprises a dopant selected from Mg, Ca, Sr, Ti, Zr, B, Al, F, and a mixture thereof. ¦ 24. The method of claim 23, wherein the mixture comprises the dopant at a concentration in the range of 0.05-5 mol% of Co. ¦ 25. The method of claim 14, wherein prior to heating the isolated β-Co(OH)2 particles, the isolated β-Co(OH)2 particles are mixed with a dopant selected from Mg, Ca, Sr, Ti, Zr, B, Al, F, and a mixture thereof. ¦ 26. The method of claim 25, wherein the mixture comprises the dopant at a concentration in the range of 0.05-5 mol% of Co. | 1. A method comprising: (a) reacting a reaction mixture comprising: (i) a cobalt solution containing chloride;(ii) a solution of ammonia hydroxide; and(iii) a solution of an alkaline hydroxide;wherein pH of the reaction mixture is maintained within the range of 10.0-12.5 and temperature of the reaction mixture is maintained within the range of 30-50° C.;(b) isolating cobalt particles comprising Co(OH)2 particles from the reaction mixture comprising β-Co(OH)2 particles with an octahedral shape and a P3m1 space group in X-ray powder diffraction, wherein the isolated β-Co(OH)2 particles have a tap density (Tde) of in the range of 1.7-2.8 g/cm3;(c) preparing a mixture comprising: (i) the isolated cobalt particles of step (b); and(ii) lithium salt comprising Li2CO3, LiOH, or a mixture thereof, wherein the prepared mixture of cobalt particles and lithium salt has a Li/Co molar-ratio of 0.95-1.05; and(d) heating the mixture of cobalt particles and lithium salt at 800-1100° C. for 1-10 hours in air to prepare cobalt particles comprising LiCoO2 particles, wherein the LiCoO2 particles have the following properties: (i) free Li2CO3-% of the LiCoO2 particles is <0.05,(ii) the initial discharge capacity (mAh/g) of the LiCoO2 particles is >154.5,(iii) Tde (tap density, g/cm3) of the LiCoO2 particles is 2.7-3.1,(iv) a pH of a suspension of the LiCoO2 particles is below 10.1, and(v) the LiCoO2 particles consist essentially of LiCoO2 particles having an octahedral shape.
15/856662 | US | P | Dielectric composition and electric components | The present invention relates to the dielectric composition including barium titanate, strontium titanate, titanium oxide and bismuth oxide. In case when the content of barium titanate, converted to BaTiO3, is a mol %, the content of strontium titanate, converted to SrTiO3, is b mol %, the content of titanium oxide and bismuth oxide, converted to Bi2Ti3O9, is c mol %, and a+b+c=100, a, b and c are values within a scope surrounded by the following four points, i.e. point A, point B, point C and point D in a three-dimensional phase diagram. Point A: (a, b, c)=(52.1, 40.0, 7.9); point B: (a, b, c)=(86.5, 5.6, 7.9); point C: (a, b, c)=(91.0, 5.6, 3.4); point D: (a, b, c)=(56.6, 40.0, 3.4). | 1. A dielectric composition comprising barium titanate, strontium titanate, titanium oxide and bismuth oxide, wherein a content of barium titanate, converted to BaTiO3, is a mol %,a content of strontium titanate, converted to SrTiO3, is b mol %,a content of titanium oxide and bismuth oxide, converted to Bi2Ti3O9, is c mol %, a+b+c=100, anda, b and c are values within a scope surrounded by the following four points, point A′, point B, point C and point D′ in a three-dimensional phase diagram,point A′: (a, b, c)=(64.1, 28.0, 7.9)point B: (a, b, c)=(86.5, 5.6, 7.9)point C: (a, b, c)=(91.0, 5.6, 3.4)point D′: (a, b, c)=(70.8, 25.8, 3.4). ¦ 2. A dielectric composition comprising barium titanate, strontium titanate, titanium oxide and bismuth oxide, wherein a content of barium titanate, converted to BaTiO3, is a mol %,a content of strontium titanate, converted to SrTiO3, is b mol %,a content of titanium oxide and bismuth oxide, converted to Bi2Ti3O9, is c mol %, a+b+c=100, anda, b and c are values within a scope surrounded by the following four points, point A, point B, point C and point D, in a three-dimensional phase diagram, and whereinthe total content of the titanium oxide and the bismuth oxide, converted to Bi2Ti3O9, is 100 parts by weight, andthe titanium oxide and the bismuth oxide existing in the form of bismuth titanate are 80 parts by weight or more,point A: (a, b, c)=(52.1, 40.0, 7.9)point B: (a, b, c)=(86.5, 5.6, 7.9)point C: (a, b, c)=(91.0, 5.6, 3.4)point D: (a, b, c)=(56.6, 40.0, 3.4). ¦ 3. The dielectric composition according to claim 1, wherein at least one of a first subcomposition to a fourth subcomposition is contained,the first subcomposition comprises at least one of a compound containing manganese and a compound containing cobalt,the second subcomposition comprises a compound containing niobium,the third subcomposition comprises at least one of a compound containing zirconium, a compound containing tin and a compound containing zinc, andthe fourth subcomposition comprises at least one of a compound containing yttrium, a compound containing lanthanum, a compound containing cerium, a compound containing neodymium, a compound containing samarium and a compound containing dysprosium. ¦ 4. The dielectric composition according to claim 3, wherein a total content of barium titanate, strontium titanate, titanium oxide and bismuth oxide is 100 parts by weight,the content of the first subcomposition which is a compound containing manganese, converted to MnCO3, is 0.8 parts by weight or less including zero, and a compound containing cobalt, converted to Co3O4, is 1.7 parts by weight or less including zero,the content of the second subcomposition which is a compound containing niobium, converted to Nb2O5, is 1.3 parts by weight or less including zero,the total content of the third subcomposition is 5.5 parts by weight or less including zero, when the content of each composition included in the third subcomposition is converted to ZrO2, SnO2, ZnO respectively, andthe total content of the fourth subcomposition is 1.0 parts by weight or less including zero, when the content of each composition included in the fourth subcomposition is converted to Y2O3, La2O3, CeO2, Nd2O3, Sm2O3, Dy2O3 respectively. ¦ 5. The dielectric composition according to claim 3, comprising all the compositions from the first subcomposition to the fourth subcomposition. ¦ 6. The dielectric composition according to claim 4, comprising all the compositions from the first subcomposition to the fourth subcomposition. ¦ 7. The dielectric composition according to claim 6, wherein a weight ratio of a total content of the third subcomposition and the fourth subcomposition to a total content from the first subcomposition to the fourth subcomposition is 0.4 to 0.9. ¦ 8. An electric component comprising the dielectric composition according to claim 1. ¦ 9. The dielectric composition according to claim 1, wherein the total content of the titanium oxide and the bismuth oxide, converted to Bi2Ti3O9, is 100 parts by weight, andthe titanium oxide and the bismuth oxide existing in the form of bismuth titanate are 80 parts by weight or more. ¦ 10. The dielectric composition according to claim 2, wherein at least one of a first subcomposition to a fourth subcomposition is contained,the first subcomposition comprises at least one of a compound containing manganese and a compound containing cobalt,the second subcomposition comprises a compound containing niobium,the third subcomposition comprises at least one of a compound containing zirconium, a compound containing tin and a compound containing zinc, andthe fourth subcomposition comprises at least one of a compound containing yttrium, a compound containing lanthanum, a compound containing cerium, a compound containing neodymium, a compound containing samarium and a compound containing dysprosium. ¦ 11. The dielectric composition according to claim 10, wherein a total content of barium titanate, strontium titanate, titanium oxide and bismuth oxide is 100 parts by weight,the content of the first subcomposition which is a compound containing manganese, converted to MnCO3, is 0.8 parts by weight or less including zero, and a compound containing cobalt, converted to Co3O4, is 1.7 parts by weight or less including zero,the content of the second subcomposition which is a compound containing niobium, converted to Nb2O5, is 1.3 parts by weight or less including zero,the total content of the third subcomposition is 5.5 parts by weight or less including zero, when the content of each composition included in the third subcomposition is converted to ZrO2, SnO2, ZnO respectively, andthe total content of the fourth subcomposition is 1.0 parts by weight or less including zero, when the content of each composition included in the fourth subcomposition is converted to Y2O3, La2O3, CeO2, Nd2O3, Sm2O3, Dy2O3 respectively. ¦ 12. The dielectric composition according to claim 10, comprising all the compositions from the first subcomposition to the fourth subcomposition. ¦ 13. The dielectric composition according to claim 11, comprising all the compositions from the first subcomposition to the fourth subcomposition. ¦ 14. The dielectric composition according to claim 13, wherein a weight ratio of a total content of the third subcomposition and the fourth subcomposition to a total content from the first subcomposition to the fourth subcomposition is 0.4-0.9. ¦ 15. An electric component comprising the dielectric composition according to claim 2. | 1. A dielectric composition comprising barium titanate, strontium titanate, titanium oxide and bismuth oxide, wherein a content of barium titanate, converted to BaTiO3, is a mol %,a content of strontium titanate, converted to SrTiO3, is b mol %,a content of titanium oxide and bismuth oxide, converted to Bi2Ti3O9, is c mol %, a+b+c=100, anda, b and c are values within a scope surrounded by the following four points, point A′, point B, point C and point D′ in a three-dimensional phase diagram,point A′: (a, b, c)=(64.1, 28.0, 7.9)point B: (a, b, c)=(86.5, 5.6, 7.9)point C: (a, b, c)=(91.0, 5.6, 3.4)point D′: (a, b, c)=(70.8, 25.8, 3.4).
15/139903 | US | P | Nickel cobalt complex hydroxide particles and method for producing the same, positive electrode active material for non-aqueous electrolyte secondary battery and method for producing the same, and non-aqueous electrolyte secondary battery | A method for producing a nickel cobalt complex hydroxide includes first crystallization of supplying a solution containing Ni, Co and Mn, a complex ion forming agent and a basic solution separately and simultaneously to one reaction vessel to obtain nickel cobalt complex hydroxide particles, and a second crystallization of, after the first crystallization, further supplying a solution containing nickel, cobalt, and manganese, a solution of a complex ion forming agent, a basic solution, and a solution containing said element M separately and simultaneously to the reaction vessel to crystallize a complex hydroxide particles containing nickel, cobalt, manganese and said element M on the nickel cobalt complex hydroxide particles crystallizing a complex hydroxide particles comprising Ni, Co, Mn and the element Mon the nickel cobalt complex hydroxide particles. | 1. A method for producing a nickel cobalt complex hydroxide represented by a general formula: Ni1-x-yCoxMnyMz(OH)2+a, wherein 0.10≤x≤0.35, 0<y≤0.35, 0<z≤0.05, 0≤a≤0.5, M is at least one element selected from a group consisting of Al, Mg, Ca, Ti, Zr, Nb, Ta, Cr, Mo, W, Fe, Cu, Si, Sn, Bi, Ga, Y, Sm, Er, Ce, Nd, La, Cd and Lu, the method comprising: first crystallization of supplying a solution containing nickel, cobalt and manganese, a solution of a complex ion forming agent, and a basic solution, separately and simultaneously to one reaction container to obtain a first complex hydroxide particles containing a nickel cobalt complex hydroxide; andafter the first crystallization, second crystallization of further supplying to the reaction container containing the first complex hydroxide particles a solution containing nickel ion, cobalt ion, and manganese ion, a solution of a complex ion forming agent, a basic solution, and a solution containing said element M separately and simultaneously to crystallize a second complex hydroxide particles containing nickel, cobalt, manganese and said element M on the first complex hydroxide particles;wherein assuming that a total molar amount of nickel, cobalt and manganese supplied in the first crystallization is MOL(1) and that a total molar amount of nickel, cobalt and manganese supplied in the second crystallization is MOL(2), MOL(1) and MOL(2) satisfy an inequality of 0.30≤MOL(1)/{MOL(1)+MOL(2)}<0.95. ¦ 2. The method according to claim 1, wherein MOL(1) and MOL(2) satisfy an inequality of 0.60≤MOL(1)/{MOL(1)+MOL(2)}≤0.90. ¦ 3. The method according to claim 1, wherein a supply speed of the solution containing said element M is constant in the second crystallization step. ¦ 4. The method according to claim 1, further comprising, before the first crystallization, supplying the solution containing nickel, cobalt and manganese, and the basic solution to water to form seed crystals of nickel cobalt complex hydroxide particles. ¦ 5. The method according to claim 1, further comprising, before the first crystallization, supplying the solution containing nickel, cobalt and manganese, and the basic solution to a solution containing the complex ion forming agent to form seed crystals of nickel cobalt complex hydroxide particles. ¦ 6. A method for producing a positive electrode active material for non-aqueous electrolyte secondary battery including a lithium transition metal complex oxide represented by a formula: LiaNi1-x-yCoxMnyMzO2, wherein 0.95≤a≤1.2, 0.10≤x≤0.35, 0≤y≤0.35, 0<z≤0.05, M is at least one element selected from a group consisting of Al, Mg, Ca, Ti, Zr, Nb, Ta, Cr, Mo, W, Fe, Cu, Si, Sn, Bi, Ga, Y, Sm, Er, Ce, Nd, La, Cd and Lu, the method comprising: heat treating the nickel cobalt complex hydroxide obtained by the method according to claim 1 in an air atmosphere to obtain a nickel cobalt complex oxide;mixing a lithium compound and the nickel cobalt complex oxide to obtain a lithium mixture; andcalcining the mixture obtained in the mixing step at a temperature in a range of 700 to 1000° C. in an oxidizing atmosphere. ¦ 7. The method according to claim 6, wherein a ratio of a total of molar amounts of metals other than lithium to a molar amount of lithium in the lithium mixture is 1:1 to 1:1.20. ¦ 8. The method according to claim 6, wherein a heat treatment temperature in the heat treating is in a range of 105 to 900° C. ¦ 9. The method according to claim 6, wherein the oxidizing atmosphere in the calcinating contains oxygen in a range of 10 to 100% by volume. ¦ 10. A method for producing a nickel cobalt complex hydroxide represented by a general formula: Ni1-xCoxMz(OH)2+a, wherein 0.10≤x≤0.35, 0≤z≤0.05, 0≤a≤0.5, M is at least one element selected from a group consisting of Al, Mg, Ca, Ti, Zr, Nb, Ta, Cr, Mo, W, Fe, Cu, Si, Sn, Bi, Ga, Y, Sm, Er, Ce, Nd, La, Cd and Lu, the method comprising: first crystallization of supplying a solution containing nickel and cobalt, a solution of a complex ion forming agent, and a basic solution, separately and simultaneously to one reaction container to obtain a first complex hydroxide particles containing a nickel cobalt complex hydroxide; andafter the first crystallization, second crystallization of further supplying to the reaction container containing the first complex hydroxide particles, a solution containing nickel ion and cobalt ion, a solution of a complex ion forming agent, a basic solution, and a solution containing said element M separately and simultaneously to crystallize a second complex hydroxide particles containing nickel, cobalt, and said element M on the first complex hydroxide particles;wherein assuming that a total molar amount of nickel and cobalt supplied in the first crystallization is MOL(1) and that total molar amount of nickel and cobalt fed in the second crystallization is MOL(2), MOL(1) and MOL(2) satisfy an inequality of 0.3 0≤MOL(1)/{MOL(1)+MOL(2)}<0.9.5. ¦ 11. The method according to claim 10, wherein MOL(1) and MOL(2) satisfy an inequality of 0.60≤MOL(1)/{MOL(1)+MOL(2)}≤0.90. ¦ 12. The method according to claim 10, wherein a supply speed of the solution containing said element M is constant in the second crystallization. ¦ 13. The method according to claim 10, further comprising, before the first crystallization, supplying the solution containing nickel and cobalt, and the basic solution to a solution substantially does not contain the complex ion forming agent to form seed crystals of nickel cobalt complex hydroxide particles. ¦ 14. The method according to claim 10, further comprising, before the first crystallization, supplying the solution containing nickel and cobalt, and the basic solution to a solution containing the complex ion forming agent to form seed crystals of nickel cobalt complex hydroxide particles. ¦ 15. A method for producing a positive electrode active material for non-aqueous electrolyte secondary battery including a lithium transition metal complex oxide represented by a formula: LiaNi1-xCoxMzO2, wherein 0.95≤a≤1.2, 0.10≤x≤0.35, 0<z≤0.05, M is at least one element selected from a group consisting of Al, Mg, Ca, Ti, Zr, Nb, Ta, Cr, Mo, W, Fe, Cu, Si, Sn, Bi, Ga, Y, Sm, Er, Ce, Nd, La, Cd and Lu, the method comprising: heat treating the nickel cobalt complex hydroxide obtained by the method according to claim 10 in an air atmosphere to obtain a nickel cobalt complex oxide;mixing a lithium compound and the nickel cobalt complex oxide to obtain a lithium mixture; andcalcining the mixture obtained in the mixing at a temperature in a range of 700 to 1000° C. in an oxidizing atmosphere. ¦ 16. The method according to claim 15, wherein a ratio of a total of molar amounts of metals other than lithium to a molar amount of lithium in the lithium mixture is 1:1 to 1:1.20. ¦ 17. The method according to claim 15, wherein a heat treatment temperature in the heat treating is in a range of 105 to 900° C. ¦ 18. The method according to claim 15, wherein the oxidizing atmosphere in the calcinating contains oxygen in a range of 10 to 100% by volume. | 1. A method for producing a nickel cobalt complex hydroxide represented by a general formula: Ni1-x-yCoxMnyMz(OH)2+a, wherein 0.10≤x≤0.35, 0<y≤0.35, 0<z≤0.05, 0≤a≤0.5, M is at least one element selected from a group consisting of Al, Mg, Ca, Ti, Zr, Nb, Ta, Cr, Mo, W, Fe, Cu, Si, Sn, Bi, Ga, Y, Sm, Er, Ce, Nd, La, Cd and Lu, the method comprising: first crystallization of supplying a solution containing nickel, cobalt and manganese, a solution of a complex ion forming agent, and a basic solution, separately and simultaneously to one reaction container to obtain a first complex hydroxide particles containing a nickel cobalt complex hydroxide; andafter the first crystallization, second crystallization of further supplying to the reaction container containing the first complex hydroxide particles a solution containing nickel ion, cobalt ion, and manganese ion, a solution of a complex ion forming agent, a basic solution, and a solution containing said element M separately and simultaneously to crystallize a second complex hydroxide particles containing nickel, cobalt, manganese and said element M on the first complex hydroxide particles;wherein assuming that a total molar amount of nickel, cobalt and manganese supplied in the first crystallization is MOL(1) and that a total molar amount of nickel, cobalt and manganese supplied in the second crystallization is MOL(2), MOL(1) and MOL(2) satisfy an inequality of 0.30≤MOL(1)/{MOL(1)+MOL(2)}<0.95.
15/538131 | US | P | Methods for preparing nickel-cobalt-aluminum precursor material and cathode material with gradient distribution of aluminum element | Provided are methods for preparing a nickel-cobalt-aluminum precursor material and a cathode material with a gradient distribution of aluminum element. The precursor material and the cathode material based on the precursor material prepared by the methods are of sphere or sphere-like shapes in which the distribution of the aluminum element is changed in a gradient manner, and the particle size distribution is uniform. The synthesized material has a high tap density, is not sensitive to ambient carbon dioxide and moisture, and has a good processability, a high specific capacity and a good stability property. | 1. A method for preparing a spherical nickel-cobalt-aluminum hydroxide precursor material by co-precipitation, which comprises the following steps: a) preparing an aqueous solution of nickel and cobalt salts with mixed nickel and cobalt salts, a solution containing a complexing agent I, a solution containing a complexing agent II, and a solution of sodium hydroxide, and mixing an aluminum salt with the complexing agent I to prepare an aluminum-containing complexing solution;b) adding a base liquid containing the complexing agent II in advance into a reaction kettle; andc) adding the aqueous solution of nickel and cobalt salts, the solution containing the complexing agent I, the solution containing the complexing agent II, the aluminum-containing complexing solution, and the solution of sodium hydroxide into the reaction kettle under continuous stirring to conduct a precipitation reaction to obtain the precursor material,wherein the aqueous solution of nickel and cobalt salts, the solution containing the complexing agent II, and the solution of sodium hydroxide are each added into the reaction kettle at a constant flow rate, and the aluminum-containing complexing solution and the solution containing the complexing agent I are added in the following manner: the aluminum-containing complexing solution is added at a constant flow rate into a fixed volume of the solution containing the complexing agent I and mixed thereto, while the mixture of the aluminum-containing complexing solution and the solution containing the complexing agent I is added into the reaction kettle at a constant flow rate, so that the concentration of aluminum in the mixed solution is gradually increased. ¦ 2. The method according to claim 1, wherein the nickel salt is at least one of nickel sulfate, nickel chloride, nickel acetate, or nickel nitrate. ¦ 3. The method according to claim 1, wherein the cobalt salt is at least one of cobalt sulfate, cobalt chloride, cobalt acetate, or cobalt nitrate. ¦ 4. The method according to claim 1, wherein the complexing agent I is at least one of triethanolamine, ammonium fluoride, citric acid, oxalic acid, sodium ethylene diamine tetraacetate, or sodium hydroxide. ¦ 5. The method according to claim 1, wherein the complexing agent II is at least one of aqueous ammonia, triethanolamine, ammonium fluoride, citric acid, oxalic acid, or sodium ethylene diamine tetraacetate. ¦ 6. The method according to claim 1, wherein the aluminum salt is at least one of aluminum nitrate, aluminum sulfate, or aluminum acetate. ¦ 7. The method according to claim 1, wherein a molar ratio of the nickel salt to the cobalt salt in the aqueous solution of nickel and cobalt salts ranges from 1 to 19. ¦ 8. The method according to claim 1, wherein a total concentration of the nickel salt and the cobalt salt in the aqueous solution of nickel and cobalt salts ranges from 0.2 to 2.5 mol/L. ¦ 9. The method according to claim 1, wherein a concentration of the solution of sodium hydroxide ranges from 2 to 10 mol/L. ¦ 10. The method according to claim 1, wherein a molar ratio of aluminum element and the complexing agent I in the aluminum-containing complexing solution is within the range of 1:0.01-20.0. ¦ 11. The method according to claim 1, wherein a concentration of the complexing agent II in the base liquid ranges from 0.3 to 2 mol/L. ¦ 12. The method according to claim 1, wherein a pH of the base liquid ranges from 10 to 12. ¦ 13. The method according to claim 1, wherein a ratio of flow rates for adding the aqueous solution of nickel and cobalt salts, the solution containing the complexing agent II, the solution of sodium hydroxide, and the mixed solution into the reaction kettle is within the range of 1:(0.05-50):(0.1-10):(0.01-100). ¦ 14. The method according to claim 1, wherein a flow rate for adding the aluminum-containing complexing solution into the fixed volume of the solution containing the complexing agent I ranges from 0.1 mL/min to 2000 mL/min. ¦ 15. The method according to claim 1, wherein a stirring speed in the reaction kettle ranges from 50 to 1000 r/min. ¦ 16. The method according to claim 1, wherein a reaction temperature in step c) of the method ranges from 20 to 80° C. ¦ 17. The method according to claim 1, wherein a reaction time in step c) of the method ranges from 5 to 100 hours. ¦ 18. A method for preparing a gradient-aluminum-type lithium-nickel-cobalt-aluminum oxide cathode material for lithium ion batteries, wherein the method comprises the following steps: 1) preparing a spherical nickel-cobalt-aluminum hydroxide precursor material with the method according to claim 1;2) washing, filtering and drying the precursor material obtained in step 1); and3) uniformly mixing the precursor material with lithium hydroxide, calcining in a furnace in an oxygen atmosphere, and cooling to room temperature to obtain the composite cathode material for gradient-aluminum-type lithium ion battery. ¦ 19. The method according to claim 18, wherein step 2) comprises: stirring and washing the precursor material with a solution of sodium chloride having a concentration of 3-30 wt % for 10-60 minutes at 20-80° C.; b) washing the precipitate several times with deionized water at 20-80° C. until the final pH value is lower than 10; and c) placing the washed wet material under 60-150° C. and drying for 6-60 h. ¦ 20. The method according to claim 18, wherein step 3) comprises: uniformly mixing the washed and dried precursor material with lithium hydroxide; calcining in a furnace in an oxygen atmosphere under 650-850° C. for 10-30 hours; and cooling to room temperature to obtain the gradient-aluminum-type lithium nickel cobalt aluminum oxide cathode material. | 1. A method for preparing a spherical nickel-cobalt-aluminum hydroxide precursor material by co-precipitation, which comprises the following steps: a) preparing an aqueous solution of nickel and cobalt salts with mixed nickel and cobalt salts, a solution containing a complexing agent I, a solution containing a complexing agent II, and a solution of sodium hydroxide, and mixing an aluminum salt with the complexing agent I to prepare an aluminum-containing complexing solution;b) adding a base liquid containing the complexing agent II in advance into a reaction kettle; andc) adding the aqueous solution of nickel and cobalt salts, the solution containing the complexing agent I, the solution containing the complexing agent II, the aluminum-containing complexing solution, and the solution of sodium hydroxide into the reaction kettle under continuous stirring to conduct a precipitation reaction to obtain the precursor material,wherein the aqueous solution of nickel and cobalt salts, the solution containing the complexing agent II, and the solution of sodium hydroxide are each added into the reaction kettle at a constant flow rate, and the aluminum-containing complexing solution and the solution containing the complexing agent I are added in the following manner: the aluminum-containing complexing solution is added at a constant flow rate into a fixed volume of the solution containing the complexing agent I and mixed thereto, while the mixture of the aluminum-containing complexing solution and the solution containing the complexing agent I is added into the reaction kettle at a constant flow rate, so that the concentration of aluminum in the mixed solution is gradually increased.
15/704781 | US | P | Nickel oxide micropowder and method for producing same | Disclosed herein are a nickel oxide fine powder that is suitable as a material for electronic parts and has a controlled sulfur content, a low chlorine content, and a fine particle size and a method for industrially and stably producing such a nickel oxide fine powder.Nickel hydroxide obtained by neutralizing an aqueous nickel sulfate solution with an alkali is heat-treated in a non-reducing atmosphere at a temperature higher than 850° C. but lower than 1050° C. to form nickel oxide particles, and a sintered compact of nickel oxide particles that may be formed during the heat treatment is pulverized by preferably allowing the nickel oxide particles to collide with one another. The thus obtained nickel oxide fine powder has a sulfur content of 400 mass ppm or less, a chlorine content of 50 mass ppm or less, a sodium content of 100 mass ppm or less, and a specific surface area of 3 m2/g or more but less than 6 m2/g. | 1. A nickel oxide fine powder having a specific surface area of 3 m2/g or more but less than 4.3 m2/g, a sulfur content of 140 mass ppm or less, a chlorine content of 50 mass ppm or less, and a sodium content of 100 mass ppm or less. ¦ 2. The nickel oxide fine powder according to claim 1, which has a D90 of 0.42 μm or more and 2 μm or less as measured by a laser scattering method. | 1. A nickel oxide fine powder having a specific surface area of 3 m2/g or more but less than 4.3 m2/g, a sulfur content of 140 mass ppm or less, a chlorine content of 50 mass ppm or less, and a sodium content of 100 mass ppm or less.
14/934420 | US | P | Method for producing barium titanate-based powder, and multilayer ceramic capacitor | A method for producing a barium titanate-based powder that includes mixing a titanium compound and a barium compound together with water and chlorine to prepare a slurry, and temporarily firing the mixture of the titanium compound and the barium compound which is contained in the slurry to provide a barium titanate-based powder. The chlorine in the slurry is in the form of chlorine ions in a ratio of 230 to 1100 wt ppm based on the amount of the barium titanate-based powder to be synthesized. | 1. A method for producing a barium titanate-based powder, the method comprising: mixing a titanium compound and a barium compound together with water and chlorine to prepare a first slurry, the chlorine being in the form of chlorine ions in a ratio of 230 to 1100 wt ppm based on an amount of the barium titanate-based powder to be produced;firing the mixture of the titanium compound and the barium compound contained in the first slurry to produce the barium titanate-based powder;dispersing the produced barium titanate-based powder in a second slurry; andremoving chlorine contained in or on the barium titanate-based powder obtained after the firing of the mixture of the titanium compound and the barium compound contained in the first slurry and after dispersing the produced barium titanate-based powder in the second slurry. ¦ 2. The method for producing a barium titanate-based powder according to claim 1, wherein the chlorine is added as ammonium chloride to form the first slurry. ¦ 3. The method for producing a barium titanate-based powder according to claim 1, wherein the titanium compound is titanium dioxide. ¦ 4. The method for producing a barium titanate-based powder according to claim 3, wherein the titanium dioxide comprises grains having a specific surface area of 30 to 50 m2/g. ¦ 5. The method for producing a barium titanate-based powder according to claim 1, wherein the barium compound is barium carbonate. ¦ 6. The method for producing a barium titanate-based powder according to claim 5, wherein the barium carbonate comprises grains having a specific surface area of 10 to 30 m2/g. ¦ 7. The method for producing a barium titanate-based powder according to claim 1, further comprising drying the first slurry before the firing is carried out. ¦ 8. The method for producing a barium titanate-based powder according to claim 7, wherein the drying is carried out at 100 to 200° C. for 12 to 36 hours. ¦ 9. The method for producing a barium titanate-based powder according to claim 1, wherein the firing is carried out at 800 to 1100° C. for 1 to 5 hours. ¦ 10. The method for producing a barium titanate-based powder according to claim 1, wherein the chlorine contained in or on the barium titanate-based powder is removed until a content of the chlorine contained in or on the barium titanate-based powder is reduced to 100 wt ppm or less. ¦ 11. The method for producing a barium titanate-based powder according to claim 1, wherein the chlorine is removed by passing the second slurry in which the produced barium titanate-based powder is dispersed through an ion exchange resin. ¦ 12. The method for producing a barium titanate-based powder according to claim 1, wherein the chlorine is removed with the use of an ion exchange resin. ¦ 13. A multilayer ceramic capacitor which is produced using the barium titanate-based powder obtained by the method according to claim 1. | 1. A method for producing a barium titanate-based powder, the method comprising: mixing a titanium compound and a barium compound together with water and chlorine to prepare a first slurry, the chlorine being in the form of chlorine ions in a ratio of 230 to 1100 wt ppm based on an amount of the barium titanate-based powder to be produced;firing the mixture of the titanium compound and the barium compound contained in the first slurry to produce the barium titanate-based powder;dispersing the produced barium titanate-based powder in a second slurry; andremoving chlorine contained in or on the barium titanate-based powder obtained after the firing of the mixture of the titanium compound and the barium compound contained in the first slurry and after dispersing the produced barium titanate-based powder in the second slurry.
14/883131 | US | P | Simple approach for preparing post-treatment-free solution processed non-stoichiometric niox nanoparticles as conductive hole transport materials | High-quality non-stoichiometric NiOx nanoparticles are synthesized by a facile chemical precipitation method. The NiOx film can function as an effective p-type semiconductor or hole transport layer (HTL) without any post-treatments, while offering wide temperature applicability from room-temperature to 150° C. For demonstrating the potential applications, high efficiency is achieved in organic solar cells using NiOx HTL. Better performance in NiOx based organic light emitting diodes is obtained as compared to devices using PEDOT:PSS. The solution-processed NiOx semiconductors at room temperature can favor a wide-range of applications of large-area and flexible optoelectronics. | 1. A method for preparing non-stoichiometric NiOx nanoparticles, with a composition of NiO (Ni2+), NiOOH (Ni3+), and Ni2O3 (Ni3+), wherein the method comprises: using a base to react with Ni ions in water without added heat to form an electrically insulated and undispersed intermediate;grinding the intermediate to form it into a uniform grain size;combusting the intermediate in air at a temperature of 270° C. to cause oxygen to interact with a nickel-deficient lattice and further form non-stoichiometric NiOx nanoparticles. ¦ 2. The method of claim 1, wherein the NiOx nanoparticles have dark-black color or atrous color. ¦ 3. The method of claim 1, wherein the NiOx nanoparticles comprise vacancy-induced Ni2+ and Ni3+ composition. ¦ 4. The method of claim 1, wherein the non-stoichiometric NiOx nanoparticles contain nickel oxyhydroxide (NiOOH) which have a plurality of hydroxyl groups. ¦ 5. The method of claim 1, wherein the step of using a base to form undispersed intermediate involves use of a dispersing agent that is water/methanol, water/ethanol, or water/other alcoholic solvents. ¦ 6. The method of claim 1 wherein the step of combusting occurs for at least 2 hours. ¦ 7. The method of claim 1 wherein nanoparticle size is about 3-5 nm. | 1. A method for preparing non-stoichiometric NiOx nanoparticles, with a composition of NiO (Ni2+), NiOOH (Ni3+), and Ni2O3 (Ni3+), wherein the method comprises: using a base to react with Ni ions in water without added heat to form an electrically insulated and undispersed intermediate;grinding the intermediate to form it into a uniform grain size;combusting the intermediate in air at a temperature of 270° C. to cause oxygen to interact with a nickel-deficient lattice and further form non-stoichiometric NiOx nanoparticles.
15/767550 | US | P | Zinc nitride compound and method for producing same | The present invention provides a zinc nitride compound suitable for electronic devices such as high-speed transistors, high-efficiency visible light-emitting devices, high-efficiency solar cells, and high-sensitivity visible light sensors. The zinc nitride compound is represented, for example, by the chemical formula CaZn2N2 or the chemical formula X12ZnN2 wherein X1 is Be or Mg. The zinc nitride compound is preferably synthesized at a high pressure of 1 GPa or more. | 1. A zinc nitride compound represented by the chemical formula CaZn2N2. ¦ 2. A zinc nitride compound represented by the chemical formula Zn3LaN3. ¦ 3. The zinc nitride compound according to claim 1, being a compound semiconductor. ¦ 4. A compound semiconductor represented by the chemical formula CaM12xZn2(1-x)N2 wherein Ml is Mg or Cd and 0≤×≤1 or M2xCa1-xZn2N2 wherein M2 is Sr or Ba and 0≤×≤1, the compound semiconductor having a band gap of 0.4 eV to 3.2 eV. ¦ 5. An electronic device comprising an active layer comprising the compound semiconductor according to claim 3. ¦ 6. The electronic device according to claim 5, wherein the electronic device emits light in the visible range under current injection. ¦ 7. The electronic device according to claim 5, wherein the electronic device generates a photovoltage or a photocurrent by absorbing visible light. ¦ 8. The zinc nitride compound according to claim 2, being a compound semiconductor. | 1. A zinc nitride compound represented by the chemical formula CaZn2N2.
15/608170 | US | P | High Q modified barium magnesium tantalate for high frequency applications | Disclosed are embodiments of a barium magnesium tantalate including additional components to increase the Q value of the material. In some embodiments, complex tungsten oxides and/or hexagonal perovskite crystal structures can be added into the barium magnesium tantalate to provide for advantageous properties. In some embodiments, no tin is used in the formation of the material. | 1. A dielectric resonator or isolator for applications above 10 GHz, the dielectric resonator comprising: barium magnesium tantalate; andone of Ba2MgWO6, Ba8LiTa5WO24, Ba8LiTa5WO24, Ba2MgWO6, Ba3LaTa3O12, Ba8LiTa5WO24, BaLaLiWO6, Ba4Ta2WO12, Ba2La2MgW2O12, BaLaLiWO6, Sr3LaTa3O12, and SrLaTaO12 incorporated into the barium magnesium tantalate to form a composite material having a high Q value of greater than 12000 at 10 GHz. ¦ 2. The dielectric resonator or isolator of claim 1 wherein the dielectric resonator is configured to be used at frequencies of about 10 GHz and above. ¦ 3. A high Q ceramic material comprising: barium magnesium tantalate;about 5 wt. % of a hexagonal perovskite crystal structure; andMgTa2O6, the hexagonal perovskite crystal structure and MgTa2O6 incorporated into the barium magnesium tantalate to form a composite material having a high Q value of greater than 12000 at about 10 GHz. ¦ 4. The high Q ceramic material of claim 3 wherein the high Q ceramic material does not include tin. ¦ 5. A cellular base station including the high Q ceramic material of claim 3. ¦ 6. A millimeter wave filter including the high Q ceramic material of claim claim 3. ¦ 7. A collision avoidance system including the high Q ceramic material of claim 3. ¦ 8. The dielectric resonator or isolator of claim 1 wherein the dielectric resonator or isolator does not include tin. ¦ 9. A cellular base station including the dielectric resonator or isolator of claim 1. ¦ 10. A millimeter wave filter including the dielectric resonator or isolator of claim 1. ¦ 11. A collision avoidance system including the dielectric resonator or isolator of claim 1. ¦ 12. A high Q ceramic material comprising: barium magnesium tantalate; andone of Ba2MgWO6, Ba8LiTa5WO24, Ba8LiTa5WO24, Ba2MgWO6, Ba3LaTa3O12, Ba8LiTa5WO24, BaLaLiWO6, Ba4Ta2WO12, Ba2La2MgW2O12, BaLaLiWO6, Sr3LaTa3O12, and SrLaTaO12 incorporated into the barium magnesium tantalate to form a composite material having a high Q value of greater than 12000 at 10 GHz. ¦ 13. The high Q ceramic material of claim 12 wherein the high Q ceramic material does not include tin. ¦ 14. The high Q ceramic material of claim 12 wherein the composite material contains at least 95% barium magnesium tantalate. ¦ 15. The high Q ceramic material of claim 12 wherein the composite material contains at least 97% barium magnesium tantalate. ¦ 16. The high Q ceramic material of claim 12 wherein the composite material has a dielectric constant of at least 25. ¦ 17. The high Q ceramic material of claim 12 wherein the composite material has a Q value of greater than 17000 at about 10 GHz. ¦ 18. A cellular base station including the high Q ceramic material of claim 12. ¦ 19. A millimeter wave filter including the high Q ceramic material of claim claim 12. ¦ 20. A collision avoidance system including the high Q ceramic material of claim 12. | 1. A dielectric resonator or isolator for applications above 10 GHz, the dielectric resonator comprising: barium magnesium tantalate; andone of Ba2MgWO6, Ba8LiTa5WO24, Ba8LiTa5WO24, Ba2MgWO6, Ba3LaTa3O12, Ba8LiTa5WO24, BaLaLiWO6, Ba4Ta2WO12, Ba2La2MgW2O12, BaLaLiWO6, Sr3LaTa3O12, and SrLaTaO12 incorporated into the barium magnesium tantalate to form a composite material having a high Q value of greater than 12000 at 10 GHz.
16/353140 | US | P | Processing of cobaltous sulphate/dithionate liquors derived from cobalt resource | A process for water removal and/or recycling of sodium sulphate and/or sodium dithionate containing liquors derived from processing a cobalt resource derived from components of lithium ion batteries comprising steps of deriving from the cobalt resource a solution containing cobalt sulphate and cobalt dithionate, precipitation of cobalt as cobaltous carbonate or cobaltous hydroxide followed by removal thereof from the liquor, crystallization of sodium sulphate and sodium dithionate and removal of the resulting crystals, followed by heating of the crystals to anhydrous sodium sulphate, sulphur dioxide and water and then separating the anhydrous sodium sulphate. | 1. A process of water removal and/or recycling from sodium sulphate and sodium dithionate containing liquor derived from processing a cobalt resource, comprising steps of: a. processing material originating from components of lithium ion batteries to derive a cobalt resource;b. mixing sulphur dioxide and sulphuric acid with the cobalt resource to derive a liquor containing cobalt sulphate and cobalt dithionate;c. precipitation of cobalt as cobaltous carbonate or cobaltous hydroxide in whole or in part followed by its removal in whole or in part from the liquor by filtration;d. crystallization of sodium sulphate and sodium dithionate to separate the majority of sodium sulphate and sodium dithionate from the liquor;e. heating of the sodium sulphate and sodium dithionate crystals to form anhydrous sodium sulphate, sulphur dioxide and water; andf. separation of anhydrous sodium sulphate from the sulfur dioxide and water. ¦ 2. The process in claim 1, wherein the material originating from components of lithium ion batteries is a cathode material with a cobalt containing compound bound to metallic aluminum foil, and the cobalt resource is derived by steps of: a. soaking the cathode material in sulphuric acid solution to detach the metallic aluminum foil from the cobalt containing compound;b. screening metallic aluminum foil, present as pieces, to separate it from the cobalt resource, present as particles mixed in sulphuric acid solution. ¦ 3. The process in claim 1, wherein the material originating from components of lithium ion batteries consists of cobalt compounds originating from cathode materials, and carbon and or graphite materials originating from anode materials and/or thermally treated plastics, and the cobalt resource is derived by steps of: a. treating the material with froth flotation to separate the majority of carbon and/or graphite from the cobalt resource. ¦ 4. The process in claim 1, wherein the material originating from components of lithium ion batteries consists of cobalt compounds originating from cathode materials and a fluorinated compound originating from the electrolyte, and the cobalt resource is derived by steps of: a. extracting the majority of the fluorinated compound from the material by soaking in water;b. separating the cobalt resource from the water containing the extracted fluorinated compound by filtration;c. treating the water containing the extracted fluorinated compound with lime to precipitate the fluorinated compound as calcium fluoride;d. separating the calcium fluoride from the treated water by filtration. ¦ 5. The process of claim 1, wherein cobaltous carbonate is precipitated by adding sodium carbonate to a solution containing cobalt sulfate and cobalt dithionate. ¦ 6. The process of claim 1, wherein cobaltous hydroxide is precipitated by adding sodium hydroxide to a solution containing cobalt sulfate and cobalt dithionate. ¦ 7. The process of claim 1, wherein sulphate and dithionate are derived from sulphur dioxide, sulphurous acid, metabisulphite, bisulphate with or without sulphuric acid. ¦ 8. The process of claim 1, wherein nanofiltration of liquor separates water from sodium dithionate and sodium sulfate. ¦ 9. The process of claim 1, including the step of recycling of sodium dithionate and sodium sulphate. ¦ 10. The process of claim 1, including the presence of manganese in the cobalt resource to co-derive a liquor containing manganese sulphate, manganese dithionate, cobalt sulphate and cobalt dithionate. ¦ 11. The process of claim 10, wherein manganese is recovered by co-precipitation as manganese carbonate in combination with cobaltous carbonate followed by its removal in whole or in part from the liquor by filtration. ¦ 12. The process of claim 10, wherein manganese is recovered by co-precipitation as manganese carbonate in combination with cobaltous carbonate and lithium carbonate followed by its removal in whole or in part from the liquor by filtration. ¦ 13. The process of claim 10, wherein manganese is recovered by co-precipitation as manganese hydroxide in combination with cobaltous hydroxide followed by its removal in whole or in part from the liquor by filtration. ¦ 14. The process of claim 1 including the presence of nickel in the cobalt resource to co-derive a liquor containing nickel sulphate, nickel dithionate, cobalt sulphate and cobalt dithionate. ¦ 15. The process of claim 14, wherein nickel is recovered by co-precipitation as nickel carbonate in combination with cobaltous carbonate followed by its removal in whole or in part from the liquor by filtration. ¦ 16. The process of claim 14, wherein nickel is recovered by co-precipitation as nickel carbonate in combination with cobaltous carbonate and lithium carbonate followed by its removal in whole or in part from the liquor by filtration. ¦ 17. The process of claim 14, wherein nickel is recovered by co-precipitation as nickel hydroxide in combination with cobaltous hydroxide followed by its removal in whole or in part from the liquor by filtration. ¦ 18. The process of claim 1 including the presence of lithium in the cobalt resource to co-derive a liquor containing lithium sulphate, lithium dithionate, cobalt sulphate and cobalt dithionate, wherein the cobalt is precipitated as cobalt hydroxide, the lithium remains in the liquor in step c, and is subsequently precipitated from the liquor as lithium carbonate by addition of sodium carbonate. | 1. A process of water removal and/or recycling from sodium sulphate and sodium dithionate containing liquor derived from processing a cobalt resource, comprising steps of: a. processing material originating from components of lithium ion batteries to derive a cobalt resource;b. mixing sulphur dioxide and sulphuric acid with the cobalt resource to derive a liquor containing cobalt sulphate and cobalt dithionate;c. precipitation of cobalt as cobaltous carbonate or cobaltous hydroxide in whole or in part followed by its removal in whole or in part from the liquor by filtration;d. crystallization of sodium sulphate and sodium dithionate to separate the majority of sodium sulphate and sodium dithionate from the liquor;e. heating of the sodium sulphate and sodium dithionate crystals to form anhydrous sodium sulphate, sulphur dioxide and water; andf. separation of anhydrous sodium sulphate from the sulfur dioxide and water.
16/153479 | US | P | Synthesis of titanium dioxide nanoparticles using Cymbopogon proximis | Synthesis of titanium dioxide (TiO2) nanoparticles (NPs) includes mixing Cymbopogon proximis (Maharayb) grass extract with Titanium (IV) isopropoxide (TTIP). The synthesis is simple and occurs at a rapid rate. The synthesized TiO2 nanoparticles can be effective in degrading Rhodamine B dye under UV light irradiation. Accordingly, the TiO2 nanoparticles can be useful in purifying drinking water. | 1. A method of synthesizing titanium dioxide (TiO2) nanoparticles, comprising: grinding Cymbopogon proximis grass to provide a ground grass;adding water to the ground grass to provide a mixture;filtering the mixture to obtain a filtrate;combining the filtrate with titanium (IV) isopropoxide (TTIP) to obtain a brown solution;heating the brown solution to obtain a paste;forming a powder from the paste;and calcinating the powder to provide the TiO2 nanoparticles. ¦ 2. The method of synthesizing titanium dioxide (TiO2) nanoparticles according to claim 1, wherein about 100 ml of the grass is ground to provide the ground grass. ¦ 3. The method of synthesizing titanium dioxide (TiO2) nanoparticles according to claim 2, wherein about 100 ml of water is added to the ground grass. ¦ 4. The method of synthesizing titanium dioxide (TiO2) nanoparticles according to claim 1, wherein the brown solution is heated at a temperature of about 80° C. ¦ 5. The method of synthesizing titanium dioxide (TiO2) nanoparticles according to claim 1, wherein the powder is calcinated at a temperature of about 400° C. ¦ 6. A method of synthesizing titanium dioxide (TiO2) nanoparticles, comprising: grinding Cymbopogon proximis grass to provide a ground grass;adding water to the ground grass to provide a mixture;filtering the mixture to obtain a filtrate;combining the filtrate with titanium (IV) isopropoxide (TTIP) to obtain a brown solution;heating the brown solution at a temperature of 80° C. to obtain a paste;forming a powder from the paste;and calcinating the powder at a temperature of about 400° C. to provide the TiO2 nanoparticles. | 1. A method of synthesizing titanium dioxide (TiO2) nanoparticles, comprising: grinding Cymbopogon proximis grass to provide a ground grass;adding water to the ground grass to provide a mixture;filtering the mixture to obtain a filtrate;combining the filtrate with titanium (IV) isopropoxide (TTIP) to obtain a brown solution;heating the brown solution to obtain a paste;forming a powder from the paste;and calcinating the powder to provide the TiO2 nanoparticles.
15/552546 | US | P | Synthetic rutile products and processes for their production | This invention relates broadly to the production of titanium alloys by electrolytic reduction processes, and is concerned in one or more aspects with the preparation of a feedstock for such processes. In other aspects, the invention relates to a novel synthetic rutile (SR) product and to methods of producing titanium alloy from titaniferous material. | 1. A method of preparing a synthetic rutile feedstock for an electrolytic reduction process, comprising: treating a titaniferous material in a reducing atmosphere at an elevated temperature in the presence of a reductant to convert the titaniferous material to a reduced titaniferous material in which iron oxides in the titaniferous material have been reduced to metallic iron, and rutile in the titaniferous material has been reduced to reduced rutiles, pseudobrookite or anosovite, and separating out the metallic iron so as to obtain a synthetic rutile product,wherein the treatment of the titaniferous material is effected in the presence of an added amount of one or more titanium alloying elements, whereby the synthetic rutile product incorporates a proportion of the one or more titanium alloying elements for achieving a corresponding proportion of the one or more titanium alloying elements in a titanium alloy produced by reduction of the synthetic rutile product in an electrolytic reduction process;wherein at least one of the one or more titanium alloying elements is selected from the group consisting of: metals and metalloids; andwherein Mg and Mn are added only in combination with the added amount of one or more titanium alloying elements. ¦ 2. The method of claim 1, wherein the synthetic rutile product comprises at least 65 wt % TiO2. ¦ 3. The method of claim 1, wherein the added amount of at least one of the one or more titanium alloying elements is at least 0.2 weight percent as an oxide equivalent. ¦ 4. The method of claim 3, wherein at least one of the one or more titanium alloying elements is selected from the group consisting of Al, Ca, Co, Cr, Cu, Fe, Ga, Ge, Mo, Nb, Ni, Pd, Ru, Si, Sn, Ta, V, W, and Zr. ¦ 5. The method of claim 1, wherein at least one of the one or more titanium alloying elements is selected from the group consisting of Al, Ca, Co, Cr, Cu, Fe, Ga, Ge, Mo, Nb, Ni, Pd, Ru, Si, Sn, Ta, V, W, and Zr. ¦ 6. The method of claim 1, wherein the one or more titanium alloying elements are added as a metal or mixed metal oxide, ore, concentrate, hydrate, sulphate, carbonate, chloride, or nitrate. | 1. A method of preparing a synthetic rutile feedstock for an electrolytic reduction process, comprising: treating a titaniferous material in a reducing atmosphere at an elevated temperature in the presence of a reductant to convert the titaniferous material to a reduced titaniferous material in which iron oxides in the titaniferous material have been reduced to metallic iron, and rutile in the titaniferous material has been reduced to reduced rutiles, pseudobrookite or anosovite, and separating out the metallic iron so as to obtain a synthetic rutile product,wherein the treatment of the titaniferous material is effected in the presence of an added amount of one or more titanium alloying elements, whereby the synthetic rutile product incorporates a proportion of the one or more titanium alloying elements for achieving a corresponding proportion of the one or more titanium alloying elements in a titanium alloy produced by reduction of the synthetic rutile product in an electrolytic reduction process;wherein at least one of the one or more titanium alloying elements is selected from the group consisting of: metals and metalloids; andwherein Mg and Mn are added only in combination with the added amount of one or more titanium alloying elements.
15/547079 | US | P | System and method for purifying vanadium pentoxide | The present invention provides a system and method for purifying vanadium pentoxide. Industrial grade vanadium pentoxide is converted to vanadium oxytrichloride by low temperature fluidizing chlorination, wherein chlorinating gas is preheated via heat exchange between fluidizing gas and chlorination flue gas, and an appropriate amount of air is added to enable a part of carbon powder to combust so as to achieve a balanced heat supply during the chlorination, thereby increasing the efficiency of chlorination and ensuring good selectivity in low temperature chlorination. The vanadium oxytrichloride is purified by rectification, and then subjected to plasma oxidation, thereby obtaining a high-purity vanadium pentoxide product and chlorine gas. The chlorine gas is returned for low temperature chlorination. The system and method have advantages of favorable adaptability to raw material, no discharge of contaminated wastewater, low energy consumption and chlorine consumption in production, stable product quality, etc. | 1. A system for purifying vanadium pentoxide, comprising a feeding device, a low temperature chlorination fluidized bed, a rectification and purification device, a plasma oxidation device, a tail gas washing absorber, an induced draft fan and a chimney; wherein the feeding device comprises an industrial grade vanadium pentoxide hopper, an industrial grade vanadium pentoxide screw feeder, a carbon powder hopper and a carbon powder screw feeder;the low temperature chlorination fluidized bed comprises a chlorination bed feeder, a chlorination fluidized bed body, a chlorination bed cyclone separator, a flue gas heat exchanger, a flue gas condenser, a chlorination bed acid-seal tank and a chlorination bed spiral slag-discharging device;the rectification and purification device comprises a distilling still, a rectifying column, a distillate condenser, a reflux liquid collecting tank, a silicon-containing vanadium oxytrichloride storage tank, a rectification section acid-seal tank, a high-purity vanadium oxytrichloride condenser, and a high-purity vanadium oxytrichloride storage tank;the plasma oxidation device comprises an air filtration purifier, a reactant nozzle, a plasma reactor, a primary cyclone separator, a secondary cyclone separator, a rotary-vane pump and a gas compressor;wherein a feed outlet at the bottom of the industrial grade vanadium pentoxide hopper is connected with a feed inlet of the industrial grade vanadium pentoxide screw feeder; a feed outlet at the bottom of the carbon powder hopper is connected with a feed inlet of the carbon powder screw feeder; and a feed outlet of the industrial grade vanadium pentoxide screw feeder and a feed outlet of the carbon powder screw feeder are both connected with a feed inlet of the chlorination bed feeder through a pipeline;a feed discharge opening of the chlorination bed feeder is connected with a feed inlet at the upper part of the chlorination fluidized bed body through a pipeline; a gas inlet at the bottom of the chlorination bed feeder is connected with a nitrogen gas source main pipe through a pipeline; the chlorination bed cyclone separator is provided at the center of the top of the expansion section of the chlorination fluidized bed body; a gas outlet at the top of the chlorination bed cyclone separator is connected with a hot flue gas inlet of the flue gas heat exchanger through a pipeline; a cold flue gas outlet of the flue gas heat exchanger is connected with a gas inlet of the flue gas condenser through a pipeline; a gas outlet of the flue gas condenser is connected with a gas inlet of the chlorination bed acid-seal tank through a pipeline; a gas outlet of the chlorination bed acid-seal tank is connected with a gas inlet of the tail gas washing absorber through a pipeline; a slag-discharge opening at the lower part of the chlorination fluidized bed body is connected with a feed inlet of the chlorination bed spiral slag-discharging device through a pipeline; a gas inlet at the bottom of the chlorination fluidized bed body is connected with a hot gas outlet of the flue gas heat exchanger through a pipeline; and a cold gas inlet of the flue gas heat exchanger is connected with a chlorine gas source main pipe, the nitrogen gas source main pipe and a compressed air main pipe through pipelines, respectively;a liquid outlet at the bottom of the flue gas condenser is connected with a feed inlet of the rectifying column through a pipeline; a steam outlet of the distilling still is connected with a steam inlet of the rectifying column through a pipeline; a reflux inlet of the distilling still is connected with a liquid reflux outlet at the bottom of the rectifying column through a pipeline; a gas outlet at the top of the rectifying column is connected with a gas inlet of the distillate condenser through a pipeline; a liquid outlet of the distillate condenser is connected with a liquid inlet of the reflux liquid collecting tank through a pipeline; a reflux liquid outlet of the reflux liquid collecting tank is connected with a reflux liquid inlet at the top of the rectifying column through a pipeline; a feed discharge opening of the reflux liquid collecting tank is connected with an inlet of the silicon-containing vanadium oxytrichloride storage tank through a pipeline; an exhaust gas outlet of the silicon-containing vanadium oxytrichloride storage tank is connected with a gas inlet of the rectification section acid-seal tank through a pipeline; a gas outlet of the rectification section acid-seal tank is connected with a gas inlet of the tail gas washing absorber through a pipeline; a rectificate outlet of the rectifying column is connected with a gas inlet of the high-purity vanadium oxytrichloride condenser through a pipeline; a liquid outlet of the high-purity vanadium oxytrichloride condenser is connected with a liquid inlet of the high-purity vanadium oxytrichloride storage tank through a pipeline; and an underflow outlet is provided at the bottom of the distilling still;a gas inlet of the air filtration purifier is connected with the compressed air main pipe through a pipeline; a gas outlet of the air filtration purifier is connected with an air inlet of the reactant nozzle and a gas inlet of the secondary cyclone separator through pipelines, respectively; a liquid outlet of the high-purity vanadium oxytrichloride storage tank is connected with a chloride inlet of the reactant nozzle through a pipeline; the reactant nozzle is provided at the center of the upper part of the plasma reactor; a feed outlet at the bottom of the plasma reactor is connected with a gas inlet of the primary cyclone separator through a pipeline; a gas outlet of the primary cyclone separator is connected with a gas inlet of the rotary-vane pump through a pipeline; a gas outlet of the rotary-vane pump is connected with a gas inlet of the gas compressor through a pipeline; a gas outlet of the gas compressor is connected with a cold gas inlet of the flue gas heat exchanger through a pipeline; a feed discharge opening at the lower part of the primary cyclone separator is connected with a gas inlet of the secondary cyclone separator through a pipeline; a gas outlet at the top of the secondary cyclone separator is connected with a gas inlet of the tail gas washing absorber through a pipeline; and a feed outlet at the bottom of the secondary cyclone separator is connected with a high-purity vanadium pentoxide product hopper through a pipeline;a gas outlet of the tail gas washing absorber is connected with a gas inlet of the induced draft fan through a pipeline; and a gas outlet of the induced draft fan is connected with a gas inlet at the bottom of the chimney through a pipeline. ¦ 2. A method for purifying vanadium pentoxide based on the system of claim 1, comprising the following steps: allowing industrial grade vanadium pentoxide powder in the industrial grade vanadium pentoxide hopper and carbon powder in the carbon powder hopper to enter the chlorination bed feeder simultaneously through the industrial grade vanadium pentoxide screw feeder and the carbon powder screw feeder respectively and be mixed therein, and then enter the chlorination fluidized bed body; allowing chlorine gas from the chlorine gas source main pipe, nitrogen gas from the nitrogen gas source main pipe, air from the compressed air main pipe and chlorine-containing gas returned from the gas compressor to be preheated by exchanging heat with chlorination flue gas by the flue gas heat exchanger, and then enter the chlorination fluidized bed body to allow the vanadium pentoxide and the carbon powder to be kept at a fluidized state and chemically reacted, wherein the air enables a part of the carbon powder to combust to provide heat for maintaining the temperature of the fluid bed, and the chlorine gas and the carbon powder function together to make vanadium pentoxide and a small amount of impurities be chlorinated, to form chlorinated residues and chlorination flue gas rich in vanadium oxytrichloride; discharging the chlorinated residues through the slag-discharge opening at the lower part of the chlorination fluidized bed body and the chlorination bed spiral slag-discharging device in turn; and allowing the chlorination flue gas to be subjected to dust removing by the chlorination bed cyclone separator and fall back to the chlorination fluidized bed body, and then be precooled by the flue gas heat exchanger and enter the flue gas condenser, such that vanadium oxytrichloride therein is condensed to form a crude vanadium oxytrichloride liquid and the remaining tail gas enters the tail gas washing absorber through the chlorination bed acid-seal tank;allowing the crude vanadium oxytrichloride liquid formed by the flue gas condenser to enter the rectifying column and the distilling still in turn to be subjected to rectification operation, to obtain a vanadium-rich waste rich in high-boiling-point impurities, silicon-containing vanadium oxytrichloride vapor rich in low-boiling-point impurities and high-purity vanadium oxytrichloride vapor; condensing the silicon-containing vanadium oxytrichloride vapor into liquid by the distillate condenser, wherein a part of the liquid returns to the rectifying column through the reflux liquid collecting tank, and the remaining liquid enters the silicon-containing vanadium oxytrichloride storage tank; transmitting the exhaust gas produced in the silicon-containing vanadium oxytrichloride storage tank to the tail gas washing absorber through the rectification section acid-seal tank; and condensing the high-purity vanadium oxytrichloride vapor into liquid by the high-purity vanadium oxytrichloride condenser and allowing the liquid to enter the high-purity vanadium oxytrichloride storage tank;allowing the high-purity vanadium oxytrichloride in the high-purity vanadium oxytrichloride storage tank to enter the plasma reactor through the reactant nozzle; purifying compressed air by the air filtration purifier and then allowing the compressed air to enter the plasma reactor through the reactant nozzle, such that the vanadium oxytrichloride is oxidized to produce vanadium pentoxide powder and oxidization flue gas rich in chlorine gas; discharging the oxidation product by the feed outlet at the bottom of the plasma reactor into the primary cyclone separator for gas-solid separation, and allowing the oxidation flue gas which is produced through separation to be pressurized by the rotary-vane pump and the gas compressor and then returned for chlorination of industrial grade vanadium pentoxide; allowing the vanadium pentoxide powder discharged from the bottom of the primary cyclone separator together with the purified air from the air filtration purifier to enter the secondary cyclone separator, to remove a small amount of chlorine gas entrained by the powder through thorough mixing and gas-solid separation to obtain a high-purity vanadium pentoxide product, and transmitting the product to the high-purity product hopper; allowing chlorine-containing tail gas discharged from the secondary cyclone separator to enter the tail gas washing absorber for treatment; and transmitting the gas discharged from the tail gas washing absorber after absorption treatment with an alkali solution to the chimney then to vent through the induced draft fan. ¦ 3. The method for purifying vanadium pentoxide according to claim 2, wherein in the chlorination fluidized bed body, the amount of the carbon powder added in the chlorination process is 10%-20% of the mass of the industrial grade vanadium pentoxide powder. ¦ 4. The method for purifying vanadium pentoxide according to claim 2, wherein in the chlorination fluidized bed body, the operation temperature is 300-500° C. and the average residence time of the powder is 30-80 min in the chlorination. ¦ 5. The method for purifying vanadium pentoxide according to claim 2, wherein in the rectifying column, a number of trays in the rectification section is 5-10, and a number of trays in the stripping section is 10-20 in the rectification operation. ¦ 6. The method for purifying vanadium pentoxide according to claim 2, wherein the reflux ratio of the rectification operation is 15-40. ¦ 7. The method for purifying vanadium pentoxide according to claim 2, wherein in the plasma reactor, high-purity vanadium pentoxide is prepared directly by plasma oxidation of high-purity vanadium oxytrichloride, and in the plasma oxidation, the amount of the purified air fed is 2-50 times of a theoretical amount of the purified air. | 1. A system for purifying vanadium pentoxide, comprising a feeding device, a low temperature chlorination fluidized bed, a rectification and purification device, a plasma oxidation device, a tail gas washing absorber, an induced draft fan and a chimney; wherein the feeding device comprises an industrial grade vanadium pentoxide hopper, an industrial grade vanadium pentoxide screw feeder, a carbon powder hopper and a carbon powder screw feeder;the low temperature chlorination fluidized bed comprises a chlorination bed feeder, a chlorination fluidized bed body, a chlorination bed cyclone separator, a flue gas heat exchanger, a flue gas condenser, a chlorination bed acid-seal tank and a chlorination bed spiral slag-discharging device;the rectification and purification device comprises a distilling still, a rectifying column, a distillate condenser, a reflux liquid collecting tank, a silicon-containing vanadium oxytrichloride storage tank, a rectification section acid-seal tank, a high-purity vanadium oxytrichloride condenser, and a high-purity vanadium oxytrichloride storage tank;the plasma oxidation device comprises an air filtration purifier, a reactant nozzle, a plasma reactor, a primary cyclone separator, a secondary cyclone separator, a rotary-vane pump and a gas compressor;wherein a feed outlet at the bottom of the industrial grade vanadium pentoxide hopper is connected with a feed inlet of the industrial grade vanadium pentoxide screw feeder; a feed outlet at the bottom of the carbon powder hopper is connected with a feed inlet of the carbon powder screw feeder; and a feed outlet of the industrial grade vanadium pentoxide screw feeder and a feed outlet of the carbon powder screw feeder are both connected with a feed inlet of the chlorination bed feeder through a pipeline;a feed discharge opening of the chlorination bed feeder is connected with a feed inlet at the upper part of the chlorination fluidized bed body through a pipeline; a gas inlet at the bottom of the chlorination bed feeder is connected with a nitrogen gas source main pipe through a pipeline; the chlorination bed cyclone separator is provided at the center of the top of the expansion section of the chlorination fluidized bed body; a gas outlet at the top of the chlorination bed cyclone separator is connected with a hot flue gas inlet of the flue gas heat exchanger through a pipeline; a cold flue gas outlet of the flue gas heat exchanger is connected with a gas inlet of the flue gas condenser through a pipeline; a gas outlet of the flue gas condenser is connected with a gas inlet of the chlorination bed acid-seal tank through a pipeline; a gas outlet of the chlorination bed acid-seal tank is connected with a gas inlet of the tail gas washing absorber through a pipeline; a slag-discharge opening at the lower part of the chlorination fluidized bed body is connected with a feed inlet of the chlorination bed spiral slag-discharging device through a pipeline; a gas inlet at the bottom of the chlorination fluidized bed body is connected with a hot gas outlet of the flue gas heat exchanger through a pipeline; and a cold gas inlet of the flue gas heat exchanger is connected with a chlorine gas source main pipe, the nitrogen gas source main pipe and a compressed air main pipe through pipelines, respectively;a liquid outlet at the bottom of the flue gas condenser is connected with a feed inlet of the rectifying column through a pipeline; a steam outlet of the distilling still is connected with a steam inlet of the rectifying column through a pipeline; a reflux inlet of the distilling still is connected with a liquid reflux outlet at the bottom of the rectifying column through a pipeline; a gas outlet at the top of the rectifying column is connected with a gas inlet of the distillate condenser through a pipeline; a liquid outlet of the distillate condenser is connected with a liquid inlet of the reflux liquid collecting tank through a pipeline; a reflux liquid outlet of the reflux liquid collecting tank is connected with a reflux liquid inlet at the top of the rectifying column through a pipeline; a feed discharge opening of the reflux liquid collecting tank is connected with an inlet of the silicon-containing vanadium oxytrichloride storage tank through a pipeline; an exhaust gas outlet of the silicon-containing vanadium oxytrichloride storage tank is connected with a gas inlet of the rectification section acid-seal tank through a pipeline; a gas outlet of the rectification section acid-seal tank is connected with a gas inlet of the tail gas washing absorber through a pipeline; a rectificate outlet of the rectifying column is connected with a gas inlet of the high-purity vanadium oxytrichloride condenser through a pipeline; a liquid outlet of the high-purity vanadium oxytrichloride condenser is connected with a liquid inlet of the high-purity vanadium oxytrichloride storage tank through a pipeline; and an underflow outlet is provided at the bottom of...
15/622696 | US | P | Zinc ferrite film and method for manufacturing zinc ferrite film | A method for manufacturing a zinc ferrite film includes forming a zinc ferrite film on a base material by having a reaction liquid, which contains metal ions including only bivalent iron ions and bivalent zinc ions, contact an oxidation liquid, which contains an oxidant that oxidizes the metal ions, in the presence of a pH adjuster. The pH adjuster includes a carbonate of ammonium and an alkali metal salt of mono-carboxylic acid. | 1. A method for manufacturing a zinc ferrite film, the method comprising: forming a zinc ferrite film on a base material by having a reaction liquid, which contains metal ions including only bivalent iron ions and bivalent zinc ions, contact an oxidation liquid, which contains an oxidant that oxidizes the metal ions, in the presence of a pH adjuster;wherein the pH adjuster includes a carbonate of ammonium and an alkali metal salt of mono-carboxylic acid. ¦ 2. The method according to claim 1, wherein the pH adjuster includes ammonium carbonate and at least one of potassium acetate and sodium acetate. ¦ 3. The method according to claim 1, wherein concentration of the bivalent iron ions in the reaction liquid is 10 mmol/L or greater and 50 mmol/L or less, andconcentration of the bivalent zinc ions in the reaction liquid is 0.2 mmol/L or greater and 1.0 mmol/L or less. ¦ 4. The method according to claim 1, wherein the pH adjuster is included in the oxidation liquid, andthe oxidation liquid has a pH adjusted in the range of 5 or greater and 16 or less at a temperature of 25° C. ¦ 5. The method according to claim 1, wherein the pH adjuster is included in the oxidation liquid,concentration of the carbonate of ammonium in the oxidation liquid is 1 mmol/L or greater and 5 mmol/L or less, andconcentration of the alkali metal salt of mono-carboxylic acid in the oxidation liquid is 10 mmol/L or greater and 100 mmol/L or less. ¦ 6. A zinc ferrite film comprising crystal grains observed using an electron backscatter diffraction technique setting a boundary having an orientation difference of 5° or greater as a crystal grain boundary, wherein 50% or greater of the crystal grains observed in a cross-section of the zinc ferrite film extending over a range having a thickness of 1.5 μm and a width of 10 μm are occupied by crystal grains having a grain diameter of less than 0.3 μm, which is expressed by an equivalent diameter. ¦ 7. The zinc ferrite film according to claim 6, wherein 10% or less of the crystal grains observed in the cross-section are occupied by crystal grains having an aspect ratio of less than 0.2. | 1. A method for manufacturing a zinc ferrite film, the method comprising: forming a zinc ferrite film on a base material by having a reaction liquid, which contains metal ions including only bivalent iron ions and bivalent zinc ions, contact an oxidation liquid, which contains an oxidant that oxidizes the metal ions, in the presence of a pH adjuster;wherein the pH adjuster includes a carbonate of ammonium and an alkali metal salt of mono-carboxylic acid.
15/523568 | US | P | Nickel composite hydroxide and process for producing same | A nickel composite hydroxide containing reduced amounts of sulfate radicals and chlorine as impurities. The nickel composite hydroxide is represented by Ni1-x-yCoxAly(OH)2+α(0.05≤x≤0.01≤y≤0.2, x+y<0.4, and 0≤α<0.5), and includes spherical secondary particles formed by aggregation of plurality of plate-shaped primary particles, secondary particles have an average particle diameter of 3-20 μm, sulfate radical content of 1.0 mass % or less, chlorine content of 0.5 mass % or less, and carbonate radical content of 1.0-2.5 mass %. The nickel composite hydroxide is obtained by a process including a crystallization step in which crystallization is performed in reaction solution obtained by adding alkali solution to aqueous solution containing mixed aqueous solution containing nickel and cobalt, ammonium ion supplier, and aluminum source. The alkali solution is mixed aqueous solution of alkali metal hydroxide and carbonate, and ratio of carbonate to alkali metal hydroxide in mixed aqueous solution represented by [C032−]/[OH−]=0.002 or more but 0.050 or less. | 1. A nickel composite hydroxide represented by a general formula: Niz-x-yCoxAly(OH)2+α(0.05≤x≤0.35, 0.01≤y≤0.2, x+y<0.4, and 0≤α≤0.5), the nickel composite hydroxide comprising:spherical secondary particles formed by aggregation of a plurality of plate-shaped primary particles, whereinthe secondary particles have an average particle diameter of 3 μm to 20 μm, a sulfate radical content of 1.0 mass % or less, a chlorine content of 0.5 mass % or less, and a carbonate radical content of 1.0 mass % to 2.5 mass %. ¦ 2. The nickel composite hydroxide according to claim 1 whose value of [(d90-d10)/average particle diameter], which is an index indicating dispersion of particle size distribution of the nickel composite hydroxide, is 0.55 or less. ¦ 3. The nickel composite hydroxide according to claim 1 whose specific surface area is 15 m2/g to 60 m2/g. ¦ 4. A process for producing a nickel composite hydroxide by a crystallization reaction, the process comprising: a crystallization step in which crystallization is performed in a reaction solution obtained by adding an alkali solution to an aqueous solution containing a mixed aqueous solution containing nickel and cobalt, an ammonium ion supplier, and an aluminum source, whereinthe alkali solution is a mixed aqueous solution of an alkali metal hydroxide and a carbonate, and a ratio of the carbonate to the alkali metal hydroxide in the mixed aqueous solution represented by [CO32−]/[OH−] or more but 0.050 or less. ¦ 5. The process for producing a nickel composite hydroxide according to claim 4, wherein in the crystallization step, an aqueous sodium aluminate solution is used as the aluminum source, and a mole ratio of sodium to aluminum (Na/Al) in the aqueous sodium aluminate solution is L5 to 3.0. ¦ 6. The process for producing a nickel composite hydroxide according to claim 4, wherein the crystallization step comprises a nucleation step and a particle growth step, and wherein in the nucleation step, nucleation is performed in the reaction solution by adding the alkali solution to the aqueous solution such that a pH of the reaction solution is 12.0 to 13.4 as a pH measured on a basis of a liquid temperature of 25° C., andin the particle growth step, the alkali solution is added to the reaction solution containing nuclei formed in the nucleation step such that a pH of the reaction solution is 10.5 to 12.0 as a pH measured on a basis of a liquid temperature of 25° C. ¦ 7. The process for producing a nickel composite hydroxide according to claim 4, wherein the alkali metal hydroxide is at least one selected from lithium hydroxide, sodium hydroxide, and potassium hydroxide. ¦ 8. The process for producing a nickel composite hydroxide according to claim 4, wherein the carbonate is at least one selected from sodium carbonate, potassium carbonate, and ammonium carbonate. ¦ 9. The process for producing a nickel composite hydroxide according to claim 4, wherein in the crystallization step, an ammonia concentration of the reaction solution is maintained in a range of 3 g/L to 25 g/L. ¦ 10. The process for producing a nickel composite hydroxide according to claim 4, wherein in the crystallization step, a reaction temperature is maintained in a range of 20° C. to 80° C. | 1. A nickel composite hydroxide represented by a general formula: Niz-x-yCoxAly(OH)2+α(0.05≤x≤0.35, 0.01≤y≤0.2, x+y<0.4, and 0≤α≤0.5), the nickel composite hydroxide comprising:spherical secondary particles formed by aggregation of a plurality of plate-shaped primary particles, whereinthe secondary particles have an average particle diameter of 3 μm to 20 μm, a sulfate radical content of 1.0 mass % or less, a chlorine content of 0.5 mass % or less, and a carbonate radical content of 1.0 mass % to 2.5 mass %.
14/983780 | US | P | Method for purification and storage of Til4 for Ti-containing film deposition | Disclosed are methods for purification of a crude TiI4 for deposition of Ti-containing films including evaporating volatile impurities in the crude TiI4 under vacuum at room temperature in a sublimator and removing the volatile impurities, placing the sublimator in a hot oil bath under vacuum at a temperature to evaporate TiI4 and form powders or a solid, and sublimating the powers or the solid under vacuum at the temperature to obtain the purified TiI4. Disclosed are methods for storage of a pure TiI4 including drying a stainless-steel canister, instantaneously moving the dried stainless steel canister into a glove box under inert atmosphere at room temperature, moving the pure TiI4 into the glove box, filling the pure TiI4 into the dried stainless-steel canister, and sealing the dried stainless steel canister containing the pure TiI4 with metallic sealing. | 1. A method for purification of TiI4 for deposition of Ti-containing films, the method comprising the steps of: introducing TiI4 into a sublimator having a cold trap cooled by liquid nitrogen;evaporating volatile impurities in the TiI4 under vacuum at room temperature to produce semi-purified TiI4 and collecting the evaporated volatile impurities in the cold trap;removing the evaporated volatile impurities from the cold trap;placing the sublimator containing the semi-purified TiI4 in a hot oil bath under vacuum at a temperature to evaporate TiI4 and form a powder or solid in the cold trap; andsublimating the powder or solid under vacuum at the temperature to obtain the purified TiI4. ¦ 2. The method of claim 1, wherein the crude TiI4 has a purity ranging from approximately 90% w/w to approximately 95% w/w. ¦ 3. The method of claim 1, wherein the temperature ranges from approximately 150° C. to approximately 190° C. ¦ 4. The method of claim 3, wherein the temperature is 180° C. ¦ 5. The method of any claim of 1, wherein the volatile impurity is I2. ¦ 6. The method of any claim of 1, wherein the volatile impurity is HI. ¦ 7. The method of claim 1, wherein the purified TiI4 has a purity of 99% w/w. ¦ 8. The method of claim 1, wherein the purified TiI4 has a purity ranging from approximately 99% w/w to approximately 100% w/w. ¦ 9. The method of claim 1, wherein the purified TiI4 has a purity ranging from approximately 99.9% w/w to approximately 100.0% w/w. ¦ 10. The method of claim 1, wherein the purified TiI4 contains between 0% w/w and approximately 1% w/w non-volatile impurities. ¦ 11. The method of claim 1, wherein the purified TiI4 contains between 0% w/w and approximately 0.5% w/w non-volatile impurities. ¦ 12. The method of claim 1, wherein the purified TiI4 contains between 0% w/w and approximately 1% w/w I2 and/or HI. ¦ 13. The method of claim 1, wherein the purified TiI4 contains between 0% w/w and approximately 0.5% w/w I2 and/or HI. | 1. A method for purification of TiI4 for deposition of Ti-containing films, the method comprising the steps of: introducing TiI4 into a sublimator having a cold trap cooled by liquid nitrogen;evaporating volatile impurities in the TiI4 under vacuum at room temperature to produce semi-purified TiI4 and collecting the evaporated volatile impurities in the cold trap;removing the evaporated volatile impurities from the cold trap;placing the sublimator containing the semi-purified TiI4 in a hot oil bath under vacuum at a temperature to evaporate TiI4 and form a powder or solid in the cold trap; andsublimating the powder or solid under vacuum at the temperature to obtain the purified TiI4.
15/973555 | US | P | Method and apparatus for extracting high-purity molybdenum oxide powders and nanopowders from low-grade concentrates | A method and plant for molybdenum recovery from a low-grade crude ore by low-temperature chlorination, where the molybdenum-bearing fine ore is chlorinated with gaseous chlorine at a temperature of 220-250° C. to form a volatile chloride compound, which after leaving a reactor is directed to a low-temperature nitrogen-oxygen plasma unit having a temperature of 800-1000° C., wherein the said compound decomposes and turns into a high-purity MoO3 powder or nanopowder, which is cooled with an air stream and collected in a dumping hopper. The invention enables recovery of ultra-high purity MoO3 (purity of 99.997-99.999%) using an environmental friendly, cost effective, and inexpensive method implemented on an industrial scale. | 1. A method of molybdenum recovery from a fine molybdenum-bearing ore by low-temperature chlorination, comprising: chlorination of the fine molybdenum-bearing ore using gaseous chlorine at a temperature of 220-250° C. to form a volatile chloride compound in a reactor; anddecomposing the volatile chloride compound in a low-temperature nitrogen-oxygen plasma unit having a temperature between 800° C. and 1000° C. to produce a MoO3 powder or nanopowder. ¦ 2. The method of claim 1, wherein the particle size of the ore is 30-50 μm. ¦ 3. The method of claim 1, wherein the reactor is blown down with an inert gas to remove air prior to the chlorination. ¦ 4. The method of claim 1, wherein the ore is fed into the reactor through a screw in countercurrent to the gaseous chlorine. ¦ 5. The method of claim 1, further comprising filtering the volatile chloride compound through a granular material to remove impurities before the decomposing in the plasma unit. ¦ 6. The method of claim 1, further comprising trapping particles of the MoO3 powder or nanopowder in filtration sleeves. ¦ 7. The method of claim 1, further comprising: removing nitrogen or oxygen from chlorine exiting the plasma unit; andtransferring the chlorine to the reactor for reuse. ¦ 8. The method of claim 1, further comprising generating chlorine leaks; andneutralizing the chlorine leaks with alkali in a scrubber. ¦ 9. The method of claim 1, further comprising cooling the MoO3 powder or nanopowder. ¦ 10. An apparatus for the method of claim 1, comprising: a reactor for low-temperature chlorination of molybdenum-bearing ore capable of maintaining a temperature in the range of 220-250° C.; anda low-temperature nitrogen-oxygen plasma unit capable of operating at a temperature between 800° C. and 1000° C. for decomposition of chlorinated molybdenum compound generated in the reactor. ¦ 11. The apparatus of claim 10, further comprising a filtration unit between the reactor and the plasma unit for removal of impurities from the chlorinated molybdenum compound. ¦ 12. The apparatus of claim 11, wherein the filtration unit comprises at least one reservoir with granular reagents installed in a gas duct and designed specifically for trapping each impurity. ¦ 13. The apparatus of claim 10, further comprising a scrubber for alkaline neutralization of chlorine leaks. ¦ 14. The apparatus of claim 10, further comprising at least one temperature sensor, at least one pressure sensor, at least one raw material or reagent feed sensor, or at least one finished product discharge sensor for automated control of the apparatus. ¦ 15. The apparatus of claim 10, further comprising heater for heating gaseous chlorine up to between 50° C. and 60° C. before the gaseous chlorine enters the reactor. ¦ 16. The apparatus of claim 10, wherein the reactor is configured to receive an inert gas for preliminary blowdown. ¦ 17. The apparatus of claim 10, further comprising a hopper to collect the MoO3 powder or nanopowder produced in the plasma unit. ¦ 18. The apparatus of claim 10, further comprising a chlorine regenerator for separating gaseous chlorine from gaseous impurities for subsequent use in the chlorination reactor. ¦ 19. The method of claim 1, wherein the volatile chloride compound is MoO2Cl2. ¦ 20. The apparatus of claim 10, wherein the chlorinated molybdenum compound generated in the reactor is MoO2Cl2. | 1. A method of molybdenum recovery from a fine molybdenum-bearing ore by low-temperature chlorination, comprising: chlorination of the fine molybdenum-bearing ore using gaseous chlorine at a temperature of 220-250° C. to form a volatile chloride compound in a reactor; anddecomposing the volatile chloride compound in a low-temperature nitrogen-oxygen plasma unit having a temperature between 800° C. and 1000° C. to produce a MoO3 powder or nanopowder.
15/222377 | US | P | Oxides for high energy cathode materials | A disorder rock salt composition for use as a cathode active material. The stoichiometry of the lithium, niobium, oxygen, and transition metal components of the disordered rock salt is varied to improved performance in an electrochemical cell while substantially maintaining the disordered rock salt crystallographic structure. | 1. A battery, comprising: an electrode, comprising: an active material characterized by an Fm-3m disordered rock salt crystallographic structure and represented by the chemical formula (i): LixNby−aNaMz−bPbO2−cFc where 1.30<x≤1.75; 0≤y<0.55; 0.1<z<1; 0≤a<0.5; 0≤b<1; 0≤c<0.8; wherein at least one of y, a, and b is non-zero; M, N, and P are each independently one or more of Ti, Ta, V, Cr, Mn, Fe, Co, Ni, Cu, Zn, Al, Zr, Y, Mo, Ru, Rh, and Sb;and wherein the battery is characterized by a discharge capacity in the range of 266 mAh/g to 355 mAh/g when cycled between 4.8 V and 1.5 Vat a C-rate of C/40. ¦ 2. The battery of claim 1, wherein x≥1.35. ¦ 3. The battery of claim 1, wherein x≥1.45. ¦ 4. The battery of claim 1, wherein x≥1.55. ¦ 5. The battery of claim 1, wherein x≥1.65. ¦ 6. The battery of claim 1, wherein x=1.75. ¦ 7. The battery of claim 1, wherein a=0, b=0, and 1≤z/y≤18. ¦ 8. The battery of claim 7, wherein z/y=2. ¦ 9. The battery of claim 7, wherein z/y=4. ¦ 10. The battery of claim 7, wherein z/y=14. ¦ 11. The battery of claim 7, wherein z/y=16.6. ¦ 12. The battery of claim 1, wherein only one of a or b is equal to zero. ¦ 13. The battery of claim 12, wherein y=0.5, a=0, z=0.8, 0<b<0.8, M is manganese, and P is selected from Fe, Cr, Al, and Sb. ¦ 14. The battery of claim 12, wherein y=0.2, 0<a<0.2, z=0.57, b=0, and N is selected from V, Mo, Sb, Ta, Ti, Zr, and Y. ¦ 15. The battery of claim 1, wherein y−a=0. ¦ 16. The battery of claim 1, wherein 0<c<0.8. | 1. A battery, comprising: an electrode, comprising: an active material characterized by an Fm-3m disordered rock salt crystallographic structure and represented by the chemical formula (i): LixNby−aNaMz−bPbO2−cFc where 1.30<x≤1.75; 0≤y<0.55; 0.1<z<1; 0≤a<0.5; 0≤b<1; 0≤c<0.8; wherein at least one of y, a, and b is non-zero; M, N, and P are each independently one or more of Ti, Ta, V, Cr, Mn, Fe, Co, Ni, Cu, Zn, Al, Zr, Y, Mo, Ru, Rh, and Sb;and wherein the battery is characterized by a discharge capacity in the range of 266 mAh/g to 355 mAh/g when cycled between 4.8 V and 1.5 Vat a C-rate of C/40.
15/250633 | US | P | Multiple band gap Co-Ni oxide compositions and applications thereof | In one aspect, metal oxide compositions having electronic structure of multiple band gaps are described. In some embodiments, a metal oxide composition comprises a (Co,Ni)O alloy having electronic structure including multiple band gaps. The (Co,Ni)O alloy can include a first band gap and a second band gap, the first band gap separating valence and conduction bands of the electronic structure. | 1. A metal oxide composition comprising: a (Co,Ni)O alloy having electronic structure including multiple band gaps, wherein Co and Ni are each in the 2+ oxidation state. ¦ 2. The metal oxide composition of claim 1, wherein the (Co,Ni)O alloy includes a first band gap and a second band gap, the first band gap separating valence and conduction bands of the electronic structure. ¦ 3. The metal oxide composition of claim 2, wherein the conduction band comprises a first band and a second band. ¦ 4. The metal oxide composition of claim 3, wherein the first band and the second band are separated by at least 0.2 eV. ¦ 5. The metal oxide composition of claim 3, wherein the first band and the second band are separated by 0.2-0.7 eV. ¦ 6. The metal oxide composition of claim 3, wherein the first band has a width of at least 0.8 eV. ¦ 7. The metal oxide composition of claim 3, wherein the first band has a width of 0.8-1.5 eV. ¦ 8. The metal oxide composition of claim 3, wherein the second band has a width of at least 0.4 eV. ¦ 9. The metal oxide composition of claim 3, wherein the second band has a width of 0.5-1.0 eV. ¦ 10. The metal oxide composition of claim 1, wherein the (Co,Ni)O alloy is of the formula CoxNi1-xO with 0.2≤x≤0.3. ¦ 11. The metal oxide composition of claim 10, wherein 0.23≤x≤0.27. ¦ 12. The metal oxide composition of claim 10, wherein x=0.25. ¦ 13. The metal oxide composition of claim 1, wherein the (Co,Ni)O alloy is of the formula CoxNi1-xO with 0.125<x<0.375. ¦ 14. The metal oxide composition of claim 1, wherein the (Co,Ni)O alloy comprises one or more dopants. ¦ 15. The metal oxide composition of claim 14, wherein the doped (Co,Ni)O alloy exhibits p-type character. ¦ 16. The metal oxide composition of claim 14, wherein the doped (Co,Ni)O alloy exhibits n-type character. ¦ 17. The metal oxide composition of claim 14, wherein the one or more dopants are selected from the group consisting of alkali metals, alkaline earth metals, transition metals and Lanthanide series metals. ¦ 18. The metal oxide composition of claim 1 having photonic emission of varying wavelengths. ¦ 19. A solar cell comprising: a photosensitive region, the photosensitive region comprising a (Co,Ni)O alloy having electronic structure including multiple band gaps, wherein Co and Ni are each in the 2+ oxidation state. ¦ 20. A light emitting diode comprising: a light emitting region, the light emitting region comprising a (Co,Ni)O alloy having electronic structure including multiple band gaps, wherein Co and Ni are each in the 2+ oxidation state. ¦ 21. The metal oxide composition of claim 1, wherein the (Co,Ni)O alloy has cubic crystalline structure. ¦ 22. The solar cell of claim 19, wherein the (Co,Ni)O alloy has cubic crystalline structure. ¦ 23. The light emitting diode of claim 20, wherein the (Co,Ni)O alloy has cubic crystalline structure. ¦ 24. A metal oxide composition comprising: a (Co,Ni)O alloy having electronic structure including multiple band gaps, wherein the (Co,Ni)O alloy has cubic crystalline structure. | 1. A metal oxide composition comprising: a (Co,Ni)O alloy having electronic structure including multiple band gaps, wherein Co and Ni are each in the 2+ oxidation state.
15/471922 | US | P | Centrifugal aluminum chloride generator | A metal chloride generator is provided. The metal chloride generator is a metal chloride centrifugal reactor that can be operated under conditions sufficient to cause metal particles and chlorine in the generator to be brought into contact with one another and react using centrifugal force to form metal chloride. A process for manufacturing titanium dioxide that utilizes the metal chloride generator is also provided. | 1. A chloride process for manufacturing titanium dioxide, comprising: introducing titanium dioxide ore, a carbon source and chlorine into a chlorinator;operating said chlorinator under conditions sufficient to cause titanium dioxide ore, said carbon source and chlorine in said chlorinator to react to form titanium tetrachloride;introducing metal particles and chlorine into a metal chloride generator, wherein said metal chloride generator is a metal chloride centrifugal reactor;operating said metal chloride generator under conditions sufficient to cause metal particles and chlorine in said generator to be brought into contact with one another and react using centrifugal force to form metal chloride;introducing titanium tetrachloride formed in said chlorinator, metal chloride formed in said metal chloride generator and oxygen into an oxidizer;operating said oxidizer under conditions sufficient to oxidize titanium tetrachloride and metal chloride in said oxidizer to form titanium dioxide particles having a metal oxide incorporated into their crystalline lattice structure; andrecovering titanium dioxide particles formed in said oxidizer. ¦ 2. The process of claim 1, wherein said carbon source is coke. ¦ 3. The process of claim 1, wherein said metal chloride centrifugal reactor comprises: a reactor housing, said reactor housing including an inside surface, an outside surface, a top portion, a bottom portion, a sidewall connecting said top portion and said bottom portion together, and an interior;a cylindrical reaction chamber positioned within said interior of said reactor housing, said reaction chamber including an inside surface, an outside surface, a top, a bottom, a cylindrical side wall connecting said top and said bottom together and an interior, said interior of said reaction chamber having a top half and a bottom half;a reactant inlet conduit extending through said sidewall of said reactor housing and said sidewall of said reaction chamber and including an inside surface, an outside surface and an interior, said reactant inlet conduit also including a first opening for receiving at least one reaction component from a location outside of said reactor housing and a second opening for discharging said reaction component into said reaction chamber, said second opening of said reactant inlet conduit being flush with said inside surface of said cylindrical sidewall of said reaction chamber and opening into said reaction chamber; anda reaction product outlet conduit extending through said top of said reaction chamber and said top of said reactor housing and including an inside surface, an outside surface and an interior, said reaction product outlet conduit also including a first opening for receiving at least one reaction product from said interior of said reaction chamber and a second opening for discharging said reaction product to a location outside of said reactor housing. ¦ 4. The process of claim 3, wherein said second opening of said reactant inlet conduit opens into said top half of said interior of said reaction chamber. ¦ 5. The process of claim 3, wherein said first opening of said reaction product outlet conduit is flush with said top of said reaction chamber. ¦ 6. The process of claim 3, wherein said reaction product outlet conduit extends from said top of said reaction chamber into said interior of said reaction chamber such that said first opening of said reaction product outlet conduit is positioned within said interior of said reaction chamber. ¦ 7. The process of claim 3, wherein said reaction product outlet conduit extends less than half way into said interior of said reaction chamber such that said first opening of said reaction product outlet conduit is positioned within said top half of said interior of said reaction chamber. ¦ 8. The process of claim 3, wherein at least one of said reaction chamber, said reactant inlet conduit, and said reaction product outlet conduit includes a refractory lining attached to said inside surface thereof, said refractory lining having an inside surface facing said interior of said reaction chamber, reactant inlet conduit, or reaction product outlet conduit that has a texture rough enough to break up metal oxide layers on said metal particles. ¦ 9. The process of claim 8, wherein said inside surface of said refractory lining has a surface roughness in the range of from about 0.01 μm to about 1000 μm. ¦ 10. The process of claim 1, wherein said metal introduced into said metal chloride generator is selected from the group of aluminum, boron, zirconium, silicon and phosphorus. ¦ 11. The process of claim 1, wherein said metal introduced into said metal chloride generator is aluminum. ¦ 12. The process of claim 1, wherein the metal chloride formed in the metal chloride generator is aluminum chloride. ¦ 13. The process of claim 1, wherein said metal oxide is incorporated into the crystalline lattice structure of the titanium dioxide particles in an amount in the range of from about 0.5% to about 1.5% by weight based on the weight of the titanium dioxide. ¦ 14. A process for manufacturing titanium dioxide, comprising: introducing metal particles and chlorine into a metal chloride generator, wherein said metal chloride generator is a metal chloride centrifugal reactor;operating said metal chloride generator under conditions sufficient to cause metal particles and chlorine in said generator to be brought into contact with one another and react using centrifugal force to form metal chloride;introducing titanium halide formed in said chlorinator, metal chloride formed in said metal chloride generator and oxygen into an oxidizer;operating said oxidizer under conditions sufficient to oxidize titanium halide and metal chloride in said oxidizer to form titanium dioxide particles having a metal oxide incorporated their crystalline lattice structure; andrecovering titanium dioxide particles formed in said oxidizer. ¦ 15. The process of claim 14, wherein said metal chloride centrifugal reactor comprises: a reactor housing, said reactor housing including an inside surface, an outside surface, a top portion, a bottom portion, a sidewall connecting said top portion and said bottom portion together, and an interior;a cylindrical reaction chamber positioned within said interior of said reactor housing, said reaction chamber including an inside surface, an outside surface, a top, a bottom, a cylindrical side wall connecting said top and said bottom together and an interior, said interior of said reaction chamber having a top half and a bottom half;a reactant inlet conduit extending through said sidewall of said reactor housing and said sidewall of said reaction chamber, said reactant inlet conduit including a first opening for receiving at least one reaction component from a location outside of said reactor housing and a second opening for discharging said reaction component into said reaction chamber, said second opening of said reactant inlet conduit being flush with said inside surface of said cylindrical sidewall of said reaction chamber and opening into said reaction chamber; anda reaction product outlet conduit extending through said top of said reaction chamber and said top of said reactor housing, said reaction product outlet conduit including a first opening for receiving at least one reaction product from said interior of said reaction chamber and a second opening for discharging at least one reaction product to a location outside of said reactor housing. ¦ 16. The process of claim 15, wherein said second opening of said reactant inlet conduit opens into said top half of said interior of said reaction chamber. ¦ 17. The process of claim 15, wherein said first opening of said reaction product outlet conduit is flush with said top of said reaction chamber. ¦ 18. The process of claim 15, wherein said reaction product outlet conduit extends from said top of said reaction chamber into said interior of said reaction chamber such that said first opening of said reaction product outlet conduit is positioned within said interior of said reaction chamber. ¦ 19. The process of claim 15, wherein at least one of said reaction chamber, said reactant inlet conduit, and said reaction product outlet conduit includes a refractory lining attached to said inside surface thereof, said refractory lining having an inside surface facing said interior of said reaction chamber, reactant inlet conduit, or reaction product outlet conduit that has a texture rough enough to break up metal oxide layers on said metal particles. | 1. A chloride process for manufacturing titanium dioxide, comprising: introducing titanium dioxide ore, a carbon source and chlorine into a chlorinator;operating said chlorinator under conditions sufficient to cause titanium dioxide ore, said carbon source and chlorine in said chlorinator to react to form titanium tetrachloride;introducing metal particles and chlorine into a metal chloride generator, wherein said metal chloride generator is a metal chloride centrifugal reactor;operating said metal chloride generator under conditions sufficient to cause metal particles and chlorine in said generator to be brought into contact with one another and react using centrifugal force to form metal chloride;introducing titanium tetrachloride formed in said chlorinator, metal chloride formed in said metal chloride generator and oxygen into an oxidizer;operating said oxidizer under conditions sufficient to oxidize titanium tetrachloride and metal chloride in said oxidizer to form titanium dioxide particles having a metal oxide incorporated into their crystalline lattice structure; andrecovering titanium dioxide particles formed in said oxidizer.
15/806183 | US | P | Processing of cobaltous sulpha/dithionate liquors derived from cobalt resource | A process for water removal and/or recycling of sodium sulfate and/or sodium dithionate containing liquors derived from processing cobalt resource material essentially free of lithium comprising the steps of precipitation of cobalt as cobaltous carbonate or cobaltous hydroxide followed by removal thereof from the liquor, crystallization of sodium sulfate and sodium dithionate and removal of the crystals, followed by heating of the crystals to anhydrous sodium sulfate, sulphur dioxide and water and then separating the anhydrous sodium sulfate. | 1. A process of water removal and/or recycling from sodium sulphate and sodium dithionate containing liquor derived from processing cobalt resource material essentially free of lithium, comprising the steps of: a. precipitation of cobalt as cobaltous carbonate in whole or in part followed by its removal in whole or in part from the liquor by centrifugation or filtration;b. crystallization of sodium sulphate and sodium dithionate to separate the majority of sodium sulphate and sodium dithionate from the liquor;c. heating of the sodium sulphate and sodium dithionate crystals to form anhydrous sodium sulphate, sulphur dioxide and water; andd. separation of anhydrous sodium sulphate from the sulfur dioxide and water. ¦ 2. The process of claim 1, wherein cobaltous carbonate is precipitated by adding sodium carbonate to a solution containing cobalt sulfate and cobalt dithionate. ¦ 3. The process of claim 2 in which sodium carbonate is in aqueous solution. ¦ 4. The process of claim 1, wherein sulphate and dithionate are derived from sulphur dioxide, sulphurous acid, metabisulphite, bisulphate with or without sulphuric acid. ¦ 5. The process of claim 1, wherein nanofiltration of liquor separates water from sodium dithionate and sodium sulfate. ¦ 6. The process of claim 1, including the step of recycling of sodium dithionate and sodium sulphate. ¦ 7. The process of claim 1, including the presence of manganese in the process. ¦ 8. The process of claim 7, in which manganese is recovered by co-precipitation as manganese carbonate in combination with cobaltous carbonate followed by its removal in whole or in part from the liquor by filtration. ¦ 9. The process of claim 1, including the presence of nickel in the process. ¦ 10. The process of claim 9, wherein nickel is recovered by co-precipitation as nickel carbonate in combination with cobaltous carbonate followed by its removal in whole or in part from the liquor by filtration. ¦ 11. The process of claim 1, including the presence of aluminum in the process. ¦ 12. The process of claim 11, wherein aluminum is recovered by co-precipitation as aluminum carbonate in combination with cobaltous carbonate followed by its removal in whole or in part from the liquor by filtration. ¦ 13. The process of claim 1 wherein the cobalt resource material is cobalt containing ore. ¦ 14. A process of water removal and/or recycling from sodium sulphate and sodium dithionate containing liquor derived from processing cobalt resource material containing lithium, comprising the steps of: a. precipitation of cobalt as cobaltous carbonate in whole or in part and lithium in whole or in part as lithium carbonate followed by their removal in whole or in part from the liquor by centrifugation or filtration;b. crystallization of sodium sulphate and sodium dithionate to separate the majority of sodium sulphate and sodium dithionate from the liquor;c. heating of the sodium sulphate and sodium dithionate crystals to form anhydrous sodium sulphate, sulfur dioxide and water; andd. separation of anhydrous sodium sulphate from the sulfur dioxide and water. ¦ 15. The process of claim 14 wherein cobaltous carbonate is precipitated by adding sodium carbonate to a solution containing cobalt sulfate and cobalt dithionate. ¦ 16. The process of claim 14, wherein sulphate and dithionate are derived from sulphur dioxide, sulphurous acid, metabisulphite, bisulphate with or without sulphuric acid. ¦ 17. The process of claim 14, wherein nanofiltration of liquor separates water from sodium dithionate and sodium sulfate. ¦ 18. The process of claim 14, including the step of recycling of sodium dithionate and sodium sulphate. ¦ 19. The process of claim 14, including the presence of manganese in the process. ¦ 20. The process of claim 19, in which manganese is recovered by co-precipitation as manganese carbonate in combination with cobaltous carbonate and lithium carbonate followed by its removal in whole or in part from the liquor by filtration. ¦ 21. The process of claim 14, including the presence of nickel in the process. ¦ 22. The process of claim 21, wherein nickel is recovered by co-precipitation as nickel carbonate in combination with cobaltous carbonate and lithium carbonate followed by its removal in whole or in part from the liquor by filtration. ¦ 23. The process of claim 14, including the presence of aluminum in the process. ¦ 24. The process of claim 23, wherein aluminum is recovered by co-precipitation as aluminum carbonate in combination with cobaltous carbonate and lithium carbonate followed by its removal in whole or in part from the liquor by filtration. ¦ 25. The process of claim 14 wherein the cobalt resource material contains lithium ion battery cathode material. ¦ 26. A process of water removal and/or recycling from sodium sulphate and sodium dithionate containing liquor derived from processing cobalt resource material essentially free of lithium, comprising the steps of: a. precipitation of cobalt as cobaltous hydroxide in whole or in part followed by its removal in whole or in part from the liquor by centrifugation or filtration;b. crystallization of sodium sulphate and sodium dithionate to separate the majority of sodium sulphate and sodium dithionate from the liquor;c. heating of the sodium sulphate and sodium dithionate crystals to form anhydrous sodium sulphate, sulphur dioxide and water; andd. separation of anhydrous sodium sulphate from the sulphur dioxide and water. ¦ 27. The process of claim 26 wherein cobaltous hydroxide is precipitated by adding sodium hydroxide to a solution containing cobalt sulfate and cobalt dithionate. ¦ 28. The process of claim 27 in which sodium hydroxide is in aqueous solution. ¦ 29. The process of claim 26, wherein sulphate and dithionate are derived from sulphur dioxide, sulphurous acid, metabisulphite, bisulphate with or without sulphuric acid. ¦ 30. The process of claim 26, wherein nanofiltration of liquor separates water from sodium dithionate and sodium sulfate. ¦ 31. The process of claim 26, including the step of recycling of sodium dithionate and sodium sulphate. ¦ 32. The process of claim 26, including the presence of manganese in the process. ¦ 33. The process of claim 32, in which manganese is recovered by co-precipitation as manganese hydroxide in combination with cobaltous hydroxide followed by its removal in whole or in part from the liquor by filtration. ¦ 34. The process of claim 26, including the presence of nickel in the process. ¦ 35. The process of claim 34, wherein nickel is recovered by co-precipitation as nickel hydroxide in combination with cobaltous hydroxide followed by its removal in whole or in part from the liquor by filtration. ¦ 36. The process of claim 26, including the presence of aluminum in the process. ¦ 37. The process of claim 36, wherein aluminum is recovered by co-precipitation as aluminum hydroxide in combination with cobaltous carbonate followed by its removal in whole or in part from the liquor by filtration. ¦ 38. The process of claim 26, wherein the cobalt resource material is cobalt containing ore. ¦ 39. A process of water removal and/or recycling from sodium sulphate and sodium dithionate containing liquor derived from processing cobalt resource material containing lithium, comprising the steps of: a. precipitation of cobalt as cobaltous hydroxide in whole or in part followed by its removal in whole or in part from the liquor by centrifugation or filtration;precipitation of lithium as lithium carbonate in whole or in part from the cobaltous hydroxide removed liquor of a, followed by its removal in whole or in part from the liquor by centrifugation or filtration;b. crystallization of sodium sulphate and sodium dithionate to separate the majority of sodium sulphate and sodium dithionate from the liquor;c. heating of the sodium sulphate and sodium dithionate crystals to form anhydrous sodium sulphate, sulphur dioxide and water; andd. separation of anhydrous sodium sulphate from sulphur dioxide and water. ¦ 40. The process of claim 39 wherein cobaltous hydroxide is precipitated by adding sodium hydroxide to a solution containing cobalt sulfate and cobalt dithionate. ¦ 41. The process of claim 39, wherein sulphate and dithionate are derived from sulphur dioxide, sulphurous acid, metabisulphite, bisulphate with or without sulphuric acid. ¦ 42. The process of claim 39, wherein nanofiltration separates water from sodium dithionate and sodium sulfate. ¦ 43. The process of claim 39, including the step of recycling of sodium dithionate and sodium sulphate. ¦ 44. The process of claim 39, including the presence of manganese in the process. ¦ 45. The process of claim 44, in which manganese is recovered by co-precipitation as manganese hydroxide in combination with cobaltous hydroxide followed by its removal in whole or in part from the liquor by filtration. ¦ 46. The process of claim 39, including the presence of nickel in the process. ¦ 47. The process of claim 46, wherein nickel is recovered by co-precipitation as nickel hydroxide in combination with cobaltous hydroxide followed by its removal in whole or in part from the liquor by filtration. ¦ 48. The process of claim 39, including the presence of aluminum in the process. ¦ 49. The process of claim 48, wherein aluminum is recovered by co-precipitation as aluminum hydroxide in combination with cobaltous hydroxide followed by its removal in whole or in part from the liquor by filtration. ¦ 50. The process of claim 39 wherein the cobalt resource material contains lithium ion battery cathode material. | 1. A process of water removal and/or recycling from sodium sulphate and sodium dithionate containing liquor derived from processing cobalt resource material essentially free of lithium, comprising the steps of: a. precipitation of cobalt as cobaltous carbonate in whole or in part followed by its removal in whole or in part from the liquor by centrifugation or filtration;b. crystallization of sodium sulphate and sodium dithionate to separate the majority of sodium sulphate and sodium dithionate from the liquor;c. heating of the sodium sulphate and sodium dithionate crystals to form anhydrous sodium sulphate, sulphur dioxide and water; andd. separation of anhydrous sodium sulphate from the sulfur dioxide and water.
15/577507 | US | P | Aqueous cobalt chloride solution purification method | An aqueous cobalt chloride solution purification method, in which impurities can be efficiently removed from a cobalt salt solution, includes bringing metallic nickel into contact with an aqueous solution containing cobalt chloride to remove an impurity by a substitution reaction, in which the pH of the aqueous solution containing cobalt chloride is adjusted to not less than 1.5 and not more than 2.5. Since the pH of the aqueous solution containing cobalt chloride is adjusted to not less than 1.5 and not more than 2.5, a passive film on a surface of the metallic nickel can be effectively removed, and the metallic nickel comes in contact with the aqueous solution containing cobalt chloride, so that an impurity more noble than the metallic nickel can be precipitated by the substitution reaction. The metallic nickel is only brought into contact with the aqueous solution containing cobalt chloride, and the impurity can be easily removed. | 1. An aqueous cobalt chloride solution purification method, comprising the step of: bringing metallic nickel into contact with an aqueous solution containing cobalt chloride, thereby removing an impurity by a substitution reaction,wherein a pH of the aqueous solution containing cobalt chloride is adjusted to not less than 1.5 and not more than 2.5. ¦ 2. The aqueous cobalt chloride solution purification method according to claim 1, wherein a temperature of the aqueous solution containing cobalt chloride is maintained at higher than 50° C. and not higher than 80° C. ¦ 3. The aqueous cobalt chloride solution purification method according to claim 1, wherein the impurity is copper. ¦ 4. The aqueous cobalt chloride solution purification method according to claim 1, wherein the aqueous solution containing cobalt chloride from which the impurity has been removed is used as a raw material of a positive electrode material containing in the composition of the positive electrode material nickel and cobalt in a nonaqueous electrolyte secondary battery. ¦ 5. The aqueous cobalt chloride solution purification method according to claim 4, wherein the aqueous solution containing cobalt chloride is a process liquid in a nickel smelting process. ¦ 6. The aqueous cobalt chloride solution purification method according to claim 2, wherein a temperature of the aqueous solution containing cobalt chloride is maintained at not lower than 60° C. and not higher than 80° C. | 1. An aqueous cobalt chloride solution purification method, comprising the step of: bringing metallic nickel into contact with an aqueous solution containing cobalt chloride, thereby removing an impurity by a substitution reaction,wherein a pH of the aqueous solution containing cobalt chloride is adjusted to not less than 1.5 and not more than 2.5.
15/554756 | US | P | Process for producing crystalline tantalum oxide particles | The present invention is in the field of processes for the production of tantalum oxide particles. In particular the present invention relates to a process for producing crystalline tantalum oxide nanoparticles comprising heating a water-free solution containing (a) a tantalum alkoxide, (b) an acid, and (c) a solvent. | 1. A method for producing a superconductor, the method comprising: depositing an ink comprising:(a) an yttrium or rare earth-containing compound,(b) an alkaline earth metal-containing compound,(c) a transition metal-containing compound, and(d) an alcohol, and(e) crystalline particleson a substrate, followed by heating to form the superconductor, wherein said crystalline particles comprise tantalum oxide, have a degree of crystallinity of at least 70%, and have a weight average diameter of 1 to 20 nm. ¦ 2. The method according to claim 1, wherein the substrate has multiple buffer layers thereon, and the ink is deposited on a buffer layer furthest from the substrate. ¦ 3. The method according to claim 2, wherein the substrate has two buffer layers thereon. ¦ 4. The method according to claim 3, wherein a first buffer layer comprises lanthanum zirconate and a second buffer layer comprises cerium oxide. ¦ 5. The method according to claim 1, further comprising coating the superconductor with a conductive metal. ¦ 6. The method according to claim 5, wherein the conductive metal is copper. ¦ 7. The method according to claim 1, wherein said crystalline particles have a weight average diameter of 4 to 8 nm. ¦ 8. The method according to claim 7, wherein said crystalline particles have a degree of crystallinity of at least 90%. ¦ 9. The method according to claim 1, wherein the superconductor comprises REBa2Cu3O7-x, wherein RE stands for rare earth and x is from 0.01 to 0.3. ¦ 10. The method according to claim 1, wherein the crystalline particles have a particle size distribution D90/D50 that is 1.2 or less. ¦ 11. The method according to claim 1, wherein the substrate is textured. ¦ 12. The method according to claim 1, wherein the substrate has a buffer layer thereon, and the ink is deposited on the buffer layer. ¦ 13. The method according to claim 1, wherein the crystalline particles further comprise a compound of formula (I): [Image]-->wherein a is 0 to 5, andb and c are, independent of each other, 1 to 14, andn is 1 to 5. ¦ 14. The method according to claim 1, wherein the crystalline particles further comprise a compound of formula (II): [Image]-->wherein R1 and R2 are, independent of each other, H, OH, or COOH, andm is 1 to 12. ¦ 15. The method according to claim 1, wherein the crystalline particles further comprise a compound of formula (I): [Image]-->wherein e and fare, independent of each other, 0 to 12. ¦ 16. The method according to claim 1, wherein the crystalline particles further comprise a compound of formula (IV): [Image]-->wherein f is 0 to 5, andp and q are, independent of each other, 1 to 14. ¦ 17. The method according to claim 1, wherein said crystalline particles have a degree of crystallinity of at least 90%, and have a weight average diameter of 3 to 10 nm. ¦ 18. The method according to claim 1, wherein said crystalline particles have a degree of crystallinity of at least 90%. ¦ 19. The method according to claim 4, wherein said ink comprises 0.1 to 5 weight % of said crystalline particles with regard to the ink. | 1. A method for producing a superconductor, the method comprising: depositing an ink comprising:(a) an yttrium or rare earth-containing compound,(b) an alkaline earth metal-containing compound,(c) a transition metal-containing compound, and(d) an alcohol, and(e) crystalline particleson a substrate, followed by heating to form the superconductor, wherein said crystalline particles comprise tantalum oxide, have a degree of crystallinity of at least 70%, and have a weight average diameter of 1 to 20 nm.
15/667975 | US | P | Aluminate fluorescent material and light emitting device | Provided is an aluminate fluorescent material having a composition represented by the formula X1aMgbMncAldOa+b+c+1.5d, in which X1 is at least one element selected from the group consisting of Ba, Sr; and Ca, a, b, c, and d satisfy 0.5≤a≤1.0, 0.0≤b<0.4, 0.3≤c≤0.7, 8.5≤d≤13.0, and 9.0≤b+c+d≤14.0. | 1. An aluminate fluorescent material having a composition represented by the formula X1aMgbMncAldOa+b+c+1.5d, wherein X1 is at least one element selected from the group consisting of Ba, Sr, and Ca; and a, b, c, and d satisfy 0.5≤a≤1.0, 0.00≤b≤0.38, 0.30≤c≤0.60, 8.5≤d≤13.0, and 9.0≤b+c+d≤14.0; wherein an emission spectrum of the aluminate fluorescent material has a peak emission intensity at a wavelength in a range of 505 nm to 550 nm, and a relative emission intensity at 535 nm in the emission spectrum with respect to the peak emission intensity is in a range of 51% to 80%. ¦ 2. The aluminate fluorescent material according to claim 1, wherein the composition is represented by the formula (Ba1−m Sr m)aMgbMncAldOa+b+c+1.5d, wherein m satisfies 0.0 ≤m ≤1.0. ¦ 3. The aluminate fluorescent material according to claim 1, wherein b, c, d satisfy 0.00 ≤b ≤0.15, 0.4 ≤c ≤0.6, and 9.0 ≤d ≤13.0. ¦ 4. The aluminate fluorescent material according to claim 1, wherein light emitted from the aluminate fluorescent material has a chromaticity with chromaticity coordinates in a range of 0.180 ≤x ≤0.250 and 0.700 ≤y ≤0.730 in the CIE 1931 color space. ¦ 5. The aluminate fluorescent material according to claim 1, wherein an emission spectrum of the aluminate fluorescent material has a peak emission intensity at a wavelength in a range of 515 nm to 523 nm. ¦ 6. A light emitting device comprising: the aluminate fluorescent material according to claim 1; andan excitation light source. ¦ 7. The light emitting device according to claim 6, wherein the excitation light source is to emit light which has a peak emission wavelength in a range of 380 nm to 485 nm. | 1. An aluminate fluorescent material having a composition represented by the formula X1aMgbMncAldOa+b+c+1.5d, wherein X1 is at least one element selected from the group consisting of Ba, Sr, and Ca; and a, b, c, and d satisfy 0.5≤a≤1.0, 0.00≤b≤0.38, 0.30≤c≤0.60, 8.5≤d≤13.0, and 9.0≤b+c+d≤14.0; wherein an emission spectrum of the aluminate fluorescent material has a peak emission intensity at a wavelength in a range of 505 nm to 550 nm, and a relative emission intensity at 535 nm in the emission spectrum with respect to the peak emission intensity is in a range of 51% to 80%.
15/662380 | US | P | Process for the manufacture of lithium metal oxide cathode materials | An improved process is provided for forming a precursor to a lithium metal oxide. An improved lithium metal oxide formed by calcining the precursor is also provided. The process includes providing lithium bicarbonate in a first aqueous mixture. The lithium bicarbonate is then reacted with metal acetate thereby forming a second aqueous mixture comprising metal carbonate, lithium acetate, acetic acid and water wherein the acetic acid is neutralized with lithium hydroxide thereby forming a first mixture comprising metal carbonate and lithium acetate. The first mixture is separated into a second mixture and a third mixture wherein the second mixture comprises the metal carbonate and a first portion of lithium acetate with metal carbonate and lithium acetate being in a predetermined molar ratio. The third mixture comprises a second portion of lithium acetate. The second mixture is dried thereby forming the precursor comprising metal carbonate and lithium acetate in the predetermined molar ratio. | 1. A process for forming a precursor to a lithium metal oxide comprising: providing lithium bicarbonate in a first aqueous mixture;reacting said lithium bicarbonate with metal acetate thereby forming a second aqueous mixture comprising metal carbonate, lithium acetate, acetic acid and water;neutralizing said acetic acid in said second aqueous mixture with lithium hydroxide thereby forming a third mixture comprising metal carbonate and lithium acetate;separating said third mixture into a fourth mixture and a fifth mixture wherein said fourth mixture comprises said metal carbonate and a first portion of said lithium acetate with said metal carbonate and said lithium acetate being in a predetermined molar ratio, and said fifth mixture comprises a second portion of said lithium acetate; anddrying said fourth mixture thereby forming said precursor comprising metal carbonate and lithium acetate in said predetermined molar ratio. ¦ 2. The process for forming a precursor to a lithium metal oxide of claim 1 further comprising incorporating lithium acetate in said first aqueous solution. ¦ 3. The process for forming a precursor to a lithium metal oxide of claim 2 further comprising incorporating a stoichiometric excess of lithium acetate in said first aqueous mixture. ¦ 4. The process for forming a precursor to a lithium metal oxide of claim 2 wherein said lithium acetate is recycled lithium acetate. ¦ 5. The process for forming a precursor to a lithium metal oxide of claim 4 wherein said recycled lithium acetate is from said second portion of said fifth mixture. ¦ 6. The process for forming a precursor to a lithium metal oxide of claim 1 wherein said providing said lithium bicarbonate comprises reacting a lithium salt with carbon dioxide. ¦ 7. The process for forming a precursor to a lithium metal oxide of claim 6 wherein said lithium salt is selected from lithium carbonate and lithium hydroxide. ¦ 8. The process for forming a precursor to a lithium metal oxide of claim 7 wherein lithium hydroxide is virgin lithium hydroxide. ¦ 9. The process for forming a precursor to a lithium metal oxide of claim 7 wherein lithium hydroxide is recycled lithium hydroxide. ¦ 10. The process for forming a precursor to a lithium metal oxide of claim 9 further comprising converting at least a fraction of said second portion of said lithium acetate into said recycled lithium hydroxide. ¦ 11. The process for forming a precursor to a lithium metal oxide of claim 1 wherein said separating said third mixture into said fourth mixture and said fifth mixture comprises forming a solids containing component comprising said metal carbonate. ¦ 12. The process for forming a precursor to a lithium metal oxide of claim 11 further comprising forming a metal carbonate depleted lithium acetate solution. ¦ 13. The process for forming a precursor to a lithium metal oxide of claim 12 further comprising adding a portion of said metal carbonate depleted lithium acetate solution to said solids containing component. ¦ 14. The process for forming a precursor to a lithium metal oxide of claim 11 further comprising adding a lithium acetate solution to said solids containing component. ¦ 15. The process for forming a precursor to a lithium metal oxide of claim 1 wherein said metal acetate comprises at least one metal selected from the group consisting of nickel, manganese and cobalt. ¦ 16. The process for forming a precursor to a lithium metal oxide of claim 15 wherein said metal acetate comprises at least one metal selected from the group consisting of nickel, manganese and cobalt. ¦ 17. The process for forming a precursor to a lithium metal oxide of claim 1 wherein said predetermined molar ratio is about 1:1. ¦ 18. The process for forming a precursor to a lithium metal oxide of claim 1 wherein said separating comprises a separator selected from a filter, a decanter and a centrifuge. ¦ 19. The process for forming a precursor to a lithium metal oxide of claim 1 wherein said drier is selected from a spray drier, an evaporative dryer, a freeze dryer, a fluid bed drier and a rotary kiln drier. ¦ 20. A process for forming a metal oxide comprising calcining said precursor to a lithium metal oxide of claim 1 to form an oxide. ¦ 21. The process for forming a lithium metal oxide of claim 20 wherein said calcining is at a temperature of from 700-900° C. ¦ 22. The process for forming a lithium metal oxide of claim 20 wherein said metal oxide has a formula represented by: Li2−x−y−zNixMnyCozO2 wherein x+y+z≤1. ¦ 23. The process for forming a lithium metal oxide of claim 22 wherein none of x, y or z are zero. ¦ 24. The process for forming a lithium metal oxide of claim 22 wherein at least one of x, y or z is 0.2-0.5. ¦ 25. The process for forming a lithium metal oxide of claim 22 wherein x, y and z are each between 0.23 and 0.43. ¦ 26. The process for forming a lithium metal oxide of claim 25 wherein x, y and z are each between 0.3 and 0.36. ¦ 27. The process for forming a lithium metal oxide of claim 26 wherein x, y and z are approximately equal. ¦ 28. The process for forming a lithium metal oxide of claim 20 wherein said lithium metal oxide has a formula represented by: Li2−x−y−zNixMnyCozEaO2 wherein x+y+z+a≤1; andE is a dopant. ¦ 29. The process for forming a lithium metal oxide of claim 28 wherein none of x, y or z are zero. ¦ 30. The process for forming a lithium metal oxide of claim 28 wherein at least one of x, y or z is 0.2-0.5. ¦ 31. The process for forming a lithium metal oxide of claim 28 wherein x, y and z are each between 0.23 and 0.43. ¦ 32. The process for forming a lithium metal oxide of claim 31 wherein x, y and z are each between 0.3 and 0.36. ¦ 33. The process for forming a lithium metal oxide of claim 32 wherein x, y and z are approximately equal. ¦ 34. The process for forming a lithium metal oxide of claim 28 wherein a is no more than 0.05. ¦ 35. The process for forming a lithium metal oxide of claim 28 wherein said dopant is selected from the group consisting of Al, Gd, Ti, Zr, Mg, Ca, Sr, Ba, Mg, Cr, Cu, Fe, Zn, V and B. ¦ 36. The process for forming a lithium metal oxide of claim 35 wherein said dopant is selected from the group consisting of Al and Gd. ¦ 37. The process for forming a lithium metal oxide of claim 20 wherein said calcining is at a temperature of from 700-900° C. ¦ 38. The process for forming a lithium metal oxide of claim 20 wherein said metal oxide has a formula represented by: LiNixMnyCozO4 wherein x+y+z≤2. ¦ 39. The process for forming a lithium metal oxide of claim 38 wherein none of x, y or z are zero. ¦ 40. The process for forming a lithium metal oxide of claim 38 wherein at least one of x is 0.2-0.5. ¦ 41. The process for forming a lithium metal oxide of claim 40 wherein z is 0. ¦ 42. The process for forming a lithium metal oxide of claim 20 wherein said lithium metal oxide has a formula represented by: LiNixMnyCozEaO4 wherein x+y+z+a≤2; andE is a dopant. ¦ 43. The process for forming a lithium metal oxide of claim 42 wherein none of x, y or z are zero. ¦ 44. The process for forming a lithium metal oxide of claim 42 wherein at least one of x, y or z is 0.2-0.5. ¦ 45. The process for forming a lithium metal oxide of claim 42 wherein z is 0. ¦ 46. The process for forming a lithium metal oxide of claim 42 wherein a is no more than 0.05. ¦ 47. The process for forming a lithium metal oxide of claim 42 wherein said dopant is selected from the group consisting of Al, Gd, Ti, Zr, Mg, Ca, Sr, Ba, Mg, Cr, Cu, Fe, Zn, V and B. ¦ 48. The process for forming a lithium metal oxide of claim 47 wherein said dopant is selected from the group consisting of Al and Gd. ¦ 49. A process for forming a precursor to a lithium metal oxide comprising: providing lithium bicarbonate in a first aqueous mixture;reacting said lithium bicarbonate with metal complexed with the base of an organic acid thereby forming a second aqueous mixture comprising metal carbonate, lithium organic acid salt, said organic acid and water;neutralizing said organic acid in said second aqueous mixture with lithium hydroxide thereby forming a third mixture comprising metal carbonate and lithium salt of said organic acid;separating said third mixture into a fourth mixture and a fifth mixture wherein said fourth mixture comprises said metal carbonate and a first portion of said lithium salt of said organic acid with said metal carbonate and said lithium salt of said organic acid being in a predetermined molar ratio, and said fifth mixture comprises a second portion of said lithium salt of said organic acid; anddrying said fourth mixture thereby forming said precursor comprising metal carbonate and lithium salt of said organic acid in said predetermined molar ratio. ¦ 50. The process for forming a lithium metal oxide of claim 49 wherein said organic acid comprises at least one carboxylic acid group. ¦ 51. The process for forming a lithium metal oxide of claim 50 wherein said organic acid comprises no more than three carboxylic acid groups. ¦ 52. The process for forming a lithium metal oxide of claim 50 wherein said organic acid comprises two carboxylic acid groups. ¦ 53. The process for forming a lithium metal oxide of claim 49 wherein said organic acid comprises no more than 10 alkyl carbons. ¦ 54. The process for forming a lithium metal oxide of claim 53 wherein said organic acid comprises no more than 5 alkyl carbons. ¦ 55. The process for forming a lithium metal oxide of claim 49 wherein said organic acid is selected from acetic acid and oxalic acid. | 1. A process for forming a precursor to a lithium metal oxide comprising: providing lithium bicarbonate in a first aqueous mixture;reacting said lithium bicarbonate with metal acetate thereby forming a second aqueous mixture comprising metal carbonate, lithium acetate, acetic acid and water;neutralizing said acetic acid in said second aqueous mixture with lithium hydroxide thereby forming a third mixture comprising metal carbonate and lithium acetate;separating said third mixture into a fourth mixture and a fifth mixture wherein said fourth mixture comprises said metal carbonate and a first portion of said lithium acetate with said metal carbonate and said lithium acetate being in a predetermined molar ratio, and said fifth mixture comprises a second portion of said lithium acetate; anddrying said fourth mixture thereby forming said precursor comprising metal carbonate and lithium acetate in said predetermined molar ratio.
15/419184 | US | P | Enhanced metal recovery through oxidation in liquid and/or supercritical carbon dioxide | Process for enhanced metal recovery from, for example, metal-containing feedstock using liquid and/or supercritical fluid carbon dioxide and a source of oxidation. The oxidation agent can be free of complexing agent. The metal-containing feedstock can be a mineral such as a refractory mineral. The mineral can be an ore with high sulfide content or an ore rich in carbonaceous material. Waste can also be used as the metal-containing feedstock. The metal-containing feedstock can be used which is not subjected to ultrafine grinding. Relatively low temperatures and pressures can be used. The metal-containing feedstock can be fed into the reactor at a temperature below the critical temperature of the carbon dioxide, and an exotherm from the oxidation reaction can provide the supercritical temperature. The oxidant can be added to the reactor at a rate to maintain isothermal conditions in the reactor. Minimal amounts of water can be used as an extractive medium. | 1. A method comprising: oxidizing a metal-containing feedstock in a reactor with liquid and/or supercritical fluid carbon dioxide and at least one oxidant, to obtain a working slurry; andadding an amount of water to the reactor,wherein the oxidant is free of a complexing agent and optionally the metal-containing feedstock is not subjected to ultrafine grinding, andwherein the amount of water used to achieve a water saturation level without excess water is between 0.5 to 10 liters per cubic meter of the working slurry. ¦ 2. The method of claim 1, wherein the oxidant is free of complexing agent and the metal-containing feedstock is not subjected to ultrafine grinding. ¦ 3. The method of claim 1, wherein the metal-containing feedstock is a mineral metal composition. ¦ 4. The method of claim 1, wherein the metal-containing feedstock is a refractory mineral composition. ¦ 5. The method of claim 1, wherein the metal-containing feedstock is a mineral metal composition comprising a high sulfide content or a high carbonaceous material content. ¦ 6. The method of claim 1, wherein metal-containing feedstock is a waste composition. ¦ 7. The method of claim 1, wherein aqueous alkali solution is added to the reactor. ¦ 8. The method of claim 1, wherein oxidizing the feedstock is carried out with supercritical fluid carbon dioxide. ¦ 9. The method of claim 1, wherein the metal-containing feedstock is fed into the reactor at a temperature below the critical temperature of the carbon dioxide, and an exotherm from an oxidation reaction provides the supercritical temperature. ¦ 10. The method of claim 1, wherein the oxidant is added to the reactor at a rate to maintain isothermal conditions in the reactor. ¦ 11. A method comprising: oxidizing a metal-containing feedstock in a reactor with liquid and/or supercritical fluid carbon dioxide and at least one oxidant, wherein the oxidant is free of complexing agent and optionally the metal-containing feedstock is not subjected to ultrafine grinding, wherein aqueous alkali solution is added to the reactor. ¦ 12. The method of claim 11, wherein the metal-containing feedstock is not subjected to ultrafine grinding. ¦ 13. The method of claim 11, wherein the metal-containing feedstock is a mineral metal composition. ¦ 14. The method of claim 11, wherein the metal-containing feedstock is a refractory mineral composition. ¦ 15. The method of claim 11, wherein the metal-containing feedstock is a mineral metal composition comprising a high sulfide content or a high carbonaceous material content. ¦ 16. The method of claim 11, wherein metal-containing feedstock is a waste composition. ¦ 17. The method of claim 11, wherein oxidizing the feedstock is carried out with supercritical fluid carbon dioxide. ¦ 18. The method of claim 11, wherein the metal-containing feedstock is fed into the reactor at a temperature below the critical temperature of the carbon dioxide, and an exotherm from an oxidation reaction provides the supercritical temperature. ¦ 19. The method of claim 11, wherein the oxidant is added to the reactor at a rate to maintain isothermal conditions in the reactor. ¦ 20. The method of claim 11, wherein an amount of water used to achieve a water saturation level without excess water is between 0.5 and 10 liters per cubic meter of a working slurry. | 1. A method comprising: oxidizing a metal-containing feedstock in a reactor with liquid and/or supercritical fluid carbon dioxide and at least one oxidant, to obtain a working slurry; andadding an amount of water to the reactor,wherein the oxidant is free of a complexing agent and optionally the metal-containing feedstock is not subjected to ultrafine grinding, andwherein the amount of water used to achieve a water saturation level without excess water is between 0.5 to 10 liters per cubic meter of the working slurry.
14/960926 | US | P | Preparation of suspensions | A method for preparing a suspension of LDH particles comprising the steps of: preparing LDH precipitates by coprecipitation to form a mixture of LDH precipitates and solution; separating the LDH precipitates from the solution; washing the LDH precipitates to remove residual ions; mixing the LDH precipitates with water; and subjecting the mixture of LDH particles and water to a hydrothermal treatment step by heating to a temperature of from greater than 80° C. to 150° C. for a period of about 1 hour to about 144 hours to form a well dispersed suspension of LDH particles in water, wherein said LDH particles in suspension comprise platelets having a maximum particle dimension of up to 400 nm. | 1. A method for preparing a suspension of LDH particles comprising the steps of: a) preparing LDH precipitates by coprecipitation to form a mixture of LDH precipitates and solution, wherein the LDH precipitates and the solution formed in step (a) are left in contact with each other for a period not exceeding 30 minutes;b) separating the LDH precipitates from the solution;c) washing the LDH precipitates to remove residual ions;d) mixing the LDH precipitates with water; ande) subjecting the mixture of LDH particles and water from step (d) to a hydrothermal treatment step by heating to a temperature of from greater than 80° C. to 150° C. for a period of about 1 hour to about 144 hours to form a dispersed suspension of non-aggregated LDH particles in water, wherein said LDH particles in suspension comprise platelets having a maximum particle dimension of up to 400 nm. ¦ 2. A method as claimed in claim 1 wherein step (e) comprises subjecting the mixture of LDH particles and water from step (d) to a hydrothermal treatment step by heating to a temperature of from greater than 80° C. to 150° C. for a period of about 1 hour to about 2 hours. ¦ 3. A method as claimed in claim 1 wherein the platelets exhibit a particle size distribution of no more than about ±27%, based upon the peak value and the peak width at half maximum from the particle size distribution of an intensity average using photon correlation spectroscopy (PCS) measurement. ¦ 4. A method as claimed in claim 1 wherein the LDH precipitates and the solution formed in step (a) are left in contact with each other for a period not exceeding 20 minutes. ¦ 5. A method as claimed in claim 1 wherein the LDH precipitates and the solution formed in step (a) are left in contact with each other for a period not exceeding 10 minutes. ¦ 6. A method as claimed in claim 1 wherein the LDH precipitates and the solution formed in step (a) are left in contact with each other for a period not exceeding 5 minutes. ¦ 7. A method as claimed in claim 1 wherein the LDH precipitates and the solution formed in step (a) are left in contact with each other for a period not exceeding 1 minute. ¦ 8. A method as claimed in claim 1 wherein the LDH precipitates and solution formed in step (a) are stirred. ¦ 9. A method as claimed in claim 1 wherein the hydrothermal treating step is carried out while suppressing boiling. ¦ 10. A method as claimed in claim 1 wherein in step (a) a mixed metal ion solution and an alkaline solution are rapidly mixed together. ¦ 11. A method as claimed in claim 10 wherein the mixed metal ion solution and the alkaline solution are added together within a time period of less than 1 minute. ¦ 12. A method as claimed in claim 1 wherein precipitation in step (a) takes place at a temperature ranging from room temperature up to about 50° C. ¦ 13. A method as claimed in claim 1 wherein the LDH precipitates are washed one or more times with deionized water following separation from the solution. ¦ 14. A method as claimed in claim 1 wherein the mixture of water and LDH precipitates is held at the elevated temperature for a period of from 2-48 hours in step (e). ¦ 15. A method as claimed in claim 13 wherein the mixture of water and LDH precipitates is held at the elevated temperature for a period of from 1-24 hours. ¦ 16. A method as claimed in claim 1 wherein the largest dimension of the platelets in the suspension predominantly falls within the range of 20-400 nm. ¦ 17. A method as claimed in claim 1 wherein the largest dimension of the platelets in the suspension predominantly falls within the range of 40-300 nm. ¦ 18. A method as claimed in claim 1 wherein the suspension contains up to 10% w/w LDH platelets. ¦ 19. A method as claimed in claim 1 wherein the suspension contains up to 5% w/w LDH platelets. ¦ 20. A method as claimed in claim 1 wherein the suspension contains up to about 1% w/w LDH platelets. ¦ 21. A method as claimed in claim 1 wherein the suspension contains less than 1% w/w LDH particles. ¦ 22. A method as claimed in claim 1 further comprising the step of removing at least some of the water from the suspension to concentrate the particles to form a more concentrated suspension. ¦ 23. A method as claimed in claim 1 wherein step (d) comprises mixing the LDH precipitates with water in order to disperse the LDH precipitates in the water and to break up any loose aggregates of LDH precipitates into platelets. ¦ 24. A method for forming LDH particles comprising forming a suspension as claimed in claim 1 and separating the LDH particles from the suspension. | 1. A method for preparing a suspension of LDH particles comprising the steps of: a) preparing LDH precipitates by coprecipitation to form a mixture of LDH precipitates and solution, wherein the LDH precipitates and the solution formed in step (a) are left in contact with each other for a period not exceeding 30 minutes;b) separating the LDH precipitates from the solution;c) washing the LDH precipitates to remove residual ions;d) mixing the LDH precipitates with water; ande) subjecting the mixture of LDH particles and water from step (d) to a hydrothermal treatment step by heating to a temperature of from greater than 80° C. to 150° C. for a period of about 1 hour to about 144 hours to form a dispersed suspension of non-aggregated LDH particles in water, wherein said LDH particles in suspension comprise platelets having a maximum particle dimension of up to 400 nm.
15/853906 | US | P | Titanium-dioxide-based double-layer hollow material, preparation method thereof, and application thereof in photocatalytic treatment of hydrogen sulfide | A preparation method of a titanium-dioxide-based double-layer hollow material includes the following steps: (1) using polystyrene nanospheres with particle size of 180 nm as a template, tetrabutyl titanate as a precursor, to prepare hollow titanium dioxide by calcining; (2) subjecting said hollow titanium dioxide to carboxylation modification to prepare carboxylated titanium dioxide; and (3) dispersing said carboxylated titanium dioxide in ethanol, using chromic nitrate nonahydrate as an assembly agent and trimesic acid as a crosslinking agent to carry out layer-by-layer self-assembly so as to prepare the titanium-dioxide-based double-layer hollow material. | 1. A preparation method of a titanium-dioxide-based double-layer hollow material, which comprises following steps: (1) using polystyrene nanospheres with particle size of 180 nm as a template, tetrabutyl titanate as a precursor, to prepare hollow titanium dioxide by calcining;(2) subjecting said hollow titanium dioxide to carboxylation modification to prepare carboxylated titanium dioxide;(3) dispersing said carboxylated titanium dioxide in ethanol, using chromic nitrate nonahydrate as an assembly agent and trimesic acid as a crosslinking agent to carry out layer-by-layer self-assembly so as to prepare the titanium-dioxide-based double-layer hollow material. ¦ 2. The preparation method of a titanium-dioxide-based double-layer hollow material according to claim 1, wherein in step (1), heating styrene aqueous solution to 80 to 90° C. in the presence of a surfactant in nitrogen atmosphere; and adding an aqueous solution of initiator in drops, polymerizing for 10 to 20 hours; and after the polymerization, adding sodium chloride to obtain a precipitate, and then washing the precipitate with deionized water and then drying at 60° C. to prepare a polystyrene nanosphere. ¦ 3. The preparation method of a titanium-dioxide-based double-layer hollow material according to claim 1, wherein in step (1), calcining is carried out at 500 to 700° C. for 2 to 3 hours, and the rate of heating is 1 to 5° C./min. ¦ 4. The preparation method of a titanium-dioxide-based double-layer hollow material according to claim 1, wherein in step (1), adding tetrabutyl titanate into acetonitrile to prepare the tetrabutyl titanate solution by stirring; adding polystyrene nanospheres into a solvent to prepare a polystyrene suspension with ultrasonic dispersion; and then dripping ammonia, deionized water and tetrabutyl titanate solution into the polystyrene suspension, stirring for 1 hour to prepare a mixed liquid; and then washing the mixed liquid and centrifuging to obtain solid, drying and calcining the solid to prepare hollow titanium dioxide particles; the mass ratio of tetrabutyl titanate, polystyrene nanospheres and ammonia is 30:1:20. ¦ 5. The preparation method of a titanium-dioxide-based double-layer hollow material according to claim 1, wherein in step (2), the carboxylation modification is adding the hollow titanium dioxide to an ethanol solution of a silane coupling agent and stirring for 8 to 10 hours to give a solid; and then taking the solid into an the N, N-dimethylformamide solution of succinic anhydride and stirring for 8 to 10 hours to obtain carboxylated titanium dioxide; the mass ratio of titanium dioxide, silane coupling agent and succinic anhydride is 50:1:1. ¦ 6. The preparation method of a titanium-dioxide-based double-layer hollow material according to claim 1, wherein in step (3), each self-assembly step is adding an ethanol solution of chromium nitrate nonahydrate to the carboxylated titanium dioxide ethanol dispersion, stirring and then centrifuging with ethanol and then adding a trimesic acid ethanol solution to continue stirring; then washing and centrifuging to remove the liquid. ¦ 7. The preparation method of a titanium-dioxide-based double-layer hollow material according to claim 1, wherein in step (3), the mass ratio of carboxylated titanium dioxide, chromic nitrate nonahydrate and trimesic acid is 20:1:1, and the number of times of layer-by-layer self-assembly is 10 to 20. ¦ 8. Titanium-dioxide-based double-layer hollow material prepared by the preparation method according to claim 1. ¦ 9. A method of photocatalytically treating hydrogen sulfide comprising: providing the titanium-dioxide-based double-layer hollow material according to claim 8; andtreating hydrogen sulfide with the titanium-dioxide-based double-layer hollow material. ¦ 10. A method of treating polluted gas comprising: providing the titanium-dioxide-based double-layer hollow material according to claim 8; andtreating polluted gas with the titanium-dioxide-based double-layer hollow material. | 1. A preparation method of a titanium-dioxide-based double-layer hollow material, which comprises following steps: (1) using polystyrene nanospheres with particle size of 180 nm as a template, tetrabutyl titanate as a precursor, to prepare hollow titanium dioxide by calcining;(2) subjecting said hollow titanium dioxide to carboxylation modification to prepare carboxylated titanium dioxide;(3) dispersing said carboxylated titanium dioxide in ethanol, using chromic nitrate nonahydrate as an assembly agent and trimesic acid as a crosslinking agent to carry out layer-by-layer self-assembly so as to prepare the titanium-dioxide-based double-layer hollow material.
15/644602 | US | P | Method for fabrication of superlattices and aperiodic layered structures using solution deposition | A method for forming inorganic structures includes (a) transferring nanocrystals to a polar protic solvent using at least one chalcogenide precursor to produce a negatively-charged chalcogen-rich nanocrystal surface, (b) removing excess anions of the chalcogenide precursor, (c) introducing a metal salt to bind a divalent metal cation to the negatively-charged chalcogen-rich nanocrystal surface to regenerate a positively-charged metal-rich nanocrystal surface, and (d) removing excess divalent metal cations of the metal acetate salt. | 1. A method for forming inorganic structures, comprising: (a) transferring nanocrystals to a polar protic solvent using a chalcogenide precursor to produce a negatively-charged nanocrystal surface comprising negatively-charged chalcogen atoms bonded to metal atoms of the nanocrystal located on the nanocrystal surface;(b) removing excess anions of the chalcogenide precursor;(c) introducing a divalent metal salt to bind divalent metal cations to the negatively-charged chalcogen atoms bonded to the nanocrystal surface such that a metal chalcogenide monolayer is deposited on the nanocrystal surface; and(d) removing excess divalent metal cations of the divalent metal salt. ¦ 2. The method of claim 1, wherein the nanocrystals comprise a metal, and wherein the method further comprises: (e) treating the nanocrystal surface with oleic acid to bind oleic acid ligands to the metal of the metal chalcogenide monolayer so as to provide solubility in non-polar organic solvents. ¦ 3. The method of claim 2, wherein steps (a) to (e) are repeated a plurality of times to deposit a plurality of metal chalcogenide monolayers on the nanocrystal surface. ¦ 4. The method of claim 1, wherein the divalent metal salt is a metal acetate salt. ¦ 5. The method of claim 1, wherein the polar protic solvent comprises at least one of ammonia, N-methylformamide (NMF), t-butanol, n-propanol, ethanol, methanol, acetic acid, or water. ¦ 6. The method of claim 1, wherein the chalcogenide precursor is selected from the group consisting of sulfur, selenium, and tellurium. ¦ 7. The method of claim 1, wherein the chalcogenide precursor comprises a material selected from the group consisting of (NH4)2S; M2E or MEH, where M is Li, Na, K, Rb, Cs, or hydrazinium and E is O, OH, S, SH, Se, SeH, Te, or TeH; salts of (MxEy)n-, where M is a metal including Cd, Sn, In, Cu, Zn Ga, Hg, or Sb, E is O, OH, S, SH, Se, SeH, Te, or TeH, n is an anionic charge number, and x and y are the number of stoichiometric units; and metal pnictide units including Li, Na, K, Rb, Cs, or hydrazinium salts of [MxPy]n—, where M is a metal including Zn, Cd, Hg, In, Sn, Ga, or Bi, P is a pnictide, P, As, or Sb, n is an anionic charge number, and x and y are the number of stoichiometric units. ¦ 8. The method of claim 1, wherein the divalent metal salt includes at least one of is selected from a group consisting of cadmium, zinc, tin, and lead. ¦ 9. The method of claim 1, wherein the steps of (a) to (d) are performed at a temperature in the range of 20° C. to 50° C. | 1. A method for forming inorganic structures, comprising: (a) transferring nanocrystals to a polar protic solvent using a chalcogenide precursor to produce a negatively-charged nanocrystal surface comprising negatively-charged chalcogen atoms bonded to metal atoms of the nanocrystal located on the nanocrystal surface;(b) removing excess anions of the chalcogenide precursor;(c) introducing a divalent metal salt to bind divalent metal cations to the negatively-charged chalcogen atoms bonded to the nanocrystal surface such that a metal chalcogenide monolayer is deposited on the nanocrystal surface; and(d) removing excess divalent metal cations of the divalent metal salt.
15/961783 | US | P | Synthesis of titanium dioxide nanoparticles using Origanum majorana herbal extracts | Synthesis of titanium dioxide nanoparticles using Origanum majorana (O. majorana) herbal extracts may be achieved by mixing Titanium (IV) isopropoxide (TTIP) with O. majorana extracts. The O. majorana herbal extracts may be extracts obtained using boiled water. The TTIP may be mixed with the O. majorana extract at a ratio of 2:1. The resulting paste may be heated and pounded into a powder. The powder may then be calcinated in a muffle furnace, producing O. majorana titanium dioxide nanoparticles. The O. majorana titanium dioxide nanoparticles may be efficient photocatalysts. | 1. A method of synthesis of titanium dioxide nanoparticles using Origanum majorana herbal extracts, comprising: providing Origanum majorana plant material;grinding the Origanum majorana to produce ground Origanum majorana; soaking the ground Origanum majorana in boiled distilled water to produce an Origanum majorana extract;mixing Titanium (IV) isopropoxide with the Origanum majorana extract to produce a paste;heating and pounding the paste to produce a powder; andcalcinating the powder to produce O. majorana titanium dioxide nanoparticles. ¦ 2. The method of synthesis of titanium dioxide nanoparticles using Origanum majorana herbal extracts of claim 1, wherein: the ground O. majorana is soaked in boiled distilled water overnight; andthe powder is calcinated in a muffle furnace at 450° C. for five hours. ¦ 3. The method of synthesis of titanium dioxide nanoparticles using Origanum majorana herbal extracts of claim 1, wherein the O. majorana titanium dioxide nanoparticles include titanium dioxide nanoparticles with O. majorana extract components adsorbed to the surface of the titanium dioxide nanoparticles. ¦ 4. The method of synthesis of titanium dioxide nanoparticles using Origanum majorana herbal extracts of claim 1, wherein the O. majorana titanium dioxide nanoparticles have a diameter ranging from 162.41 to 313.59 nanometers. ¦ 5. The method of synthesis of titanium dioxide nanoparticles using Origanum majorana herbal extracts of claim 4, wherein the O. majorana titanium dioxide nanoparticles have an average diameter of 238 nanometers. ¦ 6. The method of synthesis of titanium dioxide nanoparticles using Origanum majorana herbal extracts of claim 1, wherein the O. majorana titanium dioxide nanoparticles are hexagonal in shape. ¦ 7. The method of synthesis of titanium dioxide nanoparticles using Origanum majorana herbal extracts of claim 1, wherein the Titanium (IV) isopropoxide and the Origanum majorana extract are mixed at a 2:1 ratio under constant stirring to produce the paste. ¦ 8. O. majorana titanium dioxide nanoparticles produced according to the method of claim 1. ¦ 9. A titanium dioxide nanoparticle composition comprising a titanium dioxide nanoparticle and an Origanum majorana extract component adsorbed to a surface of the titanium dioxide nanoparticle. ¦ 10. The titanium dioxide nanoparticle composition of claim 9, wherein the titanium dioxide nanoparticle composition is hexagonal. ¦ 11. The titanium dioxide nanoparticle composition of claim 9, wherein the titanium dioxide nanoparticle composition has a particle size ranging from about 162.41 nanometers to about 313.59 nanometers. ¦ 12. A method of purifying water, comprising contacting water with the titanium dioxide nanoparticle composition of claim 9, under solar irradiation. | 1. A method of synthesis of titanium dioxide nanoparticles using Origanum majorana herbal extracts, comprising: providing Origanum majorana plant material;grinding the Origanum majorana to produce ground Origanum majorana; soaking the ground Origanum majorana in boiled distilled water to produce an Origanum majorana extract;mixing Titanium (IV) isopropoxide with the Origanum majorana extract to produce a paste;heating and pounding the paste to produce a powder; andcalcinating the powder to produce O. majorana titanium dioxide nanoparticles.
15/547068 | US | P | System and method for purifying and preparing high-purity vanadium pentoxide powder | The present invention provides a system and method for purifying and preparing vanadium pentoxide powder. Industrial grade vanadium pentoxide is converted to vanadium oxytrichloride by low temperature fluidizing chlorination, wherein chlorinating gas is preheated via heat exchange between fluidizing gas and chlorination flue gas, and an appropriate amount of air is added to enable a part of carbon powder to combust so as to achieve a balanced heat supply during the chlorination, thereby increasing the efficiency of chlorination and ensuring good selectivity in low temperature chlorination. The vanadium oxytrichloride is purified by rectification, and then subjected to fluidized gas phase ammonification, thereby obtaining ammonium metavanadate, and further obtaining a high-purity vanadium pentoxide powder product through fluidized calcination. The system and method have advantages of favorable adaptability to raw material, no discharge of contaminated wastewater, low energy consumption and chlorine consumption in production, stable product quality etc. | 1. A system for purifying and preparing high-purity vanadium pentoxide powder, comprising a feeding device, a low temperature chlorination fluidized bed, a rectification and purification device, a gas phase ammonification fluidized bed, an ammonium metavanadate feeding device, a calcination fluidized bed, a tail gas washing absorber, an induced draft fan and a chimney; wherein the feeding device comprises an industrial grade vanadium pentoxide hopper, an industrial grade vanadium pentoxide screw feeder, a carbon powder hopper and a carbon powder screw feeder;the low temperature chlorination fluidized bed comprises a chlorination bed feeder, a chlorination fluidized bed body, a chlorination bed cyclone separator, a flue gas heat exchanger, a flue gas condenser, a chlorination bed acid-seal tank and a chlorination bed spiral slag-discharging device;the rectification and purification device comprises a distilling still, a rectifying column, a distillate condenser, a reflux liquid collecting tank, a silicon-containing vanadium oxytrichloride storage tank, a rectification section acid-seal tank, a high-purity vanadium oxytrichloride condenser, and a high-purity vanadium oxytrichloride storage tank;the gas phase ammonification fluidized bed comprises an ammonification bed air purifier, an ammonification bed gas heater, a vanadium oxytrichloride nozzle, a gas phase ammonification fluidized bed body, an ammonification bed cyclone separator, and an ammonification bed discharger;the ammonium metavanadate feeding device comprises an ammonium metavanadate hopper and an ammonium metavanadate screw feeder;the calcination fluidized bed comprises a calcination bed air purifier, a calcination bed gas heater, a calcination bed feeder, a calcination fluidized bed body, a calcination bed cyclone separator and a high-purity vanadium pentoxide hopper;wherein a feed outlet at the bottom of the industrial grade vanadium pentoxide hopper is connected with a feed inlet of the industrial grade vanadium pentoxide screw feeder; a feed outlet at the bottom of the carbon powder hopper is connected with a feed inlet of the carbon powder screw feeder; and a feed outlet of the industrial grade vanadium pentoxide screw feeder and a feed outlet of the carbon powder screw feeder are both connected with a feed inlet of the chlorination bed feeder through a pipeline;a feed discharge opening of the chlorination bed feeder is connected with a feed inlet at the upper part of the chlorination fluidized bed body through a pipeline; a gas inlet at the bottom of the chlorination bed feeder is connected with a nitrogen gas source main pipe through a pipeline; the chlorination bed cyclone separator is provided at the center of the top of the expansion section of the chlorination fluidized bed body; a gas outlet at the top of the chlorination bed cyclone separator is connected with a hot flue gas inlet of the flue gas heat exchanger through a pipeline; a cold flue gas outlet of the flue gas heat exchanger is connected with a gas inlet of the flue gas condenser through a pipeline; a gas outlet of the flue gas condenser is connected with a gas inlet of the chlorination bed acid-seal tank through a pipeline; a gas outlet of the chlorination bed acid-seal tank is connected with a gas inlet of the tail gas washing absorber through a pipeline; a slag-discharge opening at the lower part of the chlorination fluidized bed body is connected with a feed inlet of the chlorination bed spiral slag-discharging device through a pipeline; a gas inlet at the bottom of the chlorination fluidized bed body is connected with a hot gas outlet of the flue gas heat exchanger through a pipeline; and a cold gas inlet of the flue gas heat exchanger is connected with a chlorine gas source main pipe, the nitrogen gas source main pipe and a compressed air main pipe through pipelines, respectively;a liquid outlet at the bottom of the flue gas condenser is connected with a feed inlet of the rectifying column through a pipeline; a steam outlet of the distilling still is connected with a steam inlet of the rectifying column through a pipeline; a backflow inlet of the distilling still is connected with a liquid reflux outlet at the bottom of the rectifying column through a pipeline; a gas outlet at the top of the rectifying column is connected with a gas inlet of the distillate condenser through a pipeline; a liquid outlet of the distillate condenser is connected with a liquid inlet of the reflux liquid collecting tank through a pipeline; a reflux liquid outlet of the reflux liquid collecting tank is connected with a reflux liquid inlet at the top of the rectifying column through a pipeline; a feed discharge opening of the reflux liquid collecting tank is connected with an inlet of the silicon-containing vanadium oxytrichloride storage tank through a pipeline; an exhaust gas outlet of the silicon-containing vanadium oxytrichloride storage tank is connected with a gas inlet of the rectification section acid-seal tank through a pipeline; a gas outlet of the rectification section acid-seal tank is connected with a gas inlet of the tail gas washing absorber through a pipeline; a rectificate outlet of the rectifying column is connected with a gas inlet of the high-purity vanadium oxytrichloride condenser through a pipeline; a liquid outlet of the high-purity vanadium oxytrichloride condenser is connected with a liquid inlet of the high-purity vanadium oxytrichloride storage tank through a pipeline; and an underflow outlet is provided at the bottom of the distilling still;a gas inlet of the ammonification bed air purifier is connected with the compressed air main pipe through a pipeline; a gas outlet of the ammonification bed air purifier is connected with a gas inlet of the ammonification bed gas heater, a gas inlet of the vanadium oxytrichloride nozzle, and a gas inlet at the bottom of the ammonification bed discharger through pipelines, respectively; the gas inlet of the ammonification bed gas heater is connected with an ultrapure water main pipe and a purified liquid ammonia main pipe through pipelines; a combustion-supporting wind inlet and a fuel inlet of a combustion nozzle of the ammonification bed gas heater are respectively connected with the compressed air main pipe and a fuel main pipe through pipelines; a gas outlet of the ammonification bed gas heater is connected with a gas inlet at the bottom of the gas phase ammonification fluidized bed body through a pipeline; a liquid outlet of the high-purity vanadium oxytrichloride storage tank is connected with a vanadium oxytrichloride inlet of the vanadium oxytrichloride nozzle through a pipeline; the ammonification bed cyclone separator is provided at the center of the top of the expansion section of the gas phase ammonification fluidized bed body; a gas outlet at the top of the ammonification bed cyclone separator is connected with a tail gas treatment unit through a pipeline; a feed discharge opening at the upper part of the gas phase ammonification fluidized bed body is connected with a feed inlet of the ammonification bed discharger through a pipeline; and a feed discharge opening of the ammonification bed discharger is connected with a feed inlet of the ammonium metavanadate hopper through a pipeline;a feed outlet at the bottom of the ammonium metavanadate hopper is connected with a feed inlet of the ammonium metavanadate screw feeder; and a feed discharge opening of the ammonium metavanadate screw feeder is connected with a feed inlet of the calcination bed feeder through a pipeline;a gas inlet of the calcination bed air purifier is connected with the compressed air main pipe through a pipeline; a gas outlet of the calcination bed air purifier is connected with a gas inlet of the calcination bed gas heater and a gas inlet at the bottom of the calcination bed feeder through pipelines, respectively; a combustion-supporting wind inlet and a fuel inlet of a combustion nozzle of the calcination bed gas heater are respectively connected with the compressed air main pipe and the fuel main pipe through pipelines; a gas outlet of the calcination bed gas heater is connected with a gas inlet at the bottom of the calcination fluidized bed body through a pipeline; a feed discharge opening of the calcination bed feeder is connected with a feed inlet at the lower part of the calcination fluidized bed body through a pipeline; a gas outlet at the top of the calcination fluidized bed body is connected with a gas inlet of the calcination bed cyclone separator through a pipeline; a powder outlet at the bottom of the calcination bed cyclone separator is connected with a feed inlet of an ammonium chloride hopper through a pipeline; a gas outlet at the top of the calcination bed cyclone separator is connected with the tail gas treatment unit through a pipeline; and a feed discharge opening at the upper part of the calcination fluidized bed body is connected with a feed inlet of the high-purity vanadium pentoxide hopper through a pipeline;a gas outlet of the tail gas washing absorber is connected with a gas inlet of the induced draft fan through a pipeline; and a gas outlet of the induced draft fan is connected with a gas inlet at the bottom of the chimney through a pipeline. ¦ 2. A method for purifying and preparing high-purity vanadium pentoxide powder using the system of claim 1, comprising the following steps: introducing industrial grade vanadium pentoxide powder in the industrial grade vanadium pentoxide hopper and carbon powder in the carbon powder hopper to the chlorination bed feeder simultaneously through the industrial grade vanadium pentoxide screw feeder and the carbon powder screw feeder respectively and be mixed therein, and then entering the chlorination fluidized bed body; preheating chlorine gas from the chlorine gas source main pipe, nitrogen gas from the nitrogen gas source main pipe and air from the compressed air main by exchanging heat with chlorination flue gas by the flue gas heat exchanger, and then entering the chlorination fluidized bed body to keep the vanadium pentoxide and the carbon powder at a fluidized state and chemically reacted, wherein the air enables a part of the carbon powder to combust to provide heat for maintaining the temperature of the low temperature chlorination fluidized bed, wherein the chlorine gas and the carbon powder function together to chlorinate vanadium pentoxide and a small amount of impurities, to form chlorinated residues and chlorination flue gas rich in vanadium oxytrichloride; discharging the chlorinated residues through the slag-discharge opening at the lower part of the chlorination fluidized bed body and the chlorination bed spiral slag-discharging device in turn; and removing dust from the chlorination flue gas by the chlorination bed cyclone separator, and then precooling the flue gas by the flue gas heat exchanger and passing through the flue gas condenser, such that vanadium oxytrichloride therein is condensed to form a crude vanadium oxytrichloride liquid and the remaining tail gas enters the tail gas washing absorber through the chlorination bed acid-seal tank;introducing the crude vanadium oxytrichloride liquid formed by the flue gas condenser to the rectifying column and the distilling still to be subjected to rectification operation, to obtain a vanadium-rich waste rich in high-boiling-point impurities, silicon-containing vanadium oxytrichloride vapor rich in low-boiling-point impurities and high-purity vanadium oxytrichloride vapor; condensing the silicon-containing vanadium oxytrichloride vapor into liquid by the distillate condenser, wherein a part of the liquid returns to the rectifying column through the reflux liquid collecting tank, and the remaining liquid enters the silicon-containing vanadium oxytrichloride storage tank; transmitting the exhaust gas produced in the silicon-containing vanadium oxytrichloride storage tank to the tail gas washing absorber through the rectification section acid-seal tank; and condensing the high-purity vanadium oxytrichloride vapor into liquid by the high-purity vanadium oxytrichloride condenser and introducing the liquid to the high-purity vanadium oxytrichloride storage tank;the high-purity vanadium oxytrichloride from the high-purity vanadium oxytrichloride storage tank is carried by purified air from the ammonification bed air purifier into the gas phase ammonification fluidized bed body via the vanadium oxytrichloride nozzle; preheating ultrapure water, purified liquid ammonia and the purified air by the ammonification bed gas heater and then transmitting them to the gas phase ammonification fluidized bed body, to keep the powder in the bed at a fluidized state and subject vanadium oxytrichloride to hydrolysis and ammonification to generate ammonium metavanadate powder containing ammonium chloride, wherein the ammonium metavanadate powder containing ammonium chloride enters the ammonium metavanadate hopper after discharged by the ammonification bed discharger, and the produced ammonia-containing ammonified flue gas is subjected to dust removing by the ammonification bed cyclone separator and then transmitted to the tail gas treatment unit for treatment;introducing the ammonium metavanadate powder containing ammonium chloride in the ammonium metavanadate hopper to the calcination fluidized bed body through the ammonium metavanadate screw feeder and the calcination bed feeder in turn; purifying compressed air by the calcination bed air purifier and preheating by the calcination bed gas heater in turn and then entering the calcination fluidized bed body, to keep the powder in the bed at a fluidized state and subject the ammonium metavanadate material containing ammonium chloride to thermal decomposition to obtain a high-purity vanadium pentoxide powder product, and introducing the product to the high-purity vanadium pentoxide hopper through the feed discharge opening at the upper part of the calcination fluidized bed body; introducing the calcination flue gas produced by the calcination decomposition to the calcination bed cyclone separator and be cooled down to separate out ammonium chloride, and transmitting the calcination flue gas to the tail gas treatment unit for treatment after dust removal; and transmitting the ammonium chloride powder collected by the calcination bed cyclone separator to the ammonium chloride hopper;transmitting the gas discharged from the tail gas washing absorber after absorption treatment with an alkali solution to the chimney then to vent through the induced draft fan. ¦ 3. The method for purifying and preparing high-purity vanadium pentoxide powder according to claim 2, wherein in the chlorination fluidized bed body, the amount of the carbon powder added in the chlorination process is 10%-20% of the mass of the industrial grade vanadium pentoxide powder. ¦ 4. The method for purifying and preparing high-purity vanadium pentoxide powder according to claim 2, wherein in the chlorination fluidized bed body, the operation temperature is 300-500° C. and the average residence time of the powder is 30-80 min in the chlorination. ¦ 5. The method for purifying and preparing high-purity vanadium pentoxide powder according to claim 2, wherein in the rectifying column, the number of trays in the rectification section is 5-10, and the number of trays in the stripping section is 10-20 in the rectification operation. ¦ 6. The method for purifying and preparing high-purity vanadium pentoxide powder according to claim 2, wherein the reflux ratio of the rectification operation is 15-40. ¦ 7. The method for purifying and preparing high-purity vanadium pentoxide powder according to claim 2, wherein in the gas phase ammonification fluidized bed body, ammonium metavanadate is prepared by gas phase ammonification of the high-purity vanadium oxytrichloride, and in the gas phase ammonification, the operation temperature is 130-250° C., the molar ratio of water vapor to ammonia gas is 0.5-0.8, and the molar ratio of ammonia gas to vanadium oxytrichloride is 3.5-4.5. ¦ 8. The method for purifying and preparing high-purity vanadium pentoxide powder according to claim 2, wherein in the calcination fluidized bed body, the thermal decomposition of the ammonium metavanadate containing ammonium chloride is achieved by fluidization calcination, and in the calcination, the operation temperature is 400-650° C., and the average residence time of the powder is 60-180 min. | 1. A system for purifying and preparing high-purity vanadium pentoxide powder, comprising a feeding device, a low temperature chlorination fluidized bed, a rectification and purification device, a gas phase ammonification fluidized bed, an ammonium metavanadate feeding device, a calcination fluidized bed, a tail gas washing absorber, an induced draft fan and a chimney; wherein the feeding device comprises an industrial grade vanadium pentoxide hopper, an industrial grade vanadium pentoxide screw feeder, a carbon powder hopper and a carbon powder screw feeder;the low temperature chlorination fluidized bed comprises a chlorination bed feeder, a chlorination fluidized bed body, a chlorination bed cyclone separator, a flue gas heat exchanger, a flue gas condenser, a chlorination bed acid-seal tank and a chlorination bed spiral slag-discharging device;the rectification and purification device comprises a distilling still, a rectifying column, a distillate condenser, a reflux liquid collecting tank, a silicon-containing vanadium oxytrichloride storage tank, a rectification section acid-seal tank, a high-purity vanadium oxytrichloride condenser, and a high-purity vanadium oxytrichloride storage tank;the gas phase ammonification fluidized bed comprises an ammonification bed air purifier, an ammonification bed gas heater, a vanadium oxytrichloride nozzle, a gas phase ammonification fluidized bed body, an ammonification bed cyclone separator, and an ammonification bed discharger;the ammonium metavanadate feeding device comprises an ammonium metavanadate hopper and an ammonium metavanadate screw feeder;the calcination fluidized bed comprises a calcination bed air purifier, a calcination bed gas heater, a calcination bed feeder, a calcination fluidized bed body, a calcination bed cyclone separator and a high-purity vanadium pentoxide hopper;wherein a feed outlet at the bottom of the industrial grade vanadium pentoxide hopper is connected with a feed inlet of the industrial grade vanadium pentoxide screw feeder; a feed outlet at the bottom of the carbon powder hopper is connected with a feed inlet of the carbon powder screw feeder; and a feed outlet of the industrial grade vanadium pentoxide screw feeder and a feed outlet of the carbon powder screw feeder are both connected with a feed inlet of the chlorination bed feeder through a pipeline;a feed discharge opening of the chlorination bed feeder is connected with a feed inlet at the upper part of the chlorination fluidized bed body through a pipeline; a gas inlet at the bottom of the chlorination bed feeder is connected with a nitrogen gas source main pipe through a pipeline; the chlorination bed cyclone separator is provided at the center of the top of the expansion section of the chlorination fluidized bed body; a gas outlet at the top of the chlorination bed cyclone separator is connected with a hot flue gas inlet of the flue gas heat exchanger through a pipeline; a cold flue gas outlet of the flue gas heat exchanger is connected with a gas inlet of the flue gas condenser through a pipeline; a gas outlet of the flue gas condenser is connected with a gas inlet of the chlorination bed acid-seal tank through a pipeline; a gas outlet of the chlorination bed acid-seal tank is connected with a gas inlet of the tail gas washing absorber through a pipeline; a slag-discharge opening at the lower part of the chlorination fluidized bed body is connected with a feed inlet of the chlorination bed spiral slag-discharging device through a pipeline; a gas inlet at the bottom of the chlorination fluidized bed body is connected with a hot gas outlet of the flue gas heat exchanger through a pipeline; and a cold gas inlet of the flue gas heat exchanger is connected with a chlorine gas source main pipe, the nitrogen gas source main pipe and a compressed air main pipe through pipelines, respectively;a liquid outlet at the bottom of the flue gas condenser is connected with a feed inlet of the rectifying column through a pipeline; a steam outlet of the distilling still is connected with a steam inlet of the rectifying column through a pipeline; a backflow inlet of the distilling still is connected with a liquid reflux outlet at the bottom of the rectifying column through a pipeline; a gas outlet at the top of the rectifying column is connected with a gas inlet of the distillate condenser through a pipeline; a liquid outlet of the distillate condenser is connected with a liquid inlet of the reflux liquid collecting tank through a pipeline; a reflux liquid outlet of the reflux liquid collecting tank is connected with a reflux liquid inlet at the top of the rectifying column through a pipeline; a feed discharge opening of the reflux liquid collecting tank is connected with an inlet of the silicon-containing vanadium oxytrichloride storage tank through a pipeline; an exhaust gas outlet of the silicon-containing vanadium oxytrichloride storage tank is connected with a gas inlet of the rectificat...
15/516131 | US | P | Dimensionally focused nanoparticle synthesis methodology | A methodology for synthesizing a nanoparticle batch, such as but not limited to a metal chalcogenide nanoparticle batch and further such as but not limited to a metal sulfide nanoparticle batch is predicated upon an expectation and observation that at elevated concentrations of at least one reactant material within a heat-up nanoparticle batch synthesis method, the resulting nucleated batch comprises nanoparticles that may be dimensionally focused to provide a substantially monodisperse nanoparticle batch. The embodied methodology is also applicable to a continuous reactor. The embodied methodology also considers viscosity as a dimensionally focusing result effective variable. | 1. A nanoparticle synthesis method comprising: mixing together at a first temperature at least: a first reactant material at a first concentration; anda second reactant material at a second concentration, to provide a reactant composition,wherein the first reactant material is present at 50% or greater of the saturation limit of the first reactant material and/or the second reactant material is present at 50% or greater of the saturation limit of the second reactant material; thermally adjusting the reactant composition to a second temperature to provide a nucleated virgin nanoparticle population within a nucleated reactant composition; andthermally soaking the nucleated virgin nanoparticle population in the nucleated reactant composition to provide a substantially monodisperse nanoparticle population. ¦ 2. The method of claim 1 wherein the nanoparticle synthesis method comprises a batch nanoparticle synthesis method. ¦ 3. The method of claim 1 wherein the nanoparticle synthesis method comprises a continuous nanoparticle synthesis method. ¦ 4. The method of claim 1 wherein the substantially monodisperse nanoparticle population comprises a material selected from the group consisting of metal carbide materials, metal nitride materials and metal oxide materials. ¦ 5. The method of claim 1 wherein the reactant composition also comprises a diluent. ¦ 6. The method of claim 1 wherein the thermally soaking of the nucleated virgin nanoparticle population is undertaken at a thermal soak temperature less than the second temperature. ¦ 7. The method of claim 1 wherein the thermally soaking of the nucleated virgin nanoparticle population is undertaken at a thermal soak temperature equal to the second temperature. ¦ 8. The method of claim 1 wherein the thermally soaking of the nucleated virgin nanoparticle population is undertaken at a thermal soak temperature greater than the second temperature. ¦ 9. The method of claim 1 wherein the first temperature is less than the second temperature. ¦ 10. The method of claim 1 wherein the first temperature is equal to the second temperature. ¦ 11. The method of claim 1 wherein the first temperature is greater than the second temperature. ¦ 12. The method of claim 1 wherein the second concentration is different than the first concentration. ¦ 13. The method of claim 1 wherein at least one of the first concentration and the second concentration is at least about 70 percent of a saturation limit of the at least one of the first reactant material and the second reactant material within the reactant composition. ¦ 14. The method of claim 1 wherein: one of the first concentration and the second concentration is at least about 1000 mM; andthe other of the first concentration and the second concentration is at least about 100 mM. ¦ 15. The method of claim 1 wherein the first temperature is at or above the melting point of at least one of the reactant materials. ¦ 16. The method of claim 1 wherein the first temperature is below the nanoparticle nucleation temperature. ¦ 17. The method of claim 1 wherein the second temperature is at or above the nucleation temperature. ¦ 18. The method of claim 1 wherein the reactant composition at the first temperature has a first viscosity of 0.01 to 1 poise, and wherein the reactant composition at the second temperature has a second viscosity of 1 to 100 poise. ¦ 19. The nanoparticle synthesis method of claim 1 wherein prior to the mixing together of the first reactant material and the second reactant material the first reactant material and/or second reactant material are present as solutions. ¦ 20. A metal chalcogenide nanoparticle synthesis method comprising: mixing together at a first temperature at least: a first metal reactant material at a first concentration; anda second chalcogen reactant material at a second concentration, to provide a metal-chalcogen reactant composition,wherein the first metal reactant material is present at 50% or greater of the saturation limit of the first metal reactant material and/or the second chalcogen reactant material is present at 50% or greater of the saturation limit of the second chalcogen reactant material; thermally adjusting the metal-chalcogen reactant composition to a second temperature to provide a nucleated virgin metal chalcogenide nanoparticle population within a nucleated metal-chalcogenide reactant composition; andthermally soaking the nucleated virgin metal chalcogenide nanoparticle population in the nucleated metal-chalcogen reactant composition to provide a substantially monodisperse metal chalcogenide nanoparticle population. ¦ 21. The method of claim 20 wherein the metal-chalcogen reactant composition also comprises a diluent. ¦ 22. The method of claim 20 wherein the metal chalcogenide nanoparticle population comprises: a least one metal reactant material selected from the group consisting of copper, lead, cadmium, indium and zinc; anda least one chalcogen reactant material selected from the group consisting of selenium and tellurium. ¦ 23. The method of claim 20 wherein: one of the first concentration and the second concentration is at least about 1000 mM; andthe other of the first concentration and the second concentration is at least about 100 mM. ¦ 24. The method of claim 20 wherein the reactant composition at the first temperature has a first viscosity of 0.01 to 1 poise, and wherein the reactant composition at the second temperature has a second viscosity of 1 to 100 poise. ¦ 25. A metal sulfide nanoparticle synthesis method comprising: mixing together at a first temperature at least: a first metal reactant material at a first concentration; anda second sulfur reactant material at a second concentration, to provide a metal-sulfur reactant composition,wherein the first metal reactant material is present at 50% or greater of the saturation limit of the first metal reactant material and/or the second sulfur reactant material is present at 50% or greater of the saturation limit of the second sulfur reactant material; thermally adjusting the metal-sulfur reactant composition to a second temperature to provide a nucleated virgin metal sulfide nanoparticle population within a nucleated metal-sulfur reactant composition; andthermally soaking the nucleated virgin metal sulfide nanoparticle population in the nucleated metal-sulfur composition to provide a substantially monodisperse metal sulfide nanoparticle population. ¦ 26. The method of claim 25 wherein the metal-sulfur reactant composition also comprises a diluent. ¦ 27. The method of claim 25 wherein the metal sulfide nanoparticle population comprises: at least one metal reactant material selected from the group consisting of copper, lead, cadmium, indium and zinc; anda sulfur reactant material comprising ammonium sulfide. ¦ 28. The method of claim 25 wherein: one of the first concentration and the second concentration is at least about 1000 mM; andthe other of the first concentration and the second concentration is at least about 100 mM. ¦ 29. The method of claim 25 wherein the reactant composition at the first temperature has a first viscosity of 0.01 to 1 poise, and wherein the reactant composition at the second temperature has a second viscosity of 1 to 100 poise. | 1. A nanoparticle synthesis method comprising: mixing together at a first temperature at least: a first reactant material at a first concentration; anda second reactant material at a second concentration, to provide a reactant composition,wherein the first reactant material is present at 50% or greater of the saturation limit of the first reactant material and/or the second reactant material is present at 50% or greater of the saturation limit of the second reactant material; thermally adjusting the reactant composition to a second temperature to provide a nucleated virgin nanoparticle population within a nucleated reactant composition; andthermally soaking the nucleated virgin nanoparticle population in the nucleated reactant composition to provide a substantially monodisperse nanoparticle population.
15/547071 | US | P | System and method for producing high-purity vanadium tetraoxide powder | The present invention provides a system and method for producing high-purity vanadium tetraoxide powder. Industrial grade vanadium pentoxide is converted to vanadium oxytrichloride by low temperature fluidizing chlorination, wherein chlorinating gas is preheated via heat exchange between fluidizing gas and chlorination flue gas, and an appropriate amount of air is added to enable a part of carbon powder to combust so as to achieve a balanced heat supply during the chlorination, thereby increasing the efficiency of chlorination and ensuring good selectivity in low temperature chlorination. The vanadium oxytrichloride is purified by rectification, and then subjected to fluidized gas phase hydrolyzation, thereby producing a high-purity vanadium pentoxide product and a by-product solution of hydrochloric acid, and further obtaining a high-purity vanadium tetraoxide powder product through fluidized hydrogen reduction. The system and method have advantages of favorable adaptability to raw material, no discharge of contaminated wastewater, low energy consumption, etc. | 1. A system for producing high-purity vanadium tetraoxide powder, comprising a feeding device, a low temperature chlorination fluidized bed, a rectification and purification device, a gas phase hydrolyzation fluidized bed, a high-purity vanadium pentoxide feeding device, a reduction fluidized bed, a tail gas washing absorber, an induced draft fan and a chimney; wherein the feeding device comprises an industrial grade vanadium pentoxide hopper, an industrial grade vanadium pentoxide screw feeder, a carbon powder hopper and a carbon powder screw feeder;the low temperature chlorination fluidized bed comprises a chlorination bed feeder, a chlorination fluidized bed body, a chlorination bed cyclone separator, a flue gas heat exchanger, a flue gas condenser, a chlorination bed acid-seal tank and a chlorination bed spiral slag-discharging device;the rectification and purification device comprises a distilling still, a rectifying column, a distillate condenser, a reflux liquid collecting tank, a silicon-containing vanadium oxy-trichloride storage tank, a rectification section acid-seal tank, a high-purity vanadium oxytrichloride condenser, and a high-purity vanadium oxytrichloride storage tank;the gas phase hydrolyzation fluidized bed comprises a hydrolyzation bed air purifier, a hydrolyzation bed gas heater, a vanadium oxytrichloride nozzle, a gas phase hydrolyzation fluidized bed body, a hydrochloric acid tail gas absorber, and a high-purity vanadium pentoxide discharger;the high-purity vanadium pentoxide feeding device comprises a high-purity vanadium pentoxide hopper and a high-purity vanadium pentoxide screw feeder;the reduction fluidized bed comprises a reduction bed nitrogen gas purifier, a reduction bed gas heater, a reduction bed feeder, a reduction fluidized bed body, a reduction bed cyclone separator and a high-purity vanadium tetraoxide hopper;wherein a feed outlet at the bottom of the industrial grade vanadium pentoxide hopper is connected with a feed inlet of the industrial grade vanadium pentoxide screw feeder; a feed outlet at the bottom of the carbon powder hopper is connected with a feed inlet of the carbon powder screw feeder; and a feed outlet of the industrial grade vanadium pentoxide screw feeder and a feed outlet of the carbon powder screw feeder are both connected with a feed inlet of the chlorination bed feeder through a pipeline;a feed discharge opening of the chlorination bed feeder is connected with a feed inlet at the upper part of the chlorination fluidized bed body through a pipeline; a gas inlet at the bottom of the chlorination bed feeder is connected with a nitrogen gas source main pipe through a pipeline; the chlorination bed cyclone separator is provided at the center of the top of the expansion section of the chlorination fluidized bed body; a gas outlet at the top of the chlorination bed cyclone separator is connected with a hot flue gas inlet of the flue gas heat exchanger through a pipeline; a cold flue gas outlet of the flue gas heat exchanger is connected with a gas inlet of the flue gas condenser through a pipeline; a gas outlet of the flue gas condenser is connected with a gas inlet of the chlorination bed acid-seal tank through a pipeline; a gas outlet of the chlorination bed acid-seal tank is connected with a gas inlet of the tail gas washing absorber through a pipeline; a slag-discharge opening at the lower part of the chlorination fluidized bed body is connected with a feed inlet of the chlorination bed spiral slag-discharging device through a pipeline; a gas inlet at the bottom of the chlorination fluidized bed body is connected with a hot gas outlet of the flue gas heat exchanger through a pipeline; and a cold gas inlet of the flue gas heat exchanger is connected with a chlorine gas source main pipe, the nitrogen gas source main pipe and a compressed air main pipe through pipelines, respectively;a liquid outlet at the bottom of the flue gas condenser is connected with a feed inlet of the rectifying column through a pipeline; a steam outlet of the distilling still is connected with a steam inlet of the rectifying column through a pipeline; a backflow inlet of the distilling still is connected with a liquid reflux outlet at the bottom of the rectifying column through a pipeline; a gas outlet at the top of the rectifying column is connected with a gas inlet of the distillate condenser through a pipeline; a liquid outlet of the distillate condenser is connected with a liquid inlet of the reflux liquid collecting tank through a pipeline; a reflux liquid outlet of the reflux liquid collecting tank is connected with a reflux liquid inlet at the top of the rectifying column through a pipeline; a feed discharge opening of the reflux liquid collecting tank is connected with an inlet of the silicon-containing vanadium oxytrichloride storage tank through a pipeline; an exhaust gas outlet of the silicon-containing vanadium oxytrichloride storage tank is connected with a gas inlet of the rectification section acid-seal tank through a pipeline; a gas outlet of the rectification section acid-seal tank is connected with a gas inlet of the tail gas washing absorber through a pipeline; a rectificate outlet of the rectifying column is connected with a gas inlet of the high-purity vanadium oxytrichloride condenser through a pipeline; a liquid outlet of the high-purity vanadium oxytrichloride condenser is connected with a liquid inlet of the high-purity vanadium oxytrichloride storage tank through a pipeline; and an underflow outlet is provided at the bottom of the distilling still;a gas inlet of the hydrolyzation bed air purifier is connected with the compressed air main pipe through a pipeline; a gas outlet of the hydrolyzation bed air purifier is connected with a gas inlet of the hydrolyzation bed gas heater, a gas inlet of the vanadium oxytrichloride nozzle, and a gas inlet at the bottom of the high-purity vanadium pentoxide discharger through pipelines, respectively; a combustion-supporting wind inlet and a fuel inlet of a combustion nozzle of the hydrolyzation bed gas heater are respectively connected with the compressed air main pipe and a fuel main pipe through pipelines; the gas inlet of the hydrolyzation bed gas heater is connected with a ultrapure water main pipe through a pipeline; a gas outlet of the hydrolyzation bed gas heater is connected with a gas inlet at the bottom of the gas phase hydrolyzation fluidized bed body through a pipeline; a liquid outlet of the high-purity vanadium oxytrichloride storage tank is connected with a vanadium oxytrichloride inlet of the vanadium oxytrichloride nozzle through a pipeline; a gas outlet at the top of the expansion section of the gas phase hydrolyzation fluidized bed body is connected with a gas inlet of the hydrochloric acid tail gas absorber through a pipeline; a hydrochloric acid solution outlet is provided at the bottom of the hydrochloric acid tail gas absorber; a gas outlet of the hydrochloric acid tail gas absorber is connected with a gas inlet of the tail gas washing absorber through a pipeline; a feed outlet at the upper part of the gas phase hydrolyzation fluidized bed body is connected with a feed inlet of the high-purity vanadium pentoxide discharger through a pipeline; and a feed discharge opening of the high-purity vanadium pentoxide discharger is connected with a feed inlet of the high-purity vanadium pentoxide hopper through a pipeline;a feed outlet at the bottom of the high-purity vanadium pentoxide hopper is connected with a feed inlet of the high-purity vanadium pentoxide screw feeder; and a feed discharge opening of the high-purity vanadium pentoxide screw feeder is connected with a feed inlet of the reduction bed feeder through a pipeline;a gas inlet of the reduction bed nitrogen gas purifier is connected with the nitrogen gas source main pipe through a pipeline; a gas outlet of the reduction bed nitrogen gas purifier is connected with a gas inlet of the reduction bed gas heater and a gas inlet at the bottom of the reduction bed feeder through pipelines, respectively; a combustion-supporting wind inlet and a fuel inlet of a combustion nozzle of the reduction bed gas heater are respectively connected with the compressed air main pipe and the fuel main pipe through pipelines; a gas inlet of the reduction bed gas heater is connected with a high-purity hydrogen main pipe through a pipeline; a gas outlet of the reduction bed gas heater is connected with a gas inlet at the bottom of the reduction fluidized bed body through a pipeline; a feed discharge opening of the reduction bed feeder is connected with a feed inlet at the lower part of the reduction fluidized bed body through a pipeline; the reduction bed cyclone separator is provided at the center of the top of the expansion section of the reduction fluidized bed; a gas outlet of the reduction bed cyclone separator is connected with the tail gas treatment unit through a pipeline; and a feed discharge opening at the upper part of the reduction fluidized bed body is connected with a feed inlet of the high-purity vanadium tetraoxide hopper through a pipeline;a gas outlet of the tail gas washing absorber is connected with a gas inlet of the induced draft fan through a pipeline; and a gas outlet of the induced draft fan is connected with a gas inlet at the bottom of the chimney through a pipeline. ¦ 2. A method for producing high-purity vanadium tetraoxide powder using the system of claim 1, comprising the following steps: introducing industrial grade vanadium pentoxide powder in the industrial grade vanadium pentoxide hopper and carbon powder in the carbon powder hopper to the chlorination bed feeder simultaneously through the industrial grade vanadium pentoxide screw feeder and the carbon powder screw feeder respectively and being mixed therein, and then entering the chlorination fluidized bed body: preheating chlorine gas from the chlorine gas source main pipe, nitrogen gas from the nitrogen gas source main pipe and air from the compressed air main pipe by exchanging heat with chlorination flue gas by the flue gas heat exchanger, and then entering the chlorination fluidized bed body to keep the vanadium pentoxide and the carbon powder at a fluidized state and chemically reacted, wherein the air enables a part of the carbon powder to combust to provide heat for maintaining the temperature of the fluid bed, and the chlorine gas and the carbon powder function together to make vanadium pentoxide and a small amount of impurities be chlorinated, to form chlorinated residues and chlorination flue gas rich in vanadium oxytrichloride; discharging the chlorinated residues through the slag-discharge opening at the lower part of the chlorination fluidized bed body and the chlorination bed spiral slag-discharging device in turn; and removing dust from the chlorination flue gas by the chlorination bed cyclone separator, and then precooling by the flue gas heat exchanger and entering the flue gas condenser, such that vanadium oxytrichloride therein is condensed to form a crude vanadium oxytrichloride liquid and the remaining tail gas enters the tail gas washing absorber through the chlorination bed acid-seal tank;introducing the crude vanadium oxytrichloride liquid formed by the flue gas condenser to the rectifying column and the distilling still to be subjected to rectification operation, to obtain a vanadium-rich waste rich in high-boiling-point impurities, silicon-containing vanadium oxytrichloride vapor rich in low-boiling-point impurities and high-purity vanadium oxytrichloride vapor; condensing the silicon-containing vanadium oxytrichloride vapor into liquid by the distillate condenser, wherein a part of the liquid returns to the rectifying column through the reflux liquid collecting tank, and the remaining liquid enters the silicon-containing vanadium oxytrichloride storage tank; transmitting the exhaust gas produced in the silicon-containing vanadium oxytrichloride storage tank to the tail gas washing absorber through the rectification section acid-seal tank; and condensing the high-purity vanadium oxytrichloride vapor into liquid by the high-purity vanadium oxytrichloride condenser and allowing the liquid to enter the high-purity vanadium oxytrichloride storage tank;the high-purity vanadium oxytrichloride in the high-purity vanadium oxytrichloride storage tank is carried by purified air from the hydrolyzation bed air purifier into the gas phase hydrolyzation fluidized bed body via the vanadium oxytrichloride nozzle; preheating ultrapure water and the purified air by the hydrolyzation bed gas heater and then transmitting the ultrapure water and the purified air to the gas phase hydrolyzation fluidized bed body, to keep the powder material at a fluidized state and subject vanadium oxytrichloride to hydrolysis to form high-purity vanadium pentoxide powder and hydrolyzation flue gas rich in hydrogen chloride, wherein the high-purity vanadium pentoxide is transmitted to the high-purity vanadium pentoxide hopper after being discharged by the hydrolyzation bed discharger, and the hydrolyzation flue gas is subjected to dust removing by the expansion section of the gas phase hydrolyzation fluidized bed body, and then enters the hydrochloric acid tail gas absorber for absorption treatment to from a by-product of hydrochloric acid solution, and absorption tail gas enters the tail gas washing absorber for treatment and transmitting the tail gas discharged from the tail gas washing absorber after absorption treatment with an alkali solution to the chimney then to vent through the induced draft fan;introducing the high-purity vanadium pentoxide in the high-purity vanadium pentoxide hopper to the reduction fluidized bed body through the high-purity vanadium pentoxide screw feeder and the reduction bed feeder in turn; purifying the nitrogen gas from the nitrogen gas source main pipe by the reduction bed nitrogen gas purifier and then mixing the nitrogen gas with high-purity hydrogen gas, and preheating by the reduction bed gas heater to which heat is supplied through fuel combustion, and then transmitted to the reduction fluidized bed body, to keep the high-purity vanadium pentoxide powder material at a fluidized state and subject the powder material to reduction, to obtain high-purity vanadium tetraoxide powder and reduced flue gas, wherein the high-purity vanadium tetraoxide enters the high-purity vanadium tetraoxide hopper through the feed discharge opening at the upper part of the reduction fluidized bed body, and removing the dust from the reduced flue gas by the reduction bed cyclone separator and then transmitting to the tail gas treatment unit for treatment. ¦ 3. The method for producing high-purity vanadium tetraoxide power according to claim 2, wherein in the chlorination fluidized bed body, the amount of the carbon powder added in the chlorination process is 10%-20% of the mass of the industrial grade vanadium pentoxide powder. ¦ 4. The method for producing high-purity vanadium tetraoxide powder according to claim 2, wherein in the chlorination fluidized bed body, the operation temperature is 300-500° C. and the average residence time of the powder is 30-80 min in the chlorination. ¦ 5. The method for producing high-purity vanadium tetraoxide powder according to claim 2, wherein in the rectifying column, the number of trays in the rectification section is 5-10, and the number of trays in the stripping section is 10-20 in the rectification operation. ¦ 6. The method for producing high-purity vanadium tetraoxide powder according to claim 2, wherein the reflux ratio of the rectification operation is 15-40. ¦ 7. The method for producing high-purity vanadium tetraoxide powder according to claim 2, wherein in the gas phase hydrolyzation fluidized bed body, high-purity vanadium pentoxide is directly produced by gas phase hydrolyzation of high-purity vanadium oxytrichloride, and in the gas phase hydrolyzation, the operation temperature is 160-600° C., and the mass ratio of water vapor to vanadium oxytrichloride is 1.2-2.0. ¦ 8. The method for producing high-purity vanadium tetraoxide powder according to claim 2, wherein in the reduction fluidized bed body, the operation temperature in the reduction is 350-650° C., the purity of the high-purity hydrogen gas is 4N-6N, the volume fraction of the hydrogen gas in the mixed gas of nitrogen gas and high-purity hydrogen gas is 20%-80%, and the average residence time of the powder is 15-75 min. | 1. A system for producing high-purity vanadium tetraoxide powder, comprising a feeding device, a low temperature chlorination fluidized bed, a rectification and purification device, a gas phase hydrolyzation fluidized bed, a high-purity vanadium pentoxide feeding device, a reduction fluidized bed, a tail gas washing absorber, an induced draft fan and a chimney; wherein the feeding device comprises an industrial grade vanadium pentoxide hopper, an industrial grade vanadium pentoxide screw feeder, a carbon powder hopper and a carbon powder screw feeder;the low temperature chlorination fluidized bed comprises a chlorination bed feeder, a chlorination fluidized bed body, a chlorination bed cyclone separator, a flue gas heat exchanger, a flue gas condenser, a chlorination bed acid-seal tank and a chlorination bed spiral slag-discharging device;the rectification and purification device comprises a distilling still, a rectifying column, a distillate condenser, a reflux liquid collecting tank, a silicon-containing vanadium oxy-trichloride storage tank, a rectification section acid-seal tank, a high-purity vanadium oxytrichloride condenser, and a high-purity vanadium oxytrichloride storage tank;the gas phase hydrolyzation fluidized bed comprises a hydrolyzation bed air purifier, a hydrolyzation bed gas heater, a vanadium oxytrichloride nozzle, a gas phase hydrolyzation fluidized bed body, a hydrochloric acid tail gas absorber, and a high-purity vanadium pentoxide discharger;the high-purity vanadium pentoxide feeding device comprises a high-purity vanadium pentoxide hopper and a high-purity vanadium pentoxide screw feeder;the reduction fluidized bed comprises a reduction bed nitrogen gas purifier, a reduction bed gas heater, a reduction bed feeder, a reduction fluidized bed body, a reduction bed cyclone separator and a high-purity vanadium tetraoxide hopper;wherein a feed outlet at the bottom of the industrial grade vanadium pentoxide hopper is connected with a feed inlet of the industrial grade vanadium pentoxide screw feeder; a feed outlet at the bottom of the carbon powder hopper is connected with a feed inlet of the carbon powder screw feeder; and a feed outlet of the industrial grade vanadium pentoxide screw feeder and a feed outlet of the carbon powder screw feeder are both connected with a feed inlet of the chlorination bed feeder through a pipeline;a feed discharge opening of the chlorination bed feeder is connected with a feed inlet at the upper part of the chlorination fluidized bed body through a pipeline; a gas inlet at the bottom of the chlorination bed feeder is connected with a nitrogen gas source main pipe through a pipeline; the chlorination bed cyclone separator is provided at the center of the top of the expansion section of the chlorination fluidized bed body; a gas outlet at the top of the chlorination bed cyclone separator is connected with a hot flue gas inlet of the flue gas heat exchanger through a pipeline; a cold flue gas outlet of the flue gas heat exchanger is connected with a gas inlet of the flue gas condenser through a pipeline; a gas outlet of the flue gas condenser is connected with a gas inlet of the chlorination bed acid-seal tank through a pipeline; a gas outlet of the chlorination bed acid-seal tank is connected with a gas inlet of the tail gas washing absorber through a pipeline; a slag-discharge opening at the lower part of the chlorination fluidized bed body is connected with a feed inlet of the chlorination bed spiral slag-discharging device through a pipeline; a gas inlet at the bottom of the chlorination fluidized bed body is connected with a hot gas outlet of the flue gas heat exchanger through a pipeline; and a cold gas inlet of the flue gas heat exchanger is connected with a chlorine gas source main pipe, the nitrogen gas source main pipe and a compressed air main pipe through pipelines, respectively;a liquid outlet at the bottom of the flue gas condenser is connected with a feed inlet of the rectifying column through a pipeline; a steam outlet of the distilling still is connected with a steam inlet of the rectifying column through a pipeline; a backflow inlet of the distilling still is connected with a liquid reflux outlet at the bottom of the rectifying column through a pipeline; a gas outlet at the top of the rectifying column is connected with a gas inlet of the distillate condenser through a pipeline; a liquid outlet of the distillate condenser is connected with a liquid inlet of the reflux liquid collecting tank through a pipeline; a reflux liquid outlet of the reflux liquid collecting tank is connected with a reflux liquid inlet at the top of the rectifying column through a pipeline; a feed discharge opening of the reflux liquid collecting tank is connected with an inlet of the silicon-containing vanadium oxytrichloride storage tank through a pipeline; an exhaust gas outlet of the silicon-containing vanadium oxytrichloride storage tank is connected with a gas inle...
14/948590 | US | P | Metal oxide nanoparticle material | A zirconia nanoparticle material includes a zirconia nanoparticle and a carbonate coordinated on a surface of the zirconia nanoparticle. The carbonate is 1 to 10 parts by weight of the zirconia nanoparticle. | 1. A method of preparing a zirconia nanoparticle material, comprising: providing an organic-free solvent;dispersing a precursor in the organic-free solvent to obtain an aqueous mixture, the precursor comprising zirconium hydroxide and sodium carbonate;heating the aqueous mixture at about 90° C. to 120° C. for about 4 hours to 12 hours; andrecovering solids in the aqueous mixture to obtain zirconia nanoparticles having carbonate coordinated thereon. ¦ 2. The method of claim 1, wherein the precursor further comprises at least one of sodium hydroxide and sodium chloride. ¦ 3. The method of claim 1, wherein a molar ratio of the sodium to the carbonate is no less than 2.6. ¦ 4. The method of claim 1, wherein recovering the solids in the aqueous mixture comprises: separating the solids from the aqueous mixture;washing the solids with water, acetone, carbonic acid, ammonium bicarbonate, or a combination thereof; anddrying the solids. ¦ 5. The method of claim 1, further comprising replacing the carbonate with an organic ligand or an inorganic ligand, wherein the organic ligand or the inorganic ligand is coordinated on the surface of the zirconia nanoparticles. | 1. A method of preparing a zirconia nanoparticle material, comprising: providing an organic-free solvent;dispersing a precursor in the organic-free solvent to obtain an aqueous mixture, the precursor comprising zirconium hydroxide and sodium carbonate;heating the aqueous mixture at about 90° C. to 120° C. for about 4 hours to 12 hours; andrecovering solids in the aqueous mixture to obtain zirconia nanoparticles having carbonate coordinated thereon.
15/547075 | US | P | System and method for producing high-purity vanadium pentoxide powder | The present invention provides a system and method for producing high-purity vanadium pentoxide powder. Industrial grade vanadium pentoxide is converted to vanadium oxytrichloride by low temperature fluidizing chlorination, wherein chlorinating gas is preheated via heat exchange between fluidizing gas and chlorination flue gas, and an appropriate amount of air is added to enable a part of carbon powder to combust so as to achieve a balanced heat supply during the chlorination, thereby increasing the efficiency of chlorination and ensuring good selectivity in low temperature chlorination. The vanadium oxytrichloride is purified by rectification, and then subjected to fluidized gas phase hydrolyzation and fluidized calcination, thereby producing a high-purity vanadium pentoxide product and a by-product of hydrochloric acid solution. The system and method have advantages of favorable adaptability to raw material, no discharge of contaminated wastewater, low energy consumption in production, low operation cost, stable product quality, etc. | 1. A system for producing high-purity vanadium pentoxide powder, comprising a feeding device, a low temperature chlorination fluidized bed, a rectification and purification device, a gas phase hydrolyzation fluidized bed, a calcination fluidized bed, a tail gas washing absorber, an induced draft fan and a chimney; wherein the feeding device comprises an industrial grade vanadium pentoxide hopper, an industrial grade vanadium pentoxide screw feeder, a carbon powder hopper and a carbon powder screw feeder;the low temperature chlorination fluidized bed comprises a chlorination bed feeder, a chlorination fluidized bed body, a chlorination bed cyclone separator, a flue gas heat exchanger, a flue gas condenser, a chlorination bed acid-seal tank and a chlorination bed spiral slag-discharging device;the rectification and purification device comprises a distilling still, a rectifying column, a distillate condenser, a reflux liquid collecting tank, a silicon-containing vanadium oxytrichloride storage tank, a rectification section acid-seal tank, a high-purity vanadium oxytrichloride condenser, and a high-purity vanadium oxytrichloride storage tank;the gas phase hydrolyzation fluidized bed comprises a hydrolyzation bed air purifier, a hydrolyzation bed gas heater, a vanadium oxytrichloride nozzle, a gas phase hydrolyzation fluidized bed body, a hydrochloric acid tail gas absorber, and a hydrolyzation bed discharger;the calcination fluidized bed comprises a calcination bed air purifier, a calcination bed gas heater and a calcination fluidized bed body;wherein a feed outlet at the bottom of the industrial grade vanadium pentoxide hopper is connected with a feed inlet of the industrial grade vanadium pentoxide screw feeder; a feed outlet at the bottom of the carbon powder hopper is connected with a feed inlet of the carbon powder screw feeder; and a feed outlet of the industrial grade vanadium pentoxide screw feeder and a feed outlet of the carbon powder screw feeder are both connected with a feed inlet of the chlorination bed feeder through a pipeline;a feed discharge opening of the chlorination bed feeder is connected with a feed inlet at the upper part of the chlorination fluidized bed body through a pipeline; a gas inlet at the bottom of the chlorination bed feeder is connected with a nitrogen gas source main pipe through a pipeline; the chlorination bed cyclone separator is provided at the center of the top of the expansion section of the chlorination fluidized bed body; a gas outlet at the top of the chlorination bed cyclone separator is connected with a hot flue gas inlet of the flue gas heat exchanger through a pipeline; a cold flue gas outlet of the flue gas heat exchanger is connected with a gas inlet of the flue gas condenser through a pipeline; a gas outlet of the flue gas condenser is connected with a gas inlet of the chlorination bed acid-seal tank through a pipeline; a gas outlet of the chlorination bed acid-seal tank is connected with a gas inlet of the tail gas washing absorber through a pipeline; a slag-discharge opening at the lower part of the chlorination fluidized bed body is connected with a feed inlet of the chlorination bed spiral slag-discharging device through a pipeline; a gas inlet at the bottom of the chlorination fluidized bed body is connected with a hot gas outlet of the flue gas heat exchanger through a pipeline; and a cold gas inlet of the flue gas heat exchanger is connected with a chlorine gas source main pipe, the nitrogen gas source main pipe and a compressed air main pipe through pipelines, respectively;a liquid outlet at the bottom of the flue gas condenser is connected with a feed inlet of the rectifying column through a pipeline; a steam outlet of the distilling still is connected with a steam inlet of the rectifying column through a pipeline; a backflow inlet of the distilling still is connected with a liquid reflux outlet at the bottom of the rectifying column through a pipeline; a gas outlet at the top of the rectifying column is connected with a gas inlet of the distillate condenser through a pipeline; a liquid outlet of the distillate condenser is connected with a liquid inlet of the reflux liquid collecting tank through a pipeline; a reflux liquid outlet of the reflux liquid collecting tank is connected with a reflux liquid inlet at the top of the rectifying column through a pipeline; a feed discharge opening of the reflux liquid collecting tank is connected with an inlet of the silicon-containing vanadium oxytrichloride storage tank through a pipeline; an exhaust gas outlet of the silicon-containing vanadium oxytrichloride storage tank is connected with a gas inlet of the rectification section acid-seal tank through a pipeline; a gas outlet of the rectification section acid-seal tank is connected with a gas inlet of the tail gas washing absorber through a pipeline; a rectificate outlet of the rectifying column is connected with a gas inlet of the high-purity vanadium oxytrichloride condenser through a pipeline; a liquid outlet of the high-purity vanadium oxytrichloride condenser is connected with a liquid inlet of the high-purity vanadium oxytrichloride storage tank through a pipeline; and an underflow outlet is provided at the bottom of the distilling still;a gas inlet of the hydrolyzation bed air purifier is connected with the compressed air main pipe through a pipeline; a gas outlet of the hydrolyzation bed air purifier is connected with a gas inlet of the hydrolyzation bed gas heater, a gas inlet of the vanadium oxytrichloride nozzle, and a gas inlet at the bottom of the hydrolyzation bed discharger through pipelines, respectively; a combustion-supporting wind inlet and a fuel inlet of a combustion nozzle of the hydrolyzation bed gas heater are respectively connected with the compressed air main pipe and a fuel main pipe through pipelines; the gas inlet of the hydrolyzation bed gas heater is connected with a ultrapure water main pipe through a pipeline; a gas outlet of the hydrolyzation bed gas heater is connected with a gas inlet at the bottom of the gas phase hydrolyzation fluidized bed body through a pipeline; a liquid outlet of the high-purity vanadium oxytrichloride storage tank is connected with a vanadium oxytrichloride inlet of the vanadium oxytrichloride nozzle through a pipeline; a gas outlet at the top of the expansion section of the gas phase hydrolyzation fluidized bed body is connected with a gas inlet of the hydrochloric acid tail gas absorber through a pipeline; a hydrochloric acid solution outlet is provided at the bottom of the hydrochloric acid tail gas absorber; a gas outlet of the hydrochloric acid tail gas absorber is connected with a gas inlet of the tail gas washing absorber through a pipeline; a feed outlet at the upper part of the gas phase hydrolyzation fluidized bed body is connected with a feed inlet of the hydrolyzation bed discharger through a pipeline; and a feed discharge opening of the hydrolyzation bed discharger is connected with a feed inlet at the upper part of the calcination fluidized bed body through a pipeline;a gas inlet of the calcination bed air purifier is connected with the compressed air main pipe through a pipeline; a gas outlet of the calcination bed air purifier is connected with a gas inlet of the calcination bed gas heater through a pipeline; a combustion-supporting wind inlet and a fuel inlet of a combustion nozzle of the calcination bed gas heater are respectively connected with the compressed air main pipe and the fuel main pipe through pipelines; a gas outlet of the calcination bed gas heater is connected with a gas inlet at the bottom of the calcination fluidized bed body through a pipeline; a gas outlet at the top of the calcination fluidized bed body is connected with a gas inlet at the bottom of the gas phase hydrolyzation fluidized bed body through a pipeline; and a feed discharge opening at the lower part of the calcination fluidized bed body is connected with a high-purity vanadium pentoxide product hopper through a pipeline;a gas outlet of the tail gas washing absorber is connected with a gas inlet of the induced draft fan through a pipeline; and a gas outlet of the induced draft fan is connected with a gas inlet at the bottom of the chimney through a pipeline. ¦ 2. A method for producing high-purity vanadium pentoxide powder using the system of claim 1, comprising the following steps: introducing industrial grade vanadium pentoxide powder in the industrial grade vanadium pentoxide hopper and carbon powder in the carbon powder hopper to the chlorination bed feeder simultaneously through the industrial grade vanadium pentoxide screw feeder and the carbon powder screw feeder respectively and be mixed therein, and then enter the chlorination fluidized bed body; preheating chlorine gas from the chlorine gas source main pipe, nitrogen gas from the nitrogen gas source main pipe and air from the compressed air main pipe by exchanging heat with chlorination flue gas by the flue gas heat exchanger, and then enter the chlorination fluidized bed body to keep the vanadium pentoxide and the carbon powder at a fluidized state and chemically reacted, wherein the air enables a part of the carbon powder to combust to provide heat for maintaining the temperature of the fluid bed, and the chlorine gas and the carbon powder function together to make vanadium pentoxide and a small amount of impurities be chlorinated, to form chlorinated residues and chlorination flue gas rich in vanadium oxytrichloride; discharging the chlorinated residues through the slag-discharge opening at the lower part of the chlorination fluidized bed body and the chlorination bed spiral slag-discharging device in turn; and removing dust from the chlorination flue gas by the chlorination bed cyclone separator and falling back to the chlorination fluidized bed body, and then precooling by the flue gas heat exchanger and enter the flue gas condenser, such that vanadium oxytrichloride therein is condensed to form a crude vanadium oxytrichloride liquid and the remaining tail gas enters the tail gas washing absorber through the chlorination bed acid-seal tank;introducing the crude vanadium oxytrichloride liquid formed by the flue gas condenser to the rectifying column and the distilling still in turn to be subjected to rectification operation, to obtain a vanadium-rich waste rich in high-boiling-point impurities, silicon-containing vanadium oxytrichloride vapor rich in low-boiling-point impurities and high-purity vanadium oxytrichloride vapor; condensing the silicon-containing vanadium oxytrichloride vapor into liquid by the distillate condenser, wherein a part of the liquid returns to the rectifying column through the reflux liquid collecting tank, and the remaining liquid enters the silicon-containing vanadium oxytrichloride storage tank; transmitting the exhaust gas produced in the silicon-containing vanadium oxytrichloride storage tank to the tail gas washing absorber through the rectification section acid-seal tank; and condensing the high-purity vanadium oxytrichloride vapor into liquid by the high-purity vanadium oxytrichloride condenser and introducing the liquid to the high-purity vanadium oxytrichloride storage tank;the high-purity vanadium oxytrichloride in the high-purity vanadium oxytrichloride storage tank is carried by purified air from the hydrolyzation bed air purifier into the gas phase hydrolyzation fluidized bed body via the vanadium oxytrichloride nozzle; preheating ultrapure water and the purified air by the hydrolyzation bed gas heater and then transmitting the ultrapure water and the purified air together with calcination flue gas from the calcination fluidized bed body to the gas phase hydrolyzation fluidized bed body, to keep the powder material at a fluidized state and subject vanadium oxytrichloride to hydrolysis to form vanadium pentoxide powder and hydrolyzation flue gas rich in hydrogen chloride, wherein the vanadium pentoxide powder is transmitted to the calcination fluidized bed body after being discharged by the hydrolyzation bed discharger, and removing dust from the hydrolyzation flue gas by the expansion section of the gas phase hydrolyzation fluidized bed body, and then enters the hydrochloric acid tail gas absorber for absorption treatment to form a by-product of hydrochloric acid solution, and absorption tail gas enters the tail gas washing absorber for treatment;purifying compressed air by the calcination bed air purifier and preheating by the calcination bed gas heater in turn and then entering the calcination fluidized bed body, to keep the vanadium pentoxide powder at a fluidized state and remove moisture and trace amount of volatile impurities from the vanadium pentoxide powder to obtain high-purity vanadium pentoxide powder and calcination flue gas; discharging the high-purity vanadium pentoxide product into the high-purity product hopper; and removing dust from the calcination flue gas by the expansion section and then entering the gas phase hydrolyzation fluidized bed body for heat supply for fluidized gas phase hydrolyzation and fluidization of vanadium oxytrichloride; andtransmitting the gas discharged from the tail gas washing absorber after absorption treatment with an alkali solution to the chimney then to vent through the induced draft fan. ¦ 3. The method for producing high-purity vanadium pentoxide powder according to claim 2, wherein in the chlorination fluidized bed body, the amount of the carbon powder added in the chlorination process is 10%-20% of the mass of the industrial grade vanadium pentoxide powder. ¦ 4. The method for producing high-purity vanadium pentoxide powder according to claim 2, wherein in the chlorination fluidized bed body, the operation temperature is 300-500° C. and the average residence time of the powder is 30-80 min in the chlorination. ¦ 5. The method for producing high-purity vanadium pentoxide powder according to claim 2, wherein in the rectifying column, the number of trays in the rectification section is 5-10, and the number of trays in the stripping section is 10-20 in the rectification operation. ¦ 6. The method for producing high-purity vanadium pentoxide powder according to claim 2, wherein the reflux ratio of the rectification operation is 15-40. ¦ 7. The method for producing high-purity vanadium pentoxide powder according to claim 2, wherein in the gas phase hydrolyzation fluidized bed body, the vanadium pentoxide powder is directly prepared by gas phase hydrolyzation of high-purity vanadium oxytrichloride, and in the gas phase hydrolyzation, the mass ratio of water vapor fed to vanadium oxytrichloride is 1.2-2.0 and the operation temperature of the gas phase hydrolyzation is 160-600° C. ¦ 8. The method for producing high-purity vanadium pentoxide powder according to claim 2, wherein in the calcination fluidized bed body, the vanadium pentoxide powder which is subjected to gas phase hydrolyzation is further subjected to fluidized calcination treatment to obtain high-purity vanadium pentoxide powder, and in the calcination, the operation temperature is 400-620° C., and the average residence time of the powder is 30-240 min. | 1. A system for producing high-purity vanadium pentoxide powder, comprising a feeding device, a low temperature chlorination fluidized bed, a rectification and purification device, a gas phase hydrolyzation fluidized bed, a calcination fluidized bed, a tail gas washing absorber, an induced draft fan and a chimney; wherein the feeding device comprises an industrial grade vanadium pentoxide hopper, an industrial grade vanadium pentoxide screw feeder, a carbon powder hopper and a carbon powder screw feeder;the low temperature chlorination fluidized bed comprises a chlorination bed feeder, a chlorination fluidized bed body, a chlorination bed cyclone separator, a flue gas heat exchanger, a flue gas condenser, a chlorination bed acid-seal tank and a chlorination bed spiral slag-discharging device;the rectification and purification device comprises a distilling still, a rectifying column, a distillate condenser, a reflux liquid collecting tank, a silicon-containing vanadium oxytrichloride storage tank, a rectification section acid-seal tank, a high-purity vanadium oxytrichloride condenser, and a high-purity vanadium oxytrichloride storage tank;the gas phase hydrolyzation fluidized bed comprises a hydrolyzation bed air purifier, a hydrolyzation bed gas heater, a vanadium oxytrichloride nozzle, a gas phase hydrolyzation fluidized bed body, a hydrochloric acid tail gas absorber, and a hydrolyzation bed discharger;the calcination fluidized bed comprises a calcination bed air purifier, a calcination bed gas heater and a calcination fluidized bed body;wherein a feed outlet at the bottom of the industrial grade vanadium pentoxide hopper is connected with a feed inlet of the industrial grade vanadium pentoxide screw feeder; a feed outlet at the bottom of the carbon powder hopper is connected with a feed inlet of the carbon powder screw feeder; and a feed outlet of the industrial grade vanadium pentoxide screw feeder and a feed outlet of the carbon powder screw feeder are both connected with a feed inlet of the chlorination bed feeder through a pipeline;a feed discharge opening of the chlorination bed feeder is connected with a feed inlet at the upper part of the chlorination fluidized bed body through a pipeline; a gas inlet at the bottom of the chlorination bed feeder is connected with a nitrogen gas source main pipe through a pipeline; the chlorination bed cyclone separator is provided at the center of the top of the expansion section of the chlorination fluidized bed body; a gas outlet at the top of the chlorination bed cyclone separator is connected with a hot flue gas inlet of the flue gas heat exchanger through a pipeline; a cold flue gas outlet of the flue gas heat exchanger is connected with a gas inlet of the flue gas condenser through a pipeline; a gas outlet of the flue gas condenser is connected with a gas inlet of the chlorination bed acid-seal tank through a pipeline; a gas outlet of the chlorination bed acid-seal tank is connected with a gas inlet of the tail gas washing absorber through a pipeline; a slag-discharge opening at the lower part of the chlorination fluidized bed body is connected with a feed inlet of the chlorination bed spiral slag-discharging device through a pipeline; a gas inlet at the bottom of the chlorination fluidized bed body is connected with a hot gas outlet of the flue gas heat exchanger through a pipeline; and a cold gas inlet of the flue gas heat exchanger is connected with a chlorine gas source main pipe, the nitrogen gas source main pipe and a compressed air main pipe through pipelines, respectively;a liquid outlet at the bottom of the flue gas condenser is connected with a feed inlet of the rectifying column through a pipeline; a steam outlet of the distilling still is connected with a steam inlet of the rectifying column through a pipeline; a backflow inlet of the distilling still is connected with a liquid reflux outlet at the bottom of the rectifying column through a pipeline; a gas outlet at the top of the rectifying column is connected with a gas inlet of the distillate condenser through a pipeline; a liquid outlet of the distillate condenser is connected with a liquid inlet of the reflux liquid collecting tank through a pipeline; a reflux liquid outlet of the reflux liquid collecting tank is connected with a reflux liquid inlet at the top of the rectifying column through a pipeline; a feed discharge opening of the reflux liquid collecting tank is connected with an inlet of the silicon-containing vanadium oxytrichloride storage tank through a pipeline; an exhaust gas outlet of the silicon-containing vanadium oxytrichloride storage tank is connected with a gas inlet of the rectification section acid-seal tank through a pipeline; a gas outlet of the rectification section acid-seal tank is connected with a gas inlet of the tail gas washing absorber through a pipeline; a rectificate outlet of the rectifying column is connected with a gas inlet of the high-purity vanadium oxyt...
15/336937 | US | P | Method for manufacturing hexagonal plate-shaped zinc oxide particles | A method of producing hexagonal plate-like zinc oxide particles having a sharp particle size distribution (i.e., a relatively uniform particle size) at a high weight yield and a high percent yield is provided. The method of producing hexagonal plate-like zinc oxide particles of the present invention comprises mixing by stirring an aqueous hexamethylenetetramine (HMT) solution, a solution of an anionic surfactant in a water-insoluble organic solvent, and optionally water to form a microemulsion containing an aqueous phase of an aqueous hexamethylenetetramine solution having a molar concentration of 0.05 M or more; dropwise adding an aqueous zinc salt solution to the microemulsion; and heating the microemulsion containing the aqueous zinc salt solution to a reaction temperature of 80° C. or more without using any autoclave to form hexagonal plate-like zinc oxide particles. | 1. A method of producing hexagonal plate-like zinc oxide particles, comprising: mixing by stirring an aqueous hexamethylenetetramine (HMT) solution; and a solution of an anionic surfactant in a water-insoluble organic solvent to form a microemulsion containing an aqueous phase of an aqueous hexamethylenetetramine solution having a molar concentration of 0.05 M or more;dropwise adding an aqueous zinc salt solution to the microemulsion; andheating the microemulsion containing the aqueous zinc salt solution to a reaction temperature of 80° C. or more without using any autoclave to form hexagonal plate-like zinc oxide particles. ¦ 2. The method according to claim 1, wherein the molar concentration ratio of the aqueous hexamethylenetetramine solution to the aqueous zinc salt solution in the microemulsion is within a range of 0.5 to 1.0. ¦ 3. The method according to claim 1, wherein the reaction temperature is raised at a rate of 5° C./min or less. ¦ 4. The method according to claim 1, wherein the aqueous zinc salt solution is dropwise added over 2 minutes or more. ¦ 5. The method according to claim 1, wherein the microemulsion is maintained at the reaction temperature for 1 hour or more. ¦ 6. The method according to claim 1, wherein the microemulsion contains the aqueous hexamethylenetetramine solution at a molar concentration of 0.5 M or more and the aqueous zinc salt solution at a concentration of 0.8 M or more. ¦ 7. The method according to claim 1, wherein the zinc salt is zinc nitrate. ¦ 8. The method according to claim 1, wherein the anionic surfactant is sodium di(2-ethylhexyl)sulfosuccinate (AOT). ¦ 9. The method according to claim 1, wherein the water-insoluble organic solvent is 1-butanol. ¦ 10. The method according to claim 1, further comprising: separating, drying, and/or heat treating the hexagonal plate-like zinc oxide particles. ¦ 11. The method according to claim 1, wherein the hexagonal plate-like zinc oxide particles have a volume average particle diameter D50 of 0.70 to 2.00 μm. ¦ 12. The method according to claim 1, wherein the hexagonal plate-like zinc oxide particles have a particle size distribution represented by a ratio D90/D10 of 4.00 or less. ¦ 13. The method according to claim 1, wherein the mixing further includes water to form the microemulsion. | 1. A method of producing hexagonal plate-like zinc oxide particles, comprising: mixing by stirring an aqueous hexamethylenetetramine (HMT) solution; and a solution of an anionic surfactant in a water-insoluble organic solvent to form a microemulsion containing an aqueous phase of an aqueous hexamethylenetetramine solution having a molar concentration of 0.05 M or more;dropwise adding an aqueous zinc salt solution to the microemulsion; andheating the microemulsion containing the aqueous zinc salt solution to a reaction temperature of 80° C. or more without using any autoclave to form hexagonal plate-like zinc oxide particles.
15/730653 | US | P | Synthesis of silver nanoparticles from abelmoschus esculentus extract | The synthesis of silver nanoparticles from plant extract includes providing a solution including silver nitrate; providing an aqueous extract of the Abelmoschus esculentus (Okra) plant or plant part; mixing the silver nitrate solution and the extract solution to form an aqueous mixture; and resting the aqueous mixture for a period of time to form silver nanoparticles (AgNPs). The resulting silver nanoparticles demonstrate antimicrobial activity against both gram-positive and gram-negative pathogens. | 1. A method of synthesizing silver nanoparticles, comprising the steps of: providing a silver nitrate solution;providing an aqueous extract of Abelmoschus esculentus, wherein the aqueous extract of Abelmoschus esculentus is derived from dried flowers of Abelmoschus esculentus;mixing the silver nitrate solution with the aqueous extract of Abelmoschus esculentus to provide a mixture; andresting the mixture at room temperature for an amount of time to produce a suspension including the silver nanoparticles. ¦ 2. The method of synthesizing silver nanoparticles of claim 1, wherein said silver nitrate solution is prepared by dissolving about 1 mM silver nitrate in about 250 double distilled water. ¦ 3. The method of synthesizing silver nanoparticles of claim 1, wherein providing the aqueous extract comprises grinding said dried flowers of Abelmoschus esculentus into a fine powder and soaking the fine powder in water. ¦ 4. The method of synthesizing silver nanoparticles of claim 3, wherein about 5 grams of the fine powder is soaked in about 100 ml of double distilled water for about 24 hours to produce the extract solution. ¦ 5. The method of synthesizing silver nanoparticles of claim 4, further comprising the step of filtering the extract solution. ¦ 6. The method of synthesizing silver nanoparticles of claim 1, wherein the amount of time for the resting step is about 24 to about 72 hours. ¦ 7. The method of synthesizing silver nanoparticles of claim 6, wherein the amount of time for the resting step is about 72 hours. ¦ 8. A method of synthesizing silver nanoparticles, comprising the steps of: providing a silver nitrate solution;providing an aqueous extract of Abelmoschus esculentus, wherein the aqueous extract of Abelmoschus esculentus is derived from dried flowers of Abelmoschus esculentus;mixing the silver nitrate solution with the aqueous extract of Abelmoschus esculentus to provide a mixture; andresting the mixture at room temperature for an amount of time to produce a suspension including the silver nanoparticles, wherein the silver nanoparticles have an average diameter of about 13.24 nanometers. | 1. A method of synthesizing silver nanoparticles, comprising the steps of: providing a silver nitrate solution;providing an aqueous extract of Abelmoschus esculentus, wherein the aqueous extract of Abelmoschus esculentus is derived from dried flowers of Abelmoschus esculentus;mixing the silver nitrate solution with the aqueous extract of Abelmoschus esculentus to provide a mixture; andresting the mixture at room temperature for an amount of time to produce a suspension including the silver nanoparticles.
15/547076 | US | P | System and method for preparing high-purity vanadium pentoxide powder | The present invention provides a system and method for preparing high-purity vanadium pentoxide powder. Industrial grade vanadium pentoxide is converted to vanadium oxytrichloride by low temperature fluidizing chlorination, wherein chlorinating gas is preheated via heat exchange between fluidizing gas and chlorination flue gas, and an appropriate amount of air is added to enable a part of carbon powder to combust so as to achieve a balanced heat supply during the chlorination, thereby increasing the efficiency of chlorination and ensuring good selectivity in low temperature chlorination. The vanadium oxytrichloride is subjected to purification by rectification, ammonium salt precipitation and fluidized calcination, thereby obtaining high-purity vanadium pentoxide, wherein the ammonia gas produced during calcination is condensed and then recycled for ammonium salt precipitation. The system and method have advantages of favorable adaptability to raw material, less pollution, low energy consumption in production, low operation cost, stable product quality, etc. | 1. A system for preparing high-purity vanadium pentoxide powder, comprising a feeding device, a low temperature chlorination fluidized bed, a rectification and purification device, an ammonium salt precipitation device, an ammonium salt feeding device, a calcination fluidized bed, a tail gas washing absorber, an induced draft fan and a chimney; wherein the feeding device comprises an industrial grade vanadium pentoxide hopper, an industrial grade vanadium pentoxide screw feeder, a carbon powder hopper and a carbon powder screw feeder;the low temperature chlorination fluidized bed comprises a chlorination bed feeder, a chlorination fluidized bed body, a chlorination bed cyclone separator, a flue gas heat exchanger, a flue gas condenser, a chlorination bed acid-seal tank and a chlorination bed spiral slag-discharging device;the rectification and purification device comprises a distilling still, a rectifying column, a distillate condenser, a reflux liquid collecting tank, a silicon-containing vanadium oxytrichloride storage tank, a rectification section acid-seal tank, a high-purity vanadium oxytrichloride condenser, and a high-purity vanadium oxytrichloride storage tank;the ammonium salt precipitation device comprises an ammonium salt precipitation reaction tank and a washing filter;the ammonium salt feeding device comprises an ammonium salt hopper and an ammonium salt screw feeder;the calcination fluidized bed comprises an air purifier, a gas heater, a calcination bed feeder, a calcination fluidized bed body, a calcination bed cyclone separator and an ammonia gas condenser;wherein a feed outlet at the bottom of the industrial grade vanadium pentoxide hopper is connected with a feed inlet of the industrial grade vanadium pentoxide screw feeder; a feed outlet at the bottom of the carbon powder hopper is connected with a feed inlet of the carbon powder screw feeder; and a feed outlet of the industrial grade vanadium pentoxide screw feeder and a feed outlet of the carbon powder screw feeder are both connected with a feed inlet of the chlorination bed feeder through a pipeline;a feed discharge opening of the chlorination bed feeder is connected with a feed inlet at the upper part of the chlorination fluidized bed body through a pipeline; a gas inlet at the bottom of the chlorination bed feeder is connected with a nitrogen gas source main pipe through a pipeline; the chlorination bed cyclone separator is provided at the center of the top of the expansion section of the chlorination fluidized bed body; a gas outlet at the top of the chlorination bed cyclone separator is connected with a hot flue gas inlet of the flue gas heat exchanger through a pipeline; a cold flue gas outlet of the flue gas heat exchanger is connected with a gas inlet of the flue gas condenser through a pipeline; a gas outlet of the flue gas condenser is connected with a gas inlet of the chlorination bed acid-seal tank through a pipeline; a gas outlet of the chlorination bed acid-seal tank is connected with a gas inlet of the tail gas washing absorber through a pipeline; a slag-discharge opening at the lower part of the chlorination fluidized bed body is connected with a feed inlet of the chlorination bed spiral slag-discharging device through a pipeline; a gas inlet at the bottom of the chlorination fluidized bed body is connected with a hot gas outlet of the flue gas heat exchanger through a pipeline; and a cold gas inlet of the flue gas heat exchanger is connected with a chlorine gas source main pipe, the nitrogen gas source main pipe and a compressed air main pipe through pipelines, respectively;a liquid outlet at the bottom of the flue gas condenser is connected with a feed inlet of the rectifying column through a pipeline; a steam outlet of the distilling still is connected with a steam inlet of the rectifying column through a pipeline; a backflow inlet of the distilling still is connected with a liquid reflux outlet at the bottom of the rectifying column through a pipeline; a gas outlet at the top of the rectifying column is connected with a gas inlet of the distillate condenser through a pipeline; a liquid outlet of the distillate condenser is connected with a liquid inlet of the reflux liquid collecting tank through a pipeline; a reflux liquid outlet of the reflux liquid collecting tank is connected with a reflux liquid inlet at the top of the rectifying column through a pipeline; a feed discharge opening of the reflux liquid collecting tank is connected with an inlet of the silicon-containing vanadium oxytrichloride storage tank through a pipeline; an exhaust gas outlet of the silicon-containing vanadium oxytrichloride storage tank is connected with a gas inlet of the rectification section acid-seal tank through a pipeline; a gas outlet of the rectification section acid-seal tank is connected with a gas inlet of the tail gas washing absorber through a pipeline; a rectificate outlet of the rectifying column is connected with a gas inlet of the high-purity vanadium oxytrichloride condenser through a pipeline; a liquid outlet of the high-purity vanadium oxytrichloride condenser is connected with a liquid inlet of the high-purity vanadium oxytrichloride storage tank through a pipeline; and an underflow outlet is provided at the bottom of the distilling still;an ammonia solution inlet of the ammonium salt precipitation reaction tank is connected with a purified aqueous ammonia main pipe and an aqueous ammonia outlet at the bottom of the ammonia gas condenser through pipelines, respectively; a chloride inlet of the ammonium salt precipitation reaction tank is connected with a liquid outlet of the high-purity vanadium oxytrichloride storage tank through a pipeline; a slurry outlet of the ammonium salt precipitation reaction tank is connected with a slurry inlet of the washing filter through a pipeline; a clear water inlet of the washing filter is connected with an ultrapure water main pipe through a pipeline; a washing liquid outlet of the washing filter is connected with a wastewater treatment unit through a pipeline; and a solid material outlet of the washing filter is connected with a feed inlet of the ammonium salt hopper through a pipeline;a feed outlet at the bottom of the ammonium salt hopper is connected with a feed inlet of the ammonium salt screw feeder; and a feed outlet of the ammonium salt screw feeder is connected with a feed inlet of the calcination bed feeder through a pipeline;a gas inlet of the air purifier is connected with the compressed air main pipe through a pipeline; a gas outlet of the air purifier is connected with a gas inlet of the gas heater and a gas inlet at the bottom of the calcination bed feeder through pipelines, respectively; a combustion-supporting wind inlet of a combustion nozzle and a fuel inlet of the gas heater are respectively connected with the compressed air main pipe and a fuel main pipe through pipelines; a gas outlet of the gas heater is connected with a gas inlet at the bottom of the calcination fluidized bed body through a pipeline; a feed discharge opening of the calcination bed feeder is connected with a feed inlet at the lower part of the calcination fluidized bed body through a pipeline; a feed outlet at the upper part of the calcination fluidized bed body is connected with a high-purity vanadium pentoxide product hopper through a pipeline; the calcination bed cyclone separator is provided at the center of the top of the expansion section of the calcination fluidized bed body; a gas outlet of the calcination bed cyclone separator is connected with a gas inlet of the ammonia gas condenser through a pipeline; and a gas outlet of the ammonia gas condenser is connected with a gas inlet of the tail gas washing absorber through a pipeline;a gas outlet of the tail gas washing absorber is connected with a gas inlet of the induced draft fan through a pipeline; and a gas outlet of the induced draft fan is connected with a gas inlet at the bottom of the chimney through a pipeline. ¦ 2. A method for preparing high-purity vanadium pentoxide powder using the system of claim 1, comprising the following steps: introducing industrial grade vanadium pentoxide powder in the industrial grade vanadium pentoxide hopper and carbon powder in the carbon powder hopper to the chlorination bed feeder simultaneously through the industrial grade vanadium pentoxide screw feeder and the carbon powder screw feeder respectively and be mixed therein, and then enter the chlorination fluidized bed body; preheating chlorine gas from the chlorine gas source main pipe, nitrogen gas from the nitrogen gas source main pipe and air from the compressed air main pipe by exchanging heat with chlorination flue gas by the flue gas heat exchanger, and then enter the chlorination fluidized bed body to keep the vanadium pentoxide and the carbon powder at a fluidized state and chemically reacted, wherein the air enables a part of the carbon powder to combust to provide heat for maintaining the temperature of the fluid bed, and the chlorine gas and the carbon powder function together to make vanadium pentoxide and a small amount of impurities be chlorinated, to form chlorinated residues and chlorination flue gas rich in vanadium oxytrichloride; discharging the chlorinated residues through the slag-discharge opening at the lower part of the chlorination fluidized bed body and the chlorination bed spiral slag-discharging device; and subjecting the chlorination flue gas to dust removing by the chlorination bed cyclone separator and fall back to the chlorination fluidized bed, and then be precooled by the flue gas heat exchanger and enter the flue gas condenser, such that vanadium oxytrichloride therein is condensed to form a crude vanadium oxytrichloride liquid and the remaining tail gas enters the tail gas washing absorber through the chlorination bed acid-seal tank;introducing the crude vanadium oxytrichloride liquid formed by the flue gas condenser to the rectifying column and the distilling still in turn to be subjected to rectification operation, to obtain a vanadium-rich waste rich in high-boiling-point impurities, silicon-containing vanadium oxytrichloride vapor rich in low-boiling-point impurities and high-purity vanadium oxytrichloride vapor; condensing the silicon-containing vanadium oxytrichloride vapor into liquid by the distillate condenser, wherein a part of the liquid returns to the rectifying column through the reflux liquid collecting tank, and the remaining liquid enters the silicon-containing vanadium oxytrichloride storage tank; transmitting the exhaust gas produced in the silicon-containing vanadium oxytrichloride storage tank to the tail gas washing absorber through the rectification section acid-seal tank; and condensing the high-purity vanadium oxytrichloride vapor into liquid by the high-purity vanadium oxytrichloride condenser and introducing the liquid to the high-purity vanadium oxytrichloride storage tank;introducing the high-purity vanadium oxytrichloride liquid in the high-purity vanadium oxytrichloride storage tank to the ammonium salt precipitation reaction tank and then be subjected to hydrolysis precipitation with aqueous ammonia from the purified aqueous ammonia main pipe and the ammonia gas condenser to form a mixed slurry containing ammonium salt precipitate of ammonium polyorthovanadate and ammonium metavanadate mixed with ammonium chloride solution; and introducing the slurry to the washing filter and then be washed with ultrapure water and filtered to obtain a washing liquid and ammonium salt precipitate powder, wherein the washing liquid is transmitted to the wastewater treatment unit, and the ammonium salt precipitation is transmitted to the ammonium salt hopper;introducing the ammonium salt precipitate in the ammonium salt hopper to the calcination fluidized bed body through the ammonium salt screw feeder and the calcination bed feeder in turn; precipitate compressed air to be purified by the air purifier and preheated by the gas heater relying on fuel combustion for heat supply in turn and then enters the calcination fluidized bed body, to keep the ammonium salt precipitate powder material at a fluidized state and subject the powder material to thermal decomposition to form high-purity vanadium pentoxide powder and calcination flue gas rich in ammonia gas and water vapor, wherein the high-purity vanadium pentoxide powder is discharged from the feed discharge opening at the upper part of the calcination fluidized bed body and then transmitted to the product hopper for storage, and the calcination flue gas is subjected to dust removing by the calcination bed cyclone separator and then enters the ammonia gas condenser for recovery by condensation, such that an ammonia solution is obtained and then transmitted to the tail gas washing absorber; and transmitting the gas discharged from the tail gas washing absorber to the chimney then to vent through the induced draft fan. ¦ 3. The method for preparing high-purity vanadium pentoxide powder according to claim 2, wherein in the chlorination conducted in the chlorination fluidized bed body, the amount of the carbon powder added is 10%-20% of the mass of the industrial grade vanadium pentoxide powder. ¦ 4. The method for preparing high-purity vanadium pentoxide powder according to claim 2, wherein in the chlorination fluidized bed body, the operation temperature in the chlorination is 300-500° C. and the average residence time of the powder is 30-80 min. ¦ 5. The method for preparing high-purity vanadium pentoxide powder according to claim 2, wherein in the rectifying column, the number of trays in the rectification section is 5-10, and the number of trays in the stripping section is 10-20 in the rectification operation. ¦ 6. The method for preparing high-purity vanadium pentoxide powder according to claim 2, wherein the reflux ratio of the rectification operation is 15-40. ¦ 7. The method for preparing high-purity vanadium pentoxide powder according to claim 2, wherein in the ammonium salt precipitation reaction tank, the operation temperature in the ammonium salt precipitation is 40-85° C., and the pH value for precipitation is 6-9. ¦ 8. The method for preparing high-purity vanadium pentoxide powder according to claim 2, wherein in the calcination fluidized bed body, the operation temperature in the ammonium salt calcination is 400-600° C., and the average residence time of the powder is 45-90 min. | 1. A system for preparing high-purity vanadium pentoxide powder, comprising a feeding device, a low temperature chlorination fluidized bed, a rectification and purification device, an ammonium salt precipitation device, an ammonium salt feeding device, a calcination fluidized bed, a tail gas washing absorber, an induced draft fan and a chimney; wherein the feeding device comprises an industrial grade vanadium pentoxide hopper, an industrial grade vanadium pentoxide screw feeder, a carbon powder hopper and a carbon powder screw feeder;the low temperature chlorination fluidized bed comprises a chlorination bed feeder, a chlorination fluidized bed body, a chlorination bed cyclone separator, a flue gas heat exchanger, a flue gas condenser, a chlorination bed acid-seal tank and a chlorination bed spiral slag-discharging device;the rectification and purification device comprises a distilling still, a rectifying column, a distillate condenser, a reflux liquid collecting tank, a silicon-containing vanadium oxytrichloride storage tank, a rectification section acid-seal tank, a high-purity vanadium oxytrichloride condenser, and a high-purity vanadium oxytrichloride storage tank;the ammonium salt precipitation device comprises an ammonium salt precipitation reaction tank and a washing filter;the ammonium salt feeding device comprises an ammonium salt hopper and an ammonium salt screw feeder;the calcination fluidized bed comprises an air purifier, a gas heater, a calcination bed feeder, a calcination fluidized bed body, a calcination bed cyclone separator and an ammonia gas condenser;wherein a feed outlet at the bottom of the industrial grade vanadium pentoxide hopper is connected with a feed inlet of the industrial grade vanadium pentoxide screw feeder; a feed outlet at the bottom of the carbon powder hopper is connected with a feed inlet of the carbon powder screw feeder; and a feed outlet of the industrial grade vanadium pentoxide screw feeder and a feed outlet of the carbon powder screw feeder are both connected with a feed inlet of the chlorination bed feeder through a pipeline;a feed discharge opening of the chlorination bed feeder is connected with a feed inlet at the upper part of the chlorination fluidized bed body through a pipeline; a gas inlet at the bottom of the chlorination bed feeder is connected with a nitrogen gas source main pipe through a pipeline; the chlorination bed cyclone separator is provided at the center of the top of the expansion section of the chlorination fluidized bed body; a gas outlet at the top of the chlorination bed cyclone separator is connected with a hot flue gas inlet of the flue gas heat exchanger through a pipeline; a cold flue gas outlet of the flue gas heat exchanger is connected with a gas inlet of the flue gas condenser through a pipeline; a gas outlet of the flue gas condenser is connected with a gas inlet of the chlorination bed acid-seal tank through a pipeline; a gas outlet of the chlorination bed acid-seal tank is connected with a gas inlet of the tail gas washing absorber through a pipeline; a slag-discharge opening at the lower part of the chlorination fluidized bed body is connected with a feed inlet of the chlorination bed spiral slag-discharging device through a pipeline; a gas inlet at the bottom of the chlorination fluidized bed body is connected with a hot gas outlet of the flue gas heat exchanger through a pipeline; and a cold gas inlet of the flue gas heat exchanger is connected with a chlorine gas source main pipe, the nitrogen gas source main pipe and a compressed air main pipe through pipelines, respectively;a liquid outlet at the bottom of the flue gas condenser is connected with a feed inlet of the rectifying column through a pipeline; a steam outlet of the distilling still is connected with a steam inlet of the rectifying column through a pipeline; a backflow inlet of the distilling still is connected with a liquid reflux outlet at the bottom of the rectifying column through a pipeline; a gas outlet at the top of the rectifying column is connected with a gas inlet of the distillate condenser through a pipeline; a liquid outlet of the distillate condenser is connected with a liquid inlet of the reflux liquid collecting tank through a pipeline; a reflux liquid outlet of the reflux liquid collecting tank is connected with a reflux liquid inlet at the top of the rectifying column through a pipeline; a feed discharge opening of the reflux liquid collecting tank is connected with an inlet of the silicon-containing vanadium oxytrichloride storage tank through a pipeline; an exhaust gas outlet of the silicon-containing vanadium oxytrichloride storage tank is connected with a gas inlet of the rectification section acid-seal tank through a pipeline; a gas outlet of the rectification section acid-seal tank is connected with a gas inlet of the tail gas washing absorber through a pipeline; a rectificate outlet of the rectifying column is connected with a gas inlet...
15/559061 | US | P | Bismuth-titanium oxide nanowire material used for photocatalysis, and preparation method | The present invention relates to bismuth-titanium oxide composite nanowires used for photocatalysis and a preparation method, belonging to the field of inorganic nanomaterials. The preparation of the bismuth-titanium oxide composite nanowires is: polyvinylpyrrolidone (PVP) and bismuth nitrate are added to N—N dimethylformamide (DMF), tetrabutyl titanate and acetylacetone are added after magnetic stirring has been performed for a period of time, continual stirring is performed for more than six hours, and a transparent, stable solution is obtained. Electrospinning is performed on the solution in an electrospinning generation device under certain conditions, and the obtained electrospinning precursor nano fibers are air-fired in a muffle furnace to remove organic matter. After being cooled to room temperature, the electrospinning precursor nano fibers are placed in a tube furnace to be reduced and sintered in a hydrogen atmosphere. The method is energy-saving and environmentally friendly, the conditions are easy to control, costs are low, and large-scale industrial production is easy. The obtained bismuth-titanium oxide nanowires exhibit good degradation activity on methyl orange under illumination, where the methyl orange degradation rate is reaching more than 95% in a reaction lasting for 20 minutes. The obtained bismuth-titanium oxide nanowires have wide application prospects in relation to sewage treatment. | 1. A method for preparing a bismuth-titanium oxide nanowire material, wherein the bismuth-titanium oxide nanowire material comprises a microstructure of a 200 nm-diameter porous linear structure, and a composition of the bismuth-titanium oxide nanowire material comprises a metal bismuth of JCPDS No. 44-1246 and a titanium oxide having a rutile structure of JCPDS No. 21-1272, and the method comprises: (1) adding polyvinylpyrrolidone (PVP) and bismuth nitrate to N—N dimethylformamide (DMF), adding tetrabutyl titanate and acetylacetone after magnetic stirring, continuing the magnetic stirring for more than six hours, and obtaining a transparent and stable sol solution;(2) electrospinning the transparent and stable sol solution obtained in Step (1) in an electrospinning generation device to obtain electrospinning precursor nanofibres;(3) air-firing the electrospinning precursor nanofibres obtained in Step (2) in a muffle furnace at a ramping rate of 5° C./min to remove organic matter; and(4) after cooling to room temperature, reducing and sintering the electrospinning precursor nanofibres obtained in Step (3) in a tube furnace in a hydrogen atmosphere. ¦ 2. The method for preparing a bismuth-titanium oxide nanowire material according to claim 1, wherein conditions for a process of electrospinning in Step (2) comprise an ambient temperature of about 20° C. or greater, a humidity of about 85% RH or less, a spinning voltage of about 8 KV to about 25 KV, a needle diameter of about 0.6 mm to about 1.2 mm, and a distance between the needle and a receptor of about 15 cm to about 25 cm. ¦ 3. The method for preparing a bismuth-titanium oxide nanowire material according to claim 1, wherein during a process of air-firing in the muffle furnace in Step (3), a temperature thereof is raised stepwisely, wherein the temperature is raised from a room temperature to 200° C. at a ramping rate of 5° C./min and then raised to 600° C. for 2 hours at a ramping rate of 10° C./min, and finally naturally cooled to the room temperature. ¦ 4. The method for preparing a bismuth-titanium oxide nanowire material according to claim 1, wherein during a process of reducing and sintering in the tube furnace in Step (4), the process of reducing and sintering occurs in a hydrogen atmosphere, and a temperature thereof is raised from a room temperature to 200° C. at a ramping rate of 5° C./min and then raised to 600° C. for 2 hours at a ramping rate of 10° C./min, and finally naturally cooled to the room temperature. | 1. A method for preparing a bismuth-titanium oxide nanowire material, wherein the bismuth-titanium oxide nanowire material comprises a microstructure of a 200 nm-diameter porous linear structure, and a composition of the bismuth-titanium oxide nanowire material comprises a metal bismuth of JCPDS No. 44-1246 and a titanium oxide having a rutile structure of JCPDS No. 21-1272, and the method comprises: (1) adding polyvinylpyrrolidone (PVP) and bismuth nitrate to N—N dimethylformamide (DMF), adding tetrabutyl titanate and acetylacetone after magnetic stirring, continuing the magnetic stirring for more than six hours, and obtaining a transparent and stable sol solution;(2) electrospinning the transparent and stable sol solution obtained in Step (1) in an electrospinning generation device to obtain electrospinning precursor nanofibres;(3) air-firing the electrospinning precursor nanofibres obtained in Step (2) in a muffle furnace at a ramping rate of 5° C./min to remove organic matter; and(4) after cooling to room temperature, reducing and sintering the electrospinning precursor nanofibres obtained in Step (3) in a tube furnace in a hydrogen atmosphere.
15/399052 | US | P | Nanostructured titania semiconductor material and its production process | A semiconductor material basically consists of titanium oxide, with the special feature of being like nanostructures, which gives special physicochemical properties, with ability to disperse and stabilize metal particles with high activity and selectivity in catalytic processes mainly. The process of producing the semiconductor material includes adding a titanium alkoxide to an alcoholic solution, adding an acid to the alcoholic solution, controlling the pH from 1 to 5; subjecting the acidic solution to agitation and reflux conditions at 70 to 80° C.; stabilizing the medium and adding bidistilled water in a water/alkoxide molar ratio of 1-2/0.100-0.150, continuing with reflux until gelation; aging the gel for 1 to 24 hours for complete formation of the titania; drying the titania nanostructured at of 50 to 80° C. for about 1 to 24 hours, and subjecting the dried titania to a calcination step at 200 to 600° C. for 1 to 12 hours. | 1. A process for producing a nanostructured titania semiconductor material comprising the steps of: forming a titanium alkoxides solution at a pH or 1 to 5;subjecting the solution to hydrolysis under reflux conditions and adding an amount of water to form a gel;aging the gel;drying the gel; andcalcining the aged gel to form said nanostructured titania semiconductor material having crystalline amorphous phases of anatase, brookite and rutile, in the following proportions:Activation TemperatureCrystalline Amorphous phase (%)(° C.)AnataseBrookiteRutile200-30060-7030-40350-55075-8012-175-12. ¦ 2. The process for producing the nanostructured titania semiconductor material according to claim 1, wherein the nanostructured titania semiconductor material shows the following crystal sizes for crystalline amorphous phase:Activation TemperatureCrystalline Amorphous Phase (nm)(° C.)AnataseBrookiteRutile200-300 6-20 6-20350-55020-2312-1731-37. ¦ 3. The process for producing the nanostructured titania semiconductor material TSG-IMP according to claim 1 having the following crystal dimension:Crystal DimensionActivation Temperature(nm)(° C.)General200-300 6-12350-550 15-30. ¦ 4. The process for producing the nanostructured titania semiconductor material according to claim 1 having the following textural properties:ActivationSurface AreaAverage PoreTemperature(m2/g)Diameter (Å)(° C.)GeneralGeneral200-300180-25030-50350-550 60-100 70-110. ¦ 5. The process for producing the nanostructured titania semiconductor material according to claim 1 having the following band gap energy (Eg) values:Band gap EnergyActivation(Eg) (eV)Temperature (° C.)General200-3003.30-3.90350-550 3.00-3.20. ¦ 6. The process for producing the nanostructured titania semiconductor material according to claim 1 having the following hydroxylation degrees:Activation TemperatureHydroxylation(° C.)Degree*3005.67706-12.888815001.50975-3.92518 *Deconvolutions determined at 300° C. ¦ 7. The process of claim 1, wherein said titanium alkoxides solution is an alcoholic solution. ¦ 8. The process of claim 1, wherein said water is added to titanium alkoxide solution in a water/alkoxide molar ratio of 1-2/0.100-0.150. ¦ 9. The process of claim 1, wherein said aging is under agitation and reflux conditions. ¦ 10. The process of claim 1, wherein said drying is at 50° C. to 80° C. and said calcining is at 200° C. to 600° C. ¦ 11. A process of making a nanostructured titania semiconductor material, comprising the following steps: I) preparing an alcoholic solution by adding a titanium alkoxide to an alcoholic solution to a reflux system with constant agitation;II) adding an acid to the alcoholic solution of step I) to a pH from 1 to 5 to form an acid medium;III) subjecting the solution in acid medium obtained in step II) to stirring and reflux conditions at a temperature of 70 to 80° C. to stabilize the medium, and adding bidistilled water in a water/alkoxide molar ratio of 1-2/0.100-0.150, and continuing reflux until gel formation;IV) aging the gel obtained in step III) under the same agitation and reflux of step III) for 1 to 24 hours to form the titania;V) drying nanostructured titania obtained in step IV) at a temperature of 50 to 80° C. for a 1 to 24 hour period; andVI) calcining the dry titania obtained in step V) at a temperature of 200 to 600° C. for a 1 to 12 hours;wherein said nanostructured titania semiconductor material comprises anatase, brookite and rutile amorphous phases in the following proportionsActivation TemperatureCrystalline Amorphous phase (%)(° C.)AnataseBrookiteRutile200-30060-7030-40350-55075-8012-175-12. ¦ 12. The process of claim 11, wherein the titanium alkoxide in step I) has three or four branched or linear carbons. ¦ 13. The process of claim 11, wherein the alcoholic solution in step I) includes and alcohol having three or four linear or branched carbon atoms. ¦ 14. The process of claim 11, wherein the acid medium of step II), has a pH of 2 to 3. ¦ 15. The process of claim 11, wherein the acid in acid medium of step II) is selected from the group consisting of hydrochloric acid, nitric acid and acetic acid. ¦ 16. The process of claim 11, wherein the water/alkoxide molar ratio in step III) is 1-2/0.120-0.130. ¦ 17. The process of claim 11, wherein aging time of step IV), preferably is from 4 to 12 hours. ¦ 18. The process of claim 11, wherein the drying of step V) is at 60-70° C. for 4 to 12 hours. ¦ 19. The process of claim 11, wherein calcination of step VI) is under an oxidizing or reducing atmosphere. ¦ 20. The process of claim 11, wherein calcination of stage VI) is at 300-500° C. for 3 to 9 hours. | 1. A process for producing a nanostructured titania semiconductor material comprising the steps of: forming a titanium alkoxides solution at a pH or 1 to 5;subjecting the solution to hydrolysis under reflux conditions and adding an amount of water to form a gel;aging the gel;drying the gel; andcalcining the aged gel to form said nanostructured titania semiconductor material having crystalline amorphous phases of anatase, brookite and rutile, in the following proportions:Activation TemperatureCrystalline Amorphous phase (%)(° C.)AnataseBrookiteRutile200-30060-7030-40350-55075-8012-175-12.
14/974020 | US | P | Method of magnetite and ferrite nanoparticle synthesis | A method of producing one of magnetite and ferrite nanoparticles comprising the step of mixing an iron containing metal chemical with a fatty acid. | 1. A method of producing one of magnetite and ferrite nanoparticles in a one-pot in situ synthesis comprising the steps of: mixing iron (III) nitrate [Fe(NO3)3] with a fatty acid to form a mixture;mixing a solvent with the mixture;heating the solvent mixture to and maintaining the solvent mixture at a temperature between 300° C. and 320° C.; andprecipitating out one of magnetite and ferrite nanoparticles;wherein the nanoparticles have a relative standard deviation in diameter less than or equal to 10%. ¦ 2. The method of claim 1 wherein the solvent is one of paraffin and wax. ¦ 3. The method of claim 1 wherein the solvent is one of a Therminol heat transfer fluid, Therminol XP, Therminol 75. ¦ 4. The method of claim 1 wherein the solvent has a boiling point above 250° C. ¦ 5. The method of claim 1 further comprising the step of heating the mixture to a temperature above 315° C. ¦ 6. The method of claim 1 further comprising the step of maintaining the mixture between 300° C. and 320° C. for a period of time of at least 30 minutes. ¦ 7. The method of claim 1 wherein the nanoparticles are between 0.5 and 1000 nm in size. ¦ 8. The method of claim 1 wherein the nanoparticles are substantially spherical in shape. ¦ 9. The method of claim 1 wherein the nanoparticles have a chemical formula of one of MmFexOy, MmNnFe2O4, MmNnFexOy, and MmNnLLFexOy where M, N, and L are different metals and subscript m, n, L, x, and y are non-negative rational numbers greater than zero. ¦ 10. The method of claim 1 wherein the fatty acid is one of oleic acid, stearic acid, myristic acid, and erucic acid. ¦ 11. The method of claim 1 wherein the fatty acid is only one of oleic acid, stearic acid, myristic acid, and erucic acid. ¦ 12. The method of claim 1 further comprising the step of adding a non-iron containing metal compound to the mixture. ¦ 13. The method of claim 1 wherein the solvent is one of liquid or solid at room temperature. ¦ 14. The method of claim 1 wherein the solvent is one of 1-octadecene, a Therminol heat transfer fluid, Therminol XP, Therminol 75, paraffin, and wax. ¦ 15. A method of producing one of magnetite and ferrite nanoparticles in a one-pot in situ synthesis comprising the steps of: mixing an iron nitrate with a fatty acid and a solvent to create a solvent mixture;heating the solvent mixture to between 300° C. and 320° C. with one of agitation and stirring;passing a non-oxygenated gas over the solvent mixture;maintaining the solvent mixture at a temperature between 300° C. and 320° C. for at least 30 minutes;cooling the solvent mixture to below 40°;adding a volume of alcohol to the solvent mixture, wherein the alcohol is one of methanol ethanol, propanol, and isopropanol;agitating the solvent mixture;centrifuging the solvent mixture;removing a light layer of material from the solvent mixture;adding acetone to a remaining dark layer of material in the solvent mixture to create an acetone mixture;agitating the acetone mixture;precipitating out one of magnetite and ferrite nanoparticles, wherein the nanoparticles have a relative standard deviation in diameter less than or equal to 10%;centrifuging the acetone mixture; anddecanting a top layer of the centrifuged acetone mixture. ¦ 16. The method of claim 1 further comprising the step of adding an alcohol to the mixture. ¦ 17. The method of claim 1 wherein the nanoparticles have a relative standard deviation in diameter less than or equal to 5%. ¦ 18. A method of producing one of magnetite and ferrite nanoparticles comprising the steps of: mixing iron (III) nitrate [Fe(NO3)3] with a fatty acid to form a mixture;mixing a solvent with the mixture; andprecipitating out one of magnetite and ferrite nanoparticles;wherein the nanoparticles have a relative standard deviation in diameter less than or equal to 10%. | 1. A method of producing one of magnetite and ferrite nanoparticles in a one-pot in situ synthesis comprising the steps of: mixing iron (III) nitrate [Fe(NO3)3] with a fatty acid to form a mixture;mixing a solvent with the mixture;heating the solvent mixture to and maintaining the solvent mixture at a temperature between 300° C. and 320° C.; andprecipitating out one of magnetite and ferrite nanoparticles;wherein the nanoparticles have a relative standard deviation in diameter less than or equal to 10%.
15/552525 | US | P | Method for producing organic solvent dispersion of titanium oxide particles | The invention provides a method for producing an organic solvent dispersion of titanium oxide particles in an organic solvent except methanol and ethanol, comprising: (a) a surface treating process for surface treating an alcohol dispersion of titanium oxide particles in at least one alcohol solvent selected from the group consisting of methanol and ethanol with a surface treating agent comprising a silane coupling agent and 12-hydroxystearic acid thereby surface treating the titanium oxide particles; and(b) a solvent replacing process for replacing the alcohol solvent that is a dispersion medium of the alcohol dispersion of titanium oxide particles by the organic solvent except methanol and ethanol,wherein the silane coupling agent has the general formula (I) (RO)n—Si—X4-n (I) wherein R is an alkyl group having carbon atoms of 1-4, n is 2 or 3, X is an alkyl, a fluoroalkyl, a vinyl or a (meth)acryloyloxyalkyl group. | 1. A method for producing an organic solvent dispersion of titanium oxide particles in an organic solvent except methanol and ethanol, comprising: (a) a surface treating process for surface treating an alcohol dispersion of titanium oxide particles in at least one alcohol solvent selected from the group consisting of methanol and ethanol with a surface treating agent comprising a silane coupling agent and 12-hydroxystearic acid thereby surface treating the titanium oxide particles; and(b) a solvent replacing process for replacing the alcohol solvent that is a dispersion medium of the alcohol dispersion of titanium oxide particles by the organic solvent except methanol and ethanol,wherein the silane coupling agent has the general formula (I) (RO)n—Si—X4-n(I)wherein R is an alkyl group having carbon atoms of 1-4, n is 2 or 3, X is an alkyl, a fluoroalkyl, a vinyl or a (meth)acryloyloxyalkyl group. ¦ 2. The method for producing an organic solvent dispersion of titanium oxide particles according to claim 1, wherein the titanium oxide particles are surface-treated with 1-40 parts by weight of the silane coupling agent and 1-80 parts by weight of 12-hydroxystearic acid each in relation to 100 parts by weight of the titanium oxide particles. ¦ 3. The method for producing an organic solvent dispersion of titanium oxide particles according to claim 1, wherein the organic solvent is at least one selected from the group consisting of methyl isobutyl ketone, methyl ethyl ketone, butanol, propanol, diacetone alcohol, propylene glycol monomethyl ether, toluene, dimethylsulfoxide, N,N-dimethylacetamide, N,N,2-trimethylpropionamide, γ-butyrolactone, and butyl acetate. ¦ 4. The method for producing an organic solvent dispersion of titanium oxide particles according to claim 1, wherein the alcohol dispersion of titanium oxide particles has a content of 10% by weight or more, a transmittance of 40% or more at a wavelength of 500 nm, and a transmittance of 80% or more at a wavelength of 800 nm, wherein the titanium oxide particles have a D50 in a range of 1 to 20 nm. ¦ 5. The method for producing an organic solvent dispersion of titanium oxide particles according to claim 1, wherein the alcohol dispersion of titanium oxide particles is surface-treated with the surface treating agent in the presence of an organic solvent other than the alcohol solvent. ¦ 6. The method for producing an organic solvent dispersion of titanium oxide particles according to claim 1, wherein the alcohol dispersion of titanium oxide particles used in the surface treating process is such that it is obtained by the following steps (a) to (c): (a) a step of wet dispersing treatment of an aqueous slurry of titanium oxide particles in the presence of acetic acid and nitric acid with a medium agitating mill or a high pressure dispersing machine to obtain an aqueous dispersion of titanium oxide particles;(b) a step of washing the aqueous dispersion of titanium oxide particles obtained in the step (a); and(c) a step of replacing water that is a dispersion medium of the aqueous dispersion of titanium oxide particle obtained in the step (b) by at least one alcohol solvent selected from the group consisting of methanol and ethanol. | 1. A method for producing an organic solvent dispersion of titanium oxide particles in an organic solvent except methanol and ethanol, comprising: (a) a surface treating process for surface treating an alcohol dispersion of titanium oxide particles in at least one alcohol solvent selected from the group consisting of methanol and ethanol with a surface treating agent comprising a silane coupling agent and 12-hydroxystearic acid thereby surface treating the titanium oxide particles; and(b) a solvent replacing process for replacing the alcohol solvent that is a dispersion medium of the alcohol dispersion of titanium oxide particles by the organic solvent except methanol and ethanol,wherein the silane coupling agent has the general formula (I) (RO)n—Si—X4-n(I)wherein R is an alkyl group having carbon atoms of 1-4, n is 2 or 3, X is an alkyl, a fluoroalkyl, a vinyl or a (meth)acryloyloxyalkyl group.
15/050499 | US | P | MoS2 foam | A method for the synthesis of molybdenum disulphide foam wherein the porosity of the foam can be controlled. The porosity of the foam is employed to adapt the foam to various processes and specific requirements. The foam molybdenum disulphide structures have internal cavities are interconnected to create a large processing surface area. | 1. A method for the synthesis of molybdenum sulfide foam comprising: providing a combination of precursors, the precursors comprising molybdenum sulfide powder, ammonium tetrathiomolybdate, a gelling agent and a polymer;drying the combination of precursors to form a film; andheating the film to generate the molybdenum sulfide foam. ¦ 2. The method of claim 1, wherein the heating takes place in a nitrogen gas atmosphere. ¦ 3. The method of claim 1, wherein the precursors polymer comprises at least one of, PVOH, polyethyleneoxide, sulfonated polystyrene, polyacrylic acid, or polyacrylamide. ¦ 4. The method of claim 1, wherein the gelling agent is one of laponite, montmorillonite or smectite. | 1. A method for the synthesis of molybdenum sulfide foam comprising: providing a combination of precursors, the precursors comprising molybdenum sulfide powder, ammonium tetrathiomolybdate, a gelling agent and a polymer;drying the combination of precursors to form a film; andheating the film to generate the molybdenum sulfide foam.
15/196859 | US | P | Method of manufacturing hexagonal ferrite powder, hexagonal ferrite powder, magnetic recording medium and method of manufacturing magnetic recording medium | The method of manufacturing hexagonal ferrite powder includes preparing a hexagonal ferrite precursor by mixing an iron salt and a divalent metal salt in a water-based solution, and converting the hexagonal ferrite precursor into hexagonal ferrite within a reaction flow passage, within which a fluid flowing therein is subjected to heating and pressurizing, by continuously feeding a water-based solution containing the hexagonal ferrite precursor and gelatin to the reaction flow passage. | 1. A method of manufacturing hexagonal ferrite powder, which comprises:preparing a hexagonal ferrite precursor by mixing an iron salt and a divalent metal salt in a water-based solution; andconverting the hexagonal ferrite precursor into hexagonal ferrite within a reaction flow passage, within which a fluid flowing therein is subjected to heating and pressurizing, by continuously feeding a water-based solution comprising the hexagonal ferrite precursor and gelatin to the reaction flow passage. ¦ 2. The method of manufacturing hexagonal ferrite powder according to claim 1, which comprises preparing the hexagonal ferrite precursor in the presence of gelatin. ¦ 3. The method of manufacturing hexagonal ferrite powder according to claim 2, wherein a concentration of gelatin in the water-based solution comprising the iron salt and the divalent metal salt ranges from 0.3 g/L to 35.0 g/L. ¦ 4. The method of manufacturing hexagonal ferrite powder according to claim 1, which comprises preparing the water-based solution comprising the hexagonal ferrite precursor and gelatin by sequentially merging a feed passage to which a water-based solution comprising the hexagonal ferrite precursor is being fed and a feed passage to which a water-based solution comprising gelatin is being fed with a feed passage to which heated and pressurized water is being fed. ¦ 5. The method of manufacturing hexagonal ferrite powder according to claim 4, wherein a concentration of gelatin in the water-based solution comprising gelatin ranges from 0.3 g/L to 35.0 g/L. ¦ 6. The method of manufacturing hexagonal ferrite powder according to claim 1, which comprises converting the hexagonal ferrite precursor to hexagonal ferrite within the reaction flow passage by continuously feeding the water-based solution comprising the hexagonal ferrite precursor and gelatin while heating to greater than or equal to 300° C. and pressurizing to greater than or equal to 20 MPa. ¦ 7. The method of manufacturing hexagonal ferrite powder according to claim 2, which comprises converting the hexagonal ferrite precursor to hexagonal ferrite within the reaction flow passage by continuously feeding the water-based solution comprising the hexagonal ferrite precursor and gelatin while heating to greater than or equal to 300° C. and pressurizing to greater than or equal to 20 MPa. ¦ 8. The method of manufacturing hexagonal ferrite powder according to claim 3, which comprises converting the hexagonal ferrite precursor to hexagonal ferrite within the reaction flow passage by continuously feeding the water-based solution comprising the hexagonal ferrite precursor and gelatin while heating to greater than or equal to 300° C. and pressurizing to greater than or equal to 20 MPa. ¦ 9. The method of manufacturing hexagonal ferrite powder according to claim 4, which comprises converting the hexagonal ferrite precursor to hexagonal ferrite within the reaction flow passage by continuously feeding the water-based solution comprising the hexagonal ferrite precursor and gelatin while heating to greater than or equal to 300° C. and pressurizing to greater than or equal to 20 MPa. ¦ 10. The method of manufacturing hexagonal ferrite powder according to claim 5, which comprises converting the hexagonal ferrite precursor to hexagonal ferrite within the reaction flow passage by continuously feeding the water-based solution comprising the hexagonal ferrite precursor and gelatin while heating to greater than or equal to 300° C. and pressurizing to greater than or equal to 20 MPa. ¦ 11. The method of manufacturing hexagonal ferrite powder according to claim 1, wherein the hexagonal ferrite that is obtained by the conversion comprises 1.0 weight % to 60.0 weight % gelatin. ¦ 12. The method of manufacturing hexagonal ferrite powder according to claim 1, wherein the divalent metal salt is one or more divalent metal salt selected from the group consisting of barium salts and strontium salts. ¦ 13. The method of manufacturing hexagonal ferrite powder according to claim 1, wherein an average particle size of the hexagonal ferrite powder that is manufactured ranges from 5 nm to 30 nm. ¦ 14. The method of manufacturing hexagonal ferrite powder according to claim 1, wherein a coefficient of variation in particle size of the hexagonal ferrite powder that is manufactured ranges from 5% to 35%. ¦ 15. The method of manufacturing hexagonal ferrite powder according to claim 1, which manufactures hexagonal ferrite powder that is employed as magnetic powder for magnetic recording. ¦ 16. Hexagonal ferrite powder, which is manufactured by the method of manufacturing according to claim 1. ¦ 17. A magnetic recording medium, which comprises a magnetic layer comprising ferromagnetic powder and binder,wherein the ferromagnetic powder is hexagonal ferrite powder according to claim 16. ¦ 18. A method of manufacturing a magnetic recording medium, which comprises:manufacturing hexagonal ferrite powder by the method of manufacturing according to claim 1;subjecting a mixture of the hexagonal ferrite powder that has been manufactured, organic solvent, and binder to a dispersion processing to prepare a magnetic layer-forming composition; andforming a magnetic layer with the magnetic layer-forming composition that has been prepared. | 1. A method of manufacturing hexagonal ferrite powder, which comprises:preparing a hexagonal ferrite precursor by mixing an iron salt and a divalent metal salt in a water-based solution; andconverting the hexagonal ferrite precursor into hexagonal ferrite within a reaction flow passage, within which a fluid flowing therein is subjected to heating and pressurizing, by continuously feeding a water-based solution comprising the hexagonal ferrite precursor and gelatin to the reaction flow passage.
15/201852 | US | P | Method for synthesis of ruthenium nanoparticles with face-centered cubic and hexagonal close-packed structures | The present disclosure provides for methods for preparing ruthenium nanoparticles characterized by face centered cubic crystallographic structure characterized by small particle size, substantially homogeneous particle size distribution, substantially uniform spherical shape, and substantial high temperature stability. The present disclosure further provides for methods for preparing ruthenium nanoparticles characterized by face hexagonal close packed crystallographic structure characterized by small particle size, substantially homogeneous particle size distribution, substantially uniform spherical shape, and substantial high temperature stability. | 1. A method of synthesizing ruthenium nanoparticles, the method comprising: preparing a precursor solution comprising a ruthenium precursor compound and glycol;heating the precursor solution to a temperature of from about 90° C. to about 225° C.;adding an acid salt compound reducing agent to the precursor solution to form a reaction mixture comprising nucleated ruthenium;incubating the reaction mixture in a growth phase at a temperature of from about 150° C. to about 225° C. to form ruthenium nanoparticles in the reaction mixture; andseparating ruthenium nanoparticles from the reaction mixture. ¦ 2. The method of claim 1 wherein the ruthenium precursor compound is selected from the group consisting of ruthenium (III) acetylacetonate, RuCl3.xH2O, and combinations thereof. ¦ 3. The method of claim 1 wherein the acid salt compound is sodium acetate dissolved in a glycol. ¦ 4. The method of claim 1 wherein the acid salt compound is added to the precursor solution at a rate sufficient to achieve an essentially spontaneous quantitative formation of ruthenium nanoparticle nuclei as indicated by an essentially instantaneous change in color of the solution to black. ¦ 5. The method of claim 1, further comprising a ligand exchange step comprising: preparing a suspension comprising the ruthenium nanoparticles, an alcohol solvent, oleic acid, and oleylamine;mixing and optionally sonicating the suspension; andseparating ruthenium nanoparticles from the suspension. ¦ 6. The method of claim 1 wherein: the ruthenium concentration in the reaction mixture is from about 1 mmole per liter to about 10 mmoles per liter;the acid salt concentration in the reaction mixture is from about from about 10 mmole per liter to about 100 mmoles per liter; andthe mole ratio of acid salt compound to ruthenium in the reaction mixture is from about 5:1 to about 20:1. ¦ 7. The method of claim 1 wherein the ruthenium precursor compound is ruthenium(III) acetylacetonate, the glycol is triethylene glycol, the acid salt compound is added to the solution at a temperature of from about from 170° C. to about 225° C., the growth phase temperature is from about 170° C. to about 225° C., and the ruthenium nanoparticles are characterized by face centered cubic (FCC) crystallographic structure having an average diameter of from about 1.3 nm to about 3.3 nm and a particle size distribution such that at least 90% of the particles have a diameter within a range of ±0.5 nm of the average particle size diameter. ¦ 8. The method of claim 1 wherein the ruthenium precursor compound is ruthenium chloride, the glycol is ethylene glycol, the acid salt compound is added to the solution at a temperature of from about 100° C. to about 120° C., the growth phase temperature is from about 125° C. to about 225° C., and the ruthenium nanoparticles are characterized by hexagonal close packed (HCP) crystallographic structure having an average diameter of from about 1.5 nm to about 3.5 nm and a particle size distribution such that at least 90% of the particles have a diameter within a range of ±0.5 nm of the average particle size diameter. ¦ 9. The method of claim 1 wherein a plurality of the ruthenium nanoparticles are characterized by isotropic spherical morphology. ¦ 10. A method of synthesizing ruthenium nanoparticles with face centered cubic (FCC) crystallographic structure, the method comprising: preparing a precursor solution comprising a ruthenium precursor compound and glycol;heating the precursor solution to a temperature of from about 170° C. to about 225° C.;adding an acid salt compound reducing agent to the precursor solution to form a reaction mixture comprising nucleated ruthenium;incubating the reaction mixture in a growth phase at a temperature of from about 170° C. to about 225° C. to form ruthenium nanoparticles in the reaction mixture, the nanoparticles having FCC crystallographic structure; andseparating the ruthenium nanoparticles from the reaction mixture. ¦ 11. The method of claim 10 wherein: the ruthenium concentration in the reaction mixture is from about 1 mmole per liter to about 10 mmoles per liter;the acid salt concentration in the reaction mixture is from about from about 10 mmole per liter to about 100 mmoles per liter; andthe mole ratio of acid salt compound to ruthenium in the reaction mixture is from about 5:1 to about 20:1. ¦ 12. The method of claim 10 wherein the ruthenium precursor compound is ruthenium (III) acetylacetonate and wherein the acid salt compound is sodium acetate. ¦ 13. The method of claim 10 wherein the acid salt compound is added to the solution at a rate sufficient to achieve an essentially spontaneous quantitative formation of ruthenium nanoparticles as indicated by an essentially spontaneous change in color of the solution to black. ¦ 14. The method of claim 10, further comprising a ligand exchange step comprising: preparing a suspension comprising the ruthenium nanoparticles, an alcohol solvent, oleic acid, and oleylamine;mixing and optionally sonicating the suspension; andseparating ruthenium nanoparticle from the suspension. ¦ 15. The method of claim 10 wherein a plurality of the ruthenium nanoparticles are characterized by isotropic spherical morphology, an average diameter of from about 1.5 nm to about 3.5 nm, and by a particle size distribution such that at least 90% of the particles have a diameter within a range of ±0.5 nm of the average particle size diameter. ¦ 16. A method of synthesizing ruthenium nanoparticles with hexagonal close packed (HCP) crystallographic structure, the method comprising: preparing a precursor solution comprising a ruthenium precursor compound and a glycol;heating the precursor solution to a temperature of from about 50° C. to about 120° C.;adding an acid salt compound reducing agent to the precursor solution to form a reaction mixture comprising nucleated ruthenium;incubating the reaction mixture in a growth phase at a temperature of from about 125° C. to about 225° C. to form ruthenium nanoparticles in the reaction mixture, the nanoparticles having HCP crystallographic structure; andseparating the ruthenium nanoparticles from the reaction mixture. ¦ 17. The method of claim 16 wherein: the ruthenium concentration in the reaction mixture is from about 1 mmole per liter to about 10 mmoles per liter;the acid salt concentration in the reaction mixture is from about from about 10 mmole per liter to about 100 mmoles per liter; andthe mole ratio of acid salt compound to ruthenium in the reaction mixture is from about 5:1 to about 20:1. ¦ 18. The method of claim 16 wherein the ruthenium precursor compound is RuCl3.xH2O. ¦ 19. The method of claim 16 wherein the acid salt compound is sodium acetate dissolved in a glycol. ¦ 20. The method of claim 16, further comprising a ligand exchange step comprising: preparing a suspension comprising the ruthenium nanoparticles, an alcohol solvent, oleic acid, and oleylamine;mixing and optionally sonicating the suspension; andseparating ruthenium nanoparticles from the suspension. ¦ 21. The method of claim 16 wherein a plurality of the ruthenium nanoparticles are characterized by isotropic spherical morphology, an average diameter of from about 1.5 nm to about 3.5 nm and by a particle size distribution such that at least 90% of the particles have a diameter within a range of ±0.5 nm of the average particle size diameter. | 1. A method of synthesizing ruthenium nanoparticles, the method comprising: preparing a precursor solution comprising a ruthenium precursor compound and glycol;heating the precursor solution to a temperature of from about 90° C. to about 225° C.;adding an acid salt compound reducing agent to the precursor solution to form a reaction mixture comprising nucleated ruthenium;incubating the reaction mixture in a growth phase at a temperature of from about 150° C. to about 225° C. to form ruthenium nanoparticles in the reaction mixture; andseparating ruthenium nanoparticles from the reaction mixture.
15/079837 | US | P | Synthesis method of lithium-titanium oxide using solid-state method | A method for synthesizing lithium-titanium oxide using a solid state method includes: mixing lithium oxide (Li2O) and titanium oxide (TiO2) in a solvent; separating a solid material which includes lithium oxide and titanium oxide from the solvent; drying the solid material separated from the solvent; and performing a heat treatment on the solid material. | 1. A method for synthesizing a lithium-titanium oxide using a solid state method, comprising: mixing lithium oxide (Li2O) and titanium oxide (TiO2) in a solvent;separating a solid material which includes lithium oxide and titanium oxide from the solvent;drying the solid material separated from the solvent; andperforming a heat treatment on the solid material,wherein a molar ratio of lithium oxide to titanium oxide is 1:0.940 or more to less than 1:1. ¦ 2. The method of claim 1, wherein a molar ratio of lithium oxide to titanium oxide is in the range of 1:0.940 to 1:0.944. ¦ 3. The method of claim 2, wherein the titanium oxide has an anatase crystal structure. ¦ 4. The method of claim 1, wherein titanium oxide has a rutile crystal structure and a molar ratio of lithium oxide to titanium oxide is 1:0.942. ¦ 5. The method of claim 1, wherein the heat treatment is performed at 600° C. or more to less than 800° C. ¦ 6. The method of claim 1, wherein the heat treatment is performed at 670° C. or more to less than 800° C. ¦ 7. The method of claim 1, wherein the heat treatment is performed for 12 hours or more. ¦ 8. The method of claim 1, wherein the titanium oxide has an anatase crystal structure. ¦ 9. The method of claim 1, wherein lithium-titanium oxide prepared in the performing of the heat treatment has a Li2TiO3 structure. ¦ 10. The method of claim 1, wherein the solvent includes an alcohol. | 1. A method for synthesizing a lithium-titanium oxide using a solid state method, comprising: mixing lithium oxide (Li2O) and titanium oxide (TiO2) in a solvent;separating a solid material which includes lithium oxide and titanium oxide from the solvent;drying the solid material separated from the solvent; andperforming a heat treatment on the solid material,wherein a molar ratio of lithium oxide to titanium oxide is 1:0.940 or more to less than 1:1.
14/932573 | US | P | Recycle of titanium diboride materials | A method to recycle TiB2 articles, and in particular, a method to recycle a TiB2 feedstock including TiB2 articles and Ti-ore and/or Ti-slag by chlorination. | 1. A method to produce a titanium product, comprising: preparing a TiB2 feedstock comprising TiB2 articles, wherein preparing the TiB2 feedstock comprises: crushing the TiB2 articles to a predetermined average TiB2 particle size or TiB2 particle size distribution, and combining the TiB2 articles with at least one of Ti-containing ores and Ti-slag; andchlorinating the prepared TiB2 feedstock to produce a titanium chloride product. ¦ 2. The method of claim 1, wherein the TiB2 articles comprise at least one of TiB2 armor products, TiB2 tool products, TiB2 coatings, TiB2 electrodes, and TiB2 powders. ¦ 3. The method of claim 2 wherein the TiB2 feedstock consists essentially of crushed TiB2 articles. ¦ 4. The method of claim 3, wherein the crushed TiB2 articles comprise at least one of sodium and fluorine residues. ¦ 5. The method of claim 4, wherein the crushed TiB2 articles comprise no more than 2% sodium and fluorine residues. ¦ 6. The method of claim 2, wherein preparing of the TiB2 feedstock further comprises crushing the combination of TiB2 articles with at least one of Ti-containing ores and Ti-slag to a predetermined average particle size or particle size distribution to prepare the TiB2 feedstock. ¦ 7. The method of claim 6, wherein the Ti-containing ore comprises Ilmenite. ¦ 8. The method of claim 7, wherein the Ti-containing ore comprises a TiO2 content of at least 80% by weight. ¦ 9. The method of claim 8, wherein the Ti-slag comprises smelting products of ilmenite ore processed to lower the iron content thereof. ¦ 10. The method of claim 9, wherein the Ti-slag has a TiO2 content of at least 85%. ¦ 11. The method of claim 10, wherein the TiB2 feedstock comprises no more than 10% TiB2 articles. ¦ 12. The method of claim 11, wherein the TIB2 feedstock comprises impurities. ¦ 13. The method of claim 12, wherein the impurities comprise at least one of Fe, Ni, Co, W, Na, F, Al, Li, Mg, Ca, Cl, halide salts, borates, and combinations thereof. ¦ 14. The method of claim 13, wherein the impurities comprise residual salts, residual electrolytic bath, sodium-containing materials, calcium-containing materials, and fluoride containing materials. ¦ 15. The method of claim 14, wherein the chlorinating of the prepared TiB2 feedstock comprises chlorinating the prepared TiB2 feedstock through a fluidized bed chlorinator at between 900° C. and 1000° C. | 1. A method to produce a titanium product, comprising: preparing a TiB2 feedstock comprising TiB2 articles, wherein preparing the TiB2 feedstock comprises: crushing the TiB2 articles to a predetermined average TiB2 particle size or TiB2 particle size distribution, and combining the TiB2 articles with at least one of Ti-containing ores and Ti-slag; andchlorinating the prepared TiB2 feedstock to produce a titanium chloride product.
15/151987 | US | P | Process for the preparation of titanium dioxide nanorods | The present invention relates to a process for preparing high aspect ratio titanium dioxide (TiO2) nanorods using a one-pot hydrothermal technique. Reaction additives of oxalic acid and sodium hydroxide (NaOH) are used to promote the conversion of titanium dioxide precursors, preferably tetraisopropoxide (TTIP), into a one-dimensional TiO2 morphology. | 1. A process for the preparation of TiO2 nanorods, comprising the reaction of a titanium dioxide precursor with oxalic acid and an alkali metal hydroxide. ¦ 2. The process of claim 1, wherein the alkali metal hydroxide is NaOH. ¦ 3. The process of claim 1, wherein the titanium dioxide precursor is selected from the group consisting of: titanium alkoxide, titanium halide, titanium tetrachloride, titanylsulphate, titanyl bis(acetylacetonate), titanium alkoxide, titanium tetramethoxide, titanium tetraethoxide, titanium tetra n-propoxide, titanium tetraisopropoxide (TTIP), titanium tetra n-butoxide and titanium tetra i-butoxide. ¦ 4. The process of claim 3, wherein the titanium dioxide precursor is titanium tetraisopropoxide (TTIP). ¦ 5. The process of claim 1, wherein the process is a hydrothermal one-pot synthesis. ¦ 6. The process according to claim 1, wherein the nanorods have an aspect ratio in the range of about 30 to about 200. ¦ 7. The process of claim 1, wherein the process comprises first reacting the oxalic acid with the titanium dioxide precursor to form a titanium oxalate solution in a reactor and subsequently adding the alkali metal hydroxide to the reactor, wherein the alkali metal hydroxide is NaOH. ¦ 8. The process of claim 7, wherein during the addition of the NaOH the reactor is continuously stirred. ¦ 9. The process of claim 8, wherein after the alkali metal hydroxide is added to the reactor, further comprising the step of heating of the reactor to a temperature in the range of about 100 to about 300° C. ¦ 10. The process of claim 9, further comprising the step of cooling the product and rinsing the product with water and/or an acid. ¦ 11. The process of claim 10, wherein the product was sequentially rinsed with acid and water. ¦ 12. The process of claim 10, wherein the acid is selected from the group consisting of hydrochloric, nitric and sulfuric. ¦ 13. The process of claim 11, further comprising the step of annealing the product at temperatures ranging from about 300 to about 1100° C. ¦ 14. The process of claim 13, wherein the step of annealing the product is at a temperature in the range of 700° C. to 900° C. to form an anatase form of the TiO2 nanorods. ¦ 15. The process of claim 13, wherein the step of annealing the product is at a temperature of about 1100° C. to form a rutile form of the TiO2 nanorods. | 1. A process for the preparation of TiO2 nanorods, comprising the reaction of a titanium dioxide precursor with oxalic acid and an alkali metal hydroxide.
15/219653 | US | P | Titanium oxide, conductive titanium oxide, and processes for producing these | Titanium dioxide and an electro-conductive titanium oxide which each includes particles having a large major-axis length in a large proportion and comprises columnar particles having a satisfactory particle size distribution. A titanium compound, an alkali metal compound, and an oxyphosphorus compound are heated/fired in the presence of titanium dioxide nucleus crystals having an aspect ratio of 2 or higher to grow the titanium dioxide nucleus crystals. Subsequently, a titanium compound, an alkali metal compound, and an oxyphosphorus compound are further added and heated/fired in the presence of the grown titanium dioxide nucleus crystals. Thus, titanium dioxide is produced which comprises columnar particles having a weight-average major-axis length of 7.0-15.0 μm and in which particles having a major-axis length of 10 μm or longer account for 15 wt. % or more of all the particles. A solution of a tin compound and a solution of compounds of antimony, phosphorus, etc. are added to a suspension obtained by suspending the titanium dioxide. The particles are sedimented. Subsequently, the product obtained is heated/fired to produce an electro-conductive titanium oxide which comprises the titanium dioxide and an electro-conductive coating formed on the surface thereof. | 1. Titanium dioxide in the shape of columnar particles, wherein: the particles have a weight-average major-axis length of 8.0-14.0 μm and the particles having a major-axis length of 10 μm or larger are included in a proportion of 35% by weight or more, and the particles have a specific surface area of 1.0-3.5 m2/g;the particles having a major-axis length of less than 5.0 μm are included in a proportion of 20% by weight or less;the particles having a major-axis length of 10-20 μm are included in a proportion of 25% by weight or more;the particles have a weight-average minor-axis length of 0.3-0.8 μm; andthe aspect ratio (weight-average major-axis length/weight-average minor-axis length) is in the range of 5-40. ¦ 2. A process for producing titanium dioxide comprising the steps of: mixing titanium dioxide nucleus crystals, a titanium compound, an alkali metal compound and an oxyphosphorus compound prior to heating and firing, wherein: the titanium dioxide nucleus crystals have an aspect ratio of 5-40 and a weight-average major-axis length of 4.0-6.0 μm;the amount of titanium dioxide nucleus crystals used is in the range of 3-60 parts by weight of the total TiO2 content, and the amount of titanium compound used is in the range of 40-97 parts by weight of the total TiO2 content, and thus the total amount of titanium dioxide nucleus crystals and titanium compound is 100 parts by weight of the total TiO2 content;the amount of alkali metal compound used is 0.1-4 parts by weight based on 1 part by weight of the total TiO2 content in the mixture in terms of the alkali metal element; andthe amount of the oxyphosphorus compound used is 0.01-0.6 parts by weight based on 1 part by weight of the total TiO2 content in the mixture in terms of phosphorus;andheating and firing the titanium dioxide nucleus crystals, the titanium compound, the alkali metal compound and the oxyphosphorus compound at 700-1000° C., thereby producing titanium dioxide in the shape of columnar particles, wherein: the ratio of weight-average major-axis length of the titanium dioxide nucleus crystals after growing to that of the titanium dioxide nucleus crystals used reaches 2-7,the particles have a weight-average major-axis length of 8.0-14.0 μm and the particles having a major-axis length of 10 μm or larger are included in a proportion of 35% by weight or more, and the particles have a specific surface area of 1.0-3.5 m2/g;the particles having a major-axis length of less than 5.0 μm are included in a proportion of 20% by weight or less;the particles having a major-axis length of 10-20 μm are included in a proportion of 25% by weight or more;the particles have a weight-average minor-axis length of 0.3-0.8 μm; andthe aspect ratio (weight-average major-axis length/weight-average minor-axis length) is in the range of 5-40. | 1. Titanium dioxide in the shape of columnar particles, wherein: the particles have a weight-average major-axis length of 8.0-14.0 μm and the particles having a major-axis length of 10 μm or larger are included in a proportion of 35% by weight or more, and the particles have a specific surface area of 1.0-3.5 m2/g;the particles having a major-axis length of less than 5.0 μm are included in a proportion of 20% by weight or less;the particles having a major-axis length of 10-20 μm are included in a proportion of 25% by weight or more;the particles have a weight-average minor-axis length of 0.3-0.8 μm; andthe aspect ratio (weight-average major-axis length/weight-average minor-axis length) is in the range of 5-40.
14/861788 | US | P | Synthesis of metal oxide-based thermoelectric materials for high temperature applications | Nanowire synthesis and one dimensional nanowire synthesis of titanates and cobaltates. Exemplary titanates and cobaltates that are fabricated and discussed include, without limitation, strontium titanate (SrTiO3), barium titanate (BaTiO3), lead titanate (PbTiO3), calcium cobaltate (Ca3Co4O9) and sodium cobaltate (NaCo2O4). | 1. A process for forming nanowires, the process comprising: combining potassium titanate nanowires with a solution comprising KOH mixed with strontium nitrate, barium nitrate, or lead nitrate to create a combination; andprocessing the combination by heating the combination at a temperature above 200° C. for at least one day to form an end product. ¦ 2. The method of claim 1, wherein the processing further comprises: washing the end product after the heating step by rinsing the end product with deionized water. ¦ 3. The method of claim 2, wherein processing the combination further comprises separating the end product from solution. ¦ 4. The method of claim 1, wherein the potassium titanate nanowires are formed by mixing nanoparticles containing titanium oxide with a solution containing KOH to create a precursor mixture; and heating the mixture. | 1. A process for forming nanowires, the process comprising: combining potassium titanate nanowires with a solution comprising KOH mixed with strontium nitrate, barium nitrate, or lead nitrate to create a combination; andprocessing the combination by heating the combination at a temperature above 200° C. for at least one day to form an end product.
15/067961 | US | P | Method for producing metal carbonate and catalyst for producing the same | A method for producing metal carbonate is disclosed. The method includes the following steps of providing a first mixture of metal and a catalyst containing iron, NO groups, and N-containing ligands first; then introducing carbon dioxide to the first mixture to form a second mixture and obtaining a product. The method described here can improve the yield and decrease the cost of metal carbonate production. | 1. A method for producing metal carbonate, comprising following steps: (A) providing a first mixture of metal and a solution of a catalyst represented by the following formula (I): (Fe(NO)2)2L (I)wherein L is a ligand represented by the following formula (II); (R1R2)N—(CH2)2—N(R3)—(CH2)2—N(R4)—(CH2)2—N(R5R6) (II)wherein each of R1, R2, R3, R4, R5, and R6, independently is hydrogen, or C1-C3 alkyl; and(B) introducing carbon dioxide to the first mixture to form a second mixture and obtaining a product. ¦ 2. The method of claim 1, further comprising step (C) drying or filtering the second mixture to collect the product of step (B). ¦ 3. The method of claim 1, wherein the metal is Na, Mg, Zn, Fe, or the combination thereof. ¦ 4. The method of claim 1, wherein the step (B) is performed at room temperature. ¦ 5. The method of claim 1, wherein R1 and R2 are the same. ¦ 6. The method of claim 1, wherein R3 and R4 are the same. ¦ 7. The method of claim 1, wherein R5 and R6 are the same. ¦ 8. The method of claim 1, wherein R1, R2, R3, R4, R5, and R6 are hydrogen, or methyl. ¦ 9. The method of claim 1, wherein L is 1,1,4,7,10,10-hexamethyltriethylenetetramine. ¦ 10. The method of claim 1, wherein L is triethylenetetramine. ¦ 11. The method of claim 1, wherein the solution of a catalyst in step (A) is an aqueous solution, or organic solution. ¦ 12. A compound represented by the following formula (I): (Fe(NO)2)2L (I)wherein L is a ligand represented by the following formula (II); (R1R2)N—(CH2)2—N(R3)—(CH2)2—N(R4)—(CH2)2—N(R5R6) (II)wherein each of R1, R2, R3, R4, R5, and R6, independently is hydrogen, or C1-C3 alkyl. ¦ 13. The compound of claim 12, wherein R1 and R2 are the same. ¦ 14. The compound of claim 12, wherein R5 and R6 are the same. ¦ 15. The compound of claim 12, wherein R3 and R4 are the same. ¦ 16. The compound of claim 12, wherein R1, R2, R3, R4, R5, and R6 are hydrogen, or methyl. ¦ 17. The compound of claim 12, wherein L is 1,1,4,7,10,10-hexamethyltriethylenetetramine. ¦ 18. The compound of claim 12, wherein L is triethylenetetramine. | 1. A method for producing metal carbonate, comprising following steps: (A) providing a first mixture of metal and a solution of a catalyst represented by the following formula (I): (Fe(NO)2)2L (I)wherein L is a ligand represented by the following formula (II); (R1R2)N—(CH2)2—N(R3)—(CH2)2—N(R4)—(CH2)2—N(R5R6) (II)wherein each of R1, R2, R3, R4, R5, and R6, independently is hydrogen, or C1-C3 alkyl; and(B) introducing carbon dioxide to the first mixture to form a second mixture and obtaining a product.
15/274503 | US | P | Purification of 68Ge/68Ga generator eluate from Fe(III) intended to improve specific radioactivity of 68Ga-based radiopharmaceuticals | The present invention provides a method of purifying 68Ge/68Ga generator produced 68Ga from Fe (III). The invention further relates to an automated system within an existing Gallea Synthia prototype that provides purification 68Ga from various cations and preconcentrations of 68Ga. In general, the present invention further depicts the use of an automated system for the production of 68Ga-radiolabelled PET tracers with high specific radioactivity and a kit for purifying 68Ge/68Ga generator produced 68Ga from Fe (III). | 1. A method of purifying 68Ga from Fe(III) in a 68Ga generator eluate which comprises: (i) eluting a 68Ge/68Ga generator column with 0.05-0.1 M aqueous hydrochloric acid to give an eluate containing 68Ga and Fe(III);(ii) treatment of the eluate solution from step (i) to: (a) reduce the Fe(III) therein to Fe(II);(b) acidify with 30% w/v hydrochloric acid to give [68GaCl4]− in the eluate solution; wherein steps (a) and (b) may optionally be carried out concurrently;(iii) passing the reduced eluate solution from step (ii) through an anion exchange column comprising HCO3− counterions, wherein the [68GaCl4]− is retained on the anion exchange column and the Fe(II) passes through the anion exchange column without retention; and(iv) passing deionized water through the anion exchange column from step (iii) to elute purified 68Ga, having Fe(II) and Fe(III) removed therefrom and wherein the purified 68Ga has a purity that is suitable for use in chemotherapy and radiotherapy. ¦ 2. The method of claim 1, where the reduction of step (ii) is carried out by acidification of the eluate solution with said hydrochloric acid in the presence of a reducing agent which comprises Sn(II), Cu, Zn, Al, or Ti(III). ¦ 3. The method according to claim 1, further comprising converting the purified 68Ga to a 68Ga-based radiopharmaceutical. ¦ 4. The method according to claim 3, wherein said method is performed on an automated system. ¦ 5. A method of purifying 68Ga from Fe(III) in a 68Ga generator eluate which comprises: (i) eluting a 68Ge/68Ga generator column with 0.05-0.1 M aqueous hydrochloric acid to give an eluate containing 68Ga and Fe(III);(ii) treatment of the eluate solution from step (i) to: (a) reduce the Fe(III) therein to Fe(II);(b) acidify with 30% w/v hydrochloric acid to give [68GaCl4]− in the eluate solution;wherein steps (a) and (b) may optionally be carried out concurrently;(iii) passing the reduced eluate solution from step (ii) through an anion exchange column comprising HCO3− counterions, wherein the [68GaCl4]− is retained on the anion exchange column and the Fe(II) passes through the anion exchange column without retention; and(iv) passing deionized water through the anion exchange column from step (iii) to elute purified 68Ga, having Fe(II) and Fe(III) removed therefrom and wherein the purified 68Ga has a purity that is suitable for use in chemotherapy and radiotherapy;wherein the reduction of step (ii) is carried out using either: (a) a borohydride functionalized resin;(b) a redox active hydroquinone functionalized polyacryclic acid polymer; or(c) a redox active hydroquinone functionalized divinylbenzene polymer. | 1. A method of purifying 68Ga from Fe(III) in a 68Ga generator eluate which comprises: (i) eluting a 68Ge/68Ga generator column with 0.05-0.1 M aqueous hydrochloric acid to give an eluate containing 68Ga and Fe(III);(ii) treatment of the eluate solution from step (i) to: (a) reduce the Fe(III) therein to Fe(II);(b) acidify with 30% w/v hydrochloric acid to give [68GaCl4]− in the eluate solution; wherein steps (a) and (b) may optionally be carried out concurrently;(iii) passing the reduced eluate solution from step (ii) through an anion exchange column comprising HCO3− counterions, wherein the [68GaCl4]− is retained on the anion exchange column and the Fe(II) passes through the anion exchange column without retention; and(iv) passing deionized water through the anion exchange column from step (iii) to elute purified 68Ga, having Fe(II) and Fe(III) removed therefrom and wherein the purified 68Ga has a purity that is suitable for use in chemotherapy and radiotherapy.
15/090783 | US | P | Sintered electrically conductive oxide, thermistor element employing the oxide, and temperature sensor employing the thermistor | A sintered electroconductive oxide having a perovskite oxide type crystal structure represented by a compositional formula: M1aM2bMncAldCreOf wherein M1 represents at least one element selected from group 3 elements; and M2 represents at least one element selected from among Mg, Ca, Sr and Ba, wherein element M1 predominantly includes at least one element selected from Nd, Pr and Sm, and a, b, c, d, e and f satisfy the following relationships: 0.6005≦a<1.000, 0<b≦0.400, 0≦c<0.150, 0.400≦d<0.950, 0.050<e≦0.600, 0.50<e/(c+e)≦1.00, and 2.80≦f≦3.30. Also disclosed is a thermistor element including a thermistor portion which is formed of the sintered electroconductive oxide as well as a temperature sensor employing the thermistor element. | 1. A sintered electroconductive oxide having a perovskite oxide type crystal structure represented by a compositional formula: M1aM2bMncAldCreOf wherein M1 represents at least one element selected from group 3 elements; and M2 represents at least one element selected from the group consisting of Mg, Ca, Sr and Ba, wherein element M1 predominantly includes at least one element selected from the group consisting of Nd, Pr and Sm, and a, b, c, d, e and f satisfy the following relationships: 0.600≦a<1.000,0<b≦0.400,0≦c<0.150,0.400≦d<0.950,0.050<e≦0.600,0.50<e/(c+e)≦1.00, and2.80≦f≦3.30. ¦ 2. The sintered electroconductive oxide as claimed in claim 1, wherein c and e satisfy 0.65≦e/(c+e)≦1.00. ¦ 3. The sintered electroconductive oxide as claimed in claim 1, wherein a, b, c d, e and f satisfy the following relationships: 0.700≦a<1.000,0<b≦0.300,0≦c<0.140,0.500<d<0.950,0.050<e≦0.500,0.65<e/(c+e)≦1.00, and2.80≦f≦3.30. ¦ 4. The sintered electroconductive oxide as claimed in claim 1, wherein M1 is at least one element selected from the group consisting of Nd, Pr and Sm, and M2 is at least one element selected from the group consisting of Ca and Sr. ¦ 5. A thermistor element comprising a thermistor portion which is formed of the sintered electroconductive oxide as claimed in claim 1. ¦ 6. A temperature sensor comprising the thermistor element as claimed in claim 5. | 1. A sintered electroconductive oxide having a perovskite oxide type crystal structure represented by a compositional formula: M1aM2bMncAldCreOf wherein M1 represents at least one element selected from group 3 elements; and M2 represents at least one element selected from the group consisting of Mg, Ca, Sr and Ba, wherein element M1 predominantly includes at least one element selected from the group consisting of Nd, Pr and Sm, and a, b, c, d, e and f satisfy the following relationships: 0.600≦a<1.000,0<b≦0.400,0≦c<0.150,0.400≦d<0.950,0.050<e≦0.600,0.50<e/(c+e)≦1.00, and2.80≦f≦3.30.
15/180695 | US | P | Oxide semiconductor | To provide an oxide semiconductor with a novel structure. Such an oxide semiconductor is composed of an aggregation of a plurality of InGaZnO4 crystals each of which is larger than or equal to 1 nm and smaller than or equal to 3 nm, and in the oxide semiconductor, the plurality of InGaZnO4 crystals have no orientation. Alternatively, such an oxide semiconductor is such that a diffraction pattern like a halo pattern is observed by electron diffraction measurement performed by using an electron beam with a probe diameter larger than or equal to 300 nm, and that a diffraction pattern having a plurality of spots arranged circularly is observed by electron diffraction measurement performed by using an electron beam with a probe diameter larger than or equal to 1 nm and smaller than or equal to 30 nm. | 1. An oxide semiconductor comprising: an aggregation of a plurality of crystals,wherein the plurality of crystals includes indium,wherein each of the plurality of crystals has a size larger than or equal to 1 nm and smaller than or equal to 3 nm, andwherein half widths at half maximum of a diffraction peak of the oxide semiconductor is 0.4 nm−1 to 0.6 nm−1. ¦ 2. The oxide semiconductor according to claim 1, wherein the plurality of crystals has no orientation, andwherein a boundary between the plurality of crystals is not observed in a TEM image of the oxide semiconductor. ¦ 3. The oxide semiconductor according to claim 1, wherein the plurality of crystals further includes gallium and zinc. ¦ 4. The oxide semiconductor according to claim 3, wherein the plurality of crystals is InGaZnO4 crystals. ¦ 5. The oxide semiconductor according to claim 1, wherein a diffraction pattern having a plurality of spots is observed when an electron diffraction measurement is performed on the oxide semiconductor by using an electron beam with a probe diameter larger than or equal to 1 nm and smaller than or equal to 30 nm, andwherein a diffraction pattern with no spot is observed when an electron diffraction measurement is performed on the oxide semiconductor by using an electron beam with a probe diameter larger than or equal to 300 nm. ¦ 6. The oxide semiconductor according to claim 5, wherein the plurality of spots is circularly arranged. ¦ 7. An oxide semiconductor comprising: indium,wherein a diffraction pattern having a plurality of spots circularly arranged is observed when an electron diffraction measurement is performed on the oxide semiconductor by using an electron beam with a probe diameter larger than or equal to 1 nm and smaller than or equal to 30 nm,wherein a diffraction pattern with no spot is observed when an electron diffraction measurement is performed on the oxide semiconductor by using an electron beam with a probe diameter larger than or equal to 300 nm,wherein a grain boundary is not observed in a TEM image of the oxide semiconductor, andwherein half widths at half maximum of a diffraction peak of the oxide semiconductor is 0.4 nm−1 to 0.6 nm−1. ¦ 8. The oxide semiconductor according to claim 7, further comprising gallium and zinc. ¦ 9. The oxide semiconductor according to claim 8, wherein the plurality of spots circularly arranged is derived from InGaZnO4 crystals having no orientation. | 1. An oxide semiconductor comprising: an aggregation of a plurality of crystals,wherein the plurality of crystals includes indium,wherein each of the plurality of crystals has a size larger than or equal to 1 nm and smaller than or equal to 3 nm, andwherein half widths at half maximum of a diffraction peak of the oxide semiconductor is 0.4 nm−1 to 0.6 nm−1.
14/929592 | US | P | Method of producing barium titanate | A method of producing barium titanate that includes making a slurry by dispersing barium titanate powder in a solvent such as ethanol. Then, in a high-pressure vessel, substituting supercritical fluid including carbon dioxide gas, for example, for the solvent in the slurry. Then, separating the barium titanate powder from the supercritical fluid by gasifying the supercritical fluid. Then, performing a heat treatment on the separated barium titanate powders to produce the barium titanate. | 1. A method of producing barium titanate, the method comprising: making a slurry by dispersing a barium titanate powder in a solvent;substituting a supercritical fluid for said solvent in said slurry;separating said barium titanate powder from said supercritical fluid by gasifying said supercritical fluid to produce a separated barium titanate powder; andperforming a heat treatment on said separated barium titanate powder. ¦ 2. The method of producing barium titanate according to claim 1, wherein said solvent includes at least one of ethanol, isopropyl alcohol, and methyl ethyl ketone. ¦ 3. The method of producing barium titanate according to claim 2, wherein said supercritical fluid includes carbon dioxide gas. ¦ 4. The method of producing barium titanate according to claim 1, wherein said supercritical fluid includes carbon dioxide gas. ¦ 5. The method of producing barium titanate according to claim 4, wherein said barium titanate powder is obtained by adding a hydroxide of an alkaline-earth metal element to a titanium oxide slurry containing a titanium oxide powder dispersed in water to cause reaction between said hydroxide and titanium oxide powder. ¦ 6. The method of producing barium titanate according to claim 3, wherein said barium titanate powder is obtained by adding a hydroxide of an alkaline-earth metal element to a titanium oxide slurry containing a titanium oxide powder dispersed in water to cause reaction between said hydroxide and titanium oxide powder. ¦ 7. The method of producing barium titanate according to claim 2, wherein said barium titanate powder is obtained by adding a hydroxide of an alkaline-earth metal element to a titanium oxide slurry containing a titanium oxide powder dispersed in water to cause reaction between said hydroxide and titanium oxide powder. ¦ 8. The method of producing barium titanate according to claim 1, wherein said barium titanate powder is obtained by adding a hydroxide of an alkaline-earth metal element to a titanium oxide slurry containing a titanium oxide powder dispersed in water to cause reaction between said hydroxide and titanium oxide powder. ¦ 9. The method of producing barium titanate according to claim 1, further comprising heating said slurry. ¦ 10. The method of producing barium titanate according to claim 9, further comprising pressurizing said slurry. ¦ 11. The method of producing barium titanate according to claim 1, further comprising pressurizing said slurry. ¦ 12. The method of producing barium titanate according to claim 1, wherein the barium titanate has a particle size from 80 to 150 nm. | 1. A method of producing barium titanate, the method comprising: making a slurry by dispersing a barium titanate powder in a solvent;substituting a supercritical fluid for said solvent in said slurry;separating said barium titanate powder from said supercritical fluid by gasifying said supercritical fluid to produce a separated barium titanate powder; andperforming a heat treatment on said separated barium titanate powder.
15/626275 | US | P | Non-lithium metal ion battery electrode material architecture | A method for configuring a non-lithium-intercalation electrode includes intercalating an insertion species between multiple layers of a stacked or layered electrode material. The method forms an electrode architecture with increased interlayer spacing for non-lithium metal ion migration. A laminate electrode material is constructed such that pillaring agents are intercalated between multiple layers of the stacked electrode material and installed in a battery. | 1. A method of fabrication and use of a battery electrode, comprising: delaminating an electrode material comprising AxMyNz,exposing the delaminated AxMyNz to a solution containing the insertion species, such that the insertion species intercalate AxMyNz layers;restacking the delaminated AxMyNz around the insertion species to form a battery electrode, wherein restacking comprises forming an electrode of a layered structure comprising AxMyNz, a pillaring agent, and at least one non-lithium metal ion Xn+, wherein, in a first state, the layered structure comprises a first layer of AxMyNz a second layer of AxMyNz, and a spacing between the first and the second layers, wherein the pillaring agent and the non-lithium metal ion are disposed between the first layer and the second layer of the AxMyNz; andcycling the battery electrode for a plurality of cycles, wherein, in a second state, subsequent to a plurality of battery electrode cycles, the pillaring agent remains disposed between the first and second layers and the layered structure is configured to maintain the spacing of the first state. ¦ 2. The method of claim 1, wherein the delaminating AxMyNz electrode material comprises at least one method chosen from the group consisting of physical exfoliation, electrochemical reduction/oxidation, and chemical reduction/oxidation. ¦ 3. The method of claim 1, wherein the restacking the delaminated AxMyNz around the insertion species comprises at least one method chosen from the group consisting of filtration, centrifugation, drying, or combinations thereof at a temperature ranging from −80° C. to 150° C. ¦ 4. The method of claim 1, wherein the non-lithium metal ions comprise a formula Xn+, wherein X is at least one non-lithium metal chosen from the group consisting of Na, K, Mg, Ca, Al, Ga, and Y, and 1≦n≦3. ¦ 5. A battery comprising: an electrolyte; andat least one electrode material architecture comprising a layered structure comprising AxMyNz, a pillaring agent, and at least one non-lithium metal ion Xn+wherein the layered structure comprises a first layer of AxMyNz a second layer of AxMyNz, and a spacing between the first and the second layers, wherein the pillaring agent and the non-lithium metal ion are disposed between the first layer and the second layer of the AxMyNz; andwherein the layered structure is configured such that, subsequent to a plurality of battery electrode cycles, the pillaring agent remains disposed between the first and second layers and the spacing between the first and second layers does not change;A is at least one low-valence element chosen from the group consisting ofH, alkaline, and alkaline earth metals, and 0≦x≦1.5;M is at least one metal and 1≦y≦2.5;N is at least one non-metal element chosen from the group consisting of O, S, Se, N, P, Br, and I, and 1.8≦z≦4.2; andX is at least one non-lithium metal ion chosen from the group consisting of Na, K, Mg, Ca, Al, Ga, and Y, and 1≦n≦3. ¦ 6. The battery of claim 5, wherein a low-valence element further comprises at least one chosen from the group consisting of Li, Na, K, Mg, and Ca. ¦ 7. The battery of claim 5, wherein at least one metal comprises a metal chosen from the group consisting of Ti, Zr, V, Ta, Cr, Mo, W, Mn, Fe, Co, Ni, Cu, Zn, Cd, Ga, In, Sn, Pb, Sb, Bi, and Te. ¦ 8. The battery of claim 5, wherein the pillaring agent comprises at least one electrically neutral polymer containing O, N, F, and/or S atoms chosen from the group consisting of poly(ethylene oxide), poly(propylene glycol), poly(vinylpyrrolidinone), methyl cellulose, poly(methyl acrylate), polyacrylonitrile, polyethyleneimine, poly(aniline), and polypyrrole. ¦ 9. The battery of claim 5, wherein the pillaring agent comprises at least one electrically neutral molecule containing O, N, F, and/or S atoms chosen from the group consisting of alkylamines and glymes. ¦ 10. The battery of claim 9, wherein the alkylamines comprise at least one molecule chosen from the group consisting of diethylamine, dibutylamine, dipentylamine, N-isopropylcyclohexylamine, and dicyclohexylamine. ¦ 11. The battery of claim 9, wherein the glymes consist of at least one molecule chosen from the group consisting of diglyme, triglyme, and tetraglyme. ¦ 12. The battery of claim 5, wherein the non-lithium metal ions are positioned within the lattice spacing of AxMyNz and induce a lattice expansion of 1-300% in at least one dimension. | 1. A method of fabrication and use of a battery electrode, comprising: delaminating an electrode material comprising AxMyNz,exposing the delaminated AxMyNz to a solution containing the insertion species, such that the insertion species intercalate AxMyNz layers;restacking the delaminated AxMyNz around the insertion species to form a battery electrode, wherein restacking comprises forming an electrode of a layered structure comprising AxMyNz, a pillaring agent, and at least one non-lithium metal ion Xn+, wherein, in a first state, the layered structure comprises a first layer of AxMyNz a second layer of AxMyNz, and a spacing between the first and the second layers, wherein the pillaring agent and the non-lithium metal ion are disposed between the first layer and the second layer of the AxMyNz; andcycling the battery electrode for a plurality of cycles, wherein, in a second state, subsequent to a plurality of battery electrode cycles, the pillaring agent remains disposed between the first and second layers and the layered structure is configured to maintain the spacing of the first state.
14/958299 | US | P | Method for the further processing of iron sulfate heptahydrate | The invention relates to a method for the further processing of iron sulfate heptahydrate into iron sulfate monohydrate. An aqueous solution or suspension of iron sulfate heptahydrate is formed and heated in a pressure vessel to a temperature above its boiling temperature at atmospheric pressure and where solid iron sulfate monohydrate and a solution are formed. The solid iron sulfate monohydrate is separated from the solution and fed into a pressure vessel at a temperature above the boiling temperature of the solution at the pressure in the pressure vessel, which is lower than the pressure during separation. | 1. A method for processing iron sulfate heptahydrate, comprising: a) providing a first mixture comprising an aqueous solution or suspension of iron sulfate heptahydrate;b) heating the first mixture in a first pressure vessel to a first temperature that is above the boiling temperature of the first mixture at atmospheric pressure, wherein the first pressure vessel is at a first pressure that corresponds to the first temperature and wherein solid iron sulfate monohydrate and a second solution are formed;c) separating the solid iron sulfate monohydrate from the second solution, optionally in a second pressure vessel, at a second temperature and second pressure to form a separated iron sulfate product that comprises solid iron sulfate monohydrate and an adhered portion of the second solution;d) feeding the separated iron sulfate product into a third pressure vessel at a third pressure, wherein the temperature of the separated iron sulfate product entering the third pressure vessel is above the boiling temperature of the second solution at the third pressure, wherein the third pressure is lower than then second pressure and wherein during step d) the temperature of the separated iron sulfate product drops to a third temperature that corresponds to the third pressure;wherein step d) results in an iron sulfate monohydrate product. ¦ 2. The method of claim 1 wherein the first temperature is above 110° C. ¦ 3. The method of claim 2 wherein the first temperature is between about 135 and about 300° C. ¦ 4. The method of claim 3 wherein the first temperature is between about 140 and about 160° C. ¦ 5. The method of claim 1 further comprising introducing a superheated steam or a hot gas having a temperature of at least the first temperature during step c). ¦ 6. The method of claim 5 wherein the superheated steam or hot gas is at a temperature that is not more than 100° C. greater than the first temperature. ¦ 7. The method of claim 6 wherein the superheated steam or hot gas is at a temperature that is not more than 60° C. greater than the first temperature. ¦ 8. The method of claim 7 wherein the superheated steam or hot gas is at a temperature that is not more than 20° C. greater than the first temperature. ¦ 9. The method of claim 1 wherein the optional second pressure vessel is used and the second pressure vessel is heatable. ¦ 10. The method of claim 1 wherein the third pressure vessel is heatable. ¦ 11. The method of claim 1 wherein steps b) and c) occur in the first pressure vessel. ¦ 12. The method of claim 1 wherein the second temperature is not less than the first temperature and the second pressure is not less than the first pressure. ¦ 13. The method of claim 1 wherein step d) results in an iron sulfate monohydrate product having a residual moisture not greater than 20% by weight, referring to the total mass of the solid. ¦ 14. The method of claim 13 wherein the residual moisture content is not greater than 10% by weight. ¦ 15. The method of claim 14 wherein the residual moisture content is not greater than 5% by weight. ¦ 16. The method of claim 1 wherein step d) results in an iron sulfate monohydrate product having a trivalent iron content no greater than about 10% by weight, referring to total iron. ¦ 17. The method of claim 16 wherein the trivalent iron content is not greater than about 3% by weight. ¦ 18. The method of claim 17 wherein the trivalent iron content is not greater than about 1% by weight. ¦ 19. The method of claim 1 further comprising agglomerating the solid iron sulfate monohydrate resulting from step d). ¦ 20. The method of claim 19 further comprising using a binder during agglomeration. ¦ 21. The method of claim 1 wherein the second solution formed in step c) is at least partially returned to the first mixture in step a). ¦ 22. The method of claim 1 further comprising: e) feeding the second solution formed in step c) into an oxidation reactor along with air or oxygen and optionally one or more additives;f) setting the oxidation reactor to a fourth temperature that is above about 25° C. and precipitating iron oxide and/or iron hydroxide to form a third solution that is virtually iron free;g) separating the iron oxide and/or iron hydroxide from the third solution. ¦ 23. The method of claim 22 wherein the fourth temperature is from about 70 to about 300° C. ¦ 24. The method of claim 23 wherein the fourth temperature is from about 140 to about 160° C. ¦ 25. The method of claim 22 wherein the one or more additives is selected from the group consisting of salts, alkaline substances, oxidation catalysts and mixtures thereof. ¦ 26. The method of claim 22 wherein the oxidation reactor is pressure-resistant and optionally heatable. ¦ 27. The method of claim 1 further comprising: introducing steam, having a temperature of at least but not more than 100° greater than the first temperature, during step c);wherein the first temperature is above 110° C.; andwherein the second temperature is not less than the first temperature and the second pressure is not less than the first pressure. ¦ 28. The method of claim 27 wherein: the first temperature is between about 135 and about 300° C.; andthe steam is at a temperature that is not more than 60° C. greater than the first temperature. ¦ 29. The method of claim 28 wherein: the first temperature is between about 140 and about 160° C.; andthe steam is at a temperature that is not more than 20° C. greater than the first temperature. | 1. A method for processing iron sulfate heptahydrate, comprising: a) providing a first mixture comprising an aqueous solution or suspension of iron sulfate heptahydrate;b) heating the first mixture in a first pressure vessel to a first temperature that is above the boiling temperature of the first mixture at atmospheric pressure, wherein the first pressure vessel is at a first pressure that corresponds to the first temperature and wherein solid iron sulfate monohydrate and a second solution are formed;c) separating the solid iron sulfate monohydrate from the second solution, optionally in a second pressure vessel, at a second temperature and second pressure to form a separated iron sulfate product that comprises solid iron sulfate monohydrate and an adhered portion of the second solution;d) feeding the separated iron sulfate product into a third pressure vessel at a third pressure, wherein the temperature of the separated iron sulfate product entering the third pressure vessel is above the boiling temperature of the second solution at the third pressure, wherein the third pressure is lower than then second pressure and wherein during step d) the temperature of the separated iron sulfate product drops to a third temperature that corresponds to the third pressure;wherein step d) results in an iron sulfate monohydrate product.
15/069877 | US | P | Methods and systems using electrochemical cells for processing metal sulfate compounds from mine waste and sequestering CO2 | Systems and methods are provided for processing metal sulfate compounds and sequestering CO2. These systems and processes involve one or more electrochemical cells for producing an alkali-containing catholyte and involve a CO2 absorption reactor operatively connected to the electrochemical cell and to a CO2 source. The CO2 absorption reactor receives the alkali-containing catholyte and CO2 gas for forming an alkaline carbonate solution. The alkaline carbonate solution is directed to a vessel where it reacts with an acidic sulfate solution comprising metal ions resulting in precipitation of solid metal carbonate compounds. The acidic sulfate solution may comprise sulfide leachates from acid mine drainage, sulfide mine tailings and/or reacted pyrite concentrate. The acidic sulfate solution may be circulated through an optional SO2 reduction reactor prior to reaction in the vessel. The SO2 reduction reactor reduces trivalent metal compounds present in the acidic sulfate solution to divalent metal compounds. | 1. A system for processing metal sulfate compounds and sequestering CO2, comprising: an electrochemical cell producing an alkali-containing catholyte;a CO2 absorption reactor operatively connected to said electrochemical cell and to a source of CO2, said CO2 absorption reactor receiving said alkali-containing catholyte and said CO2 for forming an alkaline carbonate solution; anda vessel for receiving an acidic solution containing metal sulfate compounds and for receiving said alkaline carbonate solution, said vessel allowing precipitation of solid metal carbonate compounds. ¦ 2. The system of claim 1, wherein said alkaline carbonate compound solution comprises at least one of carbonate ions, sodium carbonate, sodium bicarbonate, potassium carbonate, calcium carbonate and mixtures thereof. ¦ 3. The system of claim 1, wherein said acidic sulfate solution comprises sulfide leachates from acid mine drainage, sulfide mine tailings and/or reacted pyrite concentrate. ¦ 4. The system of claim 1, wherein said acidic sulfate solution comprises at least one of FeSO4, and Fe(OH)3, and wherein said solid metal carbonate compound comprises iron carbonate. ¦ 5. The system of claim 1, wherein said electrochemical cell is selected from the group consisting of brine electrolytic cells, bipolar membrane electrodialytic (BMED) cells and electro-electrodialytic (EED) cells. ¦ 6. A method for processing aqueous metal sulfate compounds and sequestering CO2, comprising: providing an electrochemical cell producing an alkali-containing catholyte;providing a CO2 absorption reactor operatively connected to said electrochemical cell and to a source of CO2;feeding said CO2 absorption reactor with said alkali-containing catholyte for forming an alkaline carbonate solution; andreacting in a vessel an acidic sulfate solution comprising metal ions with said alkaline carbonate solution for precipitating solid metal carbonate compounds. ¦ 7. The method of claim 6, further comprising recovering said solid metal carbonate compounds. ¦ 8. The method of claim 6, further comprising a step of circulating the acidic sulfate solution through a SO2 reduction reactor prior to said reacting, wherein said SO2 reduction reactor reduces trivalent metal compounds present in the acidic sulfate solution to divalent metal compounds. ¦ 9. The method of claim 6, wherein said alkaline carbonate compound solution comprises at least one of carbonate ions, sodium carbonate, sodium bicarbonate, potassium carbonate, calcium carbonate and mixtures thereof. ¦ 10. The method of claim 6, wherein said acidic sulfate solution comprises sulfate compounds containing divalent metal cations and wherein precipitated solid metal carbonate compounds comprises carbonate compounds containing divalent metal. ¦ 11. The method of claim 6, wherein said acidic sulfate solution comprises at least one of FeSO4, and Fe(OH)3, and wherein said solid metal carbonate compound comprises iron carbonate. ¦ 12. The method of claim 6, wherein said sulfate solution comprises sulfide leachates from acid mine drainage, sulfide mine tailings and/or reacted pyrite concentrate. ¦ 13. The method of claim 6, wherein said electrochemical cell is selected from the group consisting of brine electrolytic cells, bipolar membrane electrodialytic (BMED) cells and electro-electrodialytic (EED) cells. ¦ 14. A system for reducing trivalent metal compounds to divalent metal compounds and sequestering CO2, comprising: a SO2 reduction reactor operatively connected to a source of CO2 and SO2 gas, and to a source of trivalent metal compounds, said SO2 reduction reactor reducing trivalent metal compounds to produce a solution comprising divalent metal compounds;an electrochemical cell producing an alkali-containing catholyte;a CO2 absorption reactor operatively connected to said electrochemical cell and to the SO2 catalytic reduction reactor, said CO2 absorption reactor receiving said alkali-containing catholyte from the electrochemical cell and CO2 from the SO2 reduction reactor for forming an alkaline carbonate solution; anda vessel for receiving said alkaline carbonate solution and for receiving said solution comprising divalent metal compounds, said vessel allowing precipitation of solid divalent metal carbonate compounds. ¦ 15. The system of claim 14, wherein the trivalent metal compounds contain trivalent (ferric) iron and wherein in the SO2 catalytic reduction column SO2 reacts with said trivalent (ferric) iron to produce divalent (ferrous) iron in a sulfate form. ¦ 16. The system of claim 14, wherein the trivalent metal compounds comprises at least one of Fe(OH)3 or Fe2(SO4)3, and wherein said solid metal carbonate compound comprises FeCO3. ¦ 17. The system of claim 14, wherein the trivalent metal compounds comprises sulfide leachates from acid mine drainage, sulfide mine tailings and/or reacted pyrite concentrate. ¦ 18. The system of claim 14, wherein the SO2 reduction reactor comprises a catalyst selected from the group consisting of platinum, activated carbon, ruthenium, rhodium, and vanadium pentoxide. ¦ 19. The system of claim 14, wherein said electrochemical cell is selected from the group consisting of brine electrolytic cells, bipolar membrane electrodialytic (BMED) cells and electro-electrodialytic (EED) cells. ¦ 20. A method for reducing trivalent metal compounds to divalent metal compounds and sequestering CO2, comprising: reducing trivalent metal compounds into a SO2 reduction reactor to obtain an acidic sulfate solution comprising divalent metal compounds;providing an electrochemical cell producing an alkali-containing catholyte;circulating said alkali-containing catholyte into a CO2 absorption reactor operatively connected to said electrochemical cell for forming an alkaline carbonate solution; andreacting in a vessel said acidic sulfate solution with said alkaline carbonate solution for precipitating solid carbonate compounds containing divalent metal. ¦ 21. The method of claim 20, wherein the trivalent metal compounds contain trivalent (ferric) iron and wherein in the SO2 catalytic reduction column SO2 reacts with said trivalent (ferric) iron to produce divalent (ferrous) iron in a sulfate form. ¦ 22. The method of claim 20, wherein the trivalent metal compounds comprises at least one of Fe(OH)3 or Fe2(SO4)3, wherein said solid metal carbonate compound comprises FeCO3. ¦ 23. The method of claim 20, wherein the trivalent metal compounds comprises sulfide leachates from acid mine drainage, sulfide mine tailings and/or reacted pyrite concentrate. ¦ 24. The method of claim 20, wherein the SO2 reduction reactor comprises a catalyst selected from the group consisting of platinum, activated carbon, ruthenium, rhodium, and vanadium pentoxide. ¦ 25. The method of claim 20, wherein said electrochemical cell is selected from the group consisting of brine electrolytic cells, bipolar membrane electrodialytic (BMED) cells and electro-electrodialytic (EED) cells. | 1. A system for processing metal sulfate compounds and sequestering CO2, comprising: an electrochemical cell producing an alkali-containing catholyte;a CO2 absorption reactor operatively connected to said electrochemical cell and to a source of CO2, said CO2 absorption reactor receiving said alkali-containing catholyte and said CO2 for forming an alkaline carbonate solution; anda vessel for receiving an acidic solution containing metal sulfate compounds and for receiving said alkaline carbonate solution, said vessel allowing precipitation of solid metal carbonate compounds.
14/867285 | US | P | Preparing layered double hydroxide nanostructures | Provided is a method for manufacturing nanostructured layered double hydroxides (LDHs) having a uniform size distribution with homogenous nano-disc morphology. Disclosed method has three main steps of: pretreatment of metal wires; wire-explosion in a liquid phase; and finally, centrifugation and drying the as-prepared colloidal products to obtain the LDHs nanostructured dried powder. | 1. A method for preparation of a nanostructured layered double hydroxide (LDH) by electrical wire explosion, method comprising steps of: preparing metal wires by: thinning the metal wires,staining the metal wires with a staining material, andtwisting the metal wires;exploding the prepared metal wires in a liquid phase; andcentrifugation and drying a colloidal product obtained in the exploding step. ¦ 2. The method according to claim 1, wherein: the metal wires include two metal wires, andthe thinning the two metal wires include thinning the two metal wires using a Durston-rolling-mill and draw-plates device. ¦ 3. The method according to claim 1, wherein the thinning the metal wires include thinning the metal wires to a diameter of about 0.1 mm. ¦ 4. The method according to claim 1, wherein the staining the metal wires includes staining the metal wires via a spraying device. ¦ 5. The method according to claim 1, wherein the staining the metal wires includes staining the metal wires by submerging the wires in a staining material. ¦ 6. The method according to claim 1, wherein the staining the metal wires includes staining the metal wires by drawing the metal wires through a staining material. ¦ 7. The method according to claim 4, wherein the staining material is selected from a group consisting of a drawing oil, a lubricant material, a paraffin, a natural oil, or mixtures thereof. ¦ 8. The method according to claim 1, wherein the staining and twisting steps are carried out consecutively or simultaneously. ¦ 9. The method according to claim 1, wherein: the metal wires include two metal wires, andthe twisting of two metal wires includes twisting the two metal wires by an electrical motor. ¦ 10. The method according to claim 1, wherein the exploding step includes steps of: loading the prepared metal wires into an exploding vessel comprising a liquid phase;applying a constant voltage between two electrodes; andapplying multiple sparks to a section of the prepared metal wires between the electrodes. ¦ 11. The method according to claim 10, wherein the constant voltage is about 500 V. ¦ 12. The method according to claim 10, wherein the liquid phase is deionized water. ¦ 13. The method according to claim 10, wherein the two electrodes are located at a distance of about 2 cm from each other. ¦ 14. The method according to claim 10, wherein the applying the multiple sparks includes applying the multiple sparks at a length of the prepared metal wires of about 2.5 cm. ¦ 15. The method according to claim 1, wherein the drying step is a freeze-drying step. ¦ 16. The method according to claim 15, wherein the drying step is done at a temperature of about −35 C. ¦ 17. The method according to claim 15, wherein the drying step is done at a pressure of about 1 mbar or lower. ¦ 18. The method according to claim 15, wherein the drying step is done during a time of about 7 hours. ¦ 19. The method according to claim 1, wherein the preparation of the nanostructured layered double hydroxide (LDH) by electrical wire explosion results in a LDH composition having a general formula of: [Mz+1-XM3+X(OH)2][An−q/n.yH2O], wherein:Mz+ is a monovalent or divalent metal,M3+ is a trivalent metal,A is an anion,y is >=0,x is <1,q equals to 2x+1 for monovalent metals and equals to x for divalent metals. ¦ 20. The method according to claim 19, wherein the monovalent metal is Li+. ¦ 21. The method according to claim 19, wherein the divalent metal is selected from a group consisting of Zn2+, Mg2+, Cu2+, Fe2+, Co2+, Ni2+, Ca2+ and Mn2+. ¦ 22. The method according to claim 19, wherein the trivalent metal is selected from a group consisting of Al3+, Fe3+, Gd3+, Cr3+, Co3+, In3+, Ga3+ and Mn3+. ¦ 23. The method according to claim 19, wherein the anion is selected from a group consisting of NO3−, Br−, F−, OH−, SO42−, CO32−, ClO3−, ClO4−, and combinations thereof. ¦ 24. The method according to claim 19, wherein the LDH composition is uniformly disc-shaped. ¦ 25. The method according to claim 19, wherein the LDH composition has a uniform thickness of about 1 micrometer or less. | 1. A method for preparation of a nanostructured layered double hydroxide (LDH) by electrical wire explosion, method comprising steps of: preparing metal wires by: thinning the metal wires,staining the metal wires with a staining material, andtwisting the metal wires;exploding the prepared metal wires in a liquid phase; andcentrifugation and drying a colloidal product obtained in the exploding step.
14/868358 | US | P | Synthesis of nanoparticles of metals and metal oxides using plant seed extract | The synthesis of nanoparticles of metals and metal oxides using plant seeds extract involves providing a solution comprising a metal ion; providing a plant seeds extract solution that comprises a reducing agent; and combining the metal ion solution and the plant extract solution while stirring at room temperature to produce metal nanoparticles. The plant extract is obtained from Trigonella foenum-graecum seeds, and the metal ion is selected from the group consisting of silver (Ag), gold (Au) and zinc (Zn). | 1. A method of synthesizing zinc oxide nanoparticles, comprising the steps of: providing a solution of zinc ions;providing plant seeds extract solution andcombining the zinc ion solution and the plant extract solution while stirring at a temperature of 40° C. to 100° C. to produce the zinc oxide nanoparticleswherein the plant extract is obtained from the seeds of Trigonella foenum-graecum plant. ¦ 2. The method of synthesizing zinc oxide nanoparticles according to claim 1, wherein the combined zinc ion and plant extract solution is heated and stirred at a temperature of 100° C. ¦ 3. The method of synthesizing zinc oxide nanoparticles according to claim 1, further comprising the step of adding sodium hydroxide (1 M) into the solution. ¦ 4. The method of synthesizing zinc oxide nanoparticles according to claim 1, wherein said zinc oxide nanoparticles have a mean diameter in the range from about 20 to about 200 nm. ¦ 5. The method of synthesizing zinc oxide nanopaxticles according to claim 1, wherein said zinc oxide nanoparticles have shapes selected from the group consisting of spherical, spheroidal, elongated spherical, rod and faceted shape. | 1. A method of synthesizing zinc oxide nanoparticles, comprising the steps of: providing a solution of zinc ions;providing plant seeds extract solution andcombining the zinc ion solution and the plant extract solution while stirring at a temperature of 40° C. to 100° C. to produce the zinc oxide nanoparticleswherein the plant extract is obtained from the seeds of Trigonella foenum-graecum plant.