## Sheet
출원번호 | DB종류 | 특허/실용 구분 | 발명의 명칭 | 요약 | 전체청구항 | 대표청구항
16/762921 | US | P | Method of producing zeolite film | Provided is a method of producing a zeolite film continuously and efficiently. The method of forming zeolite on a surface of a support is characterized in that the method includes: a first step of attaching zeolite fine crystals to a surface of a support; a second step of preparing synthetic gel for growing the fine crystals; a third step of putting the support and the synthetic gel into a continuous reactor and performing hydrothermal synthesis; and a fourth step of cleaning the support on which zeolite has been hydrothermally synthesized, and in the third step, the temperature, pressure, and flow of the synthetic gel in the continuous reactor is adjusted, the support is moved being immersed in the synthetic gel, the reaction time of the hydrothermal synthesis is adjusted by adjusting the time from when the support enters the continuous reactor to when the support exits the continuous reactor. | 1. A method of producing a zeolite film by forming zeolite on a surface of a support, characterized in that the method comprises the following first to fourth steps: a first step of attaching zeolite fine crystals to a surface of a support;a second step of preparing synthetic gel for growing the fine crystals;a third step of putting the synthetic gel into a continuous reactor and performing hydrothermal synthesis of the zeolite on the surface of the support while moving the support in the continuous reactor; anda fourth step of cleaning the support on which zeolite has been hydrothermally synthesized, whereinin the third step, the temperature, pressure, and flow of the synthetic gel in the continuous reactor is adjusted, the support is moved being immersed in the synthetic gel, the reaction time of the hydrothermal synthesis is adjusted by adjusting the time from when the support enters the continuous reactor to when the support exits the continuous reactor. ¦ 2. The method of producing a zeolite film according to claim 1, characterized in that, in the second step, at least two pieces of preparation equipment are used to prepare the synthetic gel continuously. ¦ 3. The method of producing a zeolite film according to claim 2, characterized in that, in the fourth step, the support having a zeolite film is sequentially taken out of the continuous reactor, and cleaned continuously. ¦ 4. The method of producing a zeolite film according to claim 1, characterized in that, in the fourth step, the support having a zeolite film is sequentially taken out of the continuous reactor, and cleaned continuously. | 1. A method of producing a zeolite film by forming zeolite on a surface of a support, characterized in that the method comprises the following first to fourth steps: a first step of attaching zeolite fine crystals to a surface of a support;a second step of preparing synthetic gel for growing the fine crystals;a third step of putting the synthetic gel into a continuous reactor and performing hydrothermal synthesis of the zeolite on the surface of the support while moving the support in the continuous reactor; anda fourth step of cleaning the support on which zeolite has been hydrothermally synthesized, whereinin the third step, the temperature, pressure, and flow of the synthetic gel in the continuous reactor is adjusted, the support is moved being immersed in the synthetic gel, the reaction time of the hydrothermal synthesis is adjusted by adjusting the time from when the support enters the continuous reactor to when the support exits the continuous reactor.
17/032093 | US | P | Process for preparing an IZM-2 zeolite in the presence of a nitrogenous organic structuring agent in hydroxide form and of an alkali metal chloride, in fluorinated or non-fluorinated medium | The invention relates to a process for preparing an IZM-2 zeolite, comprising at least: i) mixing, in aqueous medium, of at least one source of at least one tetravalent element X (XO2), at least one source of at least one trivalent element (Y2O3), 1,6-bis(methylpiperidinium)hexane dihydroxide, at least one source of at least one alkali metal M of valency n chosen from alkali metal chlorides, n being an integer greater than or equal to 1, M being chosen from lithium, potassium, sodium and caesium, and the mixture of at least two of these metals, and optionally in the presence of a source of at least one fluoride anion, BF, the mixture having a specific molar composition to obtain a homogeneous precursor gel;ii) hydrothermal treatment of said precursor gel. | 1. Process for preparing an IZM-2 zeolite, comprising at least the following steps: i) mixing, in aqueous medium, of at least one source of at least one tetravalent element X in oxide form XO2, at least one source of at least one trivalent element in oxide form Y2O3, a nitrogenous organic compound R(OH)2, which is 1,6-bis(methylpiperidinium)hexane dihydroxide, at least one source of at least one alkali metal M of valency n chosen from alkali metal chlorides, n being an integer greater than or equal to 1, M being chosen from lithium, potassium, sodium and caesium, and the mixture of at least two of these metals, and optionally in the presence of at least one fluoride anion, BF, the reaction mixture having the following molar composition:XO2/Y2O3 between 70 and 350,H2O/XO2 between 1 and 100,R(OH)2/XO2 between 0.006 and 0.25,M1/nCl/XO2 between 0.005 and 0.5,BF/XO2 between 0 and 0.25,with X being one or more tetravalent elements chosen from the group formed by the following elements: silicon, germanium, titanium, at least one element X being silicon, Y is one or more trivalent elements chosen from the group formed by the following elements: aluminium, iron, boron, indium and gallium, and at least one element Y being aluminium, until a homogeneous precursor gel is obtained, and BF being chosen from hydrofluoric acid in aqueous solution and fluorine salts in which B is a cation chosen from the cations NH4+, Na+, K+ and Li+,ii) hydrothermal treatment of said precursor gel obtained on conclusion of step i) at a temperature of between 120° C. and 220° C., for a time of between 1 day and 10 days. ¦ 2. Process according to claim 1, in which the mixture of step i) also comprises one or more tetravalent elements X other than silicon, chosen from the group formed by the following elements: germanium, titanium and/or one or more trivalent elements Y, other than aluminium, chosen from the group formed by the following elements: iron, boron, indium and gallium. ¦ 3. Process according to claim 1, in which the reaction mixture from step i) has the following molar composition: XO2/Y2O3 between 80 and 300H2O/XO2 between 5 and 50R(OH)2/XO2 between 0.01 and 0.20M1/nCl/XO2 between 0.01 and 0.4BF/XO2 between 0 and 0.2, BF, X, Y, R and M having the abovementioned meaning. ¦ 4. Process according to claim 1, in which M is sodium. ¦ 5. Process according to claim 1, in which BF is a fluorine salt in which B is the NH4+ cation. ¦ 6. Process according to claim 1, in which the seed crystals of an IZM-2 zeolite are added to the reaction mixture from step i) in an amount of between 0.01% and 10% of the total mass of the sources of said tetravalent and trivalent element(s) in anhydrous form used in the reaction mixture, said seed crystals not being taken into account in the total mass of the sources of the tetravalent and trivalent elements. ¦ 7. Process according to claim 1, in which step i) comprises a step of maturing the reaction mixture obtained at a temperature of between 20 and 100° C., with or without stirring, for a time of between 30 minutes and 48 hours. ¦ 8. Process according to claim 1, in which the hydrothermal treatment of step ii) is performed under autogenous pressure at a temperature of between 150° C. and 195° C., for a time of between 2 days and 8 days. ¦ 9. Process according to claim 8, in which the solid phase obtained on conclusion of step ii) may be filtered, washed and dried at a temperature of between 20 and 150° C., preferably between 60 and 100° C., for a time of between 5 and 24 hours to obtain a dried zeolite. ¦ 10. Process according to claim 9, in which the dried zeolite is then calcined at a temperature of between 450 and 700° C. for a time of between 2 and 20 hours, the calcining possibly being preceded by a gradual temperature increase. | 1. Process for preparing an IZM-2 zeolite, comprising at least the following steps: i) mixing, in aqueous medium, of at least one source of at least one tetravalent element X in oxide form XO2, at least one source of at least one trivalent element in oxide form Y2O3, a nitrogenous organic compound R(OH)2, which is 1,6-bis(methylpiperidinium)hexane dihydroxide, at least one source of at least one alkali metal M of valency n chosen from alkali metal chlorides, n being an integer greater than or equal to 1, M being chosen from lithium, potassium, sodium and caesium, and the mixture of at least two of these metals, and optionally in the presence of at least one fluoride anion, BF, the reaction mixture having the following molar composition:XO2/Y2O3 between 70 and 350,H2O/XO2 between 1 and 100,R(OH)2/XO2 between 0.006 and 0.25,M1/nCl/XO2 between 0.005 and 0.5,BF/XO2 between 0 and 0.25,with X being one or more tetravalent elements chosen from the group formed by the following elements: silicon, germanium, titanium, at least one element X being silicon, Y is one or more trivalent elements chosen from the group formed by the following elements: aluminium, iron, boron, indium and gallium, and at least one element Y being aluminium, until a homogeneous precursor gel is obtained, and BF being chosen from hydrofluoric acid in aqueous solution and fluorine salts in which B is a cation chosen from the cations NH4+, Na+, K+ and Li+,ii) hydrothermal treatment of said precursor gel obtained on conclusion of step i) at a temperature of between 120° C. and 220° C., for a time of between 1 day and 10 days.
16/193627 | US | P | Liquid hydrogen storage material | Disclosed is a liquid hydrogen storage material, and more particularly, a hydrogen storage material which contains m-phenyltoluene (m=2, 3) and undergoes reversible dehydrogenation/hydrogenation reactions or contains a binary eutectic mixture or a ternary eutectic mixture of m-phenyltoluene (m=2, 3, 4). | 1. A liquid hydrogen storage material comprising a ternary eutectic mixture of m-phenyltoluene (m=2, 3, 4), wherein the ternary eutectic mixture of m-phenyltoluene has a molar ratio of 2-phenyltolyene: 3-phenyltoluene: 4-phenyltoluene=a: b: c (where a+b+c=1, a>0, b>0, and 0<c<0.4. ¦ 2. A liquid hydrogen storage material comprising a binary eutectic mixture selected from the group consisting of 2-phenyltoluene and 3-phenyltoluene, 2-phenyltoluene and 4-phenyltoluene or 3-phenyltoluene and 4-phenyltoluene, wherein the eutectic mixture of 2-phenyltoluene and 3-phenyltoluene among the binary eutectic mixtures has a molar ratio of 2-phenyltoluene: 3-phenyltoluene=0.001 to 0.999: 0.999 to 0.001, the eutectic mixture of 2-phenyltoluene and 4-phenyltoluene among the binary eutectic mixtures has a molar ratio of 2-phenyltoluene: 4-phenyltoluene=0.6 to 0.999: 0.4 to 0.001 and the eutectic mixture of 3-phenyltoluene and 4-phenyltoluene among the binary eutectic mixtures has a molar ratio of 3-phenyltoluene: 4-phenyltoluene=0.6 to 0.999: 0.4 to 0.001. | 1. A liquid hydrogen storage material comprising a ternary eutectic mixture of m-phenyltoluene (m=2, 3, 4), wherein the ternary eutectic mixture of m-phenyltoluene has a molar ratio of 2-phenyltolyene: 3-phenyltoluene: 4-phenyltoluene=a: b: c (where a+b+c=1, a>0, b>0, and 0<c<0.4.
16/624752 | US | P | Preparation method of trifluoroamine oxide | The present invention relates to a preparation method of trifluoroamine oxide comprising the steps of producing an intermediate product by reacting nitrogen trifluoride and nitrous oxide in the presence of a reaction catalyst; and producing trifluoroamine oxide by reacting the intermediate product with sodium fluoride in vacuum condition up to 100 mmHg. | 1. A preparation method of trifluoroamine oxide comprising the following steps: producing an intermediate product by reacting nitrogen trifluoride and nitrous oxide in the presence of a reaction catalyst; andproducing trifluoroamine oxide by reacting the intermediate product with sodium fluoride in vacuum condition up to 100 mmHg. ¦ 2. The preparation method of trifluoroamine oxide according to claim 1, wherein the reaction ratio of the reaction catalyst, nitrogen trifluoride and nitrous oxide is in a molar ratio of 2:1-10:1-10 in the step of producing an intermediate product. ¦ 3. The preparation method of trifluoroamine oxide according to claim 1, wherein the reaction is performed preferably at a temperature range of 110° C.˜150° C. in the step of producing an intermediate product. ¦ 4. The preparation method of trifluoroamine oxide according to claim 1, wherein the stirring speed in the reaction is maintained at 50 rpm˜800 rpm in the step of producing an intermediate product. ¦ 5. The preparation method of trifluoroamine oxide according to claim 1, wherein the vacuum condition is a pressure condition of 1 mmHg to 100 mmHg in the step of producing trifluoroamine oxide. ¦ 6. The preparation method of trifluoroamine oxide according to claim 1, wherein the reaction ratio of the intermediate product and sodium fluoride is in a molar ratio of 1:1-4 in the step of producing trifluoroamine oxide. ¦ 7. The preparation method of trifluoroamine oxide according to claim 1, wherein the reaction is performed at a temperature range of 150° C.˜200° C. in the step of producing trifluoroamine oxide. ¦ 8. A method to increase yield of trifluoroamine oxide comprising the following steps: producing an intermediate product by reacting nitrogen trifluoride and nitrous oxide in the presence of a reaction catalyst; andproducing trifluoroamine oxide by reacting the intermediate product with sodium fluoride, wherein the reaction is characteristically performed in vacuum condition up to 100 mmHg. ¦ 9. The method to increase yield of trifluoroamine oxide according to claim 8, wherein the vacuum condition is a pressure condition of 1 mmHg to 100 mmHg in the step of producing trifluoroamine oxide. ¦ 10. The method to increase yield of trifluoroamine oxide according to claim 8, wherein the reaction is performed at a temperature range of 150° C.˜200° C. in the step of producing trifluoroamine oxide. ¦ 11. The method to increase yield of trifluoroamine oxide according to claim 8, wherein the yield of trifluoroamine oxide is at least 40%. | 1. A preparation method of trifluoroamine oxide comprising the following steps: producing an intermediate product by reacting nitrogen trifluoride and nitrous oxide in the presence of a reaction catalyst; andproducing trifluoroamine oxide by reacting the intermediate product with sodium fluoride in vacuum condition up to 100 mmHg.
16/946892 | US | P | Synthetic, multifaceted halogenated, functionalized fullerenes engineered for microbicidal effects employing controlled contact for safe therapeutic and environmental utility | The present invention relates to a bioactive or real-time and pathogen killing material comprised of a carbon nanostructure (preferably a fullerene but including other functionalized carbon-based nanostructures) that possess potent broad-spectrum antimicrobial properties. The present invention relates to the utilization of functionalized carbon nanostructures as a bioactive antimicrobial substance that is incorporated into a material, including a textile, fabric, solution, salve, or cream. The preferred embodiment of the present invention is fullerene derivatives that are chemically functionalized on the cage with a halogen element. The present invention pertains to a material that is suitable for barrier garments, accessory garments (shoe covers, masks, facial visors, etc.), textiles (bed sheets, blankets, towels, personal clothing, gowns, surgical drapes, curtains, drapes, pads, etc.), filtration matrices (for use in hemodialysis, hemofiltration, etc.), or aerosolized solutions, sprays, liquids, salves, or creams. The present invention further relates to a production method thereof. | 1. A textile comprising (i) a hydrophilic fabric; and (ii) a carbon nanomaterial antimicrobial agent impregnated therein,wherein the carbon nanomaterial antimicrobial agent consists of a spherical halofullerene having the structure C2n whereby n=12, 13, 14, 15, . . . , 360 with halogen side chains attached to the carbon cage,wherein the carbon nanomaterial precludes proliferation of, inhibits growth of, or destroys a microorganism in biological, non-biological, or physiological fluids. ¦ 2. The textile according to claim 1, wherein the textile causes pathogen destruction is ex vivo. ¦ 3. The textile according to claim 1, further comprising a coating selected from the group consisting of polymers or copolymers of: acrylic acid (PAA), polyvinyl alcohol (PVA), polyvinyl pyrrolidone (PVP), polyethylene oxide (PEO), methacrylic acid (PMA), itaconic acid (PIA), propylene oxide and ethylene oxide [P(EO/PO)], maleic acid (PLA), 3-butene-1,2,3-tricarboxylic acid (PBA), and combinations thereof. ¦ 4. The textile according to claim 1, wherein the hydrophilic fabric is selected from the group consisting of cotton, wool, linen, silk, nylon, and blends thereof. ¦ 5. The textile according to claim 1, wherein the spherical halofullerene is a C60 halofullerene. ¦ 6. The textile according to claim 5, wherein the spherical halofullerene has the formula C60X6, C60X8, or C60X24, wherein X is a halogen selected from iodine, bromine, chlorine, and fluorine. ¦ 7. The textile according to claim 1, which is in the form of a garment. ¦ 8. The textile according to claim 7, wherein the garment is selected from the group consisting of gowns, shirts, gloves, masks, shoe covers, and clothing. ¦ 9. The textile according to claim 1, wherein the textile is selected from the group consisting of sheets, table covers, linens, pads, drapes, towels, dressings, and bedding material. | 1. A textile comprising (i) a hydrophilic fabric; and (ii) a carbon nanomaterial antimicrobial agent impregnated therein,wherein the carbon nanomaterial antimicrobial agent consists of a spherical halofullerene having the structure C2n whereby n=12, 13, 14, 15, . . . , 360 with halogen side chains attached to the carbon cage,wherein the carbon nanomaterial precludes proliferation of, inhibits growth of, or destroys a microorganism in biological, non-biological, or physiological fluids.
16/138202 | US | P | Carbon nanotube composite and carbon nanotube wire | A carbon nanotube composite includes a carbon nanotube bundle including a plurality of carbon nanotubes that are bundled, each of the plurality of carbon nanotubes having a single-walled or multi-walled structure, and a group of elements of other type introduced in an aligned manner into a gap portion between the plurality of carbon nanotubes. In the carbon nanotube bundle, a ratio of the number of carbon nanotubes having a double-walled or triple-walled structure to the number of the plurality of carbon nanotubes is greater than or equal to 50%, and other-type element bonded bodies constituting the group of elements of other type are arranged in line along a longitudinal direction of the carbon nanotubes. | 1. A carbon nanotube composite comprising: a carbon nanotube bundle including a plurality of carbon nanotubes that are bundled, each of the plurality of carbon nanotubes having a multi-walled structure; anda group of elements of other type introduced in an aligned manner into a gap portion between the plurality of carbon nanotubes,in the carbon nanotube bundle, a ratio of the number of carbon nanotubes having a double-walled or triple-walled structure to the number of the plurality of carbon nanotubes being greater than or equal to 50%,other-type element bonded bodies constituting the group of elements of other type being arranged in line along a longitudinal direction of outermost walls of the carbon nanotubes having the double-walled or triple-walled structure,wherein a plurality of elements of other type constituting the other-type element bonded bodies consist of polyiodine,the gap portion between the plurality of carbon nanotubes is doped only with iodine, andthe content of the group of elements of other type in the carbon nanotube composite is greater than or equal to 1% by atom and less than or equal to 2.5% by atom. ¦ 2. The carbon nanotube composite according to claim 1, wherein each element of a plurality of elements of other type constituting the other-type element bonded body is arranged at a certain distance from a center of a radial-direction cross section of the carbon nanotube. ¦ 3. The carbon nanotube composite according to claim 1, wherein: a distance between iodine elements adjacent to each other in the other-type element bonded body is 2.6 angstroms to 3.0 angstroms. ¦ 4. The carbon nanotube composite according to claim 3, wherein: a ratio pI/G of a peak originating from polyiodide to a peak of a G band originating from the carbon nanotubes in a Raman spectrum in Raman spectroscopy is greater than or equal to 0.2. ¦ 5. The carbon nanotube composite according to claim 1 wherein, in the carbon nanotube bundle, a ratio of the number of the carbon nanotubes having a double-walled or triple-walled structure to the number of the plurality of carbon nanotubes is greater than or equal to 75%. ¦ 6. A carbon nanotube wire comprising a plurality of carbon nanotube composites that are bundled, each of the plurality of carbon nanotube composites including:a carbon nanotube bundle including a plurality of carbon nanotubes that are bundled, each of the plurality of carbon nanotubes having a multi-walled structure; anda group of elements of other type introduced in an aligned manner into a gap portion between the plurality of carbon nanotubes,in the carbon nanotube bundle, a ratio of the number of carbon nanotubes having a double-walled or triple-walled structure to the number of the plurality of carbon nanotubes being greater than or equal to 50%,other-type element bonded bodies constituting the group of elements of other type being arranged in line along a longitudinal direction of outermost walls of the carbon nanotubes having the double-walled or triple-walled structure,wherein a plurality of elements of other type constituting the other-type element bonded bodies consist of polyiodine,the gap portion between the plurality of carbon nanotubes is doped only with iodine, andthe content of the group of elements of other type in the carbon nanotube composite is greater than or equal to 1% by atom and less than or equal to 2.5% by atom. | 1. A carbon nanotube composite comprising: a carbon nanotube bundle including a plurality of carbon nanotubes that are bundled, each of the plurality of carbon nanotubes having a multi-walled structure; anda group of elements of other type introduced in an aligned manner into a gap portion between the plurality of carbon nanotubes,in the carbon nanotube bundle, a ratio of the number of carbon nanotubes having a double-walled or triple-walled structure to the number of the plurality of carbon nanotubes being greater than or equal to 50%,other-type element bonded bodies constituting the group of elements of other type being arranged in line along a longitudinal direction of outermost walls of the carbon nanotubes having the double-walled or triple-walled structure,wherein a plurality of elements of other type constituting the other-type element bonded bodies consist of polyiodine,the gap portion between the plurality of carbon nanotubes is doped only with iodine, andthe content of the group of elements of other type in the carbon nanotube composite is greater than or equal to 1% by atom and less than or equal to 2.5% by atom.
16/999385 | US | P | Highly homogenous zeolite precursors | The invention provides methods and compositions for precursors and for the synthesis of zeolites. The invention makes use of intimately homogeneous precursors which avoid the formation of a difficult to work with gel stage in zeolite formation. This allows for the synthesis of zeolite in a much shorter period of time and with much lower amounts of structure directing agents. | 1. A method of forming a zeolite, the method comprising: heating a composition of matter to form the zeolite, the composition of matter comprising a structure directing agent and a modified colloidal silica sol,the modified colloidal silica sol comprising tetrahedral and octahedral aluminum species. ¦ 2. The method of claim 1, wherein the method comprises heating the composition of matter to a temperature of at least 100° C. for 0.1 hours to 10 hours. ¦ 3. The method of claim 1, wherein the silica to alumina ratio is 18 to 40. ¦ 4. The method of claim 1, wherein the silica to alumina ratio is 62.5 to 600. ¦ 5. The method of claim 1, wherein the method comprises heating for no more than four hours. ¦ 6. The method of claim 1, wherein a zeolite is formed having a crystallinity of 75% to 100%. ¦ 7. The method of claim 1, wherein a zeolite is formed having a crystallinity greater than 80%. ¦ 8. The method of claim 1, wherein a chabazite is formed. ¦ 9. The method of claim 1, wherein a beta zeolite is formed. ¦ 10. The method of claim 1, wherein a gonnardite, natrolite, mesolite, paranatrolite, scolecite, tetranatrolite, edingtonite, kalborsite, thomsonite, analcime, leucite, pollucite, wairakite, yugawaralite, goosecreekite, montesommaite, harmotome, phillipsite, amicite, gismondine, garronite, gobbinsite, boggsite, merlinoite, mazzite, paulingite, perlialite, herschelite, willhendersonite, faujasite, maricopaite, mordenite, offretite, wenkite, bellbergite, bikitaite, erionite, ferrierite, gmelinite, dachiardite, epistilbite, clinoptilolite, heulandite, stilbite, barrerite, stellerite, brewsterite, cowlesite, pentasil, or tschernichite is formed. ¦ 11. The method of claim 1, wherein the structure directing agent is an adamantylammonium hydroxide. ¦ 12. The method of claim 1, wherein the structure directing agent is a bromide, chloride, or hydroxide of an ammonium salt wherein the ammonium group is selected from tetramethylammonium, tetrapropylammonium, tetraethylammonium, tetrabutylammonium, tetrahexylammonium, tetraoctylammonium, tributylmethylammonium, triethylmethylammonium, trimethylphenylammonium, methyltripropylammonium, dodecyltrimethylammonium, hexadecyltrimethylammonium, dimethyldodecylethylammonium, diethyldimethylammonium, or a combination thereof. ¦ 13. The method of claim 1, wherein a molar ratio of the tetrahedral to octahedral aluminum species is about 1:1. ¦ 14. The method of claim 1, wherein the modified colloidal silica sol further comprises a species selected from an alkali metal, an alkaline earth metal, a first row transition metal, a second row transition metal, a lanthanide, and any combination thereof. ¦ 15. The method of claim 1, wherein the modified colloidal silica sol further comprises a species selected from cerium, titanium, tin, zirconium, zinc, copper, nickel, molybdenum, iron, rhenium, vanadium, boron, and any combination thereof. | 1. A method of forming a zeolite, the method comprising: heating a composition of matter to form the zeolite, the composition of matter comprising a structure directing agent and a modified colloidal silica sol,the modified colloidal silica sol comprising tetrahedral and octahedral aluminum species.
16/169093 | US | P | Process for making horizontally-aligned epoxy graphene material | A method includes depositing graphene into a hardener, mixing the hardener and the graphene to produce a homogeneous composite mixture, adding a resin material to the composite mixture to produce an epoxy graphene material, coating a structure with the epoxy graphene material, aligning the graphene sheets in the in-plane orientation, and curing the epoxy graphene material. | 1. A method, comprising: depositing graphene into a hardener;mixing the hardener and the graphene to produce a composite mixture;adding a resin material to the composite mixture to produce low-outgassing epoxy graphene material having a total mass loss of less than 1 percent and a collected volatile condensable materials of less than 0.1 percent;aligning graphene sheets within the epoxy graphene material in an in-plane orientation to produce aligned epoxy graphene material;coating a structure with the aligned epoxy graphene material; andcuring the aligned epoxy graphene material. ¦ 2. The method of claim 1, further comprising exfoliating the graphene prior to depositing the graphene into a hardener. ¦ 3. The method of claim 1, wherein mixing comprises using a high shear mixer. ¦ 4. The method of claim 3, wherein using a high shear mixer comprises using an acoustic mixer. ¦ 5. The method of claim 1, wherein coating a structure with the epoxy graphene material comprises using a robotic arm with a dispensing nozzle configured to align the graphene sheets in the in-plane orientation. ¦ 6. The method of claim 1, wherein coating a structure comprises coating a structure with a layer of the epoxy graphene material having a thickness between 10 and 200 micrometers. ¦ 7. The method of claim 1, wherein coating a structure comprises coating a carbon-fiber reinforced polymer tank. ¦ 8. The method of claim 1, wherein the graphene is an amino-functionalized graphene sheet. ¦ 9. The method of claim 1, wherein the graphene is an amino-functionalized graphene oxide sheet. | 1. A method, comprising: depositing graphene into a hardener;mixing the hardener and the graphene to produce a composite mixture;adding a resin material to the composite mixture to produce low-outgassing epoxy graphene material having a total mass loss of less than 1 percent and a collected volatile condensable materials of less than 0.1 percent;aligning graphene sheets within the epoxy graphene material in an in-plane orientation to produce aligned epoxy graphene material;coating a structure with the aligned epoxy graphene material; andcuring the aligned epoxy graphene material.
16/819608 | US | P | Zeolite seed crystal, method of producing zeolite seed crystal, method of producing zeolite membrane complex, and separation method | A seed crystal is a crystal of zeolite that is to be deposited on a support when producing a zeolite membrane complex that includes the support and a zeolite membrane formed on the support. A volume-cumulative particle size distribution of the seed crystal, measured by a laser diffraction scattering method, has a coefficient of variation of 0.5 or less and a kurtosis of 5 or less. Use of these seed crystals improves the bonding of zeolite crystals when producing the zeolite membrane. As a result, a dense zeolite membrane can be formed. | 1. A zeolite seed crystal that is to be deposited on a support when producing a zeolite membrane complex that includes said support and a zeolite membrane formed on said support, a volume-cumulative particle size distribution of said zeolite seed crystal, measured by a laser diffraction scattering method, having a coefficient of variation of 0.5 or less and a kurtosis of 5 or less. ¦ 2. The zeolite seed crystal according to claim 1, wherein said coefficient of variation is 0.4 or less, andsaid kurtosis is 3 or less. ¦ 3. The zeolite seed crystal according to claim 1, wherein in an X-ray diffraction pattern obtained by X-ray irradiation to said seed crystal, an intensity of a crystalline component at a diffraction angle 2θ at which a maximum peak appears within a range of the diffraction angle 2θ of 12° to 25° is 35 times or more an intensity of an amorphous component. ¦ 4. The zeolite seed crystal according to claim 1, wherein said zeolite seed crystal has a specific surface area of 10 m2/g or more and 150 m2/g or less. ¦ 5. The zeolite seed crystal according to claim 1, wherein said support is porous. ¦ 6. The zeolite seed crystal according to claim 5, wherein a 50% diameter of said volume-cumulative particle size distribution is 1.1 times or more and 5 times or less a 50% diameter of a volume-cumulative pore size distribution of said support. ¦ 7. The zeolite seed crystal according to claim 1, wherein said support is an alumina sintered compact or a mullite sintered compact. ¦ 8. A method of producing a zeolite seed crystal that is to be deposited on a support when producing a zeolite membrane complex that includes said support and a zeolite membrane formed on said support, the method comprising: operation a) synthesizing an original crystal group of zeolite by hydrothermal synthesis and acquiring an intermediate crystal group from said original crystal group; andoperation b) acquiring a crystal group as seed crystals from said intermediate crystal group, the crystal group being determined to have a volume-cumulative particle size distribution having a coefficient of variation of 0.5 or less and a kurtosis of 5 or less, the volume-cumulative particle size distribution being measured by a laser diffraction scattering method. ¦ 9. The method of producing a zeolite seed crystal according to claim 8, wherein in said operation b), said seed crystals are a crystal group extracted from said intermediate crystal group. ¦ 10. The method of producing a zeolite seed crystal according to claim 9, wherein in said operation b), said seed crystals are extracted by classification of said intermediate crystal group by centrifugal separation. ¦ 11. The method of producing a zeolite seed crystal according to claim 8, wherein said operation a) includes:operation a1) synthesizing said original crystal group by hydrothermal synthesis;operation a2) pulverizing said original crystal group; andoperation a3) acquiring said intermediate crystal group by recrystallization of said original crystal group pulverized in said operation a2). ¦ 12. A method of producing a zeolite membrane complex, comprising: d) preparing a support;e) producing a seed-crystal-deposited support by depositing seed crystals produced by the method of producing a zeolite seed crystal according to claim 8 on said support; andf) immersing said seed-crystal-deposited support in a starting material solution and growing zeolite from said seed crystals by hydrothermal synthesis to form a zeolite membrane on said support. ¦ 13. A separation method comprising: g) preparing a zeolite membrane complex produced by the method of producing a zeolite membrane complex according to claim 12; andh) supplying a mixture of substances including a plurality of types of gases or liquids to said zeolite membrane complex and allowing a high-permeability substance in said mixture of substances to permeate through said zeolite membrane complex to separate said high-permeability substance from other substances. ¦ 14. The separation method according to claim 13, wherein said mixture of substances includes at least one of following substances: hydrogen, helium, nitrogen, oxygen, water, steam, carbon monoxides, carbon dioxides, nitrogen oxides, ammonia, sulfur oxides, hydrogen sulfides, sulfur fluorides, mercury, arsine, hydrocyanic acids, carbonyl sulfides, C1 to C8 hydrocarbons, organic acids, alcohol, mercaptans, ester, ether, ketone, and aldehyde. | 1. A zeolite seed crystal that is to be deposited on a support when producing a zeolite membrane complex that includes said support and a zeolite membrane formed on said support, a volume-cumulative particle size distribution of said zeolite seed crystal, measured by a laser diffraction scattering method, having a coefficient of variation of 0.5 or less and a kurtosis of 5 or less.
16/688518 | US | P | Process and plant for producing a converted synthesis gas | The invention relates to a process for producing a converted synthesis gas from a crude synthesis gas comprising the essential synthesis gas constituents of hydrogen (H2) and carbon monoxide (CO), wherein the crude synthesis gas is initially generated in a synthesis gas generation stage and subsequently converted in a multi-stage CO conversion and thus elevated in terms of its hydrogen content. The crude synthesis gas has steam added to it as a reaction partner for the CO conversion and cooling of the converted synthesis gas affords an aqueous condensate. | 1. A process for producing a converted synthesis gas containing hydrogen (H2) and carbon monoxide (CO), comprising the following process steps: a) providing a first synthesis gas stream having a first H2/CO ratio and providing a reaction steam stream,b) combining and mixing the first synthesis gas stream with the reaction steam stream,c) introducing the first synthesis gas stream comprising the admixed reaction steam stream into a first CO conversion stage and converting under CO conversion conditions, discharging a second synthesis gas stream having a second H2/CO ratio,d) providing a first steam generator suitable for generation of a first steam stream by evaporation of boiler feed water and/or an aqueous process condensate,e) introducing the second synthesis gas stream as a heating stream into the first steam generator, discharging a cooled second synthesis gas stream and a first steam stream from the first steam generator,f) introducing the cooled second synthesis gas stream into a second CO conversion stage and converting under CO conversion conditions, discharging a third synthesis gas stream having a third H2/CO ratio,g) introducing the third synthesis gas stream into at least one cooling apparatus, cooling the third synthesis gas stream in the at least one cooling apparatus to below its dew point, discharging a cooled third synthesis gas stream and the aqueous process condensate,wherein h) the reaction steam stream comprises the first steam stream,i) the generation of the first steam stream in the first steam generator is affected by evaporation of boiler feed water and/or at least a portion of the aqueous process condensate. ¦ 2. The process of claim 1, wherein the reaction steam stream is composed of the first steam stream and a fresh steam stream and the generation of the first steam stream is effected in the first steam generator by evaporation of boiler feed water. ¦ 3. The process of claim 1, wherein the reaction steam stream is composed of the first steam stream and a fresh steam stream and the generation of the first steam stream is effected in the first steam generator by evaporation of at least a portion of the aqueous process condensate. ¦ 4. The process of claim 1, wherein the reaction steam stream is composed of the first steam stream and the generation of the first steam stream in the first steam generator is effected by evaporation of the predominant proportion of the aqueous process condensate, wherein the remaining proportion of the aqueous process condensate is discharged from the process as a purge stream. ¦ 5. The process of claim 4, wherein the first steam generator comprises two heat exchangers, wherein the generation of the first steam stream in the first steam generator is effected in indirect heat exchange against the second synthesis gas stream as the heating stream in the first heat exchanger and against a hot fresh steam stream as the heating stream in the second heat exchanger. ¦ 6. The process of claim 1, wherein the reaction steam stream is composed of the first steam stream and the generation of the first steam stream in the first steam generator is effected by evaporation of the predominant proportion of the aqueous process condensate and a proportion of boiler feed water, wherein the remaining proportion of the aqueous process condensate is discharged from the process as a purge stream. ¦ 7. The process of claim 6, wherein the reaction steam stream is composed of the first steam stream and the generation of the first steam stream in the first steam generator is effected by evaporation of the predominant proportion of the aqueous process condensate and a proportion of boiler feed water, wherein the remaining proportion of the aqueous process condensate is discharged from the process as a purge stream and wherein the proportion of boiler feed water is equal in quantity to the purge stream. | 1. A process for producing a converted synthesis gas containing hydrogen (H2) and carbon monoxide (CO), comprising the following process steps: a) providing a first synthesis gas stream having a first H2/CO ratio and providing a reaction steam stream,b) combining and mixing the first synthesis gas stream with the reaction steam stream,c) introducing the first synthesis gas stream comprising the admixed reaction steam stream into a first CO conversion stage and converting under CO conversion conditions, discharging a second synthesis gas stream having a second H2/CO ratio,d) providing a first steam generator suitable for generation of a first steam stream by evaporation of boiler feed water and/or an aqueous process condensate,e) introducing the second synthesis gas stream as a heating stream into the first steam generator, discharging a cooled second synthesis gas stream and a first steam stream from the first steam generator,f) introducing the cooled second synthesis gas stream into a second CO conversion stage and converting under CO conversion conditions, discharging a third synthesis gas stream having a third H2/CO ratio,g) introducing the third synthesis gas stream into at least one cooling apparatus, cooling the third synthesis gas stream in the at least one cooling apparatus to below its dew point, discharging a cooled third synthesis gas stream and the aqueous process condensate,wherein h) the reaction steam stream comprises the first steam stream,i) the generation of the first steam stream in the first steam generator is affected by evaporation of boiler feed water and/or at least a portion of the aqueous process condensate.
16/745566 | US | P | Method for preparing amorphous GeH under high pressure | The present invention provides a preparation method of amorphous GeH, and belongs to the field of preparation technologies of amorphous GeH. The preparation method provided in the present invention includes the following step: sealing crystalline GeH, a pressure calibration object, and a pressure transmitting medium in a cavity of a diamond anvil cell, and adjusting pressure in the cavity to obtain amorphous GeH. In the present invention, pressure is applied to the GeH in the sealed diamond anvil cell, to implement amorphization of the GeH at room temperature. In this way, impurities can hardly be found in the preparation method, and pure amorphous GeH can be obtained. In addition, the method provided in the present invention has simple operations and good repeatability. | 1. A method for preparing amorphous GeH under high pressure, comprising the following step: sealing crystalline GeH, a pressure calibration object, and a pressure transmitting medium in a cavity of a diamond anvil cell, and increasing a pressure in the cavity at a pressurization rate of 0.2-0.5 GPa/min to 19.33-40 GPa to obtain amorphous GeH at room temperature. ¦ 2. The preparation method according to claim 1, wherein increasing the pressure in the cavity is implemented by adjusting a press bolt of the diamond anvil cell. ¦ 3. The preparation method according to claim 1, wherein a diameter of a diamond anvil face of the diamond anvil cell is 300-400 μm. ¦ 4. The preparation method according to claim 1, wherein the cavity of the diamond anvil cell has a diameter of 130-150 μm and a height of 40-60 μm. ¦ 5. The preparation method according to claim 1, wherein a gasket of the diamond anvil cell is a T301 steel sheet. ¦ 6. The preparation method according to claim 1, wherein the preparation method further comprises in-situ tests of X-ray diffraction of GeH and amorphization of GeH. ¦ 7. The preparation method according to claim 1, wherein the crystalline GeH has a particle size of 100-110 μm. | 1. A method for preparing amorphous GeH under high pressure, comprising the following step: sealing crystalline GeH, a pressure calibration object, and a pressure transmitting medium in a cavity of a diamond anvil cell, and increasing a pressure in the cavity at a pressurization rate of 0.2-0.5 GPa/min to 19.33-40 GPa to obtain amorphous GeH at room temperature.
16/773298 | US | P | Multi-chamber hypochlorous acid dispenser | The invention provides a skin disinfectant for treating skin with eczema, preventing bacterial proliferation, and removing biofilm. Compositions of the invention include hypochlorous acid, acetic acid, water, and one or more additives or excipients. The formulation process removes metal ions, reduces ionic strength, controls pH, and reduces exposure to air, thus improving stability and lengthening shelf-life. | 1. A system for storing and producing air-free hypochlorous acid (HOCl), the system comprising: a container from which air has been purged, the container comprising a first compartment comprising a mixture of sodium hypochlorite (NaOCl) and water, a separate second compartment comprising a mixture of an organic acid and water, and a separate third compartment for receiving contents of the first and second compartments;a first one-way valve that permits fluid flow in a direction from the first compartment towards the third compartment; anda second one-way valve that permits fluid flow in a direction from the second compartment towards the third compartment. ¦ 2. The system of claim 1, wherein the second compartment contains at least one buffering agent. ¦ 3. The system of claim 2, wherein the water in at least one of the first and second compartments has a buffering capacity from about pH 3.5 to about pH 9.0. ¦ 4. The system of claim 2, wherein the buffering agent comprises sodium hydroxide (NaOH). ¦ 5. The system of claim 1, wherein the first compartment comprises walls of an opaque material. ¦ 6. The system of claim 1, wherein the first and second one-way valves are configured to permit flow of contents from the first and second compartments into the third compartment in response to an increase in pressure within the first and second compartments. ¦ 7. The system of claim 6, wherein the first and second one-way valves are configured to permit flow of contents from the first and second compartments into the third compartment at a defined ratio in response to an increase in pressure within the first and second compartments. ¦ 8. The system of claim 6, further comprising a member configured to increase pressure within the first and second compartments upon user manipulation. ¦ 9. The system of claim 6, wherein the first and second compartments comprise walls of a flexible material configured to allow an increase in internal pressure of the first and second compartments in response to a force administered to an outside surface of the first and second compartments. ¦ 10. The system of claim 1, further comprising a third one-way valve that permits fluid flow in a direction from the third compartment towards an exterior of the container. ¦ 11. The system of claim 10, wherein the third compartment is configured to direct its contents to the exterior of the container in response to an increase in pressure within the third compartment. ¦ 12. The system of claim 11, further comprising a member configured to increase pressure within the third compartment upon user manipulation. ¦ 13. The system of claim 11, wherein the third compartment comprises walls of a flexible material configured to allow an increase in internal pressure of the third compartment in response to a force administered to an outside surface of the third compartment. ¦ 14. The system of claim 1, wherein the organic acid comprises acetic acid (HAc). ¦ 15. The system of claim 1, configured to produce hypochlorous acid (HOCl) having a pH from about 4.5 to about 7.5 in the third compartment after introduction of the mixture of NaOCl and water from the first compartment and the mixture of organic acid and water from the second compartment into the third compartment. ¦ 16. The system of claim 1, further comprising a fourth compartment coupled to the third compartment by a fourth one-way valve that permits fluid flow in a direction from the fourth compartment towards the third compartment, the fourth compartment comprising water. ¦ 17. The system of claim 1, wherein the container is a spray bottle. ¦ 18. A system for storing and producing air-free hypochlorous acid (HOCl), the system comprising: a container from which air has been purged, the container comprising a first compartment comprising a mixture of calcium hypochlorite (Ca(OCl)2) and water, a separate second compartment comprising a mixture of an organic acid and water, and a separate third compartment for receiving contents of the first and second compartments;a first one-way valve that permits the contents of the first compartment to enter the third compartment; anda second one-way valve that permits the contents of the second compartment to the third compartment. ¦ 19. The system of claim 18, wherein the second compartment contains at least one buffering agent. ¦ 20. The system of claim 19, wherein the water in at least one of the first and second compartments has a buffering capacity from about pH 3.5 to about pH 9.0. ¦ 21. The system of claim 19, wherein the buffering agent comprises sodium hydroxide (NaOH). ¦ 22. The system of claim 21, wherein the organic acid comprises acetic acid (HAc). | 1. A system for storing and producing air-free hypochlorous acid (HOCl), the system comprising: a container from which air has been purged, the container comprising a first compartment comprising a mixture of sodium hypochlorite (NaOCl) and water, a separate second compartment comprising a mixture of an organic acid and water, and a separate third compartment for receiving contents of the first and second compartments;a first one-way valve that permits fluid flow in a direction from the first compartment towards the third compartment; anda second one-way valve that permits fluid flow in a direction from the second compartment towards the third compartment.
16/837787 | US | P | Apparatus and method for generating nitric oxide in controlled and accurate amounts | A nitric oxide generator generates nitric oxide from a mixture of nitrogen and oxygen such as air treated by a pulsating electrical discharge. The desired concentration of nitric oxide is obtained by controlling at least one of a frequency of the pulsating electrical discharge and duration of each electrical discharge pulse. | 1. An apparatus for generating nitric oxide comprising: (i) a reaction chamber;(ii) an inlet to provide a reactant gas comprising nitrogen and oxygen to the reaction chamber;(iii) a pair of electrodes located in the reaction chamber and separated by a gap;(iv) an electronic control circuit in communication with the electrodes to generate an electric arc discharge across the gap, wherein the electronic control circuit is configured to control a pulse frequency of the electric arc discharge and a pulse duration of the electric arc discharge independent of the frequency; and wherein the electric arc discharge across the gap determines a concentration of nitric oxide generated in the reactant gas to produce a product gas comprising nitric oxide; and(v) an outlet for the product gas comprising nitric oxide. ¦ 2. The apparatus of claim 1, wherein the electronic control circuit is configured to provide a constant current during the electric discharge. ¦ 3. The apparatus of claim 1, wherein the product gas containing nitric oxide is generated using a flow of the reactant gas through the reaction chamber. ¦ 4. The apparatus of claim 3, further comprising a flow device to provide the flow of the reactant gas through the reaction chamber. ¦ 5. The apparatus of claim 4, wherein the flow device is selected from the group consisting of: a flow sensor for measuring the gas flow from an external regulated source to produce the gas flow, a pump system operating to produce the gas flow without flow sensing, a control valve, and a pump system with a flow sensor system providing feedback control of the pump system to produce the gas flow. ¦ 6. The apparatus of claim 4, wherein the flow device is positioned between the inlet and the reaction chamber. ¦ 7. The apparatus of claim 4, wherein the flow device is configured to provide the flow of the reactant gas based on a measurement associated with a medical gas into which the product gas flows. ¦ 8. The apparatus of claim 7, wherein the measurement associated with the medical gas is a flow rate of the medical gas such that the flow of the reactant gas through the reaction chamber is proportional to the flow rate of the medical gas. ¦ 9. The apparatus of claim 1, further comprising one or more filters. ¦ 10. The apparatus of claim 9, wherein one of the one or more filters is arranged upstream of the reaction chamber. ¦ 11. The apparatus of claim 9, wherein one of the one or more filters is arranged downstream of the reaction chamber and is configured to remove NO2 from the product gas. ¦ 12. The apparatus of claim 1, further comprising one or more sensors. ¦ 13. The apparatus of claim 12, wherein one of the one or more sensors is a pressure trigger sensor. ¦ 14. The apparatus of claim 12, wherein one of the one or more sensors is a flow sensor. ¦ 15. The apparatus of claim 12, wherein one of the one or more sensors is a discharge sensor. ¦ 16. The apparatus of claim 1, wherein the electronic control circuit is further configured to generate an electric arc discharge across the gap in response to detecting inspiration. ¦ 17. The apparatus of claim 1, further comprising a transformer in communication with the electronic control circuit. ¦ 18. The apparatus of claim 1, wherein the outlet is in communication with a nitric oxide applicator to deliver the product gas to a patient. ¦ 19. The apparatus of claim 18, wherein the nitric oxide applicator is selected from a group consisting of a nasal cannula, a face mask, and a tube in communication with a ventilator breathing system. ¦ 20. The apparatus of claim 1, wherein the apparatus is configured to be used with a ventilator. ¦ 21. The apparatus of claim 1, further comprising a capacitor discharge circuit. ¦ 22. The apparatus of claim 1, further comprising a pulse duration control circuit. ¦ 23. The apparatus of claim 22, wherein the pulse duration control circuit comprises a transistor. ¦ 24. The apparatus of claim 23, wherein the transistor comprises a high voltage diode. ¦ 25. The apparatus of claim 23, wherein the pulse duration control circuit controls the transistor in a pulse width modulation mode to control an average current during pulse duration phase of the electric discharge. ¦ 26. The apparatus of claim 23, wherein the electronic control circuit comprises an inductor to smooth a pulse width modulated current from said transistor. ¦ 27. The apparatus of claim 1, where the electronic control circuit is configured to control the frequency of the electric discharge to within a range of 0.1 and 100 Hz, and the duration of the electric discharge within a range of 20 microseconds and 500 milliseconds. ¦ 28. The apparatus of claim 27, where the electronic control circuit is configured to control the frequency of the electric discharge to within a range of 0.1 and 45 Hz, and the duration of the electric discharge within a range of between 0.1 milliseconds and 10 milliseconds. ¦ 29. The apparatus of claim 1, further comprising a pulse trigger controller. ¦ 30. The apparatus of claim 1, where the electronic control circuit is configured to further control an average current during the electric discharge within a range of 20 to 3000 milliamps. ¦ 31. An apparatus for generating nitric oxide comprising: (i) a reaction chamber;(ii) an inlet to provide a reactant gas comprising nitrogen and oxygen to the reaction chamber;(iii) a pair of electrodes located in the reaction chamber and separated by a gap;(iv) an electronic control circuit in communication with the electrodes to generate an electric arc discharge across the gap, wherein the electronic control circuit is configured to control a pulse frequency of the electric arc discharge and a pulse duration of the electric arc discharge independent of the frequency; wherein the frequency of the electric discharge is within a range of 0.1 and 100 Hz, and the duration of the electric discharge is within a range of 20 microseconds and 500 milliseconds, and wherein the electric arc discharge across the gap determines a concentration of nitric oxide generated in the reactant gas to produce a product gas comprising nitric oxide;(v) one or more sensors;(vi) one or more filters; and(vii) an outlet to provide the product gas comprising nitric oxide;wherein the outlet is in communication with a nitric oxide applicator to deliver the product gas to a patient. ¦ 32. The apparatus of claim 31, where the electronic control circuit is configured to control the frequency of the electric discharge to within a range of 0.1 and 45 Hz, and the duration of the electric discharge within a range of between 0.1 milliseconds and 10 milliseconds. ¦ 33. The apparatus of claim 31, where the electronic control circuit is configured to further control an average current during the electric discharge within a range of 20 to 3000 milliamps. | 1. An apparatus for generating nitric oxide comprising: (i) a reaction chamber;(ii) an inlet to provide a reactant gas comprising nitrogen and oxygen to the reaction chamber;(iii) a pair of electrodes located in the reaction chamber and separated by a gap;(iv) an electronic control circuit in communication with the electrodes to generate an electric arc discharge across the gap, wherein the electronic control circuit is configured to control a pulse frequency of the electric arc discharge and a pulse duration of the electric arc discharge independent of the frequency; and wherein the electric arc discharge across the gap determines a concentration of nitric oxide generated in the reactant gas to produce a product gas comprising nitric oxide; and(v) an outlet for the product gas comprising nitric oxide.
16/637618 | US | P | Utilization of pollutants from internal combustion engines | Nitrogen oxides formed in combustion engines are recycled such that the nitrogen oxides can be utilized for producing liquid or solid chemicals. The nitrogen oxides are recycled by a method including an adsorber material adsorbing nitrogen oxides from an exhaust-gas stream of the combustion engine, removing the adsorber material laden with nitrogen oxides, desorbing the adsorbed nitrogen oxides from the adsorber material, and converting the nitrogen oxides desorbed from the adsorber material into liquid or solid nitrogen-containing compounds. | 1. A system for recycling nitrogen oxides formed in a combustion engine, the system comprising: an adsorber unit having an adsorber material including at least one zeolite configured to adsorb nitrogen oxides from an exhaust-gas stream of the combustion engine, the adsorber unit being configured as an exchangeable cartridge or such that adsorber material laden with nitrogen oxides is removable from the adsorber unit so that another adsorber material, unladen with nitrogen oxides, can be accommodated in the adsorber unit, in a non-destructive manner;a desorption module, detached from the combustion engine and provided outside of the exhaust-gas stream, configured to desorb, from the adsorber material, nitrogen oxides that have been adsorbed by the adsorber material; anda reaction unit, detached from the combustion engine and provided outside of the exhaust-gas stream, configured to convert the nitrogen oxides desorbed by the desorption module into liquid or solid nitrogen-containing compounds. ¦ 2. The system according to claim 1, wherein the adsorber unit is configured such that adsorber material laden with nitrogen oxides is removable from the adsorber unit, andthe adsorber unit is configured as a reclosable container from which the adsorber material is removable after opening of the reclosable container. ¦ 3. The system according to claim 1, wherein the desorption module is configured to heat the adsorber unit, or feed hot water vapor, hot gas or a liquid solvent to the adsorber unit, and thereby desorb nitrogen oxides from the adsorber unit, orthe desorption module is configured to heat the adsorber material laden with nitrogen oxides, or to treat the adsorber material with hot water vapor, hot gas or a liquid solvent, and thereby desorb nitrogen oxides from the adsorber material. ¦ 4. The system according to claim 1, wherein the reaction unit includes a reactor to convert nitrogen oxides to form nitric acid. ¦ 5. The system according to claim 4, wherein the reaction unit includes another reactor to convert the nitric acid with ammonia to form ammonium nitrate. ¦ 6. A system, for recycling nitrogen oxides formed in a combustion engine, the system comprising: an adsorber unit having an adsorber material including at least one zeolite configured to adsorb nitrogen oxides from an exhaust-gas stream of the combustion engine;a desorption module, detached from the combustion engine and provided outside of the exhaust-gas stream, configured to desorb, from the adsorber material, nitrogen oxides that have been adsorbed by the adsorber material; anda reaction unit, detached from the combustion engine and provided outside of the exhaust-gas stream, configured to convert the nitrogen oxides desorbed by the desorption module into liquid or solid nitrogen-containing compounds, the reaction unit including a reactor to convert nitrogen oxides to form nitric acid. ¦ 7. The system according to claim 6, wherein the reaction unit includes another reactor to convert the nitric acid with ammonia to form ammonium nitrate. ¦ 8. The system according to claim 6, wherein the desorption module is configured to heat the adsorber unit, or feed hot water vapor, hot gas or a liquid solvent to the adsorber unit, and thereby desorb nitrogen oxides from the adsorber unit, orthe desorption module is configured to heat the adsorber material laden with nitrogen oxides, or to treat the adsorber material with hot water vapor, hot gas or a liquid solvent, and thereby desorb nitrogen oxides from the adsorber material. ¦ 9. A method for the recycling of nitrogen oxides formed in a combustion engine, the method comprising: adsorbing, in an adsorber unit having an adsorber material including at least one zeolite, nitrogen oxides from an exhaust-gas stream of the combustion engine, the adsorber unit being configured as an exchangeable cartridge or such that adsorber material laden with nitrogen oxides is removable from the adsorber unit so that another adsorber material, unladen with nitrogen oxides, can be accommodated in the adsorber unit, in a non-destructive manner;removing the adsorber unit having the adsorber material laden with nitrogen oxides or removing the adsorber material laden with nitrogen oxides from the adsorber unit, to a desorption module, the desorption module being detached from the combustion engine and provided outside of the exhaust-gas stream;desorbing, by the desorption module, the adsorbed nitrogen oxides from the adsorber material; andconverting, by a reaction unit detached from the combustion engine and provided outside of the exhaust-gas stream, the nitrogen oxides desorbed from the adsorber material into liquid or solid nitrogen-containing compounds. ¦ 10. The method according to claim 9, wherein the liquid or solid nitrogen-containing compounds include nitrates. ¦ 11. The method according to claim 10, wherein the nitrates include ammonium nitrates. ¦ 12. The method according to claim 9, wherein the at least one zeolite includes ZSM-5, zeolite Y, or mordenite. ¦ 13. The method according to claim 9, wherein the adsorber unit is configured as the exchangeable cartridge,the adsorber unit is provided in an exhaust tract of the combustion engine, andthe method comprises:removing the adsorber unit from the exhaust tract; andproviding another adsorber unit, having an adsorber material unladen with nitrogen oxides, in the exhaust tract of the combustion engine. ¦ 14. The method according to claim 9, wherein the adsorber unit is such that the adsorber material laden with nitrogen oxides is removable from the adsorber unit,the adsorber material is provided in a container of the adsorber unit, andthe method comprises:removing the adsorber material laden with nitrogen oxides from the container; andproviding another adsorber material, unladen with nitrogen oxides, in the container. ¦ 15. The method according to claim 9, wherein removing the adsorber unit having the adsorber material laden with nitrogen oxides or removing the adsorber material laden with nitrogen oxides from the adsorber unit, is performed in response to reaching a capacity of the adsorber unit for accommodating nitrogen oxides. ¦ 16. The method according to claim 9, wherein desorbing the adsorbed nitrogen oxides from the adsorber material includes: treating the adsorber material with at least one of heat, hot vapor, hot gas, and a liquid solvent, andseparating the nitrogen oxides from the adsorber material. ¦ 17. The method according to claim 16, wherein the treating of the adsorber material with the at least one of heat, hot vapor, hot gas, and the liquid solvent, is performed at a temperature of 200° C. or less. ¦ 18. The method according to claim 17, further comprising drying the adsorber material at a temperature of 200° C. or less. ¦ 19. The method according to claim 9, further comprising after removing the adsorber unit having the adsorber material laden with nitrogen oxides or after removing the adsorber material laden with nitrogen oxides from the adsorber unit, storing the adsorber material laden with nitrogen oxides at a collection point together with a plurality of other adsorber materials laden with nitrogen oxides, and desorbing the adsorbed nitrogen oxides from the adsorber material includes desorbing the adsorbed nitrogen oxides from the adsorber material together with desorbing the adsorbed nitrogen oxides from the plurality of other adsorber materials. | 1. A system for recycling nitrogen oxides formed in a combustion engine, the system comprising: an adsorber unit having an adsorber material including at least one zeolite configured to adsorb nitrogen oxides from an exhaust-gas stream of the combustion engine, the adsorber unit being configured as an exchangeable cartridge or such that adsorber material laden with nitrogen oxides is removable from the adsorber unit so that another adsorber material, unladen with nitrogen oxides, can be accommodated in the adsorber unit, in a non-destructive manner;a desorption module, detached from the combustion engine and provided outside of the exhaust-gas stream, configured to desorb, from the adsorber material, nitrogen oxides that have been adsorbed by the adsorber material; anda reaction unit, detached from the combustion engine and provided outside of the exhaust-gas stream, configured to convert the nitrogen oxides desorbed by the desorption module into liquid or solid nitrogen-containing compounds.
16/246120 | US | P | Method for preparing functionalized carbon materials | The present invention belongs to the field of new materials technology and discloses a green method for preparing functionalized carbon materials. The present invention can use potassium ferrate(VI) as an oxidant and mechanical milling as a reaction technique for oxidizing carbon materials in a preparation of functionalized carbon materials having oxygen-containing functional groups. Compared with the prior art, the present invention provides a method that combines an environmentally friendly oxidant with an environmentally friendly reaction process. The oxidant potassium ferrate(VI) is a green oxidant without producing any toxic byproducts. The reaction process is solvent-free, facilitated by milling the solid mixture of carbon materials and the oxidant. Thus, the present invention provides an environmentally friendly method for preparing oxidatively functionalized carbon materials, which is of promotion value. | 1. A method for preparing a functionalized carbon material, comprising milling a carbon material and potassium ferrate(VI) to oxidize the carbon material to produce an oxidized carbon material, wherein the carbon material includes carbon nanotubes,the carbon nanotubes include one or more selected from the group consisting of multiwalled carbon nanotubes, double-walled carbon nanotubes, and single-walled carbon nanotubes,the functionalized carbon material has oxygen-containing groups on a surface thereof,oxidation between the carbon material and potassium ferrate(VI) does not need any solvent, andthe mass ratio of the carbon material to potassium ferrate(VI) is 1:5-50. ¦ 2. The method according to claim 1, wherein the method further includes performing a post treatment of the oxidized carbon material. ¦ 3. The method according to claim 1, wherein the milling is a manual milling or a machine milling, the manual milling is performed with a manual milling or grinding or dispersing device, and the machine milling is performed with a machine milling or grinding or dispersing device. ¦ 4. The method according to claim 3, wherein the manual milling or grinding or dispersing device includes at least one selected from the group consisting of a mortar and a pestle, and the machine milling or grinding or dispersing device includes planetary ball mill machine, vibration ball mill machine, stirring dispersing machine, or grinder. | 1. A method for preparing a functionalized carbon material, comprising milling a carbon material and potassium ferrate(VI) to oxidize the carbon material to produce an oxidized carbon material, wherein the carbon material includes carbon nanotubes,the carbon nanotubes include one or more selected from the group consisting of multiwalled carbon nanotubes, double-walled carbon nanotubes, and single-walled carbon nanotubes,the functionalized carbon material has oxygen-containing groups on a surface thereof,oxidation between the carbon material and potassium ferrate(VI) does not need any solvent, andthe mass ratio of the carbon material to potassium ferrate(VI) is 1:5-50.
16/908804 | US | P | Molecular sieve SSZ-114, its synthesis and use | A novel synthetic crystalline aluminogermanosilicate molecular sieve material, designated SSZ-114, is provided. SSZ-114 can be synthesized by treating an aluminogermanosilicate molecular sieve of CTH framework topology with water or an aqueous solution of a mineral acid under conditions sufficient to degermanate at least a portion of aluminogermanosilicate molecular sieve to form a degermanated molecular sieve and calcining the degermanated molecular sieve under conditions sufficient to convert the degermanated molecular sieve to SSZ-114. Molecular sieve SSZ-114 may be used in organic compound conversion reactions and/or sorptive processes. | 1. An aluminogermanosilicate molecular sieve having, in its calcined form, a powder X-ray diffraction pattern shown in FIG. 1; wherein the aluminogermanosilicate molecular sieve has a composition, in terms of molar ratios, as follows:SiO2/Al2O350 to 5000SiO2/GeO225 to 50. ¦ 2. A method of synthesizing the aluminogermanosilicate molecular sieve of claim 1, the method comprising: (a) providing a first aluminogermanosilicate molecular sieve, the first aluminogermanosilicate molecular sieve having a CTH framework topology;(b) treating the first aluminogermanosilicate molecular sieve with water under conditions sufficient to degermanate at least a portion of the first aluminogermanosilicate molecular sieve to form a degermanated molecular sieve; and(c) calcining the degermanated molecular sieve under conditions sufficient to convert the degermanated molecular sieve to a second aluminogermanosilicate molecular sieve, the second aluminogermanosilicate molecular sieve having, in its calcined form, a powder X-ray diffraction pattern as shown in FIG. 1. ¦ 3. The method of claim 2, wherein the treating according to (b) is carried out at a temperature of from 15° C. to 200° C. ¦ 4. The method of claim 2, wherein the treating according to (b) is carried out at a temperature of from 15° C. to 50° C. ¦ 5. The method of claim 2, wherein the treating according to (b) is carried out for a period of from 12 to 36 hours. ¦ 6. The method of claim 2, wherein a weight ratio of water to the first aluminogermanosilicate molecular sieve is in a range of from 1:1 to 500:1. ¦ 7. The method of claim 2, wherein the calcining according to (c) is carried out at a temperature of from 400° C. to 700° C. ¦ 8. The method of claim 2, wherein the calcining according to (c) is carried out for a period of from 1 to 10 hours. ¦ 9. A process for converting a feedstock comprising an organic compound to a conversion product, the process comprising contacting the feedstock at organic compound conversion conditions with a catalyst comprising the aluminogermanosilicate molecular sieve of claim 1. | 1. An aluminogermanosilicate molecular sieve having, in its calcined form, a powder X-ray diffraction pattern shown in FIG. 1; wherein the aluminogermanosilicate molecular sieve has a composition, in terms of molar ratios, as follows:SiO2/Al2O350 to 5000SiO2/GeO225 to 50.
16/772772 | US | P | Method for storing electrical energy in solid matter | The method includes two technological segments (i) a reduction segment and (ii) an oxidation segment that are interconnected by various support technological processes for the regeneration of solutions and gases and heat recuperation. The reduction segment includes an electrolysis that is performed from a solution of chloride salts of an energy carrier. During the electrolysis, these elements reduce to a lower oxidation state, solidify on the electrodes or precipitate to a solid state. The solid substance thus obtained is the energy carrier that can be stored outside of the electrolyser until a need for additional energy emerges. During the electrolysis, chlorine gas develops that is collected and dissolved in water. An HCl solution is regenerated, which is used in the oxidation segment. Oxygen is released in this process. The energy that has thus been stored in the oxidation potential of the energy carrier is released during a spontaneous chemical reaction between the energy carrier and the HCl solution in the oxidation segment. In this chemical reaction, the oxidation state of the chemical elements which constitute the energy carrier is increased to an oxidation state identical to that from before the beginning of the electrolysis. The reaction product hydrogen is formed that represents a high calorific fuel. This fuel can be immediately converted to heat or electrical energy, without a need for intermediate storage, by known methods. Only water enters the entire method, oxygen and hydrogen leave, while the cycle is closed/cyclic for the remaining substances. | 1. A method for storing electrical energy in a solid matter, characterised by comprising: (i) carrying out an electrolysis with an electrical energy source (1) in a reduction segment comprising of an electrolyser (2) with a cathode (3) and an anode (4), wherein from an electrolyte solution, which is a solution of an energy carrier chloride salt, a reduction of the energy carrier ions is carried out until a solid energy carrier is produced, which has a very high volume energy density and is chemically stable, wherein a chlorine gas is produced, and (ii) performing a chemical reaction in an oxidation segment that includes a reaction vessel (5) with an HCI solution, wherein the chemical reaction occurs in the reaction vessel between the solid energy carrier obtained in the reduction segment and the HCI solution, wherein heat, a chloride salt solution of the energy carrier, and hydrogen are produced. ¦ 2. Method according to claim 1, characterised in that the hydrogen produced in the oxidation segment is used in fuel cells for generating electrical energy or as fuel for producing heat energy. ¦ 3. Method according to claim 1, characterised in that the electrolysis is carried out at room temperature or at a slightly elevated temperature that is below the boiling point of the electrolyte solution. ¦ 4. Method according to claim 1, characterised in that the solid energy carrier is stored in a storage (6) for subsequent release of an energy in the oxidation segment. ¦ 5. Method according to claim 1, characterised in that an energy in the reaction carried out in the oxidation segment is produced in the form of released heat that is recuperated in a heat recuperator (7) and supplied to a regeneration process of the HCI solution in an electrolyte regenerator (8) and optionally to the electrolysis in the electrolyser (2). ¦ 6. Method according to claim 1, characterised in that the reaction chloride salt solution of the energy carrier is optionally stored in acid-resistant tanks (9) or is immediately introduced into a new electrolytic cycle. ¦ 7. Method according to claim 1, characterised in that the chlorine gas that develops on the anode (4) during the electrolysis is conducted to an electrolyte regenerator (8), wherein an HCI solution is produced again during a reaction with water, and the regenerated HCI solution is introduced in the oxidation segment, more precisely into the reaction vessel (5) for the reaction with the energy carrier. ¦ 8. Method according to claim 1, characterised in that only water enters the method, oxygen and hydrogen leave, while the method is a cycle that is closed/cyclic for the remaining substances. ¦ 9. Method according to claim 1, characterised in that the energy carriers is one or more metals selected from Fe, Pb, Zn, Cr, Sn, Co, Ni, the alloys thereof or the intermetallic compounds thereof which have a negative reduction potential, yet a less negative reduction potential than the reduction potential of the water. ¦ 10. Method according to claim 1, characterised in that the energy carrier is Fe or Zn. ¦ 11. Method according to claim 1, characterised in that in the reduction segment, a FeCl2 solution is electrolysed in the electrolyser (2), in which the cathode part is separated from the anode part by an ion-permeable membrane, wherein the iron ions Fe2+ on the cathode (3) are reduced to ametallic iron Fe, while gaseous chlorine 012 is produced on the anode side; when the electrolysis is over, the metallic iron Fe is the energy carrier and can be stored in the storage (6) under an atmosphere of nitrogen; the leaving gaseous chlorine is collected in a process of electrolyte regeneration in the electrolyte regenerator (8) and dissolved in water which is supplied to the method, wherein the HCI solution, which is returned to the reaction vessel (5) of the oxidation segment, and the gaseous O2 are produced; when a need for energy emerges, the stored metallic iron Fe in the oxidation segment of the method is subject to the reaction with the HCI solution, wherein FeCl2 and hydrogen are produced, which hydrogen is subsequently used as fuel and the obtained FeCl2 solution is stored and re-used for the electrolysis in the reduction segment. ¦ 12. Method according to claim 11, characterised in that the energy density by volume in the iron as the energy carrier is higher than that of currently used energy carriers intended for storing electrical energy and amounts to 11.20 kWh/l. | 1. A method for storing electrical energy in a solid matter, characterised by comprising: (i) carrying out an electrolysis with an electrical energy source (1) in a reduction segment comprising of an electrolyser (2) with a cathode (3) and an anode (4), wherein from an electrolyte solution, which is a solution of an energy carrier chloride salt, a reduction of the energy carrier ions is carried out until a solid energy carrier is produced, which has a very high volume energy density and is chemically stable, wherein a chlorine gas is produced, and (ii) performing a chemical reaction in an oxidation segment that includes a reaction vessel (5) with an HCI solution, wherein the chemical reaction occurs in the reaction vessel between the solid energy carrier obtained in the reduction segment and the HCI solution, wherein heat, a chloride salt solution of the energy carrier, and hydrogen are produced.
16/240422 | US | P | Methods for production of carbon and hydrogen from natural gas and other hydrocarbons | A method for producing elemental carbon and hydrogen gas directly from a hydrocarbon (for example, natural gas or methane) using a chemical reaction or series of reactions. In an aspect, other materials involved such as, for example, elemental magnesium, remain unchanged and function as a catalyst. | 1. A method of producing elemental carbon and hydrogen comprising reacting at least one molten metal with at least one hydrocarbon at a temperature sufficient to melt the metal, wherein said reaction produces elemental carbon and hydrogen, wherein the molten metal is molten lithium. ¦ 2. The method of claim 1, wherein the hydrocarbon is a gas at 25° C. and 760 torr. ¦ 3. The method of claim 1, wherein the hydrocarbon is a liquid at 25° C. and 760 torr. ¦ 4. The method of claim 1, wherein the hydrocarbon is a solid at 25° C. and 760 torr. ¦ 5. The method of claim 1, wherein the hydrocarbon is methane. ¦ 6. The method of claim 1, wherein the temperature is in a range selected from the group consisting of from about 600° C. to about 950° C., from about 600° C. to about 900° C., from about 650° C. to about 950° C., from about 650° C. to about 900° C., from about 700° C. to about 950° C., from about 700° C. to about 900° C., from about 650° C. to about 1,000° C., from about 700° C. to about 1,000° C. ¦ 7. The method of claim 1, wherein the temperature range is about 600° C. to about 950° C. ¦ 8. The method of claim 1, wherein the temperature range is about 650° C. to about 900° C. ¦ 9. The method of claim 1, wherein the temperature range is about 650° C. to about 1,000° C. ¦ 10. The method of claim 1, wherein the temperature range is about 700° C. to about 950° C. ¦ 11. The method of claim 1, wherein the reaction takes place in a single vessel. ¦ 12. The method of claim 1, wherein the reaction is carried out with a metal halide also present. ¦ 13. The method of claim 1, wherein the reaction is carried out under continuous conditions. ¦ 14. The method of claim 1, further comprising the step of isolating the carbon. ¦ 15. The method of claim 1, wherein the reaction occurs via a carbide intermediate. ¦ 16. The method of claim 1, wherein the reaction occurs via a sesquacarbide intermediate. ¦ 17. The method of claim 1, wherein the temperature is 10° C. to 500° C. above the melting point of lithium. ¦ 18. The method of claim 1, wherein the temperature is 10° C. to 250° C. above the melting point of lithium. ¦ 19. The method of claim 1, wherein the temperature is 10° C. to 100° C. above the melting point of lithium. | 1. A method of producing elemental carbon and hydrogen comprising reacting at least one molten metal with at least one hydrocarbon at a temperature sufficient to melt the metal, wherein said reaction produces elemental carbon and hydrogen, wherein the molten metal is molten lithium.
16/561091 | US | P | Boron nitride nanotube synthesis via direct induction | High quality, catalyst-free boron nitride nanotubes (BNNTs) that are long, flexible, have few wall molecules and few defects in the crystalline structure, can be efficiently produced by a process driven primarily by Direct Induction. Secondary Direct Induction coils, Direct Current heaters, lasers, and electric arcs can provide additional heating to tailor the processes and enhance the quality of the BNNTs while reducing impurities. Heating the initial boron feed stock to temperatures causing it to act as an electrical conductor can be achieved by including refractory metals in the initial boron feed stock, and providing additional heat via lasers or electric arcs. Direct Induction processes may be energy efficient and sustainable for indefinite period of time. Careful heat and gas flow profile management may be used to enhance production of high quality BNNT at significant production rates. | 1. An apparatus for synthesizing BNNTs through direct induction, the apparatus comprising: a chamber providing a boron feedstock mounting surface; a nitrogen gas supply system configured to feed nitrogen to the chamber in a first direction;a boron feedstock support; anda direct induction coil surrounding the boron feedstock support and configured to provide direct inductive heat to an electrically conductive boron feedstock on the boron feedstock support, and evaporate boron from the electrically conductive boron feedstock in the first direction. ¦ 2. The apparatus of claim 1, further comprising: a growth zone region downstream of the boron feedstock support in the first direction, the growth zone region configured to allow BNNTs to self-assemble downstream of the boron feedstock support in the first direction. ¦ 3. The apparatus of claim 1, wherein the boron feedstock support comprises a crucible made of at least boron nitride. ¦ 4. The apparatus of claim 1, wherein the boron feedstock support comprises a water cooling channel. ¦ 5. The apparatus of claim 3, further comprising a concentrator surrounding the crucible. ¦ 6. The apparatus of claim 5, wherein the concentrator comprises an outer cylindrical portion of a first length in the first direction, and an inner cylindrical portion of a second length in the first direction, the first length being greater than the second length. ¦ 7. The apparatus of claim 6, wherein the concentrator further comprises a vertical slot configured to force eddy currents generated in the direct induction concentrator to follow a circulating path. ¦ 8. The apparatus of claim 1, wherein the boron feedstock support comprises a crucible made of at least boron nitride, and the direct induction coil is configured to support the crucible. ¦ 9. The apparatus of claim 1, further comprising a second direct induction coil surrounding at least a portion of the boron feedstock support and configured to inductively heat at least a portion of the boron feedstock support. ¦ 10. The apparatus of claim 1, further comprising at least one laser for heating the boron feedstock to a temperature at which the boron feedstock is electrically conductive. ¦ 11. The apparatus of claim 1, further comprising at least one electric arc for heating the boron feedstock to a temperature at which the boron feedstock is electrically conductive. ¦ 12. The apparatus of claim 1, further comprising a direct current heating coil surrounding at least a portion of the growth zone. ¦ 13. The apparatus of claim 1, wherein the nitrogen gas supply system is configured to feed nitrogen gas to the chamber at an elevated pressure. ¦ 14. The apparatus of claim 13, wherein the elevated pressure is about 2 atmospheres to about 250 atmospheres. ¦ 15. An apparatus for synthesizing BNNTs through direct induction, the apparatus comprising: a chamber providing a boron feedstock mounting surface; a nitrogen gas supply system configured to feed nitrogen to the chamber in a first direction;a boron feedstock support;an induction coil surrounding the boron feedstock support and configured to inductively heat an electrically conductive feedstock on the boron feedstock support;a growth zone region downstream of the boron feedstock support in the first direction, the growth zone region configured to allow BNNTs to self-assemble downstream of the boron feedstock support in the first direction; anda direct induction eddy current field concentrator surrounding at least a portion of the boron feedstock support. ¦ 16. The apparatus of claim 15, wherein the concentrator comprises an outer cylindrical portion of a first length in the first direction, an inner cylindrical portion of a second length in the first direction, the first length being greater than the second length, and a vertical slot from an outer cylindrical edge to an inner cylindrical edge and configured to force eddy currents generated in the direct induction concentrator to follow a circulating path along the outer cylindrical portion and the inner cylindrical portion. ¦ 17. The apparatus of claim 16, wherein the concentrator supports the boron feedstock support. ¦ 18. An apparatus for synthesizing BNNTs through direct induction, the apparatus comprising: a chamber providing a boron feedstock mounting surface; a nitrogen gas supply system configured to feed nitrogen to the chamber in a first direction;a boron feedstock support;a direct induction coil surrounding the boron feedstock support and configured to inductively heat an electrically conductive boron feedstock on the boron feedstock support; and evaporate boron from the electrically conductive boron feedstock in the first direction;a growth zone region downstream of the boron feedstock support in the first direction, the growth zone region configured to allow BNNTs to self-assemble downstream of the boron feedstock support in the first direction; anda supplemental heat source configured to heat the boron feedstock to a temperature at which the boron feedstock is electrically conductive. ¦ 19. The apparatus of claim 18, wherein the supplemental heat source comprises a laser. ¦ 20. The apparatus of claim 18, wherein the supplemental heat source comprises an electric arc. | 1. An apparatus for synthesizing BNNTs through direct induction, the apparatus comprising: a chamber providing a boron feedstock mounting surface; a nitrogen gas supply system configured to feed nitrogen to the chamber in a first direction;a boron feedstock support; anda direct induction coil surrounding the boron feedstock support and configured to provide direct inductive heat to an electrically conductive boron feedstock on the boron feedstock support, and evaporate boron from the electrically conductive boron feedstock in the first direction.
16/411345 | US | P | Composition comprising optically and electronically active phosphorene | A composition includes a few-layer phosphorene nanomaterial comprising at least one of mono-, bi-, and n-layer phosphorene nanosheets, where n is an integer selected from 3 to 6; deoxygenated water; and at least one amphiphilic surface active component. | 1. A composition, comprising: a few-layer phosphorene nanomaterial comprising at least one of mono-, bi-, and n-layer phosphorene nanosheets, wherein n is an integer selected from 3 to 6;deoxygenated water; andat least one amphiphilic surface active component, wherein said at least one amphiphilic surface active component is selected from alkali metal alkylsulfates and combinations thereof. ¦ 2. The composition of claim 1, wherein said at least one amphiphilic surface active component is sodium dodecylsulfate. ¦ 3. The composition of claim 1, wherein said few-layer phosphorene nanomaterial is separable into two or more separation fractions comprising a subpopulation of few-layer phosphorene nanosheets comprising a surface area, each said fraction comprising monolayer phosphorene nanosheets, bilayer phosphorene nanosheets and trilayer phosphorene nanosheets, or combinations thereof. ¦ 4. The composition of claim 3, wherein said two or more separation fractions are obtainable by centrifuging said few-layer phosphorene nanomaterial in a deoxygenated fluid medium comprising a density gradient. ¦ 5. The composition of claim 4, wherein said deoxygenated fluid medium comprises deoxygenated aqueous iodixanol. ¦ 6. The composition of claim 5, wherein said deoxygenated fluid medium comprises a plurality of deoxygenated aqueous iodixanol concentrations, said density gradient comprising a range of concentration densities. ¦ 7. The composition of claim 6, wherein one of said two or more separation fractions is within said density gradient at a substantially invariant point during centrifugation, said invariant point comprising a density approximating a buoyant density of the one of said two or more separation fractions. ¦ 8. A composition, comprising: a few-layer phosphorene nanomaterial comprising at least one of mono-, bi-, and n-layer phosphorene nanosheets, wherein n is an integer selected from 3 to 6;deoxygenated water; andat least one amphiphilic surface active component, wherein said at least one amphiphilic surface active component is selected from bile salts and combinations thereof, wherein said bile salts comprise potassium salts of conjugated or unconjugated cholates and derivatives thereof. ¦ 9. The composition of claim 8, wherein said conjugated or unconjugated cholates and cholate derivatives comprise deoxycholates, chenodeoxycholates, taurodeoxycholates, glycochenodeoxycholates, ursodeoxycholates, and/or glycoursodeoxycholates. ¦ 10. A composition, comprising: a few-layer phosphorene nanomaterial comprising at least one of mono-, bi-, and n-layer phosphorene nanosheets, wherein n is an integer selected from 3 to 6;deoxygenated water; andat least one amphiphilic surface active component, wherein said at least one amphiphilic surface active component is selected from non-ionic triblock oxyalkylene copolymers and combinations thereof. ¦ 11. The composition of claim 10, wherein said at least one amphiphilic surface active component is a copolymer of oxyethylene and oxypropylene. ¦ 12. The composition of claim 10, wherein said few-layer phosphorene nanomaterial is separable into two or more separation fractions comprising a subpopulation of few-layer phosphorene nanosheets comprising a surface area, each said fraction comprising monolayer phosphorene nanosheets, bilayer phosphorene nanosheets and trilayer phosphorene nanosheets, or combinations thereof. ¦ 13. The composition of claim 12, wherein said two or more separation fractions are obtainable by centrifuging said few-layer phosphorene nanomaterial in a deoxygenated fluid medium comprising a density gradient. ¦ 14. The composition of claim 13, wherein said deoxygenated fluid medium comprises deoxygenated aqueous iodixanol. ¦ 15. The composition of claim 14, wherein said deoxygenated fluid medium comprises a plurality of deoxygenated aqueous iodixanol concentrations, said density gradient comprising a range of concentration densities. ¦ 16. The composition of claim 15, wherein one of said two or more separation fractions is within said density gradient at a substantially invariant point during centrifugation, said invariant point comprising a density approximating a buoyant density of the one of said two or more separation fractions. | 1. A composition, comprising: a few-layer phosphorene nanomaterial comprising at least one of mono-, bi-, and n-layer phosphorene nanosheets, wherein n is an integer selected from 3 to 6;deoxygenated water; andat least one amphiphilic surface active component, wherein said at least one amphiphilic surface active component is selected from alkali metal alkylsulfates and combinations thereof.
16/997095 | US | P | Methods of producing carbon nanoparticles | A method of producing carbon nanoparticles, comprising milling carbonized date palm fronds to produce a milled powder; dispersing the milled powder in a liquid to form a suspension; sonicating the suspension to form the carbon nanoparticles; and collecting the carbon nanoparticles is provided. | 1. A method of producing carbon nanoparticles, comprising: milling carbonized date palm fronds to produce a milled powder;dispersing the milled powder in water to form a suspension, wherein the milled powder is present in the suspension in an amount of 10 g/L to 100 g/L;sonicating the suspension to form the carbon nanoparticles; andcollecting the carbon nanoparticles,wherein the dispersing and sonicating steps are performed in water without organic solvents or chemical additives. ¦ 2. The method of claim 1, wherein the carbonized date palm fronds are milled for 1 to 10 hours. ¦ 3. The method of claim 1, wherein the sonication is performed with a probe sonicator at a power of 175 to 250 W. ¦ 4. The method of claim 1, wherein the sonication is performed for 1 to 5 hours. ¦ 5. The method of claim 1, wherein the carbon nanoparticles have a mean primary particle size of 50 to 150 nm. ¦ 6. The method of claim 1, wherein the carbon nanoparticles are crystalline and have a mean lattice spacing of 0.30 to 0.45 nm by transmission electron microscopy. ¦ 7. The method of claim 1, wherein the carbon nanoparticles have a ratio of sp2 carbon to sp3 carbon of 1:0.5 to 1:1.5 by XPS. ¦ 8. The method of claim 1, wherein the carbon nanoparticles comprise carbon, oxygen, and other elements selected from the group consisting of sodium, calcium, sulfur, chlorine, magnesium, and hydrogen. ¦ 9. The method of claim 8, wherein a sum of an amount of carbon present in the carbon nanoparticles and an amount of oxygen present in the carbon nanoparticles is greater than 95.75 atom % based on a total number of atoms in the carbon nanoparticles by X-ray photoelectron spectroscopy (XPS). ¦ 10. A method of producing carbon nanoparticles, comprising: milling carbonized date palm fronds to produce a milled powder;dispersing the milled powder in water to form a suspension;sonicating the suspension to form the carbon nanoparticles, wherein the sonication is performed with a probe sonicator at a power of 175 to 250 W; andcollecting the carbon nanoparticles,wherein the dispersing and sonicating steps are performed in water without organic solvents or chemical additives. ¦ 11. The method of claim 10, wherein the carbonized date palm fronds are milled for 1 to 10 hours. ¦ 12. The method of claim 10, wherein the milled powder is present in the suspension in an amount of 10 g/L to 100 g/L. ¦ 13. The method of claim 10, wherein the sonication is performed for 1 to 5 hours. ¦ 14. The method of claim 10, wherein the carbon nanoparticles have a mean primary particle size of 50 to 150 nm. ¦ 15. The method of claim 10, wherein the carbon nanoparticles are crystalline and have a mean lattice spacing of 0.30 to 0.45 nm by transmission electron microscopy. ¦ 16. The method of claim 10, wherein the carbon nanoparticles have a ratio of sp2 carbon to sp3 carbon of 1:0.5 to 1:1.5 by XPS. ¦ 17. The method of claim 10, wherein the carbon nanoparticles comprise carbon, oxygen, and other elements selected from the group consisting of sodium, calcium, sulfur, chlorine, magnesium, and hydrogen. ¦ 18. The method of claim 17, wherein a sum of an amount of carbon present in the carbon nanoparticles and an amount of oxygen present in the carbon nanoparticles is greater than 95.75 atom % based on a total number of atoms in the carbon nanoparticles by X-ray photoelectron spectroscopy (XPS). ¦ 19. A method of producing carbon nanoparticles, comprising: milling carbonized date palm fronds to produce a milled powder;dispersing the milled powder in water to form a suspension;sonicating the suspension to form the carbon nanoparticles; andcollecting the carbon nanoparticles,wherein the dispersing and sonicating steps are performed in water without organic solvents or chemical additives and wherein the carbon nanoparticles have a mean primary particle size of 50 to 150 nm. ¦ 20. The method of claim 19, wherein the carbonized date palm fronds are milled for 1 to 10 hours. ¦ 21. The method of claim 19, wherein the milled powder is present in the suspension in an amount of 10 g/L to 100 g/L. ¦ 22. The method of claim 19, wherein the sonication is performed with a probe sonicator at a power of 175 to 250 W. ¦ 23. The method of claim 19, wherein the sonication is performed for 1 to 5 hours. ¦ 24. The method of claim 19, wherein the carbon nanoparticles are crystalline and have a mean lattice spacing of 0.30 to 0.45 nm by transmission electron microscopy. ¦ 25. The method of claim 19, wherein the carbon nanoparticles have a ratio of sp2 carbon to sp3 carbon of 1:0.5 to 1:1.5 by XPS. ¦ 26. The method of claim 19, wherein the carbon nanoparticles comprise carbon, oxygen, and other elements selected from the group consisting of sodium, calcium, sulfur, chlorine, magnesium, and hydrogen. ¦ 27. The method of claim 26, wherein a sum of an amount of carbon present in the carbon nanoparticles and an amount of oxygen present in the carbon nanoparticles is greater than 95.75 atom % based on a total number of atoms in the carbon nanoparticles by X-ray photoelectron spectroscopy (XPS). | 1. A method of producing carbon nanoparticles, comprising: milling carbonized date palm fronds to produce a milled powder;dispersing the milled powder in water to form a suspension, wherein the milled powder is present in the suspension in an amount of 10 g/L to 100 g/L;sonicating the suspension to form the carbon nanoparticles; andcollecting the carbon nanoparticles,wherein the dispersing and sonicating steps are performed in water without organic solvents or chemical additives.
16/143878 | US | P | Functionalized carbon nanotubes and methods | Provided herein are methods off functionalizing a carbon nanotube, functionalized carbon nanotubes, methods of forming a suspension, and methods of forming a sensor. The methods may include contacting one or more carbon nanotubes with a dienophile in the presence of a supercritical fluid to form one or more functionalized carbon nanotubes. The one or more functionalized carbon nanotubes may have a degree of functionalization of about 1% to about 5%. | 1. A method of functionalizing a carbon nanotube, the method comprising: contacting one or more carbon nanotubes with a dienophile in the presence of a supercritical fluid to form one or more functionalized carbon nanotubes. ¦ 2. The method of claim 1, wherein the one or more functionalized carbon nanotubes have a degree of functionalization of about 1% to about 5%. ¦ 3. The method of claim 1, wherein the dienophile comprises maleic anhydride, an alkenyl succinic anhydride, or a combination thereof. ¦ 4. The method of claim 1, wherein the supercritical fluid comprises supercritical carbon dioxide. ¦ 5. The method of claim 1, wherein the contacting of the one or more carbon nanotubes with the dienophile occurs at a temperature of about 130° C. to about 250° C. ¦ 6. The method of claim 1, wherein the contacting of the one or more carbon nanotubes with the dienophile occurs at a pressure of at least 20 MPa. ¦ 7. The method of claim 1, wherein the contacting of the one or more carbon nanotubes with the dienophile occurs at a pressure of about 8 MPa to about 30 MPa. ¦ 8. The method of claim 1, further comprising removing the dienophile from the one or more functionalized carbon nanotubes. ¦ 9. The method of claim 8, wherein the removing of the dienophile comprises contacting the one or more functionalized carbon nanotubes with carbon dioxide at (i) a pressure of about 20 MPa to about 30 MPa, and (ii) a temperature of about 80° C. to about 100° C. ¦ 10. The method of claim 1, wherein the one or more carbon nanotubes comprises one or more single-wall carbon nanotubes, one or more double-wall carbon nanotubes, one or more multi-wall carbon nanotubes, or a combination thereof. ¦ 11. The method of claim 1, wherein the one or more carbon nanotubes are in the form of a bulk material. ¦ 12. The method of claim 11, wherein the bulk material comprises a sheet, a foam, a fiber, or a combination thereof. ¦ 13. The method of claim 1, further comprising disposing the one or more functionalized carbon nanotubes in a liquid to form a suspension. ¦ 14. The method of claim 13, wherein the liquid comprises N-methyl-2-pyrrolidone (NMP), dimethylformamide (DMF), dimethyl sulfoxide (DMSO), or a combination thereof. ¦ 15. The method of claim 13, wherein the one or more functionalized carbon nanotubes are present in the suspension at an amount of about 0.1% to about 25% by weight, based on the weight of the suspension. ¦ 16. The method of claim 1, further comprising contacting the one or more functionalized carbon nanotubes with a reactant, wherein the reactant comprises (i) ammonia, or (ii) at least one primary amine. ¦ 17. The method of claim 16, wherein the reactant is selected from the group consisting of aniline, benzene-1,3-diamine, ethane-1,2-diamine, N1,N1-dimethylethane-1,2-diamine, pyren-1-amine, and a combination thereof. ¦ 18. A method of making a sensor, the method comprising: providing one or more functionalized carbon nanotubes made according to the method of claim 1; anddisposing the one or more functionalized carbon nanotubes on a substrate. ¦ 19. The method of claim 18, wherein the disposing of the one or more functionalized carbon nanotubes comprises printing the one or more functionalized carbon nanotubes on the substrate. ¦ 20. A functionalized carbon nanotube, wherein the functionalized carbon nanotube comprises a surface to which at least one dihydrofuran-2,5-dione moiety is covalently bonded. ¦ 21. A sensor comprising: a substrate; andthe functionalized carbon nanotube of claim 20, wherein the functionalized carbon nanotube is disposed on the substrate; andwherein the sensor is configured to provide a resistance response when (i) the sensor is subjected to a strain, or (ii) the functionalized carbon nanotube chemically reacts with a gas. ¦ 22. The sensor according to claim 21, wherein the substrate is flexible. ¦ 23. A derivative of a functionalized carbon nanotube, wherein the derivative of a functionalized carbon nanotube comprises a surface to which at least one 1-(C1-C20 hydrocarbyl)pyrrolidone-2,5-dione moiety is covalently bonded. ¦ 24. The derivative of a functionalized carbon nanotube of claim 23, wherein the C1-C20 hydrocarbyl group is selected from the group consisting of phenyl, phenyl substituted with a primary amine, ethyl substituted with a primary amine, ethyl substituted with a tertiary amine, and pyrenyl. | 1. A method of functionalizing a carbon nanotube, the method comprising: contacting one or more carbon nanotubes with a dienophile in the presence of a supercritical fluid to form one or more functionalized carbon nanotubes.
16/572841 | US | P | AFX-structure zeolite crystal, and synthesis method thereof | A zeolite crystal has an AFX structure and a hexagonal plate shape. Ratio of a maximum Feret diameter (L1) in a plan view with respect to a plate thickness in a side view is greater than or equal to 2. | 1. A zeolite crystal having an AFX structure and a hexagonal plate shape, wherein a ratio of a maximum Feret diameter in a plan view with respect to a plate thickness in a side view is greater than or equal to 2. ¦ 2. The zeolite crystal having an AFX structure according to claim 1, wherein the maximum Feret diameter is less than or equal to 50 μm. ¦ 3. The zeolite crystal having an AFX structure according to claim 2, wherein the maximum Feret diameter is less than or equal to 25 μm. ¦ 4. The zeolite crystal having an AFX structure according to claim 1, wherein the ratio of the maximum Feret diameter with respect to the plate thickness is greater than or equal to 2.5. ¦ 5. The zeolite crystal having an AFX structure according to claim 1, the zeolite crystal comprising two or more of Si, Al and P. ¦ 6. The zeolite crystal having an AFX structure according to claim 5, the zeolite crystal comprising at least Al and P and O. ¦ 7. The zeolite crystal having an AFX structure according to claim 1, wherein a peak intensity of a (004) plane is greater than or equal to 4.5 times a peak intensity of a (110) plane in an X-ray diffraction pattern obtained by irradiation of X rays. ¦ 8. A method for manufacturing a zeolite crystal having an AFX structure comprising: adding zeolite crystals having an AFX structure according to claim 1 as seed crystals to a starting material solution containing a structure-directing agent and two or more of a silicon source, an aluminum source and a phosphorous source, andsynthesizing a zeolite crystal having an AFX structure by hydrothermal synthesis of the starting material solution containing the added seed crystals. ¦ 9. A method for manufacturing a zeolite crystal having an AFX structure comprising: adding zeolite crystals having a DDR structure as seed crystals to a starting material solution containing a structure-directing agent and two or more of a silicon source, an aluminum source and a phosphorous source; andsynthesizing a zeolite crystal having an AFX structure by hydrothermal synthesis of the starting material solution containing the added seed crystals. ¦ 10. The method for manufacturing a zeolite crystal having an AFX structure according to claim 9, wherein an {012} plane that is parallel to the R plane is exposed on a surface of the seed crystals. | 1. A zeolite crystal having an AFX structure and a hexagonal plate shape, wherein a ratio of a maximum Feret diameter in a plan view with respect to a plate thickness in a side view is greater than or equal to 2.
16/229649 | US | P | Method for making battery electrodes | A method for making a battery electrode is provided. A carbon nanotube material is provided. The carbon nanotube material is placed into a furnace containing carbon dioxide. The furnace is heated to a temperature about 800° C. to about 950° C., and the carbon nanotube material is oxidized. The oxidized carbon nanotube material is dispersed in a first solution to form a carbon nanotube suspension. An active material is ultrasonically dispersed in a second organic solvent to form an active material dispersion. The carbon nanotube suspension is mixed with the active material dispersion to form a second solution. The second solution is stirred by ultrasonic means and dried after filtering. | 1. A method for making a battery electrode, comprising: providing a carbon nanotube material comprised of a plurality of carbon nanotubes;placing the carbon nanotube material into a furnace containing carbon dioxide;heating the furnace to a temperature about 800° C. to about 950° C. and oxidizing the carbon nanotube material in the carbon dioxide, wherein the carbon nanotube material comprises a plurality of multi-walled carbon nanotubes, at least one multi-walled carbon nanotube tube wall is continuously peeled off, and a diameter of the multi-walled carbon nanotube is reduced;dispersing the carbon nanotube material in a first solution to form a carbon nanotube suspension, wherein the first solution comprises a first organic solvent and a water;dispersing an active material in a second organic solvent to form an active material dispersion,mixing the carbon nanotube suspension with the active material dispersion to form a second solution; anddrying the second solution after filtering. ¦ 2. The method as claimed in claim 1, wherein a method for making the carbon nanotube material, comprising: providing a substrate;forming a catalyst layer on the substrate;annealing the substrate with the catalyst layer in air at a temperature ranging from about 700° C. to about 900° C. for about 30 to 90 minutes;heating the substrate with the catalyst layer to a temperature ranging from about 500° C. to about 740° C. in a furnace with a protective gas therein;supplying a carbon source gas to the furnace for about 5 to 30 minutes and growing a super-aligned carbon nanotube array on the substrate; andremoving the substrate. ¦ 3. The method as claimed in claim 1, wherein the furnace is heated to the temperature about 900° C. ¦ 4. The method of claim 1, wherein the furnace is a tube furnace or a muffle furnace. ¦ 5. The method of claim 1, wherein the furnace contains no other gas. ¦ 6. The method of claim 1, wherein the at least one multi-walled carbon nanotube tube wall peeled off is a sheet structure. ¦ 7. The method of claim 6, wherein a thickness of the sheet structure ranges from about 1 nm to about 3 nm. ¦ 8. The method of claim 6, wherein a length of the sheet structure is greater than or equal to about 50 nm. ¦ 9. The method of claim 1, wherein a plurality of C—O single bonds is formed on surfaces of the plurality of multi-walled carbon nanotubes after the at least one multi-walled carbon nanotube tube wall is peeled off. ¦ 10. The method of claim 1 wherein the active material is sulfur particles. ¦ 11. The method of claim 10, wherein a content of the sulfur particles is about 80 wt %. ¦ 12. The method of claim 1, wherein the plurality of carbon nanotubes are uniformly dispersed in the carbon nanotube suspension. ¦ 13. The method of claim 1 wherein the second solution is stirred through ultrasonic means. ¦ 14. The method of claim 1 wherein the second solution is heat dried at a temperature ranging from about 155° C. to about 180° C. | 1. A method for making a battery electrode, comprising: providing a carbon nanotube material comprised of a plurality of carbon nanotubes;placing the carbon nanotube material into a furnace containing carbon dioxide;heating the furnace to a temperature about 800° C. to about 950° C. and oxidizing the carbon nanotube material in the carbon dioxide, wherein the carbon nanotube material comprises a plurality of multi-walled carbon nanotubes, at least one multi-walled carbon nanotube tube wall is continuously peeled off, and a diameter of the multi-walled carbon nanotube is reduced;dispersing the carbon nanotube material in a first solution to form a carbon nanotube suspension, wherein the first solution comprises a first organic solvent and a water;dispersing an active material in a second organic solvent to form an active material dispersion,mixing the carbon nanotube suspension with the active material dispersion to form a second solution; anddrying the second solution after filtering.
16/569115 | US | P | Method of producing hydrogen through laser ablation | The process describes the capability of solid-state metals to oxidize in water to produce hydrogen when stimulated by laser. The solid-state metals with an adherent surface layer of the oxide component is introduced into water or another suitable oxidizer. The metal-oxidizer reaction to form hydrogen is initiated and maintained by a laser periodically/continually ablating the metal. The energy, pulse duration and wavelength of the laser may be tailored to control the rate of reaction of the source material with the oxidizer, and thereby control the rate of formation of hydrogen. Application of energy produced by such method may include powering large scale commercial and residential energy companies, providing sustainable and continuous fuel for intergalactic missions, providing an alternative fuel sources for on-board hydrogen-powered vehicles and smaller scale applications such as emergency generators. | 1. A method, comprising: immersing a metal in a liquid, wherein the metal includes a metal surface covered by an oxide layer;shining a laser beam through the oxide layer at a frequency where the oxide layer is transparent to the laser beam;ablating the metal surface underneath the oxide layer by shining the laser beam on the metal surface to vaporize and form a plasma from the metal surface; breaking up the oxide layer with a shock wave formed by said ablating the metal surface underneath the oxide layer;and collecting hydrogen resulting from said ablating. ¦ 2. The method of claim 1, wherein the metal includes aluminum. ¦ 3. The method of claim 1, wherein the metal includes an aluminum alloy. ¦ 4. The method of claim 1, wherein the liquid includes liquid water. ¦ 5. The method of claim 1, wherein the metal is in a solid state. ¦ 6. The method of claim 1, further comprising: consuming the hydrogen at a location of hydrogen production. ¦ 7. The method of claim 1, wherein said ablating includes emitting the laser beam with a wavelength between 400 nm and 800 nm. ¦ 8. The method of claim 1, further comprising: changing the position of the laser beam to ablate a different portion of the oxide layer. ¦ 9. The method of claim 1, wherein said ablating includes emitting a laser beam with a minimum power of 100 mW. ¦ 10. The method of claim 1, wherein said ablating includes pulsing the laser beam. ¦ 11. The method of claim 10, wherein said pulsing includes pulsing with a duration between 50 fs to 10 ms. ¦ 12. The method of claim 11, wherein said pulsing the laser beam occurs at a frequency between 1 kHz to 1000 kHz. ¦ 13. The method of claim 1, further comprising: treating the liquid with a passivation preventing agent. ¦ 14. The method of claim 13, wherein the passivation preventing agent includes NaOH, NaCl, or H3PO4. ¦ 15. The method of claim 1, further comprising: retaining the liquid in a reaction chamber. ¦ 16. The method of claim 1, wherein: said ablating includes emitting the laser beam with a wavelength between 400 nm and 800 nm;said ablating includes emitting a laser beam with a minimum power of 100 mW;said ablating includes pulsing the laser beam;said pulsing includes pulsing with a duration between 50 fs to 10 ms; andsaid pulsing the laser beam occurs at a frequency between 1 kHz to 1000 kHz. ¦ 17. The method of claim 16, wherein: the metal includes aluminum;the liquid includes liquid water; andthe oxide layer includes aluminum oxide. ¦ 18. The method of claim 1, wherein: the metal includes aluminum;the liquid includes liquid water; andthe oxide layer includes aluminum oxide. | 1. A method, comprising: immersing a metal in a liquid, wherein the metal includes a metal surface covered by an oxide layer;shining a laser beam through the oxide layer at a frequency where the oxide layer is transparent to the laser beam;ablating the metal surface underneath the oxide layer by shining the laser beam on the metal surface to vaporize and form a plasma from the metal surface; breaking up the oxide layer with a shock wave formed by said ablating the metal surface underneath the oxide layer;and collecting hydrogen resulting from said ablating.
16/158366 | US | P | Graphene-ceramic composite membrane for hydrogen separation membranes | A hydrogen permeation membrane is provided that can include a carbon-based material (C) and a ceramic material (BZCYT) mixed together. The carbon-based material can include graphene, graphite, carbon nanotubes, or a combination thereof. The ceramic material can have the formula BaZr1-x-y-zCexYyTzO3-δ, where 0≤x≤0.5, 0≤y≤0.5, 0≤z≤0.5, (x+y+z)>0; 0≤δ≤0.5, and T is Yb, Sc, Ti, Nb, Ta, Mo, Mn, Fe, Co, Ni, Cu, Zn, Ga, In, or a combination thereof. In addition, the BZYCT can be present in the C-BZCYT mixture in an amount ranging from about 40% by volume to about 80% by volume. Further, a method of forming such a membrane is also provided. A method is also provided for extracting hydrogen from a feed stream. | 1. A hydrogen permeation membrane, comprising: a carbon-based material and a ceramic material mixed together, wherein the carbon-based material comprises graphene, graphite, carbon nanotubes, or a combination thereof, and wherein the ceramic material has the formula: BaZr1-x-y-zCexYyTzO3-δwhere 0<x≤0.5, 0<y≤0.5, and 0<z≤0.5,0≤δ≤0.5, andT is Yb, Sc, Ti, Nb, Ta, Mo, Mn, Fe, Co, Ni, Cu, Zn, Ga, In, or a combination thereof. ¦ 2. The hydrogen permeation membrane of claim 1, comprising the ceramic material in about 40% to about 80% by volume. ¦ 3. The hydrogen permeation membrane of claim 1, wherein the hydrogen permeation membrane has a thickness of about 0.01 mm to about 10 mm. ¦ 4. The hydrogen permeation membrane of claim 1, wherein the carbon-based material is graphene. ¦ 5. The hydrogen permeation membrane of claim 1, where 0<δ≤0.5. ¦ 6. A method of forming a membrane, comprising: mixing a carbon-based material and a ceramic powder to form a carbon-ceramic mixture, wherein the carbon based material comprises graphene, graphite, carbon nanotubes, or a combination thereof;pressing the carbon-ceramic mixture to form a composite membrane; andsintering the carbon-ceramic mixture at a temperature of about 1100° C. to about 1700° C., wherein the ceramic powder comprises a ceramic material having the formula: BaZr1-x-y-zCexYyTzO3-δWhere 0<x≤0.5, 0<y≤0.5, and 0<z≤0.5; 0≤δ≤0.5, and T is Yb, Sc, Ti, Nb, Ta, Mo, Mn, Fe, Co, Ni, Cu, Zn, Ga, In, or a combination thereof. ¦ 7. The method of claim 6, wherein the carbon-ceramic mixture is sintered in a reducing atmosphere. ¦ 8. The method of claim 7, wherein the reducing atmosphere comprises H2. ¦ 9. The method of claim 7, further comprising: heating the carbon-ceramic mixture is in an inert atmosphere prior to sintering in the reducing atmosphere. ¦ 10. The method of claim 9, wherein the inert atmosphere comprises N2. ¦ 11. The method of claim 9, wherein the inert atmosphere comprises Ar. ¦ 12. The method of claim 6, wherein the carbon-based material is graphene. ¦ 13. The method of claim 6, where 0≤δ≤0.5. ¦ 14. The method of claim 6, wherein the carbon-based material and the ceramic powder are mixed such that the carbon-ceramic mixture comprises the ceramic material in amount ranging from about 40% by volume to about 80% by volume. ¦ 15. A method of extracting hydrogen from a feed stream, comprising: exposing the feed stream to a first side of a membrane at a temperature of about 600° C. to about 1000° C., wherein the feed stream comprises hydrogen; andcollecting pure hydrogen gas from a second side of the membrane opposite of the first side,wherein the membrane comprises a carbon-based material and a ceramic material, wherein the carbon-based material includes graphene, graphite, carbon nanotubes, or a combination thereof, and wherein the ceramic material has the formula: BaZr1-x-y-zCexYyTzO3-δwhere 0<x≤0.5, 0<y≤0.5, and 0<z≤0.5, (x+y+z)>0; 0≤δ≤0.5, and T is Yb, Sc, Ti, Nb, Ta, Mo, Mn, Fe, Co, Ni, Cu, Zn, Ga, In, or a combination thereof. | 1. A hydrogen permeation membrane, comprising: a carbon-based material and a ceramic material mixed together, wherein the carbon-based material comprises graphene, graphite, carbon nanotubes, or a combination thereof, and wherein the ceramic material has the formula: BaZr1-x-y-zCexYyTzO3-δwhere 0<x≤0.5, 0<y≤0.5, and 0<z≤0.5,0≤δ≤0.5, andT is Yb, Sc, Ti, Nb, Ta, Mo, Mn, Fe, Co, Ni, Cu, Zn, Ga, In, or a combination thereof.
16/851311 | US | P | Synthesis of metal oxynitrides using flame spray pyrolysis | The present disclosure is directed to methods for producing metal oxynitrides using flame synthesis. Embodiments of the disclosure may provide advantages over prior synthesis techniques by reducing synthesis time. Additionally, methods and systems disclosed herein may achieve better incorporation of nitrogen atoms into the oxide structure due in part to the higher homogeneity of flame made particles and ability to control the reaction environment. | 1. A method for synthesizing a metal oxynitride using flame synthesis, the method comprising: providing a solution containing at least one precursor and a solvent to a flame spray pyrolysis system,exposing a portion of the solution to a precursor flame generated by the flame spray pyrolysis system, andrecovering the metal oxynitride without further processing,wherein each of the at least one precursor comprises a metal, and wherein the flame spray pyrolysis system comprises:a burner fuel inlet for providing a burner fuel and a burner oxidant to form a burner flame characterized by an equivalence ratio to support the precursor flame. ¦ 2. The method as in claim 1, wherein the burner fuel comprises a hydrocarbon, hydrogen gas, or both with a flowrate of about 0.01 L/min to about 15 L/min. ¦ 3. The method as in claim 1, wherein the burner oxidant is a gaseous mixture comprising 5-100% oxygen. ¦ 4. The method as in claim 1, wherein the solvent comprises at least one flammable liquid. ¦ 5. The method of claim 1, wherein the solution is provided at a flowrate between about 10 μL/min to about 50 mL/min. ¦ 6. The method of claim 1, wherein the flame spray pyrolysis system further comprises a precursor inlet for providing a precursor oxidant to the precursor flame. ¦ 7. The method as in claim 6, further comprising: providing the precursor oxidant at a pressure drop of 0-5.0 bar across the flame spray pyrolysis system. ¦ 8. The method of claim 1, wherein the metal includes one of the group consisting of: gallium (Ga), zinc (Zn), tantalum (Ta), titanium (Ti), zirconium (Zr), lanthanum (La), magnesium (Mg), calcium (Ca), strontium (Sr), barium (Ba), niobium (Nb), yttrium (Y), cerium (Ce), vanadium (V), molybdenum (Mo), tungsten (W), iron (Fe), praseodymium (Pr), neodymium (Nd), europium (Eu), aluminum (Al), lithium (Li), sodium (Na), manganese (Mn), scandium (Sc), and beryllium (Be). ¦ 9. The method of claim 1, wherein all of the at least one precursor comprises the same metal, and wherein the metal oxynitride comprises one metal. ¦ 10. The method of claim 1, wherein the solution contains at least two precursors: a first precursor and a second precursor, and wherein the first precursor comprises a first metal and the second precursor comprises a second metal, and wherein the first metal is different from the second metal. ¦ 11. The method of claim 10, further comprising a third precursor comprising a third metal, and wherein the third metal is different from both the first metal and the second metal. ¦ 12. The method of claim 1, further comprising: providing the burner fuel and the burner oxidant at the equivalence ratio between about 0.25 to about 4.0, wherein the equivalence ratio characterizes the burner fuel to the burner oxidant ratio relative to a stoichiometric ratio of the burner fuel to the burner oxidant. ¦ 13. The method of claim 1, wherein providing the solution containing at least one precursor and the solvent into the flame spray pyrolysis system comprises: flowing a fraction of the burner flame fuel, the burner flame oxidant, or both through the solution to form a precursor saturated vapor, wherein the precursor saturated vapor contains the solution in a gaseous phase or as an aerosol. ¦ 14. The method of claim 13, further comprising heating the solution. ¦ 15. The method of claim 1, wherein each of the precursors independently comprise the metal in a form from one of the group consisting of: nitrates, nitrate hydrates, chlorides, chloride hydrates, acetylacetonates, acetates, iodides, oxides, nitrides, phosphides, sulphates, sulphides, perchlorates, ethylhexanoates, propoxides, butoxides, carbonates, pentanedionates, hexonate and naphthenates. ¦ 16. The method of claim 1, wherein the solution further contains a nitrogen compound. ¦ 17. The method of claim 16, wherein the nitrogen compound comprises urea. | 1. A method for synthesizing a metal oxynitride using flame synthesis, the method comprising: providing a solution containing at least one precursor and a solvent to a flame spray pyrolysis system,exposing a portion of the solution to a precursor flame generated by the flame spray pyrolysis system, andrecovering the metal oxynitride without further processing,wherein each of the at least one precursor comprises a metal, and wherein the flame spray pyrolysis system comprises:a burner fuel inlet for providing a burner fuel and a burner oxidant to form a burner flame characterized by an equivalence ratio to support the precursor flame.
16/186246 | US | P | Aqueous solution containing aluminum ions, lactate ions, and phosphate ions, and a method for their production | The invention relates to an aqueous solution containing aluminum ions, characterized in that the solution contains aluminum ions in a proportion of 0.5-15% (converted, if necessary, to Al3+) based on the total mass of the solution, as well as anions of lactic acid (lactate ions) and of phosphoric acid (phosphate ions), and has the theoretical composition Al3+A(C3H5O3−)x.ASM−y.A(H2PO4−)z.A(OH)−(3A-x.A-M.y.A-z.A), wherein S is the anion of an acid with the charge M, x is a value in the range of 0.5-2.8, y is a value in the range of 0-1.5, and z is a value in the range of 0.01-1.5. | 1. An aqueous solution comprising aluminum ions, wherein the solution comprises aluminum ions in a proportion of 1.5% -15% by weight (converted to Al3+) based on the total mass of the solution, as well as anions of lactic acid (lactate ions) and of phosphoric acid (phosphate ions), wherein the molar proportion of the lactate ions is in the range of 0.01-2.99 times the molar proportion of Al3+, and the molar proportion of phosphate ions is in the range of 0.01-2.99 times the molar proportion of Al3+. ¦ 2. The aqueous solution according to claim 1, wherein the solution further comprises an anion of at least a third acid. ¦ 3. The aqueous solution according to claim 2, wherein the third acid is selected from a group consisting of an amino acid, carboxylic acid, citric acid, tartaric acid, malic acid, oxalic acid, glycolic acid, succinic acid, gluconic acid, glycine, acetic acid, sulfuric acid, and combinations thereof. ¦ 4. The aqueous solution according to claim 1, wherein the solution comprises at least one additional cation, wherein the cation is selected from a group consisting of alkali metal ions, alkali earth ions, ammonium ions, cations of one or a plurality of transition or rare earth metals, and combinations thereof. ¦ 5. The aqueous solution according to claim 4, wherein the cation is selected from a group consisting of Na+, K+, Ca2+, Mg2+, Zr2+, NH4+, and combinations thereof. ¦ 6. The aqueous solution according to claim 1, wherein the solution comprises clusters which include the compound Al3+A(C3H5O3−)x⋅ASM−y⋅A(H2PO4−)z⋅A(OH)−(3A-x⋅A-M⋅y⋅A-z⋅A),wherein S is an anion of an optionally present third acid with the charge M, x is a value in the range of 0.01-2.99,y is a value in the range of 0-2.8, andz is a value in the range of 0.05-2.9. ¦ 7. The aqueous solution according to claim 6, wherein (3A-x⋅A-M⋅y⋅A-z⋅A) is >0. ¦ 8. The aqueous solution according to claim 6, wherein x is a value in the range of 1.0-1.5. ¦ 9. The aqueous solution according to claim 6, wherein y is a value in the range of 0-1.0. ¦ 10. The aqueous solution according to claim 6, wherein z is a value in the range of 0.3-1.25. ¦ 11. The aqueous solution according to claim 1, wherein the solution is stable in a temperature range of 0° C.-80° C. ¦ 12. The aqueous solution according to claim 11, wherein the solution is stable in storage at a temperature of <30° C. for a period >one month. ¦ 13. The aqueous solution according to claim 11, wherein the solution is stable in storage at a temperature of <10° C. for a period >12 months. ¦ 14. A method for creating an aqueous solution, wherein the solution comprises aluminum ions in a proportion of 1.5%-15% by weight (converted to Al3+) based on the total mass of the solution, as well as anions of lactic acid (lactate ions) and of phosphoric acid (phosphate ions), wherein the molar proportion of the lactate ions is in the range of 0.01-2.99 times the molar proportion of Al3+and the molar proportion of phosphate ions is in the range of 0.01-2.99 times the molar proportion of Al3+, said method comprising the following steps: a) providing water in a reaction vessel;b) adding a basic aluminum salt into the reaction vessel while stirring;c) adding a lactic acid and/or a lactate and, in parallel or offset in time, adding a phosphoric acid and/or a phosphate;d) stirring the resulting mixture, wherein the sequence for performing the steps b) and c) is discretionary. ¦ 15. The method according to claim 14, wherein clusters of the compound Al3+A(C3H5O3−)x⋅ASM−y⋅A(H2PO4−)z⋅A(OH)−(3A-x⋅A-M⋅y⋅A-z⋅A) are created,wherein S is an anion of an optionally present third acid with the charge M, x is a value in the range of 0.01-2.99,y is a value in the range of 0-2.8, andz is a value in the range of 0.05-2.9. ¦ 16. The method according to claim 14, wherein step c) is performed at a temperature >25° C. ¦ 17. The method of claim 16 wherein step c) is performed at a temperature at 60-70° C. ¦ 18. The method of claim 16 wherein step c) is performed under reflux. ¦ 19. The method according to claim 14, further comprising a filtration step after step c). ¦ 20. The method of claim 14, wherein the basic aluminum salt is selected from a group consisting of Al carbonate, Al hydroxide, Al oxide, an aluminate, and combinations thereof. | 1. An aqueous solution comprising aluminum ions, wherein the solution comprises aluminum ions in a proportion of 1.5% -15% by weight (converted to Al3+) based on the total mass of the solution, as well as anions of lactic acid (lactate ions) and of phosphoric acid (phosphate ions), wherein the molar proportion of the lactate ions is in the range of 0.01-2.99 times the molar proportion of Al3+, and the molar proportion of phosphate ions is in the range of 0.01-2.99 times the molar proportion of Al3+.
16/892372 | US | P | Process for making molecular sieves | A method of synthesising a molecular sieve of DDR framework type. The method comprises: preparing a synthesis mixture capable of forming a molecular sieve of DDR framework type, said synthesis mixture comprising water, a silicon source, optionally a source of a trivalent element X, optionally a source of a pentavalent element Z, optionally a source of hydroxide ions, optionally a source of a metal cation M, a structure directing agent, and seed crystals having a framework type selected from CHA and LEV; said synthesis mixture being substantially free from fluoride ions; heating said synthesis mixture under static crystallization conditions for a time sufficient to form crystals of said molecular sieve of DDR framework type, said crystallization conditions including a temperature of from 100° C. to 220° C.; and, recovering said crystals of the molecular sieve of DDR framework type from the synthesis mixture. | 1. A method of synthesizing a molecular sieve of DDR framework type, the method comprising the steps of: a) preparing a synthesis mixture capable of forming a molecular sieve of DDR framework type, said synthesis mixture comprising water, a silicon source, optionally a source of a trivalent element X, optionally a source of a pentavalent element Z, optionally a source of hydroxide ions, optionally a source of a metal cation M, a structure directing agent, and seed crystals having a framework type selected from CHA and LEV; said synthesis mixture being substantially free from fluoride ions;b) heating said synthesis mixture under static crystallization conditions for a time sufficient to form crystals of said molecular sieve of DDR framework type, said crystallization conditions including a temperature of from 100° C. to 220° C.; andc) recovering said crystals of the molecular sieve of DDR framework type from the synthesis mixture. ¦ 2. The method according to claim 1, wherein the structure directing agent is selected from the group consisting of N,N-dialkyltropinium salts, 1-adamantanamine, and N,N-dialkyl-3-azonium bicyclo[3.2.2]nonane salts and 1-adamantanamine. ¦ 3. The method according to claim 1, wherein the synthesis mixture comprises the seed crystals in an amount of from 0.05 wt % to 1 wt %, based on the weight of the synthesis mixture, wherein the seed crystals are included in the synthesis mixture in the form of a colloidal suspension in water. ¦ 4. The method according to claim 1, wherein X, if present, is selected from the group consisting of Al, B, Ga and mixtures thereof. ¦ 5. The method according to claim 1, wherein M, if present, is an alkali metal cation, selected from the group consisting of sodium, potassium and mixtures thereof. ¦ 6. The method according to claim 1, wherein the synthesis mixture has a composition in terms of mole ratios within the following ranges: X:SiO2 up to 0.02,H2O:SiO2 5 to 200,OH−:SiO2 0 to 2.0,M:SiO2 0 to 2.0,R:SiO2 0.01 to 2.0,wherein R represents the structure directing agent. ¦ 7. The method according to claim 1, wherein the structure directing agent is selected from N,N-dialkyltropinium salts and N,N-dialkyl-3-azonium bicyclo[3.2.2]nonane salts, and the synthesis mixture has a composition in terms of mole ratios within the following ranges: X:SiO2 up to 0.02,H2O:SiO2 5 to 200,OH−:SiO2 0 to 2.0,M:SiO2 0 to 2.0,R:SiO2 0.01 to 2.0,wherein R represents N,N-dialkyltropinium or N,N-dialkyl-3-azonium bicyclo[3.2.2]nonane cations. ¦ 8. The method according to claim 7, wherein the structure directing agent is selected from N,N-dimethyltropinium salts, N,N-diethyltropinium salts, N,N-methylethyltropinium salts, N,N-dimethyl-3-azonium bicyclo[3.2.2]nonane salts, N,N-diethyl-3-azonium bicyclo[3.2.2]nonane salts, and N,N-methylethyl-3-azonium bicyclo[3.2.2]nonane salts. ¦ 9. The method according to claim 1, wherein the structure directing agent is 1-adamantanamine and the synthesis mixture has a composition in terms of mole ratios within the following ranges: X:SiO2 up to 0.02,H2O:SiO2 5 to 200,OH−:SiO2 0 to 2.0,M:SiO2 0 to 2.0,R:SiO2 0.01 to 2.0,wherein R represents 1-adamantanamine. ¦ 10. The method according to claim 9, wherein synthesis mixture further contains ethylene diamine (EN) within the following range: EN:SiO2 1 to 10. ¦ 11. The method according to claim 1, wherein the crystallization conditions in step (b) include a temperature of from 100° C. to 200° C. ¦ 12. The method according to claim 1, wherein the crystallization conditions in step (b) include heating for a period of from 1 to 800 hours. ¦ 13. A method according to claim 1, wherein the synthesis mixture is contacted with a support material during step (b). ¦ 14. The method according to claim 1, wherein the recovered crystals of the molecular sieve of DDR framework type are subjected to calcination at a temperature of from 400 to 600° C. ¦ 15. The method according to claim 1, wherein the molecular sieve of DDR framework type is ZSM-58. | 1. A method of synthesizing a molecular sieve of DDR framework type, the method comprising the steps of: a) preparing a synthesis mixture capable of forming a molecular sieve of DDR framework type, said synthesis mixture comprising water, a silicon source, optionally a source of a trivalent element X, optionally a source of a pentavalent element Z, optionally a source of hydroxide ions, optionally a source of a metal cation M, a structure directing agent, and seed crystals having a framework type selected from CHA and LEV; said synthesis mixture being substantially free from fluoride ions;b) heating said synthesis mixture under static crystallization conditions for a time sufficient to form crystals of said molecular sieve of DDR framework type, said crystallization conditions including a temperature of from 100° C. to 220° C.; andc) recovering said crystals of the molecular sieve of DDR framework type from the synthesis mixture.
16/661148 | US | P | Carbon nanotube field emitter and preparation method thereof | A method for making a carbon nanotube field emitter is provided. A carbon nanotube film is dealed with a carbon nanotube film in a circumstance with a temperature ranged from 1400 to 1800° C. and a pressure ranged from 40 to 60 MPa to form at least one first carbon nanotube structure. The at least one first carbon nanotube structure is heated to graphitize the at least one first carbon nanotube structure to form at least one second carbon nanotube structure. At least two electrodes is welded to fix one end of the at least one second carbon nanotube structure between adjacent two electrodes to form a field emission preparation body. The field emission preparation body has a emission end. The emission end is bonded to form a carbon nanotube field emitter. | 1. A method for making a carbon nanotube field emitter, comprising: S1: handling a carbon nanotube film in an environment of a temperature ranged from 1400 to 1800° C. and a pressure ranged from 40 to 60 MPa to form at least one first carbon nanotube structure;S2: heating the at least one first carbon nanotube structure to graphitize the first carbon nanotube structure thereby forming at least one second carbon nanotube structure;S3: welding at least two electrodes to fix one end of the at least one second carbon nanotube structure between the at least two electrodes to form a field emission preparation body, wherein the field emission preparation body comprises an emission end; andS4: bonding the emission end of the field emission preparation to form a carbon nanotube field emitter. ¦ 2. The method of claim 1, wherein the at least one second carbon nanotube structure comprises a first end and a second end, the first end is opposite to the second end, and the first end of the at least one second carbon nanotube structure is fixed between the at least two electrodes by a spot welding method or a laser welding method. ¦ 3. The method of claim 2, wherein the first end of the at least one second carbon nanotube structure is fixed between the at least two electrodes by the spot welding method, the spot welding method comprising steps of: S311: placing the first end of the at least one second carbon nanostructure between the at least two electrodes, wherein each of the least two electrode clamps the first end of the at least one second carbon nanotube structure, and the second end is exposed to form an emission unit;S312: placing the emission unit between a fixed welding head and a movable spot welding head, and driving a pressure driving device to press the movable spot welding head against the fixed spot welding head; andS313: controlling a spot welder to output a voltage and a current to weld the adjacent two electrodes together to fix the first end of the at least one second carbon nanotube structure. ¦ 4. The method of claim 1, wherein the first end of the at least one second carbon nanotube structure is fixed between the at least two electrodes by a laser welding method, the laser welding method comprising steps of: S321: placing the first end of the at least one second carbon nanotube structure between the two electrodes, wherein the each of the at least two electrodes clamps the first end of the at least one second carbon nanotube structure, and the second end is exposed to form an emission unit;S322: clamping and fixing the emitting unit with a clamp;S323: welding the at least two electrodes by laser irradiation to fix the first end of the at least one second carbon nanotube structure. ¦ 5. The method of claim 1, further comprising a step of cutting the second end of the at least one second carbon nanotube structure with a laser after S3. ¦ 6. The method of claim 2, further comprising a step of ultrasonically cleaning the second end of the at least one second carbon nanotube structure. ¦ 7. The method of claim 1, further comprising a step of depositing a carbon layer on a surface of the first carbon nanotube structure. | 1. A method for making a carbon nanotube field emitter, comprising: S1: handling a carbon nanotube film in an environment of a temperature ranged from 1400 to 1800° C. and a pressure ranged from 40 to 60 MPa to form at least one first carbon nanotube structure;S2: heating the at least one first carbon nanotube structure to graphitize the first carbon nanotube structure thereby forming at least one second carbon nanotube structure;S3: welding at least two electrodes to fix one end of the at least one second carbon nanotube structure between the at least two electrodes to form a field emission preparation body, wherein the field emission preparation body comprises an emission end; andS4: bonding the emission end of the field emission preparation to form a carbon nanotube field emitter.
16/457983 | US | P | Systems, devices, and/or methods for reactive nano silicate | Certain exemplary embodiments can provide a reactive nano silicate, which can comprise a silica/acid composite comprising reactive functional groups activated by an intramolecular disturber. The reactive functional groups can comprise at least one of —SiH, —SiOH, silazane, durazane, polysilazane, and spiro silazane. The intramolecular disturber can comprise at least one of Fe2O3, Xe2O, SnO2, Al2O3, SiO2, TiO2, or a rare earth element oxide. | 1. A reactive nano silicate, comprising: a silica/acid composite comprising reactive functional groups activated by an intramolecular disturber, wherein: the reactive functional groups comprise at least one of —SiH, —SiOH, silazane, durazane, polysilazane, spiro silazane;the intramolecular disturber is an oxide that comprises at least one of Fe2O3, Xe2O, SnO2, Al2O3, SiO2, TiO2, or rare earth element oxide. ¦ 2. The reactive nano silicate of claim 1, wherein: the reactive nano silicate exhibits intramolecular interaction caused by the reactive functional groups. ¦ 3. The reactive nano silicate of claim 1, wherein: the reactive nano silicate exhibits film forming properties. ¦ 4. The reactive nano silicate of claim 1, wherein: the reactive nano silicate exhibits water proofing properties. ¦ 5. The reactive nano silicate of claim 1, wherein: the reactive nano silicate exhibits flame retardant properties. ¦ 6. The reactive nano silicate of claim 1, wherein: the reactive nano silicate exhibits heat resistant properties. ¦ 7. The reactive nano silicate of claim 1, wherein: the reactive nano silicate exhibits UV blocking properties. ¦ 8. The reactive nano silicate of claim 1, wherein: the reactive nano silicate exhibits weather resistant properties. ¦ 9. The reactive nano silicate of claim 1, wherein: the reactive nano silicate is reactive with a polymer. ¦ 10. The reactive nano silicate of claim 1, wherein: the reactive nano silicate is reactive with a hydroxylated material. ¦ 11. The reactive nano silicate of claim 1, wherein: the reactive nano silicate is reactive with a hydroxylated nano carbon. ¦ 12. The reactive nano silicate of claim 1, wherein: the reactive nano silicate is reactive with a hydroxylated nano carbon that comprises at least one of a surface modified carbon black, carbon nano tube, fullerene, thin film graphene, graphene oxide, reduced graphene oxide, graphene nano platelet, graphene hybrid composite, a water soluble GHC, and an engraved GHC. ¦ 13. The reactive nano silicate of claim 1, wherein: the reactive nano silicate is used as a precursor to provide a reinforcement capability of graphene in rubber, wherein the reinforcement capability of graphene in rubber in GHC/RNS is a low temperature cure effect. ¦ 14. The reactive nano silicate of claim 1, wherein: the reactive nano silicate is used as a precursor to enhance thermal conductivity of graphene in media. ¦ 15. The reactive nano silicate of claim 1, wherein: the reactive nano silicate is used as a precursor to enhance thermal conductivity of graphene in boron nitride. ¦ 16. The reactive nano silicate of claim 1, wherein: the reactive nano silicate is used as a precursor to enhance thermal conductivity of graphene in aluminium nitride. | 1. A reactive nano silicate, comprising: a silica/acid composite comprising reactive functional groups activated by an intramolecular disturber, wherein: the reactive functional groups comprise at least one of —SiH, —SiOH, silazane, durazane, polysilazane, spiro silazane;the intramolecular disturber is an oxide that comprises at least one of Fe2O3, Xe2O, SnO2, Al2O3, SiO2, TiO2, or rare earth element oxide.
16/230318 | US | P | Methods for producing graphene from coal | A method of preparing graphene from coal can include thermally processing raw coal and, after the coal has been at least partially cooled from thermal processing, forming reduced graphene oxide from the coal. | 1. A method of producing reduced graphene oxide, comprising: thermally processing an amount of coal to achieve a predetermined concentration of an one or more impurity atoms in the amount of coal;oxidizing at least some of the amount of coal to form a coal oxide including a predetermined concentration of the one or more impurity atoms;processing the coal oxide to form reduced graphene oxide including a predetermined concentration between about 0.1 atomic % and about 10 atomic % of the one or more impurity atoms. ¦ 2. The method of claim 1, wherein the one or more impurity atoms occur naturally in the amount of coal. ¦ 3. The method of claim 1, wherein the one or more impurity atoms comprise one or more of cadmium, selenium, boron, nitrogen, or silicon. ¦ 4. The method of claim 1, wherein the impurity atoms comprise one or more of boron, nitrogen, or silicon. ¦ 5. The method of claim 1, wherein thermally processing the amount of coal comprises heating the amount of coal to a temperature of at least about 300° F. ¦ 6. The method of claim 1, wherein thermally processing the amount of coal comprises: heating the amount of coal to a first temperature of less than 350° F.;transferring the coal to a mercury removal reactor; andheating the amount of coal in the mercury removal reactor to a second temperature of at least 500° F.; andcontacting the amount of coal with an inert gas to remove at least a portion of mercury present in the coal. ¦ 7. The method of claim 1, wherein processing the coal oxide to form reduced graphene oxide comprises: centrifuging the coal oxide;collecting a precipitate from the coal oxide after centrifuging, the precipitate comprising graphene oxide; andreducing the graphene oxide to form reduced graphene oxide. ¦ 8. The method of claim 7, further comprising diluting the coal oxide with water before centrifuging the coal oxide. ¦ 9. The method of claim 7, wherein reducing the graphene oxide to form reduced graphene oxide comprises: sonicating the graphene oxide; andhydrothermally treating the graphene oxide in a par reactor after sonicating the graphene oxide. ¦ 10. The method of claim 1, wherein processing the coal oxide to form reduced graphene oxide comprises forming the reduced graphene oxide from the coal oxide at a reduced graphene oxide yield rate of between about 10 weight percent and about 20 weight percent of the amount of coal. ¦ 11. The method of claim 1, wherein oxidizing at least some of the amount of coal comprises mixing at least some of the amount of coal with at least one of sulfuric acid, nitric acid, potassium permanganate, or hydrogen peroxide. ¦ 12. The method of claim 11, wherein mixing at least some of the amount of coal with at least one of sulfuric acid, nitric acid, potassium permanganate, or hydrogen peroxide comprises: mixing the coal with at least one of sulfuric acid or nitric acid;stirring the coal mixed with at least one of sulfuric acid or nitric acid;mixing potassium permanganate with the coal mixed with at least one of sulfuric acid or nitric acid;stirring the coal mixed with the potassium permanganate and at least one of sulfuric acid or nitric acid;diluting, with water, the coal mixed with potassium permanganate and at least one of sulfuric acid or nitric acid to form a solution;mixing the solution with hydrogen peroxide;performing a first centrifuging of the solution mixed with hydrogen peroxide; andseparating a supernatant of the solution mixed with hydrogen peroxide from a precipitate of the solution mixed with the hydrogen peroxide, the supernatant comprising the coal oxide. | 1. A method of producing reduced graphene oxide, comprising: thermally processing an amount of coal to achieve a predetermined concentration of an one or more impurity atoms in the amount of coal;oxidizing at least some of the amount of coal to form a coal oxide including a predetermined concentration of the one or more impurity atoms;processing the coal oxide to form reduced graphene oxide including a predetermined concentration between about 0.1 atomic % and about 10 atomic % of the one or more impurity atoms.
16/139855 | US | P | Electrode material for lithium ion secondary battery, electrode material granulated body for lithium ion secondary battery, electrode for lithium ion secondary battery, and lithium ion secondary battery | An electrode material for a lithium ion secondary battery of the present invention is an electrode material for a lithium ion secondary battery including an electrode active material and a carbonaceous film that coats a surface of the electrode active material, in which a hydroxy group and a group which is at least one selected from a carboxyl group, a nitro group, and a sulfo group have been introduced to an outermost surface of the carbonaceous film, a ratio of a total count number of the group which is at least one selected from the carboxyl group, the nitro group, and the sulfo group to a count number of the hydroxy group is 0.001 or more and 10.000 or less when a surface of the carbonaceous film is analyzed through time-of-flight secondary ion mass spectrometry to obtain the ratio, a coating ratio of the carbonaceous film is set to 40% or more and 90% or less, and the carbonaceous film has at least one through-hole per 100 square nanometers. | 1. An electrode material for a lithium ion secondary battery comprising: an electrode active material; anda carbonaceous film that coats a surface of the electrode active material,wherein a hydroxy group, a carboxyl group, a nitro group and a sulfo group have been introduced to an outermost surface of the carbonaceous film,a ratio of a total count number of the carboxyl group, the nitro group and the sulfo group, to a count number of the hydroxy group is 0.001 or more and 10.000 or less, when the outermost surface of the carbonaceous film is analyzed through time-of-flight secondary ion mass spectrometry to obtain the ratio,a coating ratio of the carbonaceous film is 40% or more and 90% or less,the carbonaceous film has at least one through-hole per 100 square nanometers of the carbonaceous filman average film thickness of the carbonaceous film is 1.0 nm or more and 7.0 nm or less, anda specific surface area of the electrode material is 5 m2/g or more and 40 m2/g or less. ¦ 2. The electrode material for a lithium ion secondary battery according to claim 1, wherein a ratio of a diameter of an opening of the through-hole, which is formed on the surface of the carbonaceous film, to an average film thickness of the carbonaceous film is 0.5 or more and 10.0 or less. ¦ 3. The electrode material for a lithium ion secondary battery according to claim 1, wherein the electrode active material is a compound represented by General Formula LiaAbDcPO4 (here, A represents at least one selected from the group consisting of Fe, Mn, Co, and Ni, D represents at least one selected from the group consisting of Mg, Ca, Sr, Ba, Ti, Zn, B, Al, Ga, In, Si, Ge, Sc, Y, and a rare earth element, 0≤a≤1.0, 0<b≤1.0, and 0≤c≤0.4). ¦ 4. An electrode material for a lithium ion secondary battery comprising: an electrode active material; anda carbonaceous film that coats a surface of the electrode active material,wherein a hydroxy group and a group which is at least one selected from a carboxyl group, a nitro group and a sulfo group have been introduced to an outermost surface of the carbonaceous film,a ratio of a total count number of the group which is at least one selected from the carboxyl group, the nitro group and the sulfo group, to a count number of the hydroxy group is 0.001 or more and 10.000 or less, when the outermost surface of the carbonaceous film is analyzed through time-of-flight secondary ion mass spectrometry to obtain the ratio,a coating ratio of the carbonaceous film is 40% or more and 90% or less, andthe carbonaceous film has at least one through-hole per 100 square nanometers of the carbonaceous film,wherein the electrode active material contains the compound represented by General Formula LiaAbDcPO4 (here, A represents at least one selected from the group consisting of Fe, Mn, Co, and Ni, D represents at least one selected from the group consisting of Mg, Ca, Sr, Ba, Ti, Zn, B, Al, Ga, In, Si, Ge, Sc, Y, and a rare earth element, 0≤a≤1.0, 0<b≤1.0, and 0≤c≤0.4) and a compound represented by General Formula LieCfPO4 (here, C represents at least one selected from Fe and Mn, 0≤e<2, 0<f<1.5, and which is different from the compound represented by General Formula LiaAbDcPO4) which is located on a surface of the compound represented by General Formula LiaAbDcPO4. ¦ 5. An electrode material granulated body for a lithium ion secondary battery, which is formed by agglomerating and granulating a plurality of the electrode materials for a lithium ion secondary battery according to claim 1. ¦ 6. An electrode for a lithium ion secondary battery comprising: an electrode current collector; andan electrode mixture layer formed on the electrode current collector,wherein the electrode mixture layer contains the electrode material granulated body for a lithium ion secondary battery according to claim 5. ¦ 7. A lithium ion secondary battery comprising: a cathode;an anode; anda non-aqueous electrolyte,wherein the cathode is the electrode for a lithium ion secondary battery according to claim 6. ¦ 8. The electrode material for a lithium ion secondary battery according to claim 1, wherein the outermost surface faces the electrode active material. ¦ 9. The electrode material for a lithium ion secondary battery according to claim 4, wherein a ratio of a diameter of an opening of the through-hole, which is formed on the surface of the carbonaceous film, to an average film thickness of the carbonaceous film is 0.5 or more and 10.0 or less. ¦ 10. The electrode material for a lithium ion secondary battery according to claim 4, wherein an average film thickness of the carbonaceous film is 1.0 nm or more and 7.0 nm or less. ¦ 11. The electrode material for a lithium ion secondary battery according to claim 1, wherein the electrode active material is a cathode active material. | 1. An electrode material for a lithium ion secondary battery comprising: an electrode active material; anda carbonaceous film that coats a surface of the electrode active material,wherein a hydroxy group, a carboxyl group, a nitro group and a sulfo group have been introduced to an outermost surface of the carbonaceous film,a ratio of a total count number of the carboxyl group, the nitro group and the sulfo group, to a count number of the hydroxy group is 0.001 or more and 10.000 or less, when the outermost surface of the carbonaceous film is analyzed through time-of-flight secondary ion mass spectrometry to obtain the ratio,a coating ratio of the carbonaceous film is 40% or more and 90% or less,the carbonaceous film has at least one through-hole per 100 square nanometers of the carbonaceous filman average film thickness of the carbonaceous film is 1.0 nm or more and 7.0 nm or less, anda specific surface area of the electrode material is 5 m2/g or more and 40 m2/g or less.
16/191719 | US | P | Purification of hydrogen | An apparatus and method for purifying a raw hydrogen gas stream of chloramines and chlorine is provided. The explosive chloramines compounds can be effectively captured by the carbon adsorbent without accumulating on the carbon surface. Rather, the chloramines are converted via decomposition, into non-explosive products with catalytic effect of the carbon material. Chlorine reacts with impregnated reducing agent on the carbon surface to form the solid products, which can be adsorbed on the carbon surface. The purified hydrogen gas contains little to no trace of chloramines and chlorine impurities, thereby making the hydrogen gas suitable for liquid hydrogen production. | 1. An apparatus for purifying a raw hydrogen gas stream, the apparatus comprising: a first adsorption unit having a first activated carbon disposed within the first adsorption unit, wherein the first activated carbon is configured to adsorb a first impurity from the raw hydrogen gas stream on a surface of the first activated carbon bed; anda second adsorption unit in fluid communication with an outlet of the first adsorption unit, the second adsorption unit having a second activated carbon disposed within the second adsorption unit, wherein the second activated carbon is configured to adsorb a second impurity on a surface of the second activated carbon bed,wherein the first impurity is chloramine or a mixture of chloramines, wherein the second impurity is chlorine. ¦ 2. The apparatus as claimed in claim 1, wherein the first activated carbon is configured to remove chloramines from the raw hydrogen gas stream by decomposing the chloramines into non-explosive products. ¦ 3. The apparatus as claimed in claim 2, wherein the non-explosive products comprise hydrochloric acid and ammonium chloride. ¦ 4. An apparatus for purifying a raw hydrogen gas stream, the apparatus comprising: a first adsorption unit having a first activated carbon disposed within the first adsorption unit, wherein the first activated carbon is configured to adsorb a first impurity from the raw hydrogen gas stream on a surface of the first activated carbon bed; anda second adsorption unit in fluid communication with an outlet of the first adsorption unit, the second adsorption unit having a second activated carbon disposed within the second adsorption unit, wherein the second activated carbon is configured to adsorb a second impurity on a surface of the second activated carbon bed,wherein the second activated carbon comprises a reducing agent impregnated on a surface of the second activated carbon. ¦ 5. The apparatus as claimed in claim 4, wherein the second activated carbon is configured to adsorb chlorine, wherein the reducing agent is configured to react with chlorine to form a solid reactant. ¦ 6. An apparatus for purifying a raw hydrogen gas stream, the apparatus comprising: a first adsorption unit having a first activated carbon disposed within the first adsorption unit, wherein the first activated carbon is configured to adsorb a first impurity from the raw hydrogen gas stream on a surface of the first activated carbon bed; anda second adsorption unit in fluid communication with an outlet of the first adsorption unit, the second adsorption unit having a second activated carbon disposed within the second adsorption unit, wherein the second activated carbon is configured to adsorb a second impurity on a surface of the second activated carbon bed,wherein the first impurity is chlorine, wherein the second impurity is chloramine or a mixture of chloramines. ¦ 7. The apparatus as claimed in claim 1, wherein the first adsorption unit and the second adsorption unit are disposed within a common housing. ¦ 8. The apparatus as claimed in claim 1, wherein the raw hydrogen gas stream is sourced from a chlorine production facility. ¦ 9. A method for purifying a raw hydrogen gas stream, the method comprising the steps of: a) removing a first impurity from the raw hydrogen gas stream using a first activated carbon bed to produce a partially pure hydrogen stream; andb) removing a second impurity from the partially pure hydrogen stream using a second activated carbon bed to produce a purified hydrogen stream;wherein the first activated carbon bed comprises a first activated carbon that is configured to adsorb the first impurity on a surface of the first activated carbon bed,wherein the second activated carbon bed comprises a second activated carbon that is configured to adsorb the second impurity on a surface of the second activated carbon bed,wherein the raw hydrogen gas stream is sourced from a chlorine production facility. ¦ 10. The method as claimed in claim 9, wherein the first activated carbon is configured to remove chloramines from the raw hydrogen gas stream by decomposing the chloramines into non-explosive products. ¦ 11. The method as claimed in claim 10, wherein the non-explosive products comprise hydrochloric acid and ammonium chloride. ¦ 12. The method as claimed in claim 9, wherein the second activated carbon comprises a reducing agent impregnated on a surface of the second activated carbon. ¦ 13. The method as claimed in claim 12, wherein the second activated carbon is configured to adsorb chlorine, wherein the reducing agent is configured to react with chlorine to form a solid product. ¦ 14. The method as claimed in claim 9, wherein the first impurity removed is chloramines, wherein the second impurity removed is chlorine. ¦ 15. The method as claimed in claim 9, wherein the first impurity removed is chlorine, wherein the second impurity removed is chloramines. ¦ 16. The method as claimed in claim 9, wherein the first activated carbon bed and the second activated carbon bed are disposed within a common catalyst bed. ¦ 17. A method for purifying a raw hydrogen gas stream, the method comprising the steps of: providing the raw hydrogen gas stream, wherein the raw hydrogen gas stream includes impurities comprising chloramines and chlorine;removing the impurities of chloramines and chlorine from the raw hydrogen gas stream to produce a purified hydrogen gas; andliquefying the purified hydrogen gas to produce liquid hydrogen;wherein the step of removing the impurities of chloramines and chlorine from the raw hydrogen gas stream to produce a purified hydrogen gas includes the steps of: adsorbing the chloramines on a surface of a first activated carbon and decomposing the chloramines to non-reactive products; andadsorbing the chlorine on a surface of a second activated carbon and reacting the chlorine with a reducing agent disposed on the surface of the second activated carbon. | 1. An apparatus for purifying a raw hydrogen gas stream, the apparatus comprising: a first adsorption unit having a first activated carbon disposed within the first adsorption unit, wherein the first activated carbon is configured to adsorb a first impurity from the raw hydrogen gas stream on a surface of the first activated carbon bed; anda second adsorption unit in fluid communication with an outlet of the first adsorption unit, the second adsorption unit having a second activated carbon disposed within the second adsorption unit, wherein the second activated carbon is configured to adsorb a second impurity on a surface of the second activated carbon bed,wherein the first impurity is chloramine or a mixture of chloramines, wherein the second impurity is chlorine.
16/525902 | US | P | Oxygen generator and method of controlling the oxygen production rate of an oxygen generator | An oxygen generator has a composition for generating oxygen and an acidic compound and/or a basic compound. The composition for generating oxygen includes an oxygen source, an ionic liquid, a metal oxide compound and/or a metal salt, and optionally a basic compound. The oxygen source is a peroxide compound, the ionic liquid is in the liquid state at least in a temperature range from −10° C. to +50° C., the metal oxide compound is an oxide of a single metal or of two or more different metals selected from the metals of groups 2 to 14 of the periodic table of the elements. The metal salt has a single metal or two or more different metals, and an organic and/or an inorganic anion. There is also described a method for controlling the oxygen production rate of the oxygen generator, and a device for generating oxygen in a controlled manner. | 1. A method for controlling the oxygen production rate of an oxygen generating composition, the method comprising: providing an oxygen source, providing an ionic liquid, and providing a metal oxide compound and/or a metal salt;generating oxygen gas for human breathing by contacting the oxygen source, the ionic liquid and the metal oxide compound and/or the metal salt; andmodifying the oxygen production rate by selectively adding an acidic compound and/or a basic compound to the oxygen source, the ionic liquid, and the metal oxide compound and/or the metal salt;or,if the ionic liquid is an acidic compound or contains an acidic compound:providing an oxygen source, providing the ionic liquid, providing a metal oxide compound and/or a metal salt, and providing a basic compound;generating oxygen gas for human breathing by contacting the oxygen source, the ionic liquid, the metal oxide compound and/or the metal salt and the basic compound and, optionally, modifying the oxygen production rate by adding a further acidic compound and/or a further basic compound to the oxygen source, the ionic liquid, the metal oxide compound and/or the metal salt, and the basic compound;wherein the oxygen source comprises a peroxide compound;the ionic liquid is in the liquid state at least in a temperature range from −10° C. to +50° C.;the metal oxide compound is an oxide of a single metal or of two or more different metals selected from the metals of groups 2 to 14 of the periodic table of the elements; andthe metal salt has a single metal or two or more different metals, and one or both of an organic anion and/or an inorganic anion. ¦ 2. The method according to claim 1, wherein the step of modifying the oxygen production rate comprises decelerating or stopping the oxygen production by adding an acidic compound or a further acidic compound, once or multiple times. ¦ 3. The method according to claim 1, wherein the step of modifying the oxygen production rate comprises accelerating or restarting the oxygen production by adding a basic compound or a further basic compound, once or multiple times. ¦ 4. The method according to claim 1, wherein the step of modifying the oxygen production rate comprises decelerating or interrupting the oxygen production by adding an acidic compound or a further acidic compound and, after a desired time interval, accelerating or restarting the oxygen production by adding a basic compound or a further basic compound, once or multiple times. ¦ 5. An oxygen generator, comprising: an oxygen source, an ionic liquid, and a metal oxide compound and/or a metal salt;said oxygen source, said ionic liquid, said metal oxide compound or metal salt, upon coming into contact with one another, forming a composition for generating oxygen for human breathing;an acidic compound for selectively decreasing a rate of reaction of the composition for generating oxygen and a basic compound for selectively initiating or increasing the rate of reaction for generating oxygen;wherein: the oxygen source is a peroxide compound;the ionic liquid is in the liquid state in a temperature range from −10° C. to +50° C.;the metal oxide compound is an oxide of a single metal or of two or more different metals selected from the metals of groups 2 to 14 of the periodic table of the elements; andthe metal salt includes a single metal or two or more different metals, and one or both of an organic anion and an inorganic anion. ¦ 6. An oxygen generator, comprising: an oxygen source, an ionic liquid, a metal oxide compound and/or a metal salt, and a basic compound, and, optionally, an acidic compound;the oxygen source, the ionic liquid, the metal oxide compound or metal salt, and the optional acidic compound, upon coming into contact with one another, forming a composition for generating oxygen for human breathing;wherein: the ionic liquid is an acidic compound or contains an acidic compound;the oxygen source is a peroxide compound;the ionic liquid is in the liquid state in a temperature range from −10° C. to +50° C.;the metal oxide compound is an oxide of a single metal or of two or more different metals selected from the metals of groups 2 to 14 of the periodic table of the elements; andthe metal salt includes a single metal or two or more different metals, and one or both of an organic anion and an inorganic anion. ¦ 7. The oxygen generator according to claim 6, wherein the oxygen source is selected from the group consisting of alkali metal percarbonates, alkali metal perborates, urea hydrogen peroxide, and mixtures thereof. ¦ 8. The oxygen generator according to claim 6, wherein the ionic liquid is at least one salt having a cation and an anion, wherein the cation is selected from the group consisting of imidazolium, pyrrolidinium, ammonium, pyridinium, pyrazolium, piperidinium, phosphonium, and sulfonium cations and/or wherein the anion is selected from the group consisting of dimethylphosphate, methylsulfate, ethylsulfate, trifluoromethylsulfonate, bis(trifluoromethylsulfonyl)imide, chloride, bromide, iodide, tetrafluoroborate, hexafluorophosphate, acetate, and but-3-enoate. ¦ 9. The oxygen generator according to claim 6, wherein the metal oxide compound is selected from the group consisting of MnO2, Co3O4, CrO3, Ag2O, CuO, Fe3O4 and PbO2, or is selected from the group consisting of mixed cobalt iron oxides, mixed copper iron oxides, mixed nickel iron oxides, mixed manganese iron oxides, mixed copper manganese oxides, mixed cobalt manganese oxides, mixed nickel manganese oxides, mixed nickel cobalt oxides, mixed lanthanum iron nickel oxides, mixed lanthanum strontium manganese oxides, and mixtures thereof. ¦ 10. The oxygen generator according to claim 6, wherein the metal salt comprises at least one cation selected from the group consisting of vanadium, chromium, manganese, iron, cobalt, copper, molybdenum, ruthenium, iridium, and lead. ¦ 11. The oxygen generator according to claim 6, wherein the acidic compound is selected from the group consisting of inorganic acids, organic acids, acidic salts, and ionic liquids having acidic functionality. ¦ 12. The oxygen generator according to claim 6, wherein the acidic compound is selected from the group consisting of hydrochloric acid, sulphuric acid, nitric acid, phosphoric acid, acetic acid, succinic acid, citric acid, benzoic acid, sodium hydrogen sulfate, monopotassium phosphate, 1-ethyl-3-methylimidazolium hydrogen sulfate, trimethylammonium propanesulfonic acid hydrogen sulfate, 1-(4-sulfobutyl)-3-methylimidazolium hydrogen sulfate, and diethylmethylammonium methanesulfonate. ¦ 13. The oxygen generator according to claim 6, wherein the basic compound is selected from the group consisting of hydroxides, basic oxides, basic salts, and ionic liquids having basic properties. ¦ 14. The oxygen generator according to claim 6, wherein the basic compound is selected from the group consisting of sodium hydroxide, potassium hydroxide, potassium phosphate, sodium acetate, sodium percarbonate, potassium carbonate, calcium hydroxide, calcium oxide, 1-ethyl-3-methylimidazolium acetate, tetrabutylammonium arginine, and tetraethyl-ammonium but-3-enoate. ¦ 15. The oxygen generator according to claim 6, wherein the acidic compound is provided in a form selected from the group consisting of a solid form, the form of a solution or dispersion, and the form of a pure liquid substance, and/or wherein the basic compound or the further basic compound is provided in a form selected from the group consisting of a solid form, the form of a solution or dispersion, and the form of a pure liquid substance. ¦ 16. The oxygen generator according to claim 5, wherein the oxygen source is selected from the group consisting of alkali metal percarbonates, alkali metal perborates, urea hydrogen peroxide, and mixtures thereof. ¦ 17. The oxygen generator according to claim 5, wherein the ionic liquid is at least one salt having a cation and an anion, wherein the cation is selected from the group consisting of imidazolium, pyrrolidinium, ammonium, pyridinium, pyrazolium, piperidinium, phosphonium, and sulfonium cations and/or wherein the anion is selected from the group consisting of dimethylphosphate, methylsulfate, ethylsulfate, trifluoromethylsulfonate, bis(trifluoromethylsulfonyl)imide, chloride, bromide, iodide, tetrafluoroborate, hexafluorophosphate, acetate, and but-3-enoate. ¦ 18. The oxygen generator according to claim 5, wherein the metal oxide compound is selected from the group consisting of MnO2, Co3O4, CrO3, Ag2O, CuO, Fe3O4 and PbO2, or is selected from the group consisting of mixed cobalt iron oxides, mixed copper iron oxides, mixed nickel iron oxides, mixed manganese iron oxides, mixed copper manganese oxides, mixed cobalt manganese oxides, mixed nickel manganese oxides, mixed nickel cobalt oxides, mixed lanthanum iron nickel oxides, mixed lanthanum strontium manganese oxides, and mixtures thereof. ¦ 19. The oxygen generator according to claim 5, wherein the metal salt comprises at least one cation selected from the group consisting of vanadium, chromium, manganese, iron, cobalt, copper, molybdenum, ruthenium, iridium, and lead. ¦ 20. The oxygen generator according to claim 5, wherein the acidic compound is selected from the group consisting of inorganic acids, organic acids, acidic salts, and ionic liquids having acidic functionality. ¦ 21. The oxygen generator according to claim 5, wherein the acidic compound is selected from the group consisting of hydrochloric acid, sulphuric acid, nitric acid, phosphoric acid, acetic acid, succinic acid, citric acid, benzoic acid, sodium hydrogen sulfate, monopotassium phosphate, 1-ethyl-3-methylimidazolium hydrogen sulfate, trimethylammonium propanesulfonic acid hydrogen sulfate, 1-(4-sulfobutyl)-3-methylimidazolium hydrogen sulfate, and diethylmethylammonium methanesulfonate. ¦ 22. The oxygen generator according to claim 5, wherein the basic compound is selected from the group consisting of hydroxides, basic oxides, basic salts, and ionic liquids having basic properties. ¦ 23. The oxygen generator according to claim 5, wherein the basic compound is selected from the group consisting of sodium hydroxide, potassium hydroxide, potassium phosphate, sodium acetate, sodium percarbonate, potassium carbonate, calcium hydroxide, calcium oxide, 1-ethyl-3-methylimidazolium acetate, tetrabutylammonium arginine, and tetraethyl-ammonium but-3-enoate. ¦ 24. The oxygen generator according to claim 5, wherein the acidic compound is provided in a form selected from the group consisting of a solid form, the form of a solution or dispersion, and the form of a pure liquid substance, and/or wherein the basic compound or the further basic compound is provided in a form selected from the group consisting of a solid form, the form of a solution or dispersion, and the form of a pure liquid substance. | 1. A method for controlling the oxygen production rate of an oxygen generating composition, the method comprising: providing an oxygen source, providing an ionic liquid, and providing a metal oxide compound and/or a metal salt;generating oxygen gas for human breathing by contacting the oxygen source, the ionic liquid and the metal oxide compound and/or the metal salt; andmodifying the oxygen production rate by selectively adding an acidic compound and/or a basic compound to the oxygen source, the ionic liquid, and the metal oxide compound and/or the metal salt;or,if the ionic liquid is an acidic compound or contains an acidic compound:providing an oxygen source, providing the ionic liquid, providing a metal oxide compound and/or a metal salt, and providing a basic compound;generating oxygen gas for human breathing by contacting the oxygen source, the ionic liquid, the metal oxide compound and/or the metal salt and the basic compound and, optionally, modifying the oxygen production rate by adding a further acidic compound and/or a further basic compound to the oxygen source, the ionic liquid, the metal oxide compound and/or the metal salt, and the basic compound;wherein the oxygen source comprises a peroxide compound;the ionic liquid is in the liquid state at least in a temperature range from −10° C. to +50° C.;the metal oxide compound is an oxide of a single metal or of two or more different metals selected from the metals of groups 2 to 14 of the periodic table of the elements; andthe metal salt has a single metal or two or more different metals, and one or both of an organic anion and/or an inorganic anion.
16/776895 | US | P | Metal (II) phosphate powders, lithium metal phosphate powders for Li-ion battery, and methods for manufacturing the same | Metal (II) phosphate powders, lithium metal phosphate powders for a Li-ion battery and methods for manufacturing the same are provided. The lithium metal phosphate powders are represented by the following formula (II): LiFe1-aMaPO4 (II) wherein M comprises at least one metal selected from the group consisting of Mn, Co, Ni, Cu, Cr, V, Mo, Ti, Zn, Zr, Tc, Ru, Rh, Pd, Ag, Cd, Pt, Au, Al, Ga, In, Be, Mg, Ca, Sr, B and Nb, 0.5<a≤1, the lithium metal phosphate powders are composed of plural flake powders, and a length of each of the flake powders is ranged from 50 nm to 10 μm. | 1. Lithium metal phosphate powders for a Li-ion battery, represented by the following formula (II): LiFe1-aMaPO4 (II)wherein M comprises at least one metal selected from the group consisting of Mn, Co, Ni, Cu, Cr, V, Mo, Ti, Zn, Zr, Tc, Ru, Rh, Pd, Ag, Cd, Pt, Au, Al, Ga, In, Be, Mg, Ca, Sr, B and Nb, 0.5<a≤1, the lithium metal phosphate powders are composed of plural flake powders, and a length of each of the flake powders is ranged from 50 nm to 10 μm. ¦ 2. The lithium metal phosphate powders of claim 1, wherein the flake powders are powders composed of independent flakes, flake powders that one end of each of the flake powders connects to each other, flake powders connecting to each other at the center of the flakes, or flake powders that one end of each of the flake powders connects to each other to form a connecting center. ¦ 3. The lithium metal phosphate powders of claim 1, wherein M comprises at least one metal selected from the group consisting of Mn, Co, Cu, Ni, Zn, and Mg. ¦ 4. The lithium metal phosphate powders of claim 1, wherein a thickness of each of the flake powders is ranged from 5 nm to 1 μm. ¦ 5. The lithium metal phosphate powders of claim 1, wherein M is Mn, Co, Ni or Cu, and 0.6≤a≤1. ¦ 6. The lithium metal phosphate powders of claim 1, represented by the following formula (II-1): LiFe1-a1-a2Mna1M′a2PO4 (II-1)wherein M′ comprises at least one metal selected from the group consisting of Co, Cu, Ni, Zn, and Mg, 0.2≤a1≤0.8, 0.05≤a2≤0.4, and 0.5<a1+a2≤1. ¦ 7. A method for manufacturing lithium metal phosphate powders, comprising the following steps: (a) providing metal (II) phosphate powders represented by the following formula (I): (Fe1-xMx)3(PO4)2.yH2O (I)wherein M comprises at least one metal selected from the group consisting of Mn, Co, Ni, Cu, Cr, V, Mo, Ti, Zn, Zr, Tc, Ru, Rh, Pd, Ag, Cd, Pt, Au, Al, Ga, In, Be, Mg, Ca, Sr, B and Nb, 0.5<x≤1, y is an integer of 0 to 8, the metal phosphate (II) powders are composed of plural flake powders, and a length of each of the flake powders is ranged from 50 nm to 10 μm; (b) mixing the metal (II) phosphate powders with a Li-containing precursor to obtain mixed powders; and(c) heat-treating the mixed powders to obtain lithium metal phosphate powders represented by the following formula (II): LiFe1-aMaPO4 (II)wherein M comprises at least one metal selected from the group consisting of Mn, Co, Ni, Cu, Cr, V, Mo, Ti, Zn, Zr, Tc, Ru, Rh, Pd, Ag, Cd, Pt, Au, Al, Ga, In, Be, Mg, Ca, Sr, B and Nb, 0.5<a≤1, the lithium metal phosphate powders are composed of plural flake powders, and a length of each of the flake powders is ranged from 50 nm to 10 μm. ¦ 8. The method of claim 7, wherein the step (a) comprises the following steps: (a1) providing a P-containing precursor solution, wherein the P-containing precursor solution comprises: a P-containing precursor, and a weakly alkaline compound; and(a2) adding at least one metal (II) compound into the P-containing precursor solution to obtain the metal (II) phosphate powders represented by the formula (I). ¦ 9. The method of claim 8, wherein the P-containing precursor is at least one selected from the group consisting of H3PO4, NaH2PO4, Na2HPO4, Mg3(PO4)2, and NH4H2PO4. ¦ 10. The method of claim 8, wherein the weakly alkaline compound is at least one selected from the group consisting of Na2CO3, and NaHCO3. ¦ 11. The method of claim 8, wherein the metal (II) compound is a sulfate, a carbonate, a nitrate, an oxalate, an acetate, a chlorite, a bromide, or an iodide of Fe, Mn, Co, Ni, Cu, Cr, V, Mo, Ti, Zn, Zr, Tc, Ru, Rh, Pd, Ag, Cd, Pt, Au, Al, Ga, In, Be, Mg, Ca, Sr, B or Nb. ¦ 12. The method of claim 7, wherein the Li-containing precursor is at least one selected from the group consisting of LiOH, Li2CO3, LiNO3, CH3COOLi, Li2C2O4, Li2SO4, LiCl, LiBr, LiI, LiH2PO4, Li2HPO4, and Li3PO4. ¦ 13. The method of claim 7, wherein the metal (II) phosphate powders are mixed with the Li-containing precursor and at least one carbon-containing material to obtain the mixed powders in the step (b). ¦ 14. The method of claim 13, wherein the carbon-containing material is sugar, stearic acid, citric acid, lauric acid, polystyrene, polystyrene ball (PS ball), graphene oxide, glucose, or vitamin C. ¦ 15. The method of claim 7, wherein the mixed powders is heat-treated under an atmosphere or vacuum or with an introduced gas flow to obtain the lithium metal phosphate powders, in the step (c). ¦ 16. The method of claim 15, wherein the atmosphere or the introduced gas flow comprises at least one selected from the group consisting of N2, H2, He, Ne, Ar, Kr, Xe, CO, methane, Ar—H2 mixed gas, and N2—H2 mixed gas. ¦ 17. The method of claim 7, wherein the lithium metal phosphate powders are represented by the following formula (II-1): LiFe1-a1-a2Mna1M′a2PO4 (II-1)wherein M′ comprises at least one metal selected from the group consisting of Co, Cu, Ni, Zn, and Mg, 0.2≤a1≤0.8, 0.05≤a2≤0.4, and 0.5<a1+a2≤1. ¦ 18. The method of claim 7, wherein the flake powders are powders composed of independent flakes, flake powders that one end of each of the flake powders connects to each other, flake powders connecting to each other at the center of the flakes, or flake powders that one end of each of the flake powders connects to each other to form a connecting center. | 1. Lithium metal phosphate powders for a Li-ion battery, represented by the following formula (II): LiFe1-aMaPO4 (II)wherein M comprises at least one metal selected from the group consisting of Mn, Co, Ni, Cu, Cr, V, Mo, Ti, Zn, Zr, Tc, Ru, Rh, Pd, Ag, Cd, Pt, Au, Al, Ga, In, Be, Mg, Ca, Sr, B and Nb, 0.5<a≤1, the lithium metal phosphate powders are composed of plural flake powders, and a length of each of the flake powders is ranged from 50 nm to 10 μm.
16/381519 | US | P | Method for storage or transportation of graphene oxide | The present disclosure relates to a method for storage or transportation of graphene oxide. The method for storage or transportation of graphene oxide comprises the steps of: carrying out wet spinning of a graphene oxide spinning solution to a coagulating bath to obtain graphene oxide pellets; drying the obtained graphene oxide pellets; storing or transporting the dried graphene oxide pellets; and redispersing the stored or transported graphene oxide pellets. | 1. A method for storing or transporting graphene oxide, comprising the steps of: injecting a graphene oxide spinning solution to a coagulating bath to obtain graphene oxide pellets;drying the obtained graphene oxide pellets;storing or transporting the dried graphene oxide pellets; andredispersing the stored or transported graphene oxide pellets,wherein the coagulating bath comprises water and ethanol at a volume ratio of 0.1-10:1. ¦ 2. The method according to claim 1, wherein the graphene oxide spinning solution comprises 0.1-25 wt % of graphene oxide in a solvent. ¦ 3. The method according to claim 2, wherein the solvent for the graphene oxide spinning solution is selected from the group consisting of water, dimethyl formamide, methanol, ethanol, dimethyl pyrrolidinone, tetrahydrofuran, and a combination thereof. ¦ 4. The method according to claim 1, wherein the graphene oxide spinning solution is injected to the coagulating bath at an injection rate of 0.1-50 mL/min. ¦ 5. The method according to claim 1, wherein the coagulating bath further comprises dimethyl pyrrolidinone, tetrahydrofuran, or a combination thereof. ¦ 6. The method according to claim 1, wherein the coagulating bath comprises a coagulating agent, and the coagulating agent comprises a quaternary ammonium salt represented by the following Chemical Formula 1 or a metal salt represented by the following Chemical Formula 2: [Chemical Formula 1] [Image]-->[Chemical Formula 2] MmYn wherein R1 is a C1-C18 linear or branched saturated alkyl group; R2 and R3 are the same or different, and each represents a C1-C18 linear or branched saturated or unsaturated alkyl group or aromatic hydrocarbon; R4 represents H, methyl or ethyl group; and X represents an anion capable of being bound to a quaternary ammonium cation; andM is an alkali metal or alkaline earth metal; Y represents an anion capable of being bound to an alkali metal or alkaline earth metal; m is an integer of 1-2; and n is an integer of 1-4. ¦ 7. The method according to claim 6, wherein the coagulating agent is selected from the group consisting of cetyl trimethyl ammonium bromide (CTAB), cetyl trimethyl ammonium chloride (CTAC), dodecyl trimethyl ammonium bromide (DTAB), tetradecyl trimethyl ammonium bromide (TTAB), dioctadecyl dimethyl ammonium bromide (DODAB), dimethyl dioctadecyl ammonium chloride (DODMAC), calcium chloride, and a combination thereof. ¦ 8. The method according to claim 1, wherein the step of redispersing comprises a solvent selected from the group consisting of water, ethanol, dimethyl pyrrolidinone, tetrahydrofuran, and a combination thereof. ¦ 9. The method according to claim 1, wherein the step of redispersing comprises a surfactant selected from the group consisting of polyvinyl pyrrolidone (PVP), Triton X-100, Xanthan gum, sodium cholate, Pluronic F127, sodium dodecylbenzene sulfonate, and a combination thereof. ¦ 10. The method according to claim 1, wherein the redispersion is carried out by ultrasonication. ¦ 11. A method for storing or transporting graphene oxide, comprising the steps of: injecting a graphene oxide spinning solution to a coagulating bath to obtain graphene oxide pellets;drying the obtained graphene oxide pellets;storing or transporting the dried graphene oxide pellets; andredispersing the stored or transported graphene oxide pellets,wherein:the graphene oxide spinning solution comprises 1-5 wt % of graphene oxide in a solvent;the solvent for the graphene oxide spinning solution is water;the graphene oxide spinning solution is injected to the coagulating bath at an injection rate of 3-7 mL/min;the coagulating bath comprises water and ethanol at a volume ratio of 0.5-2:1;the coagulating bath includes cetyl trimethyl ammonium bromide as a coagulating agent;the solvent for redispersion is water;a surfactant used for redispersion is sodium cholate; andthe redispersion is carried out by ultrasonication. | 1. A method for storing or transporting graphene oxide, comprising the steps of: injecting a graphene oxide spinning solution to a coagulating bath to obtain graphene oxide pellets;drying the obtained graphene oxide pellets;storing or transporting the dried graphene oxide pellets; andredispersing the stored or transported graphene oxide pellets,wherein the coagulating bath comprises water and ethanol at a volume ratio of 0.1-10:1.
16/721710 | US | P | Tritertbutyl aluminum reactants for vapor deposition | Aluminum (Al) hydrocarbon precursor compositions are provided that can be used for vapor deposition of transition metal carbide thin films, for example aluminum-doped transition metal carbide thin films such as Al-doped titanium carbide thin films. In some embodiments, the precursor compositions comprise one or more isomers of tritertbutyl aluminum (TTBA). In some embodiments the precursor compositions comprise at least 50% of Isomer 1 of TTBA, at least 50% of Isomer 2 of TTBA, or at least 20% of a combination of Isomer 1 and Isomer 2, where Isomer 1 has the formula Al(tert-Bu)2(iso-Bu) and Isomer 2 has the formula Al(tert-Bu)(iso-Bu)2. A container containing a precursor composition comprising at least 50% of Isomer 1 or Isomer 2 or at least 20% of a combination of Isomer 1 and 2 of TTBA can be attached to a vapor deposition reactor and used to deposit transition metal carbide thin films such as Al-doped titanium carbide thin films by atomic layer deposition or chemical vapor deposition. | 1. A method of depositing a transition metal carbide thin film on a substrate in a reaction space, the method comprising: contacting the substrate with a first vapor phase reactant formed by vaporizing a first precursor composition comprising at least 50% Isomer 1, at least 50% Isomer 2 or at least 20% of a combination of Isomer 1 and 2 of tris(2-methyl-2-propanyl)aluminum (TTBA), wherein Isomer 1 has a formula Al(tert-Bu)2(iso-Bu) and Isomer 2 has a formula Al(tert-Bu)(iso-Bu)2; andcontacting the substrate with a second vapor phase reactant formed by vaporizing a second precursor comprising a transition metal halide. ¦ 2. The method of claim 1, wherein the method is a chemical vapor deposition process. ¦ 3. The method of claim 1, wherein the method is an atomic layer deposition process. ¦ 4. The method of claim 3, wherein the method comprises at least one deposition cycle in which the substrate is alternately and sequentially contacted with the first vapor phase reactant and the second vapor phase transition metal halide reactant. ¦ 5. The method of claim 4, wherein the deposition cycle is repeated two or more times. ¦ 6. The method of claim 1, wherein the second reactant vapor phase reactant comprises a vapor phase titanium precursor. ¦ 7. The method of claim 6, wherein the titanium precursor is a titanium halide. ¦ 8. The method of claim 7, wherein the titanium halide is TiCl4. ¦ 9. The method of claim 1, wherein the first precursor composition comprises at least 70% Isomer 1. ¦ 10. The method of claim 1, wherein the first precursor composition comprises at least 80% Isomer 1. ¦ 11. The method of claim 1, wherein the first precursor composition comprises at least 90% Isomer 1. ¦ 12. The method of claim 1, wherein the first precursor composition comprises at least 70% Isomer 2. ¦ 13. The method of claim 1, wherein the first precursor composition comprises at least 80% Isomer 2. ¦ 14. The method of claim 1, wherein the first precursor composition comprises at least 90% Isomer 2. ¦ 15. The method of claim 1, wherein the first precursor composition comprises at least 50% of a combination of Isomer 1 and 2. ¦ 16. The method of claim 1, wherein the first precursor composition comprises at least 80% of a combination of Isomer 1 and 2. ¦ 17. The method of claim 1, wherein the first precursor composition comprises TTBA. ¦ 18. The method of claim 1, wherein the first precursor composition does not comprise Isomer 3, wherein Isomer 3 has the formula Al(iso-Bu)3. ¦ 19. The method of claim 1, wherein the first precursor composition additionally comprises Isomer 3 of Al(tert-Bu)3, wherein Isomer 3 has a formula Al(iso-Bu)3. ¦ 20. The method of claim 19, wherein the first precursor composition comprises at most 5% Isomer 3. | 1. A method of depositing a transition metal carbide thin film on a substrate in a reaction space, the method comprising: contacting the substrate with a first vapor phase reactant formed by vaporizing a first precursor composition comprising at least 50% Isomer 1, at least 50% Isomer 2 or at least 20% of a combination of Isomer 1 and 2 of tris(2-methyl-2-propanyl)aluminum (TTBA), wherein Isomer 1 has a formula Al(tert-Bu)2(iso-Bu) and Isomer 2 has a formula Al(tert-Bu)(iso-Bu)2; andcontacting the substrate with a second vapor phase reactant formed by vaporizing a second precursor comprising a transition metal halide.
16/540822 | US | P | Li-containing silicon oxide powder and production method thereof | There is produced a Li-containing silicon oxide powder containing a crystallized lithium silicate that is mostly water-insoluble Li2Si2O5 and containing little crystalline Si. This object is attained through the mixing of a lower silicon oxide powder represented by a compositional formula SiOx (0.5<x<1.5) with a powdered lithium source that involves grinding of the powdered lithium source; controlling a median diameter D1 of the lower silicon oxide powder and a median diameter D2 of the powdered lithium source so as to fulfill 0.05≤D2/D1≤2; and calcining the mixed powder at 300° C. or higher and 800° C. or lower. | 1. A method for producing a Li-containing silicon oxide powder for use in a negative electrode material of a lithium ion secondary battery, the method comprising: a step of mixing a lower silicon oxide powder represented by a compositional formula SiOx (0.5<x<1.5) with a powdered lithium source, anda step of calcining the mixed powder at 300° C. or higher and 800° C. or lower,wherein a median diameter D1 of the lower silicon oxide powder and a median diameter D2 of the powdered lithium source fulfill Requirement (2): 0.05≤D2/D1≤2. ¦ 2. The method for producing a Li-containing silicon oxide powder according to claim 1, comprising grinding the powdered lithium source to be mixed with the lower silicon oxide powder for the fulfillment of Requirement (2). ¦ 3. The method for producing a Li-containing silicon oxide powder according to claim 1, wherein a mixing ratio of the powdered lithium source to the lower silicon oxide powder at the mixing step is 0.2≤Li/O≤0.6, when the mixing ratio is expressed in terms of an elemental ratio Li in the powdered lithium source relative to 0 in the lower silicon oxide powder. ¦ 4. The method for producing a Li-containing silicon oxide powder according to claim 1, comprising allowing the silicon oxide powder to be subjected to the mixing step to undergo a carbon coating treatment that gives a conductive carbon film. | 1. A method for producing a Li-containing silicon oxide powder for use in a negative electrode material of a lithium ion secondary battery, the method comprising: a step of mixing a lower silicon oxide powder represented by a compositional formula SiOx (0.5<x<1.5) with a powdered lithium source, anda step of calcining the mixed powder at 300° C. or higher and 800° C. or lower,wherein a median diameter D1 of the lower silicon oxide powder and a median diameter D2 of the powdered lithium source fulfill Requirement (2): 0.05≤D2/D1≤2.
16/447102 | US | P | Method for manufacturing aerogel | In a method for manufacturing an aerogel, an acid is added to a first aqueous high-molar-ratio silicate solution that includes silica particles having a mean particle diameter of from 1 nm to 10 nm and that is alkaline, to produce a gel. The gel is subjected to a dehydration condensation to obtain a hydrogel. The hydrogel is converted into a hydrophobized gel. Then, the hydrophobized gel is dried. According to the method, an aerogel having a pore volume of from 3.00 cc/g to 10 cc/g, a mean pore diameter of from 10 nm to 68 nm, and a specific surface area of from 200 m2/g to 475 m2/g can be prepared. | 1. A method for manufacturing an aerogel, comprising: adding an acid to a first aqueous silicate solution that includes silica particles having a mean particle diameter of from 1 nm to 10 nm and that is alkaline, to produce a gel;subjecting the gel to a dehydration condensation to obtain a hydrogel;converting the hydrogel into a hydrophobized gel; anddrying the hydrophobized gel,wherein the first aqueous silicate solution includes SiO2 and Na2O, and a molar ratio of SiO2 to Na2O is from 15 to 30. ¦ 2. The method for manufacturing an aerogel according to claim 1, wherein a silicate concentration of the first aqueous silicate solution is 10 wt% or more. ¦ 3. The method for manufacturing an aerogel according to claim 1, wherein the first aqueous silicate solution includes 10 wt% to 20 wt% of SiO2, and 1 wt% or less of Na2O. ¦ 4. The method for manufacturing an aerogel according to claim 1, further comprising: adding an acid to a second aqueous silicate solution that is water glass, to produce a by-product salt; andby bringing the second aqueous silicate solution, in which the by-product salt is produced, into contact with a pressure-driven semipermeable membrane, concentrating the second aqueous silicate solution, and separating and removing the byproduct salt therefrom, to provide the first aqueous silicate solution. ¦ 5. The method for manufacturing an aerogel according to claim 1, wherein the subjecting the gel to obtain the hydrogel further includes curing the hydrogel at a temperature equal to or greater than 80° C. and equal to or less than 100° C. ¦ 6. The method for manufacturing an aerogel according to claim 1, wherein the subjecting the gel to obtain the hydrogel further includes curing the hydrogel at a temperature equal to or greater than 80° C. and equal to or less than 100° C. for longer than 4.5 hours and for 94 hours or less. ¦ 7. The method for manufacturing an aerogel according to claim 1, wherein the aerogel has a pore volume of 3.00 cc/g to 10 cc/g, a mean pore diameter of 10 nm to 68 nm, and a specific surface area of 200 m2/g to 475 m2/g. ¦ 8. The method for manufacturing an aerogel according to claim 1, wherein the aerogel has a pore volume of 3.00 cc/g to 10 cc/g, a mean pore diameter of 19.2 nm to 68 nm, and a specific surface area of 200 m2/g to 422 m2/g. ¦ 9. The method for manufacturing an aerogel according to claim 1, wherein the aerogel has a pore volume of 3.00 cc/g to 3.69 cc/g, a mean pore diameter of 19.2 nm to 42.7 nm, and a specific surface area of 315 m2/g to 422 m2/g. | 1. A method for manufacturing an aerogel, comprising: adding an acid to a first aqueous silicate solution that includes silica particles having a mean particle diameter of from 1 nm to 10 nm and that is alkaline, to produce a gel;subjecting the gel to a dehydration condensation to obtain a hydrogel;converting the hydrogel into a hydrophobized gel; anddrying the hydrophobized gel,wherein the first aqueous silicate solution includes SiO2 and Na2O, and a molar ratio of SiO2 to Na2O is from 15 to 30.
16/600539 | US | P | Waste to energy conversion without CO2 emissions | The invention provides a method for energy extraction from municipal and mixed waste streams. The method employs a three-stage pyrolysis to produce a hydrogen-rich pyrolysis gas, which maximizes energy extraction without releasing carbon dioxide into the atmosphere. | 1. A process for obtaining energy from waste, which comprises: (a) drying the waste;(b) anaerobic pyrolysis of the waste at 300° C. to 600° C. to produce syngas, char, and bio-oil;(c) anaerobic pyrolysis of the syngas in the presence of a portion of the bio-oil, a portion of the char, additional carbon dioxide, and added water, at 600° C. to 900° C., to produce a gas with increased hydrogen content and a product oil;(d) anaerobic pyrolysis of the gas and product oil produced at (c), in the presence of additional water and additional carbon monoxide, at 800° C. to 1200° C. and about 20 atmospheres pressure, to further increase the hydrogen content of the gas;(e) separating hydrogen, carbon dioxide and carbon monoxide from the gas produced at (d);(f) using the separated carbon monoxide as the additional carbon monoxide in step (d); and(g) using the separated carbon dioxide as the additional carbon dioxide in step (c). ¦ 2. The process of claim 1, further comprising: (h) fuelling a steam generator by combusting the hydrogen separated at (e). ¦ 3. A process for obtaining energy from waste, comprising: (a) drying the waste:(b) anaerobic pyrolysis of the waste at 300° C. to 600° C. to produce syngas, char, and bio-oil:(c) anaerobic pyrolysis of the syngas in the presence of a portion of the bio-oil, a portion of the char, additional carbon dioxide, and added water, at 600° C. to 900° C., to produce a gas with increased hydrogen content and a product oil;(d) anaerobic pyrolysis of the gas and product oil produced at (c) in the presence of additional water and additional carbon monoxide, at 800° C. to 1200° C. and about 20 atmospheres pressure, to further increase the hydrogen content of the gas;(e) fuelling a fuel cell with the gas produced at (d);(f) driving a steam generator with steam produced by the fuel cell;(g) separating carbon dioxide and carbon monoxide from the effluent gases of the fuel cell;(h) using the carbon monoxide as the additional carbon monoxide in step (c);(i) using a portion of the carbon dioxide as the additional carbon dioxide in step (b). ¦ 4. The process of claim 3, wherein the fuel cell is a solid oxide fuel cell (SOFC). ¦ 5. The process of claim 4, wherein the SOFC and steam generator are an integrated SOFC/turbine system. | 1. A process for obtaining energy from waste, which comprises: (a) drying the waste;(b) anaerobic pyrolysis of the waste at 300° C. to 600° C. to produce syngas, char, and bio-oil;(c) anaerobic pyrolysis of the syngas in the presence of a portion of the bio-oil, a portion of the char, additional carbon dioxide, and added water, at 600° C. to 900° C., to produce a gas with increased hydrogen content and a product oil;(d) anaerobic pyrolysis of the gas and product oil produced at (c), in the presence of additional water and additional carbon monoxide, at 800° C. to 1200° C. and about 20 atmospheres pressure, to further increase the hydrogen content of the gas;(e) separating hydrogen, carbon dioxide and carbon monoxide from the gas produced at (d);(f) using the separated carbon monoxide as the additional carbon monoxide in step (d); and(g) using the separated carbon dioxide as the additional carbon dioxide in step (c).
16/428839 | US | P | Polyimide film for graphite sheet, graphite sheet prepared by using the same and method for preparing graphite sheet | The present disclosure provides a polyimide film prepared from a precursor composition containing a polyamic acid and an organic solvent and having a value of (first FWHM−second FWHM)/(first FWHM+second FWHM) which is less than 0.4, a graphite sheet prepared from the polyimide film, and a method for preparing a graphite sheet. | 1. A polyimide film prepared from a precursor composition containing a polyamic acid and an organic solvent and having a value of the following Formula 1 less than 0.4: (first FWHM−second FWHM)/(first FWHM+second FWHM) Formula 1wherein, when a diffraction peak of (010) plane according to XRD analysis of the polyimide film is in the form of a single peak, the first FWHM (full width at half maximum) indicates a FWHM of the single peak; and when the diffraction peak of (010) plane is in the form of a plurality of single peaks or in the form of a plurality of single peaks overlapped with each other, the first FWHM indicates an average of individual FWHMs of the single peaks, andwhen a diffraction peak of (102) plane according to XRD analysis of the polyimide film is in the form of a single peak, the second FWHM indicates a FWHM of the single peak; and when the diffraction peak of (102) plane is in the form of a plurality of single peaks or in the form of a plurality of single peaks overlapped with each other, the second FWHM indicates an average of individual FWHMs of the single peaks,wherein the polyamic acid is contained in an amount 15 to 20% by weight based on the total weight of the precursor composition, anda film intermediate derived from the precursor composition is stretched at least once,wherein the film intermediate is stretched at a temperature of 20 degrees C. to 40 degrees C. ¦ 2. The polyimide film of claim 1, wherein the film intermediate is stretched so that the polyimide film has a thickness of 20 to 125 micrometers. ¦ 3. The polyimide film of claim 1, wherein a stretching ratio in the at least one of the machine direction and the transverse direction is +3% or more and +25% or less. ¦ 4. The polyimide film of claim 1, wherein the polyamic acid is prepared by polymerization of dianhydride monomers and diamine monomers. ¦ 5. The polyimide film of claim 1, wherein the first FWHM is 35 degrees or more and 80 degrees or less, and the second FWHM is 43% or more and 92% or less of the first FWHM. ¦ 6. The polyimide film of claim 1, wherein the value of Formula 1 is 0.01 or more and 0.37 or less. ¦ 7. A method for preparing a graphite sheet, comprising: preparing a polyimide film having a value of the following Formula 1 less than 0.4 from a precursor composition containing a polyamic acid and an organic solvent;carbonizing the polyimide film; andobtaining a graphite sheet by graphitizing the carbonized polyimide film, wherein the graphite sheet has a thermal conductivity of 1400 W/mK or more: (first FWHM−second FWHM)/(first FWHM+second FWHM) Formula 1wherein, when a diffraction peak of (010) plane according to XRD analysis of the polyimide film is in the form of a single peak, the first FWHM (full width at half maximum) indicates a FWHM of the single peak; and when the diffraction peak of (010) plane is in the form of a plurality of single peaks or in the form of a plurality of single peaks overlapped with each other, the first FWHM indicates an average of individual FWHMs of the single peaks, andwhen a diffraction peak of (102) plane according to XRD analysis of the polyimide film is in the form of a single peak, the second FWHM indicates a FWHM of the single peak; and when the diffraction peak of (102) plane is in the form of a plurality of single peaks or in the form of a plurality of single peaks overlapped with each other, the second FWHM indicates an average of individual FWHMs of the single peaks,wherein the polyamic acid is contained in an amount 15 to 20% by weight based on the total weight of the precursor composition, anda film intermediate derived from the precursor composition is stretched at least once,wherein the film intermediate is stretched at a temperature of 20 degrees C. to 40 degrees C. ¦ 8. The method for preparing a graphite sheet of claim 7, wherein the film intermediate is stretched so that the polyimide film has a thickness of 20 to 125 micrometers. ¦ 9. The method for preparing a graphite sheet of claim 7, wherein the film intermediate is stretched at a stretching ratio of +3% or more and +25% or less in at least one of the machine direction and the transverse direction. ¦ 10. The method for preparing a graphite sheet of claim 7, wherein the precursor composition is prepared by mixing the polyamic acid in an amount of 15 to 20% by weight and the organic solvent in an amount of 80 to 85% by weight based on the total weight of the precursor composition. ¦ 11. The method for preparing a graphite sheet of claim 7, wherein the polyamic acid is prepared by polymerization of dianhydride monomers and diamine monomers. ¦ 12. The method for preparing a graphite sheet of claim 7, wherein the first FWHM is 35 degrees or more and 80 degrees or less, and the second FWHM is 43% or more and 92% or less of the first FWHM. ¦ 13. The method for preparing a graphite sheet of claim 7, wherein the value of Formula 1 is 0.01 or more and 0.37 or less. ¦ 14. The method for preparing a graphite sheet of claim 7, wherein the polyimide film is carbonized by heat-treating the polyimide film at a temperature of 1,000 degrees C. to 1,500 degrees C. ¦ 15. The method for preparing a graphite sheet of claim 7, wherein the carbonized polyimide film is graphitized by heat-treating the carbonized polyimide film at a temperature of 2,500 degrees C. to 3,000 degrees C. | 1. A polyimide film prepared from a precursor composition containing a polyamic acid and an organic solvent and having a value of the following Formula 1 less than 0.4: (first FWHM−second FWHM)/(first FWHM+second FWHM) Formula 1wherein, when a diffraction peak of (010) plane according to XRD analysis of the polyimide film is in the form of a single peak, the first FWHM (full width at half maximum) indicates a FWHM of the single peak; and when the diffraction peak of (010) plane is in the form of a plurality of single peaks or in the form of a plurality of single peaks overlapped with each other, the first FWHM indicates an average of individual FWHMs of the single peaks, andwhen a diffraction peak of (102) plane according to XRD analysis of the polyimide film is in the form of a single peak, the second FWHM indicates a FWHM of the single peak; and when the diffraction peak of (102) plane is in the form of a plurality of single peaks or in the form of a plurality of single peaks overlapped with each other, the second FWHM indicates an average of individual FWHMs of the single peaks,wherein the polyamic acid is contained in an amount 15 to 20% by weight based on the total weight of the precursor composition, anda film intermediate derived from the precursor composition is stretched at least once,wherein the film intermediate is stretched at a temperature of 20 degrees C. to 40 degrees C.
16/845779 | US | P | Reaction furnace for producing polycrystalline silicon, apparatus for producing polycrystalline silicon, method for producing polycrystalline silicon, and polycrystalline silicon rod or polycrystalline silicon ingot | A reaction furnace for producing a polycrystalline silicon according to the present invention is designed so as to have an in-furnace reaction space in which a reaction space cross-sectional area ratio (S=[S0−SR]/SR) satisfies 2.5 or more, which is defined by an inner cross-sectional area (So) of a reaction furnace, which is perpendicular to a straight body portion of the reaction furnace, and a total sum (SR) of cross-sectional areas of polycrystalline silicon rods that are grown by precipitation of polycrystalline silicon, in a case where a diameter of the polycrystalline silicon rod is 140 mm or more. Such a reaction furnace has a sufficient in-furnace reaction space even when the diameter of the polycrystalline silicon rod has been expanded, and accordingly an appropriate circulation of a gas in the reaction furnace is kept. | 1. A reaction furnace for producing a polycrystalline silicon by a Siemens method, wherein the reaction furnace has an in-furnace reaction space in which when an inner cross-sectional area of the reaction furnace, which is perpendicular to a straight body portion of the reaction furnace, is represented by S0, and a total sum of cross-sectional areas of polycrystalline silicon rods that are grown by precipitation of the polycrystalline silicon onto at least one pair of silicon core wires in an inverted U shape, which are arranged in the reaction furnace, is represented by SR=ΣSi,a reaction space cross-sectional area ratio that is defined by S=[S0−SR]/SR satisfies 2.5 or more, based on a final diameter, which is 140 mm or more, of the polycrystalline silicon rod. ¦ 2. An apparatus for producing a polycrystalline silicon, comprising the reaction furnace according to claim 1. ¦ 3. The reaction furnace, according to claim 1, further comprising a source gas supply nozzle for supplying source gas in the in-furnace reaction space, wherein the source gas supplied from the source gas supply nozzle is controlled such as a composition ratio in wt % between trichlorosilane (TCS) and silicon tetrachloride (STC) in an exhaust gas to 1.2 or more, until a diameter of a polycrystalline silicon rod that is growing reaches 100 mmϕ. | 1. A reaction furnace for producing a polycrystalline silicon by a Siemens method, wherein the reaction furnace has an in-furnace reaction space in which when an inner cross-sectional area of the reaction furnace, which is perpendicular to a straight body portion of the reaction furnace, is represented by S0, and a total sum of cross-sectional areas of polycrystalline silicon rods that are grown by precipitation of the polycrystalline silicon onto at least one pair of silicon core wires in an inverted U shape, which are arranged in the reaction furnace, is represented by SR=ΣSi,a reaction space cross-sectional area ratio that is defined by S=[S0−SR]/SR satisfies 2.5 or more, based on a final diameter, which is 140 mm or more, of the polycrystalline silicon rod.
16/152918 | US | P | Compositions and processes for removing heavy metals from phosphoric acid solutions | Processes for removing/recovering heavy metal ions in solutions containing phosphoric acid by adding reagents having at least one organothiophosphorus compound and at least one surfactant to the solution during the wet-process phosphoric acid production process to form heavy metal complexes, and separating the heavy metal complexes from the solution are provided herein. | 1. A process for removing heavy metal ions from a phosphoric acid solution containing said heavy metal ions, said process comprising adding an effective amount of a reagent comprising an organothiophosphorus compound and a surfactant to the phosphoric acid solution to form heavy metal complexes, andseparating the heavy metal complexes from the phosphoric acid solution. ¦ 2. A process according to claim 1, wherein said heavy metal ions are selected from the group consisting of cadmium, copper, arsenic, mercury, lead, and mixtures thereof. ¦ 3. A process according to claim 1, wherein said heavy metal ion is cadmium. ¦ 4. A process according to claim 1, wherein said organothiophosphorus compound is selected from the group consisting of organodithiophosphinic acid, organodithiophosphonic acid, organodithiophosphoric acid, organomonothiophosphinic acid, organomonothiophosphonic acid, organomonothiophosphoric acid, and their salts in the form of sodium, ammonium, or potassium, and mixtures thereof. ¦ 5. A process according to claim 4, wherein said organothiophosphorus compound comprises mixtures of organodithiophosphinic acid, organodithiophosphoric acid, and their salts in the form of sodium, ammonium, or potassium. ¦ 6. A process according to claim 4, wherein said organodithiophosphinic compound is sodium diisobutyl dithiophosphinate. ¦ 7. A process according to claim 4, wherein said organodithiophosphoric compound is sodium diisobutyl dithiophosphate. ¦ 8. A process according to claim 1, wherein said surfactant is selected from the group consisting of sulfosuccinates, arylsulfonates, alkyarylsulfonates, diphenyl sulfonates, olefin sulfonates, sulfonates of ethoxylated alcohols, petroleum sulfonates, sulfosuccinamates, alkoxylated surfactants, ester/amide surfactants, EO/PO block copolymers, and mixtures thereof. ¦ 9. A process according to claim 8, wherein said surfactant is a sulfosuccinate. ¦ 10. A process according to claim 9, wherein said sulfosuccinate compound is sodium dioctylsulfosuccinate. ¦ 11. A process according to claim 8, wherein the surfactant is polyethyleneglycol ester. ¦ 12. A process according to claim 11, wherein the polyethyleneglycol ester surfactant is chosen from polyethyleneglycol sorbitan monooleate or polyethyleneglycol sorbitol hexaoleate. ¦ 13. A process according to claim 1, wherein the process is performed at a temperature from 0° C. to 120° C. ¦ 14. A process according to claim 1, wherein the phosphoric acid solution has a concentration from 20% to 64% P2O5, and the process is performed at a temperature from 20° C. to 80° C. ¦ 15. A process according to claim 1 further comprising adding an effective amount of a reducing agent to the phosphoric acid solution. ¦ 16. A process according to claim 15, wherein said reducing agent is added prior to or together with the addition of the reagent. ¦ 17. A process according to claim 15, wherein said reducing agent is selected from the group consisting of sodium hypophosphite, hydrazine, iron (II) sulfate, iron powder, and mixtures thereof. ¦ 18. A process according to claim 17, wherein said reducing agent is sodium hypophosphite. ¦ 19. A process according to claim 1 further comprising adding an effective amount of an adsorbent to the phosphoric acid solution. ¦ 20. A process according to claim 19, wherein said adsorbent is selected from the group consisting of calcium sulfate, fluorosilicate, activated carbon, and mixtures thereof. ¦ 21. A process according to claim 20, wherein said adsorbent is calcium sulfate particles. ¦ 22. A process according to claim 1, wherein the process further comprises the step of filtering the phosphoric acid solution prior to adding the reagent. | 1. A process for removing heavy metal ions from a phosphoric acid solution containing said heavy metal ions, said process comprising adding an effective amount of a reagent comprising an organothiophosphorus compound and a surfactant to the phosphoric acid solution to form heavy metal complexes, andseparating the heavy metal complexes from the phosphoric acid solution.
16/182506 | US | P | Method of making nanomaterials from a renewable carbon source | This patent disclosure includes a process that uniquely and unexpectedly results in the production of extremely high specific surface area and large pore volume carbon nanomaterial with high content of sp2 hybridized carbon-carbon in the form of nanosheets from a renewable carbonaceous raw material. The resulting nanomaterial is in particulate form or porous nanomaterial or dispersed in solvent. This process can also be used to produce carbon nanosheet on substrates or form a nanocomposite with other materials that results in exceptional properties. | 1. A process for making carbon nanosheet material, said process comprising the steps of: providing a renewable carbohydrate source to a reactor comprising a solvent to obtain a soaked or dissolved carbohydrate source;adding a dehydration solution and a catalyst to the reactor comprising the soaked or dissolved carbohydrate source to obtain a reaction mixture, where the dehydration solution has a hydrogen ions concentration of at least approximately 1%, andthe catalyst is chosen from the group consisting of platinum, palladium, LiAlH4, nickel, yeast, aluminum-nickel alloy, cobalt, B2H6, zinc, NaBH4, and copper;charging said reactor with air or inert gas;heating the reaction mixture to remove glycosidic linkages and water molecules from the carbohydrate thereby producing an intermediate mixture with sheet-like morphology; andfurther heating the intermediate mixture in inert gas to form a network of the carbon nanosheet material, wherein the carbon nanosheet material is in a particulate form, porous foam form, or dispersed in a solvent. ¦ 2. The process of claim 1, wherein said carbohydrate source comprises yam root extract or potatoes root extract. ¦ 3. The process of claim 1, wherein the carbohydrate source comprises cassava root extract, cassava root flour, tapioca flour, dried cassava root pulp, or dried and fried cassava root flakes. ¦ 4. The process of claim 1, wherein the carbohydrate source comprises sugarcane extract, sugar beet root extract, or sucrose. ¦ 5. The process of claim 1, wherein the carbohydrate source comprises rice grain, corn, or wheat grain. ¦ 6. The process of claim 1, wherein the solvent is chosen from the group consisting of distilled water, deionized water, ethanol, and ethylene glycol. ¦ 7. The process of claim 1, wherein said dehydration solution is chosen from the group consisting of sodium hydroxide, hydrochloric acid, phosphoric acid, phosphorous acid, and nitric acid. ¦ 8. The process of claim 1, further comprising the step of removing the dehydration solution by washing and diluting with excess distilled or deionized water prior to further heating of the intermediate mixture. ¦ 9. The process of claim 1, further comprising the step of removing said catalyst by washing, filtering, magnetic separation, sonication, sieving, or centrifugation prior to further heating of the intermediate mixture. ¦ 10. The process of claim 1, wherein the heating of the reaction mixture is carried out in air or inert gas at approximately 45 to 1050° C. ¦ 11. The process of claim 1, further comprising, prior to further heating the intermediate mixture, drying the intermediate mixture to produce an intermediate mixture in form of a powder, foam, or film on a substrate; wherein the intermediate mixture in form of powder, foam, or film on a substrate is heated in the inert gas at approximately 500 to 1500° C. to produce the carbon nanosheet material. ¦ 12. The process of claim 1, wherein said inert gas comprises argon, helium, or nitrogen. ¦ 13. The process of claim 12, wherein said inert gas further comprises a partial pressure of hydrogen gas. ¦ 14. The process of claim 1, wherein heating the reaction mixture or the intermediate mixture is carried out using a resistive element source, laser irradiation, or microwave irradiation. ¦ 15. The process of claim 1, further comprising the steps of: washing the carbon nanosheet material with hydrogen peroxide or hydrochloric acid to obtain washed carbon nanosheet material;rinsing the washed carbon nanosheet material with distilled or deionized water to obtain rinsed carbon nanosheet material;heating the rinsed carbon nanosheet material in a third inert gas at approximately 700 to 1500° C., thereby producing a high surface area carbon nanomaterial. ¦ 16. The process of claim 15, wherein the third inert gas comprises argon, helium, or nitrogen. ¦ 17. The process of claim 15, wherein the third inert gas further comprises a partial pressure of hydrogen gas. ¦ 18. The process of claim 15, wherein said heating is carried out using a resistive element source, laser irradiation, or microwave irradiation. ¦ 19. The process of claim 1, wherein the intermediate mixture is heated to a temperature of approximately 45 to 1050° C. | 1. A process for making carbon nanosheet material, said process comprising the steps of: providing a renewable carbohydrate source to a reactor comprising a solvent to obtain a soaked or dissolved carbohydrate source;adding a dehydration solution and a catalyst to the reactor comprising the soaked or dissolved carbohydrate source to obtain a reaction mixture, where the dehydration solution has a hydrogen ions concentration of at least approximately 1%, andthe catalyst is chosen from the group consisting of platinum, palladium, LiAlH4, nickel, yeast, aluminum-nickel alloy, cobalt, B2H6, zinc, NaBH4, and copper;charging said reactor with air or inert gas;heating the reaction mixture to remove glycosidic linkages and water molecules from the carbohydrate thereby producing an intermediate mixture with sheet-like morphology; andfurther heating the intermediate mixture in inert gas to form a network of the carbon nanosheet material, wherein the carbon nanosheet material is in a particulate form, porous foam form, or dispersed in a solvent.
16/515608 | US | P | Multi-tubular chemical reactor with igniter for initiation of gas phase exothermic reactions | A multi-tubular chemical reactor includes an igniter for the initiation of gas phase exothermic reaction within the gas phase reaction zones of the tubular reactor units. | 1. A method of carrying out a gas phase exothermic reaction within a multi-tubular chemical reactor to produce desired product(s), the method comprising: introducing gaseous reactants into an inlet of a gaseous flow passageway of a plurality of reactor units, each reactor unit of the plurality comprising an elongate tube having a wall with an internal surface, an external surfaces, and a wall interior between the internal and external surfaces, at least a portion of the wall interior adapted to function as a gas phase reaction zone, the interior surface of the wall enclosing the gaseous flow passageway having the inlet at one end and an outlet at the opposing end, the interior surface of the wall adapted to permit gas flowing through the passageway to enter the wall interior at the gas phase reaction zone;flowing at least a portion of the gaseous reactants into the gas phase reaction zones of the plurality of reactor units;initiating with radiant heat an exothermic reaction of the gaseous reactants within the gas phase reaction zone of at least one of the reactor units, thereby commencing the production of desired product(s) and exothermic heat; andtransferring heat produced by the exothermic reaction occurring within the gas phase reaction zone of the at least one reactor unit to the gas phase reaction zone of one or more adjacent reactor units, thereby initiating an exothermic reaction within the at least one adjacent reactor unit until in such manner an exothermic reaction has been initiated in each of the plurality of spaced-apart reactor units. ¦ 2. The method of claim 1, wherein the initiating of the exothermic reaction in the at least one reactor unit comprises heating the at least one reactor unit with at least one igniter, the igniter comprising a radiant heat-producing element, wherein the radiant heat-producing element is positioned in thermal communication with and proximity to, but in physical isolation from, the gas phase reaction zone. ¦ 3. The method of claim 1 comprising maintaining the exothermic reactions in the plurality of spaced-apart reactor units with the exothermic heat of the reactions in the plurality of reactor units. ¦ 4. The method of claim 1 wherein the exothermic reaction is catalytic partial oxidation. ¦ 5. The method of claim 1, wherein the distance between adjacent reactor units is no more than the distance beyond which the exothermic reaction fails to be initiated in the adjacent reactor unit by the exothermic heat from the at least one adjacent reactor unit in which the exothermic reaction is occurring. ¦ 6. The method of claim 1, comprising establishing a predetermined minimum array temperature value, and setting the maximum distance between adjacent reactor units as the distance at which the temperature of the plurality of spaced-apart reactor units falls below the predetermined minimum array temperature value. ¦ 7. The method of claim 1, comprising establishing a predetermined maximum temperature value, and setting the minimum distance between adjacent reactor units as the distance below which the temperature at an outlet of the gaseous flow passageway is greater than the predetermined maximum temperature value. ¦ 8. The method of claim 1, wherein the exothermic reaction is autothermal reforming. ¦ 9. The method of claim 1, wherein the reactor units are within a chamber, and measuring the temperature within the chamber with a thermocouple. ¦ 10. The method of claim 1, wherein the exothermic reaction is initiated in multiple reactor units with multiple radiant heat electric igniters. ¦ 11. The method of claim 1, wherein a plurality of electric radiant heat igniters, the plurality or reactor units and a plurality of thermocouples are all disposed within an insulated chamber, with one igniter at one end of the chamber opposite a thermocouple at the opposite end of the chamber. ¦ 12. The method of claim 1, wherein the reactants of the exothermic reaction are fed into a conduit and mixed together and the mixed reactants are fed from the conduit into the inlet. ¦ 13. The method of claim 12, wherein the reactants are gaseous fuel and air and mixing is performed with a static mixer within the conduit. ¦ 14. The method of claim 1, comprising using a controller to control the operation of the multi-tubular chemical reactor, the controller in operative communication with at least one electric radiant heat igniter, at least one one thermocouple and a source of the gaseous reactants. ¦ 15. The method of claim 1, wherein the gaseous reactants comprise methane, butane, or propane. ¦ 16. The method of claim 1, wherein the gaseous reactants comprise vaporized diesel fuel, gasoline or kerosene. | 1. A method of carrying out a gas phase exothermic reaction within a multi-tubular chemical reactor to produce desired product(s), the method comprising: introducing gaseous reactants into an inlet of a gaseous flow passageway of a plurality of reactor units, each reactor unit of the plurality comprising an elongate tube having a wall with an internal surface, an external surfaces, and a wall interior between the internal and external surfaces, at least a portion of the wall interior adapted to function as a gas phase reaction zone, the interior surface of the wall enclosing the gaseous flow passageway having the inlet at one end and an outlet at the opposing end, the interior surface of the wall adapted to permit gas flowing through the passageway to enter the wall interior at the gas phase reaction zone;flowing at least a portion of the gaseous reactants into the gas phase reaction zones of the plurality of reactor units;initiating with radiant heat an exothermic reaction of the gaseous reactants within the gas phase reaction zone of at least one of the reactor units, thereby commencing the production of desired product(s) and exothermic heat; andtransferring heat produced by the exothermic reaction occurring within the gas phase reaction zone of the at least one reactor unit to the gas phase reaction zone of one or more adjacent reactor units, thereby initiating an exothermic reaction within the at least one adjacent reactor unit until in such manner an exothermic reaction has been initiated in each of the plurality of spaced-apart reactor units.
16/530566 | US | P | Bromine-facilitated synthesis of fluoro-sulfur compounds | Described herein are methods for the bromine-facilitated synthesis of fluoro-sulfur compounds, that include SF4, SF5Cl, SF5Br and SF6. The methods described herein generally require lower temperature and pressure, produce higher yields, require less time, do not use corrosive or costly reactants and solvents that are commonly used in the synthesis of the fluoro-sulfur compounds, and do not produce deleterious waste products when compared to previously-used methods. | 1. A method of producing SF4 comprising: admixing a sulfur reactant, KF, and Br2, wherein: the sulfur reactant, the KF, and the Br.sub.2 react at temperatures from about 10° C. to about 115° C.; the reaction provides a yield of SF4 within about 57% to about 96% based upon the amount of sulfur reactant in the reaction; and the sulfur reactant, the KF, and the Br2 react to produce the SF4, in the absence of reaction solvents. ¦ 2. A method according to claim 1, wherein the sulfur reactant is S, S2Cl2, SCl2, S2Br2, SBr2, or a combination thereof. ¦ 3. A method according to claim 1, wherein the sulfur reactant is S. ¦ 4. A method according to claim 1, wherein the reaction provides a yield of SF4 that is from about 57% to about 95%. ¦ 5. A method according to claim 1, wherein the reaction provides a yield of SF4 from about 57% to about 75%. ¦ 6. A method of producing SF4 comprising: admixing a sulfur reactant, KF, Cl2, and Br2, wherein: the sulfur reactant, the KF, the Cl2 and the Br2 react at temperatures from about 10° C. to about 115° C.; the reaction provides a yield of SF4 within about 57% to less than 100% based upon the amount of sulfur reactant in the reaction; and the sulfur reactant, the KF, the Cl2 and the Br2 react to produce the SF4 in the absence of reaction solvents. ¦ 7. A method according to claim 6, wherein the sulfur reactant is S, S2Cl2, SCl2, S2Br2, SBr2, or a combination thereof. ¦ 8. A method according to claim 6, wherein the sulfur reactant is S. ¦ 9. A method according to claim 6, wherein the reaction provides a yield of SF4 that is from about 57% to about 95%. ¦ 10. A method according to claim 6, wherein the reaction provides a yield of SF4 from about 57% to about 96%. ¦ 11. A method according to claim 6, wherein the reaction provides a yield of SF4 from about 57% to about 75%. | 1. A method of producing SF4 comprising: admixing a sulfur reactant, KF, and Br2, wherein: the sulfur reactant, the KF, and the Br.sub.2 react at temperatures from about 10° C. to about 115° C.; the reaction provides a yield of SF4 within about 57% to about 96% based upon the amount of sulfur reactant in the reaction; and the sulfur reactant, the KF, and the Br2 react to produce the SF4, in the absence of reaction solvents.
16/232425 | US | P | Method and apparatus for producing a nanometer thick film of black phosphorus | A low pressure process for producing thin film crystalline black phosphorus on a substrate and a black phosphorus thin film made by the process. The process includes flowing a phosphorus-containing gas into a deposition chamber and depositing phosphorus from the phosphorus-containing gas onto the substrate in the chamber. The substrate is selected from (i) a gold substrate, a gold-tin alloy substrate, a silver substrate and a copper substrate and (ii) a substrate comprising a thin film of metal selected from gold, tin, silver, copper and alloys of the foregoing metals. The substrate and phosphorus are heated to a temperature ranging from about 350° to less than about 500° C. to form a phosphorus intermediate composition. The substrate and intermediate composition are heated to a temperature of greater than 500° C. to less than about 1000° C. convert the metal phosphorus intermediate composition to the black phosphorus thin film. | 1. A low pressure process for producing thin film crystalline black phosphorus on a substrate comprising: flowing a phosphorus-containing gas into a deposition chamber, wherein the phosphorus-containing gas is selected from the group consisting of phosphine, and alkyl-phosphine,depositing phosphorus from the phosphorus-containing gas onto the substrate in the deposition chamber and heating the substrate and phosphorus to a temperature ranging from about 350° to less than about 500° C. to form a phosphorus intermediate composition, wherein the substrate is selected from the group consisting of (i) a gold substrate, a gold-tin alloy substrate, a silver substrate and a copper substrate and (ii) a substrate comprising a thin film of metal selected from the group consisting of gold, tin, silver, copper and alloys of the foregoing metals,heating the substrate and phosphorus intermediate composition to a temperature of greater than 500° C. to less than about 1000° C. convert the phosphorus intermediate composition to an orthorhombic black phosphorus thin film on the substrate. ¦ 2. The process of claim 1, wherein the deposition chamber is a chemical vapor deposition chamber. ¦ 3. The process of claim 1, wherein the phosphorus-containing gas is a di-phosphorus vapor. ¦ 4. The process of claim 1, wherein the substrate is selected from the group consisting of a gold foil, a gold-tin alloy foil, and an insulating substrate containing a thin film layer of gold or gold-tin alloy. ¦ 5. The process of claim 1, wherein the phosphorus intermediate composition is selected from the group consisting of Au2P3, Au3SnP7, Au7IP10, AgP2, CuP2. ¦ 6. A low pressure process for producing thin film crystalline black phosphorus on a substrate comprising: flowing a phosphorus-containing gas into a deposition chamber,depositing phosphorus from the phosphorus-containing gas onto the substrate in the deposition chamber and heating the substrate and phosphorus to a temperature ranging from about 350° to less than about 500° C. to form a phosphorus intermediate composition, wherein the substrate is selected from the group consisting of (i) a gold substrate, a gold-tin alloy substrate, a silver substrate and a copper substrate and (ii) a substrate comprising a thin film of metal selected from the group consisting of gold, tin, silver, copper and alloys of the foregoing metals,capping the phosphorus intermediate composition,heating the substrate and phosphorus intermediate composition, in the presence of PH3 and H2 to a temperature of greater than 500° C. to less than about 1000° C. to convert the phosphorus intermediate composition to an orthorhombic black phosphorus thin film on the substrate. ¦ 7. The process of claim 6, wherein the capping material is selected from the group consisting of sapphire, quartz, glass, silicon, Al2O3, HfO2, and SiO2. ¦ 8. A low pressure process for producing thin film crystalline black phosphorus on a substrate comprising: depositing a metal phosphide on a substrate in a deposition chamber, wherein the metal phosphide is deposited using a process selected from the group consisting of evaporation, chemical vapor deposition and sputtering and wherein the metal is selected from the group consisting of gold, tin, silver, copper and alloys of the foregoing metals,capping the metal phosphide with a non-reactive capping material,heating the metal phosphide to a temperature of from above 500° C. to less than about 1000° C. to form thin film black phosphorus on the metal, and removing the capping material after the heating step. ¦ 9. The process of claim 8, wherein the capping material is selected from the group consisting of sapphire, quartz, glass, silicon, Al2O3, HfO2, and SiO2. ¦ 10. A low pressure process for producing thin film crystalline black phosphorus on a substrate comprising: heating the substrate to a temperature ranging from about 300° to about 500° C. in a deposition chamber,generating a phosphorus-containing gas from a phosphorus source,flowing the phosphorus-containing gas into the deposition chamber to form a phosphorus layer on the substrate,capping the phosphorus layer on the substrate with an inert capping material,heating the phosphorus layer to a temperature from above about 500° C. to less than about 1000° C. at a pressure of from about atmospheric pressure to about 100 mTorr to convert the phosphorus layer to an orthorhombic black phosphorus thin film on the substrate. ¦ 11. The process of claim 10, wherein the capping material is selected from the group consisting of sapphire, quartz, glass, silicon, Al2O3, HfO2, and SiO2. ¦ 12. The process of claim 10, wherein the phosphorus source is selected from the group consisting of red phosphorus, violet phosphorus, phosphine, alkyl-phosphine. ¦ 13. The process of claim 10, wherein the substrate is selected from the group consisting of (i) a gold substrate, a gold-tin alloy substrate, a silver substrate and a copper substrate, (ii) a substrate comprising a thin film of metal selected from the group consisting of gold, tin, silver, copper and alloys of the foregoing metals, and (iii) a wafer selected from silicon, glass, and ceramic. | 1. A low pressure process for producing thin film crystalline black phosphorus on a substrate comprising: flowing a phosphorus-containing gas into a deposition chamber, wherein the phosphorus-containing gas is selected from the group consisting of phosphine, and alkyl-phosphine,depositing phosphorus from the phosphorus-containing gas onto the substrate in the deposition chamber and heating the substrate and phosphorus to a temperature ranging from about 350° to less than about 500° C. to form a phosphorus intermediate composition, wherein the substrate is selected from the group consisting of (i) a gold substrate, a gold-tin alloy substrate, a silver substrate and a copper substrate and (ii) a substrate comprising a thin film of metal selected from the group consisting of gold, tin, silver, copper and alloys of the foregoing metals,heating the substrate and phosphorus intermediate composition to a temperature of greater than 500° C. to less than about 1000° C. convert the phosphorus intermediate composition to an orthorhombic black phosphorus thin film on the substrate.
16/702997 | US | P | Three-dimensional hierarchical porous carbon foams for supercapacitors | A method of fabricating porous carbon foam includes mixing equal masses of SiO2 particle dispersion with a chitosan solution, dropwise adding a glutaraldehyde aqueous solution into the mixture and solidifying it in air forming a room temperature hydrogel, lyophilizing the hydrogel to form a sponge-like SiO2-embedded aerogel, carbonizing in a furnace the aerogel to form a SiO2-embedded carbon foam, soaking the embedded carbon foam in NaOH to dissolve the SiO2 particles to form a carbon foam having carbon sheets with sub-micron cavities, immersing the carbon sheets in de-ionized water to remove any NaOH residuals followed by drying, placing the carbon foam in KOH solution followed by drying, annealing in nitrogen atmosphere the dried carbon foam to synthesize a carbon foam with a multi-dimensional porous system, immersing the synthesized carbon foam in de-ionized water to prevent self-burning in air, and rinsing the carbon foam in HCl and water, then oven drying. | 1. A method of fabricating three-dimensional porous carbon foam for supercapacitors, batteries, catalysts or fuel cells, wherein the method comprising; a) mixing a SiO2 particle dispersion with a chitosan solution;b) adding a glutaraldehyde aqueous solution into the mixture of SiO2 particle dispersion and chitosan and solidifying in air to form a hydrogel;c) lyophilizing the hydrogel;d) carbonizing the hydrogel; ande) dissolving SiO2 from the hydrogel to form the three-dimensional porous carbon foam. ¦ 2. The method as set forth in claim 1, wherein three-dimensional porous carbon foam has pore sizes in a range from sub-nm to tens of μm. ¦ 3. The method as set forth in claim 1, wherein the three-dimensional porous carbon foam has a Brunauer-Emmett-Teller surface area of 2905 m2 g−1. ¦ 4. The method as set forth in claim 1, wherein the SiO2 particle dispersion is formed using tetraethyl orthosilicate. ¦ 5. The method as set forth in claim 1, wherein the mass of the SiO2 particle dispersion is equal to the mass of the chitosan polymer. ¦ 6. The method as set forth in claim 1, wherein the dissolving SiO2 from the hydrogel is dissolved in a basic solution. ¦ 7. A three-dimensional porous carbon foam precursor, comprising; a) a mixture of SiO2 particles and chitosan; andb) glutaraldehyde solidified with the mixture of SiO2 particles and chitosan. | 1. A method of fabricating three-dimensional porous carbon foam for supercapacitors, batteries, catalysts or fuel cells, wherein the method comprising; a) mixing a SiO2 particle dispersion with a chitosan solution;b) adding a glutaraldehyde aqueous solution into the mixture of SiO2 particle dispersion and chitosan and solidifying in air to form a hydrogel;c) lyophilizing the hydrogel;d) carbonizing the hydrogel; ande) dissolving SiO2 from the hydrogel to form the three-dimensional porous carbon foam.
16/233513 | US | P | Method of forming nanocrystalline graphene, and device including nanocrystalline graphene | A method of forming nanocrystalline graphene by a plasma-enhanced chemical vapor deposition process is provided. The method of forming nanocrystalline graphene includes arranging a protective layer on a substrate and growing nanocrystalline graphene directly on the protective layer by using a plasma of a reaction gas. The reaction gas may include a mixed gas of a carbon source gas, an inert gas, and hydrogen gas. | 1. A method of forming nanocrystalline graphene, the method comprising: arranging a substrate in a reaction chamber;forming a protective layer on the substrate;injecting into the reaction chamber a reaction gas that includes a mixture of a carbon source gas, an inert gas, and hydrogen gas;generating a plasma of the reaction gas in the reaction chamber; andgrowing a nanocrystalline graphene directly on a surface of the protective layer using the plasma of the reaction gas at a temperature of 700° C. or lower, whereinthe protective layer includes one selected from a self-assembled monolayer, graphene quantum dots (GQDs), boron nitride (h-BN), and MX2, whereinM is a transition metal and X is a chalcogen element of a transition metal dichalcogenide monolayer (TMDC), andthe self-assembled monolayer includes one of an amorphous carbon layer, hexamethyldisilazane (HMDS), chlorotrimethylsilane (TMCS), or trichloromethylsilane (TCMS). ¦ 2. The method of claim 1, wherein the substrate includes at least one of silicon dioxide (SiO2), carbon-doped SiO2, silsesquioxane, hydrogen silsesquioxane (HSQ), or methyl silsesquioxane (MSQ). ¦ 3. The method of claim 1, wherein the plasma of the reaction gas includes radio frequency (RF) plasma or microwave (MW) plasma. ¦ 4. The method of claim 1, wherein a power for generating the plasma of the reaction gas is in a range of about 10 W to about 4000 W. ¦ 5. The method of claim 1, wherein a volume ratio of the carbon source gas, the inert gas, and the hydrogen gas is 1-20:0-100:0-100 during the growing the nanocrystalline graphene. ¦ 6. The method of claim 1, wherein a process pressure during the growing the nanocrystalline graphene is in a range of about 0.005 Torr to about 10 Torr. ¦ 7. The method of claim 1, wherein the carbon source gas includes at least one of a hydrocarbon gas or a vapor of a liquid precursor containing carbon. ¦ 8. The method of claim 1, wherein the inert gas includes at least one of argon gas, nitrogen gas, helium gas, krypton gas, or xenon gas. ¦ 9. The method of claim 1, wherein the nanocrystalline graphene includes crystals of a size in a range of about 0.5 nm to about 70 nm. ¦ 10. The method of claim 1, wherein the forming the protective layer forms the protective layer only on a part of an upper surface of the substrate. ¦ 11. The method of claim 10, wherein the growing the nanocrystalline graphene does not form the nanocrystalline graphene on a part of the upper surface of the substrate on which the protective layer is not arranged. ¦ 12. The method of claim 10, further comprising: growing a second nanocrystalline graphene on the upper surface of the substrate, whereinthe growing the nanocrystalline graphene directly on the surface of the protective layer grows a first nanocrystalline graphene directly on the surface of the protective layer,a thickness of the second nanocrystalline graphene is different from a thickness of the first nanocrystalline graphene formed on the upper surface of the protective layer, by using a same process time of plasma-enhanced chemical vapor deposition. ¦ 13. A device including nanocrystalline graphene, the device comprising: a substrate;a protective layer on the substrate; anda nanocrystalline graphene on the protective layer, the nanocrystalline graphene including crystals having a size in a range from 0.5 nm to about 70 nm, whereinthe protective layer includes one selected from a self-assembled monolayer, graphene quantum dots (GQDs), boron nitride (h-BN), and MX2,M is a transition metal and X is a chalcogen element of a transition metal dichalcogenide monolayer (TMDC), andthe self-assembled monolayer includes one of an amorphous carbon layer, hexamethyldisilazane (HMDS), chlorotrimethylsilane (TMCS), or trichloromethylsilane (TCMS). ¦ 14. The device of claim 13, wherein the substrate includes at least one of silicon dioxide (SiO2), carbon-doped SiO2, silsesquioxane, hydrogen silsesquioxane (HSQ), or methyl silsesquioxane (MSQ). ¦ 15. The device of claim 13, wherein the nanocrystalline graphene is grown directly on a surface of the protective layer by using a process performed at a temperature of 700° C. or lower using a plasma of a reaction gas that includes a mixture of a carbon source gas, an inert gas, and hydrogen gas, whereinthe substrate includes at least one of carbon-doped SiO2, silsesquioxane, hydrogen silsesquioxane (HSQ), or methyl silsesquioxane (MSQ),the protective layer includes one selected from the self-assembled monolayer, the graphene quantum dots (GQDs), and the MX2. ¦ 16. The device of claim 13, wherein the protective layer is only on a part of an upper surface of the substrate. ¦ 17. The device of claim 16, wherein the nanocrystalline graphene is not formed on a part of the upper surface of the substrate on which the protective layer is not arranged. ¦ 18. A device including nanocrystalline graphene, the device comprising: a substrate;a protective layer on the substrate, the protective layer being on only a part of an upper surface of the substrate;a nanocrystalline graphene on the protective layer; anda second nanocrystalline graphene on the upper surface of the substrate, whereinthe nanocrystalline graphene on the protective layer is a first nanocrystalline graphene on an upper surface of the protective layer, anda thickness of first nanocrystalline graphene is different from a thickness of the second nanocrystalline graphene. | 1. A method of forming nanocrystalline graphene, the method comprising: arranging a substrate in a reaction chamber;forming a protective layer on the substrate;injecting into the reaction chamber a reaction gas that includes a mixture of a carbon source gas, an inert gas, and hydrogen gas;generating a plasma of the reaction gas in the reaction chamber; andgrowing a nanocrystalline graphene directly on a surface of the protective layer using the plasma of the reaction gas at a temperature of 700° C. or lower, whereinthe protective layer includes one selected from a self-assembled monolayer, graphene quantum dots (GQDs), boron nitride (h-BN), and MX2, whereinM is a transition metal and X is a chalcogen element of a transition metal dichalcogenide monolayer (TMDC), andthe self-assembled monolayer includes one of an amorphous carbon layer, hexamethyldisilazane (HMDS), chlorotrimethylsilane (TMCS), or trichloromethylsilane (TCMS).
17/008629 | US | P | Plasma processes for producing graphene nanosheets | Provided are plasma processes for producing graphene nanosheets comprising injecting into a thermal zone of a plasma a carbon-containing substance at a velocity of at least 60 m/s standard temperature and pressure STP to nucleate the graphene nanosheets, and quenching the graphene nanosheets with a quench gas of no more than 1000° C. The injecting of the carbon-containing substance may be carried out using a plurality of jets. The graphene nanosheets may have a Raman G/D ratio greater than or equal to 3 and a 2D/G ratio greater than or equal to 0.8, as measured using an incident laser wavelength of 514 nm. The graphene nanosheets may be produced at a rate of at least 80 g/h. The graphene nanosheets can have a polyaromatic hydrocarbon concentration of less than about 0.7% by weight. | 1. A plasma process for producing graphene nanosheets, comprising: injecting a carbon-containing substance through an injection nozzle of a plasma torch at a velocity of at least 60 m/s into a thermal zone of a plasma and with a supplied plasma torch power greater than 35 kW, thereby producing said graphene nanosheets at a rate of at least 80 g/h,wherein said graphene nanosheets have a polyaromatic hydrocarbon concentration of less than about 0.7% by weight, andwherein a quench gas is injected inside said plasma torch and separately from said carbon-containing substance. ¦ 2. A plasma process for producing graphene nanosheets, comprising: generating an inert gas plasma comprising a thermal zone, said plasma consisting of ionized inert gas;injecting a carbon-containing substance through an injection nozzle at a velocity of at least 60 m/s into said thermal zone of said plasma, thereby producing said graphene nanosheets at a rate of at least 2 g/kWh of supplied plasma torch power,wherein said graphene nanosheets have a polyaromatic hydrocarbon concentration of less than about 0.7% by weight. ¦ 3. The process of claim 2, wherein said graphene nanosheets are quenched with a quench gas fed at a rate of at least 3 slpm of said quench gas per kW of supplied torch power. ¦ 4. The process of claim 2, wherein said graphene nanosheets are quenched with a quench gas fed at a rate of about 0.5 slpm to about 1.5 slpm of said quench gas per kW of supplied torch power. ¦ 5. The process of claim 2, wherein said graphene nanosheets are quenched with a quench gas having a temperature below 900° C. ¦ 6. The process of claim 5, wherein said carbon-containing substance is injected at a quench gas to carbon ratio of about 100 slpm to about 250 slpm of said quench gas per mole of carbon per minute. ¦ 7. A plasma process for producing graphene nanosheets, comprising: generating an inert gas plasma comprising a thermal zone, said plasma consisting of ionized inert gas;injecting a carbon-containing substance through an injection nozzle at a velocity of at least 60 m/s STP into said thermal zone of said plasma, and at a quench gas to supplied plasma torch power ratio of at least 1.25 slpm of quench gas per kW of supplied plasma torch power, thereby producing said graphene nanosheets,wherein said graphene nanosheets have a polyaromatic hydrocarbon concentration of less than about 0.7% by weight. ¦ 8. The process of claim 7, wherein said graphene nanosheets have a polyaromatic hydrocarbon concentration of about 0.01% to less than about 0.5% by weight. ¦ 9. The process of claim 7, wherein said graphene nanosheets have a polyaromatic hydrocarbon concentration of about 0.1% to less than about 0.3% by weight. ¦ 10. The process of claim 7, wherein said graphene nanosheets are quenched with a quench gas having a temperature below 1300° C. ¦ 11. The process of claim 7, wherein said graphene nanosheets are quenched with a quench gas having a temperature below 100° C. ¦ 12. The process of claim 7, wherein said carbon-containing substance is injected at a quench gas to carbon ratio of at least 160 slpm of quench gas per mole of carbon per minute. ¦ 13. The process of claim 7, wherein said carbon-containing substance is injected at a quench gas to carbon ratio of at least 250 slpm of quench gas per mole of carbon per minute. ¦ 14. The process of claim 7, wherein said graphene nanosheets are produced at a rate of about 120 to about 150 g/h. ¦ 15. The process of claim 7, wherein said graphene nanosheets are produced at a rate of about 150 to about 250 g/h. ¦ 16. The process of claim 7, wherein said carbon-containing gas is a C1-C4 hydrocarbon. ¦ 17. The process of claim 7, wherein said carbon-containing substance is methane or natural gas. ¦ 18. The process of claim 7, wherein said quench gas is fed at a rate of 1 to 10 slpm of gas for each kW of supplied plasma torch power. ¦ 19. The process of claim 7, wherein said supplied plasma torch power is greater than 100 kW. ¦ 20. The process of claim 7, wherein an injection angle of the carbon-containing substance is about 15 to about 35 degrees with respect to the axis of symmetry of the plasma. ¦ 21. The process of claim 7, wherein said process is carried out using a plasma torch comprising multi-hole injector for injecting the carbon-containing substance, wherein for each of injector holes, injection velocity is at least 60 m/s STP and injection angle is about 15 to about 35 degrees with respect to the axis of symmetry of the plasma. ¦ 22. The process of claim 7, wherein said graphene nanosheets are quenched with a quench gas fed at a rate of about 1.5 slpm to about 4 slpm of said quench gas per kW of supplied torch power. ¦ 23. The process of claim 22, wherein said quench gas comprises argon. ¦ 24. The process of claim 7, wherein said carbon-containing substance is injected at a velocity of about 60 to about 100 m/s STP. ¦ 25. The process of claim 24, wherein said supplied plasma torch power is greater than 200 kW. | 1. A plasma process for producing graphene nanosheets, comprising: injecting a carbon-containing substance through an injection nozzle of a plasma torch at a velocity of at least 60 m/s into a thermal zone of a plasma and with a supplied plasma torch power greater than 35 kW, thereby producing said graphene nanosheets at a rate of at least 80 g/h,wherein said graphene nanosheets have a polyaromatic hydrocarbon concentration of less than about 0.7% by weight, andwherein a quench gas is injected inside said plasma torch and separately from said carbon-containing substance.
16/360857 | US | P | Integrated GTL process | An integrated process for converting light hydrocarbon gases into products. Pre-packaged equipment such as a gas turbine and process compressors may be used to efficiently integrate the process. The gas turbine may provide a portion of the oxygen required in the process as compressed air. An additional oxygen rich stream may be provided by a separate air separation process so that the combined air and oxygen rich streams have an oxygen content of 25% to 50%. The gas turbine may also provide thermal energy to pre-heat the oxygen rich stream and feed gas stream and power to run compressors, air separation, and auxiliaries in the process. | 1. A process for converting a light hydrocarbon gas feed stream into heavy hydrocarbon products, which process comprises: A) extracting compressed air from a compressor section of a gas turbine;B) separating ambient air into an oxygen-rich stream and a nitrogen-rich stream;C) compressing and combining the oxygen-rich stream with the compressed air extracted from the compressor section of the gas turbine to produce a combined oxygen stream, such that the combined oxygen stream comprises between 25% and 50% by volume oxygen;D) pre-heating the combined oxygen stream to between 400 F and 1,100 F by exchange with exhaust gases from the gas turbine to produce a pre-heated combined oxygen stream;E) providing the light hydrocarbon gas feed stream at a pressure substantially equivalent to the pressure of the pre-heated combined oxygen stream, where the light hydrocarbon gas feed stream is preheated to between 400 F and 1,100 F by exchange with exhaust gases from the gas turbine;F) converting the pre-heated combined oxygen stream and the light hydrocarbon gas feed stream to synthesis gas in a synthesis gas generation unit;G) converting the synthesis gas of step F to hydrocarbon products in a synthesis reactor;H) condensing and separating the hydrocarbon products of step G; andI) using tail gas from the synthesis reactor as fuel in a combustor of the gas turbine. ¦ 2. The process of claim 1 wherein the light hydrocarbon gas feed stream comprises natural gas, associated gas, coal seam gas, landfill gas, biogas, or a combination thereof. ¦ 3. The process of claim 1 wherein the hydrocarbon products comprise methanol, higher alcohols, Fischer Tropsch products, or a combination thereof. ¦ 4. The process of claim 1 wherein separating ambient air of step B is accomplished by membrane separation, pressure swing adsorption, vacuum pressure swing adsorption, or cryogenic liquefaction and separation. ¦ 5. The process of claim 1 wherein the compressed air and the oxygen-rich stream are compressed in step C to a pressure high enough that, after pressure losses through the synthesis gas generation unit and the synthesis reactor, the tail gas has a pressure high enough to flow into the combustor section of the gas turbine. ¦ 6. The process of claim 5 wherein the compressed air and the oxygen-rich stream are compressed separately or together in a single compressor. ¦ 7. The process of claim 1 wherein the synthesis gas generation unit is operated at a pressure below the pressure of air extraction from the compressor section of the gas turbine and the tail gas is compressed to a pressure required to flow into the combustor of the gas turbine. ¦ 8. The process of claim 1 wherein the synthesis gas generation unit comprises a partial oxidation reactor, an autothermal reformer reactor, or a combination thereof. ¦ 9. The process of claim 8 wherein the partial oxidation reactor is catalytic or non-catalytic. ¦ 10. The process of claim 1 wherein the gas turbine drives a power generator. ¦ 11. The process of claim 10 wherein the power generator provides substantially all of the power required to drive the process. ¦ 12. The process of claim 1 wherein the tail gas provides substantially all energy required to drive the gas turbine. ¦ 13. The process of claim 1 wherein the gas turbine uses a catalytic element or a trapped vortex element in the combustor to burn a low btu tail gas. ¦ 14. The process of claim 1 wherein any excess tail gas above what is required to operate the gas turbine is combusted in a duct burner in an exhaust of the gas turbine. ¦ 15. The process of claim 1 further comprising adding a small amount of supplemental fuel to the tail gas if the tail gas is not adequate to operate the gas turbine at full power. ¦ 16. The process of claim 1 wherein the synthesis reactor produces synthesized water, the process further comprising using the synthesized water for water flood or fracking purposes or vaporizing the synthesized water in an exhaust of the gas turbine. ¦ 17. The process of claim 16 further comprising stripping the synthesized water to remove trace organics such as alcohols and organic acids before vaporizing the synthesized water in the exhaust of the gas turbine. ¦ 18. The process of claim 17 wherein light hydrocarbon feed gas is used to strip trace organics from the synthesized water. ¦ 19. The process of claim 1 further comprising: pre-heating a feed stream to a hydroprocessing unit by exchange with an exhaust of the gas turbine, the feed stream comprising the hydrocarbon products; andfurther hydroprocessing the heavy products. | 1. A process for converting a light hydrocarbon gas feed stream into heavy hydrocarbon products, which process comprises: A) extracting compressed air from a compressor section of a gas turbine;B) separating ambient air into an oxygen-rich stream and a nitrogen-rich stream;C) compressing and combining the oxygen-rich stream with the compressed air extracted from the compressor section of the gas turbine to produce a combined oxygen stream, such that the combined oxygen stream comprises between 25% and 50% by volume oxygen;D) pre-heating the combined oxygen stream to between 400 F and 1,100 F by exchange with exhaust gases from the gas turbine to produce a pre-heated combined oxygen stream;E) providing the light hydrocarbon gas feed stream at a pressure substantially equivalent to the pressure of the pre-heated combined oxygen stream, where the light hydrocarbon gas feed stream is preheated to between 400 F and 1,100 F by exchange with exhaust gases from the gas turbine;F) converting the pre-heated combined oxygen stream and the light hydrocarbon gas feed stream to synthesis gas in a synthesis gas generation unit;G) converting the synthesis gas of step F to hydrocarbon products in a synthesis reactor;H) condensing and separating the hydrocarbon products of step G; andI) using tail gas from the synthesis reactor as fuel in a combustor of the gas turbine.
16/525042 | US | P | Contactor apparatus and method of use | Embodiments of the invention are directed to a contactor apparatus for degassing liquid sulfur, in order to separate the liquid sulfur from the process vapors. As such, the liquid sulfur is at least partially degassed to reduce off-gassing of dangerous gases during storage and transportation without the need for additional equipment to degas the liquid sulfur during or after storage. The contactor apparatus may receive liquid sulfur and degassing gas, which are passed through a catalyst zone, which along with the degassing gas degasses the liquid sulfur. The contactor apparatus is structured such that a catalyst within the catalyst zone is constrained within and prevented from flowing out, while still allowing the flow of liquid sulfur and degassing gas. | 1. A contactor apparatus for degassing liquid sulfur, the apparatus comprising: a housing comprising a liquid sulfur inlet, a liquid sulfur outlet, a degassing gas inlet, and a degassing gas outlet;a degassing assembly located within the housing, the degassing assembly comprising: a sparge assembly operatively coupled to the degassing gas inlet; anda sulfur control assembly comprising: a sulfur inlet control assembly operatively coupled to the liquid sulfur inlet, wherein a portion of the housing and the sulfur inlet control assembly form a sulfur inlet zone; anda sulfur outlet control assembly operatively coupled to the liquid sulfur outlet; andwherein the sparge assembly and the sulfur control assembly form a catalyst zone for degassing the liquid sulfur;wherein the liquid sulfur received at the liquid sulfur inlet is passed through the sulfur inlet zone and the sulfur inlet control assembly, and passed into the catalyst zone in a generally horizontal direction, and the liquid sulfur exits the catalyst zone through the sulfur outlet control assembly and exits the housing at the liquid sulfur outlet; andwherein the housing receives degassing gas at the degassing gas inlet, the degassing gas is passed through the catalyst zone in a generally vertical direction, and the degassing gas exits the housing at the degassing gas outlet. ¦ 2. The apparatus of claim 1: wherein the sulfur inlet zone that is configured to produce a uniform liquid sulfur distribution across the sulfur control assembly;wherein the sulfur outlet control assembly and a portion of the housing form a sulfur outlet zone that is configured to produce the uniform liquid sulfur distribution across the sulfur control assembly;wherein the sparge assembly and a portion of the housing form a gas inlet zone located below the sparge assembly, wherein the degassing gas from the degassing gas inlet is passed through the gas inlet zone, through the sparge assembly and into the catalyst zone; andwherein the gas inlet zone is configured to produce a uniform degassing gas pressure distribution across the sparge assembly. ¦ 3. The apparatus of claim 1, wherein the sulfur inlet control assembly and the sulfur outlet control assembly each comprise one or more screens that permit flow of the liquid sulfur and restrict a catalyst to the catalyst zone, wherein the sparge assembly comprises one or more sparge plates with a plurality of sparge apertures that permit flow of the degassing gas and restrict the catalyst to the catalyst zone. ¦ 4. The apparatus of claim 3, wherein the one or more screens are removable from the housing for servicing, and wherein the one or more sparge plates are removable from the housing for servicing. ¦ 5. The apparatus of claim 1, wherein the catalyst zone comprises: a first catalyst portion proximate the sparge assembly comprising a first catalyst material; anda second catalyst portion located above the first catalyst portion comprising a second material, wherein the second catalyst portion is structured such that a downward weight exerted by the second catalyst portion on the first catalyst portion is configured to constrain motion of the first catalyst portion, and wherein the second material comprises at least one of the first catalyst material, a second catalyst material, or an inert material. ¦ 6. The apparatus of claim 1, wherein the catalyst zone comprises: a first catalyst portion proximate the sparge assembly comprising a first catalyst material; anda second catalyst portion located above the first catalyst portion comprising a second material, wherein the second catalyst portion is configured to replenish the first catalyst portion upon attrition of the first catalyst material, and wherein the second material comprises at least one of the first catalyst material, or a second catalyst material. ¦ 7. The apparatus of claim 1, wherein a catalyst and a portion of the housing form a gas outlet zone located above the catalyst in the catalyst zone, and wherein the gas outlet zone is structured to provide a predetermined low gas velocity to the degassing gas such that liquid droplets in the gas outlet zone flow separate from the degassing gas and flow downwards into the catalyst zone. ¦ 8. The apparatus of claim 1, wherein the catalyst zone and a portion of the housing form a gas outlet zone located above a catalyst in the catalyst zone, and wherein the gas outlet zone comprises a demister pad located proximate the degassing gas outlet structured to capture entrained liquid droplets in the degassing gas. ¦ 9. The apparatus of claim 1, wherein the degassing gas inlet is located above the liquid sulfur inlet and above the sparge assembly positioned below the catalyst zone, wherein the degassing gas received at the degassing gas inlet passes downwardly into a gas inlet zone below the sparge assembly and upwardly through the sparge assembly and the catalyst zone. ¦ 10. The apparatus of claim 1, further comprising: a sump assembly operatively coupled within the housing below the sparge assembly; anda dip tube operatively coupled to the catalyst zone;wherein at least one of the sump assembly and a gas inlet zone collect the liquid sulfur when the degassing gas is shut off; andwherein the dip tube delivers the liquid sulfur from the sump assembly to the catalyst zone when the degassing gas is turned on. ¦ 11. A method for degassing liquid sulfur using a contactor apparatus, the method comprising: receiving the liquid sulfur within a housing through a liquid sulfur inlet;receiving a degassing gas within the housing through a degassing gas inlet;permitting the liquid sulfur to flow through a degassing assembly in a generally horizontal direction, and permitting the degassing gas to flow through the degassing assembly in a generally vertical direction, wherein the degassing assembly comprises: a sparge assembly operatively coupled to the degassing gas inlet; anda sulfur control assembly comprising: a sulfur inlet control assembly operatively coupled to the liquid sulfur inlet, wherein a portion of the housing and the sulfur inlet control assembly form a sulfur inlet zone; anda sulfur outlet control assembly operatively coupled to a liquid sulfur outlet; andwherein the sparge assembly and the sulfur control assembly form a catalyst zone for degassing the liquid sulfur;wherein the liquid sulfur received at the liquid sulfur inlet is passed through the sulfur inlet zone and the sulfur inlet control assembly and into the catalyst zone;permitting the liquid sulfur to flow out of the catalyst zone through the sulfur outlet control assembly and exit the housing through the liquid sulfur outlet after degassing in the catalyst zone; andpermitting the degassing gas and gaseous hydrogen sulfide that was degassed from the liquid sulfur to flow out the housing through a degassing gas outlet after exiting the catalyst zone. ¦ 12. The method of claim 11: wherein the sulfur inlet zone that is configured to produce a uniform liquid sulfur distribution across the sulfur control assembly;wherein the sulfur outlet control assembly and a portion of the housing form a sulfur outlet zone that is configured to produce the uniform liquid sulfur pressure distribution across the sulfur control assembly;wherein the sparge assembly and a portion of the housing form a gas inlet zone located below the sparge assembly, wherein the degassing gas from the degassing gas inlet is passed through the gas inlet zone, through the sparge assembly and into the catalyst zone; andwherein the gas inlet zone is configured to produce a uniform degassing gas distribution across the sparge assembly. ¦ 13. The method of claim 11, wherein the sulfur inlet control assembly and the sulfur outlet control assembly each comprise one or more screens that permit flow of the liquid sulfur and restrict a catalyst to the catalyst zone, wherein the sparge assembly comprises one or more sparge plates with a plurality of sparge apertures that permit flow of the degassing gas and restrict the catalyst to the catalyst zone. ¦ 14. The method of claim 11, wherein the catalyst zone comprises: a first catalyst portion proximate the sparge assembly comprising a first catalyst material; anda second catalyst portion located above the first catalyst portion comprising a second material, wherein the second catalyst portion is structured such that a downward weight exerted by the second catalyst portion on the first catalyst portion is configured to constrain motion of the first catalyst portion, and wherein the second material comprises at least one of the first catalyst material, a second catalyst material, or an inert material. ¦ 15. The method of claim 11, wherein the catalyst zone comprises: a first catalyst portion proximate the sparge assembly comprising a first catalyst material; anda second catalyst portion located above the first catalyst portion comprising a second material, wherein the second catalyst portion is configured to replenish the first catalyst portion upon attrition of the first catalyst material, and wherein the second material comprises at least one of the first catalyst material, or a second catalyst material. ¦ 16. The method of claim 11, wherein the catalyst zone and a portion of the housing form a gas outlet zone located above a catalyst in the catalyst zone, and wherein the gas outlet zone is structured to provide a predetermined low gas velocity to the degassing gas such that liquid droplets in the gas outlet zone flow separate from the degassing gas and flow downwards into the catalyst zone. ¦ 17. The method of claim 11, wherein a catalyst and a portion of the housing form a gas outlet zone located above the catalyst in the catalyst zone, and wherein the gas outlet zone comprises a demister pad located proximate the degassing gas outlet structured to capture entrained liquid droplets in the degassing gas. ¦ 18. The method of claim 11, further comprising: collecting the liquid sulfur in at least one of a sump assembly and a gas inlet zone when the degassing gas is shut off, wherein the sump assembly is operatively coupled within the housing below the sparge assembly; anddelivering the liquid sulfur from the sump assembly to the catalyst zone through a dip tube when the degassing gas is turned on, wherein the dip tube is operatively coupled to the catalyst zone. ¦ 19. A contactor apparatus for degassing liquid sulfur, the apparatus comprising: a housing comprising a liquid sulfur inlet, a liquid sulfur outlet, a degassing gas inlet, and a degassing gas outlet;a degassing assembly located within the housing, the degassing assembly comprising: a sparge assembly operatively coupled to the degassing gas inlet; anda sulfur control assembly comprising: a sulfur inlet control assembly operatively coupled to the liquid sulfur inlet; anda sulfur outlet control assembly operatively coupled to the liquid sulfur outlet; andwherein the sparge assembly and the sulfur control assembly form a catalyst zone for degassing the liquid sulfur;wherein the liquid sulfur received at the liquid sulfur inlet is passed through the sulfur inlet control assembly on a side of the catalyst zone and passed into the catalyst zone in a generally horizontal direction, and the liquid sulfur exits the catalyst zone through the sulfur outlet control assembly and exits the housing at the liquid sulfur outlet; andwherein the housing receives degassing gas at the degassing gas inlet, the degassing gas is passed through the catalyst zone in a generally vertical direction, and the degassing gas exits the housing at the degassing gas outlet. ¦ 20. The apparatus of claim 19, wherein a portion of the housing and the sulfur inlet control assembly form a sulfur inlet zone, and wherein the liquid sulfur received at the liquid sulfur inlet is passed through the sulfur inlet zone and the sulfur inlet control assembly. | 1. A contactor apparatus for degassing liquid sulfur, the apparatus comprising: a housing comprising a liquid sulfur inlet, a liquid sulfur outlet, a degassing gas inlet, and a degassing gas outlet;a degassing assembly located within the housing, the degassing assembly comprising: a sparge assembly operatively coupled to the degassing gas inlet; anda sulfur control assembly comprising: a sulfur inlet control assembly operatively coupled to the liquid sulfur inlet, wherein a portion of the housing and the sulfur inlet control assembly form a sulfur inlet zone; anda sulfur outlet control assembly operatively coupled to the liquid sulfur outlet; andwherein the sparge assembly and the sulfur control assembly form a catalyst zone for degassing the liquid sulfur;wherein the liquid sulfur received at the liquid sulfur inlet is passed through the sulfur inlet zone and the sulfur inlet control assembly, and passed into the catalyst zone in a generally horizontal direction, and the liquid sulfur exits the catalyst zone through the sulfur outlet control assembly and exits the housing at the liquid sulfur outlet; andwherein the housing receives degassing gas at the degassing gas inlet, the degassing gas is passed through the catalyst zone in a generally vertical direction, and the degassing gas exits the housing at the degassing gas outlet.
16/985869 | US | P | Process for forming graphene-coated particles | Methods of forming graphene may include reacting a dispersed mixture, comprising fly ash, a charged heteroaromatic compound, particularly a pyridinium compound, such as a 1-(4-pyridyl)-pyridinium salt, and a solvent, particularly an alcohol, such as ethanol, with a polymeric oxidizing agent, preferably polymer-supported pyridinium chlorochromate, to form a second mixture; and contacting the second mixture at a temperature of 120 to 180° C. with a gas stream comprising at least 0.1 vol. % CH4 and at least 10 vol. % H2 to form graphene on the fly ash. Methods of managing waste may comprise using fly ash waste to produce graphene. Devices for implementing such methods may involve steel cylindrical reaction vessels including a cover through which a valve-stoppable pipe is fed, which reaction vessel is at least partially surrounded by a heating device, and suitable for handling solvent and fly ash, as well as for receiving gas inflow through the pipe. | 1. A method for forming graphene-coated particles, the method comprising: sonicating a mixture of a fly ash, 1-(4-pyridyl)pyridinium chloride HCl and ethanol to form a fly ash ethanol dispersion,mixing a polymer-supported oxidizing agent with the fly ash ethanol dispersion to form a dispersed mixture;reacting the dispersed mixture, comprising the fly ash, the 1-(4-pyridyl)pyridinium chloride HCl, the ethanol, and the polymer-supported oxidizing agent to form a second mixture comprising polymer-coated fly ash; andcontacting the second mixture, in liquid form, at a temperature of 120 to 180° C. with a gas stream comprising at least 0.1 vol. % CH4 and/or at least 10 vol. % H2 to form graphene on the fly ash. ¦ 2. The method of claim 1, wherein the fly ash and the 1-(4-pyridyl)pyridinium chloride HCl are used in the reacting in a relative weight ratio in a range of from 1:1.5 to 1:3. ¦ 3. The method of claim 1, wherein the polymer-supported oxidizing agent is poly(4-vinylpyridinium chlorochromate). ¦ 4. The method of claim 1, wherein the gas stream in the contacting comprises at least 1 vol. % CH4. ¦ 5. The method of claim 1, wherein the gas stream in the contacting comprises at least 50 vol. % H2. ¦ 6. The method of claim 1, wherein the gas stream comprises 2 to 10 vol. % CH4 and 90 to 98 vol. % H2. | 1. A method for forming graphene-coated particles, the method comprising: sonicating a mixture of a fly ash, 1-(4-pyridyl)pyridinium chloride HCl and ethanol to form a fly ash ethanol dispersion,mixing a polymer-supported oxidizing agent with the fly ash ethanol dispersion to form a dispersed mixture;reacting the dispersed mixture, comprising the fly ash, the 1-(4-pyridyl)pyridinium chloride HCl, the ethanol, and the polymer-supported oxidizing agent to form a second mixture comprising polymer-coated fly ash; andcontacting the second mixture, in liquid form, at a temperature of 120 to 180° C. with a gas stream comprising at least 0.1 vol. % CH4 and/or at least 10 vol. % H2 to form graphene on the fly ash.
16/657678 | US | P | Silica aerogel-including blanket and method for preparing the same | The present disclosure provides a silica aerogel-including blanket including a substrate for a blanket; and a silica aerogel and an opacifying agent locating at least one of on a surface of and inside the substrate for a blanket, wherein the opacifying agent is a second particulate with inorganic particles of a first particulate being aggregated, and includes 1 to 5 of the inorganic particles per unit volume of 1 μm3, and a method for preparing the same. The silica aerogel-including blanket according to the present disclosure is capable of exhibiting flame retardancy as well as an excellent insulation property, particularly, an excellent insulation property at high temperatures, by including an opacifying agent having excellent dispersibility and high surface activity through chemical etching. | 1. A method for preparing a silica aerogel-including blanket, the method comprising: preparing an opacifying agent-including dispersion liquid by dispersing inorganic particles into an aqueous basic solution and etching the inorganic particles to form an opacifying agent, and then adding water thereto;preparing an opacifying agent-including composition for forming a silica aerogel by mixing the opacifying agent-including dispersion liquid with a silica precursor;preparing an opacifying agent-silica gel-substrate complex by adding a base catalyst and a polar organic solvent to the opacifying agent-including composition for forming a silica aerogel, and then adding a substrate for a blanket thereto and gelling the opacifying agent-including composition; andsurface hydrophobizing the opacifying agent-silica gel-substrate complex and then drying a surface hydrophobized opacifying agent-silica gel-substrate complex. ¦ 2. The method for preparing a silica aerogel-including blanket of claim 1, wherein the opacifying agent is a second particulate having a structure formed by aggregation of inorganic particles of a first particulate being aggregated, and includes 1 to 5 of the inorganic particles per unit volume of 1 μm3. ¦ 3. The method for preparing a silica aerogel-including blanket of claim 2, wherein the second particulate has an average particle diameter of 300 nm to 600 nm and the first particulate has an average particle diameter of 100 nm to 300 nm. ¦ 4. The method for preparing a silica aerogel-including blanket of claim 1, wherein the aqueous basic solution includes water and a strong base having an acid dissociation constant of 12 or greater. ¦ 5. The method for preparing a silica aerogel-including blanket of claim 1, wherein the etching is carried out for a period of time required for the opacifying agent in the finally prepared opacifying agent-including dispersion liquid to exhibit average zeta-potential of −10 mV to −60 mV after dispersing the inorganic particles into the aqueous basic solution including a strong base having an acid dissociation constant of 12 or greater in a concentration of 0.1 M to 10 M. ¦ 6. The method for preparing a silica aerogel-including blanket of claim 1, wherein the surface modification of hydrophobization is carried out using a silazane-based surface modifier including two or more alkyl group in the molecule. | 1. A method for preparing a silica aerogel-including blanket, the method comprising: preparing an opacifying agent-including dispersion liquid by dispersing inorganic particles into an aqueous basic solution and etching the inorganic particles to form an opacifying agent, and then adding water thereto;preparing an opacifying agent-including composition for forming a silica aerogel by mixing the opacifying agent-including dispersion liquid with a silica precursor;preparing an opacifying agent-silica gel-substrate complex by adding a base catalyst and a polar organic solvent to the opacifying agent-including composition for forming a silica aerogel, and then adding a substrate for a blanket thereto and gelling the opacifying agent-including composition; andsurface hydrophobizing the opacifying agent-silica gel-substrate complex and then drying a surface hydrophobized opacifying agent-silica gel-substrate complex.
16/994788 | US | P | Small crystal SSZ-27, its synthesis and use | The disclosure is related to small crystal forms of SSZ-27 molecular sieve materials, methods for making, and uses of the same. | 1. A molecular sieve of SSZ-27 framework structure comprising crystals having a mean crystal size of 500 nm or less. ¦ 2. The molecular sieve of claim 1, further comprising syn,syn-N,N,N,N′,N′,N′-hexamethyl[4.3.3.0]propellane-8,11-diammonium cations in its pores. ¦ 3. The molecular sieve of claim 1, having a molar ratio of SiO2/Al2O3 in a range of 20 to 80. ¦ 4. The molecular sieve of claim 1, which exhibits a powder X-ray diffraction pattern substantially the same as shown in FIG. 1(a). ¦ 5. A method of synthesizing the molecular sieve of claim 1, the method comprising: (a) providing a reaction mixture comprising: (1) a zeolite of FAU framework type;(2) a source of a Group 1 or Group 2 metal (M);(3) a structure directing agent comprising syn,syn-N,N,N,N′,N′,N′-hexamethyl[4.3.3.0]propellane-8,11-diammonium cations (Q);(4) a source of hydroxide ions; and(5) water; and(b) subjecting the reaction mixture to crystallization conditions sufficient to form crystals of a molecular sieve of SSZ-27 framework structure;wherein the FAU framework type zeolite is the sole source of silica and aluminum in the reaction mixture. ¦ 6. The method of claim 5, wherein the reaction mixture has a composition, in terms of molar ratios, as follows:SiO2/Al2O3 20 to 100M/SiO20.05 to 0.50Q/SiO20.10 to 0.40OH/SiO20.25 to 0.60H2O/SiO2 10 to 60. ¦ 7. The method of claim 5, wherein the reaction mixture has a composition, in terms of molar ratios, as follows:SiO2/Al2O320 to 80M/SiO20.15 to 0.30Q/SiO20.10 to 0.30OH/SiO20.25 to 0.50H2O/SiO2 20 to 50. ¦ 8. The method of claim 5, wherein the FAU framework type zeolite is a Y zeolite. ¦ 9. The method of claim 5, wherein the crystallization conditions include a temperature in a range of greater than 160° C. to 200° C. ¦ 10. A process for separating at least two components, the process comprising contacting the at least two components with the molecular sieve of claim 1 to generate at least one separated component. ¦ 11. A process for converting a feedstock comprising an organic compound to a conversion product, the process comprising contacting the feedstock at organic compound conversion conditions with a catalyst comprising the molecular sieve of claim 1. ¦ 12. A process for treating an exhaust gas, the process comprising contacting a combustion exhaust gas containing nitrogen oxides (NOx) and/or NH3 with a catalyst comprising the molecular sieve of claim 1 to selectively reduce at least a portion of the NOx into N2 and H2O and/or oxidize at least a portion of the NH3. | 1. A molecular sieve of SSZ-27 framework structure comprising crystals having a mean crystal size of 500 nm or less.
16/530683 | US | P | Free-solvent-free lithium sulfonamide salt compositions that are liquid at room temperature, and uses thereof in lithium ion battery | Free-solvent-free lithium sulfonimide salt compositions that are liquid at room temperature, and methods of making free-solvent-free liquid lithium sulfonimide salt compositions. In an embodiment, the methods include mixing one or more lithium sulfonimide salts with one or more ether-based solvents and then removing the free solvent(s) under suitable vacuum, temperature, and time conditions so as to obtain a free-solvent-free liquid lithium sulfonimide salt composition that is liquid at room temperature. In an embodiment, the only solvent molecules that remain in the liquid lithium sulfonimide salt composition are adducted with lithium sulfonimide salt molecules. An example automated processing system for making free-solvent-free liquid lithium sulfonimide salts is also disclosed. | 1. A method of synthesizing a free-solvent-free lithium sulfonimide salt composition, the method comprising: contacting at least one anhydrous lithium sulfonimide salt with at least one anhydrous ether-based solvent under inert conditions to create a solution containing the at least one anhydrous lithium sulfonimide salt, wherein the at least one anhydrous ether-based solvent in the solution comprises a free portion that is not adducted to the at least one anhydrous lithium sulfonimide salt; andremoving substantially all of the free portion of the at least one anhydrous ether-based solvent in the solution so that the free-solvent-free lithium sulfonimide salt composition remains, wherein the free-solvent-free lithium sulfonimide salt composition is liquid at room temperature, and the free-solvent-free lithium sulfonamide salt composition contains less than about 0.5% by weight of the at least one anhydrous ether-based solvent. ¦ 2. The method of claim 1, wherein the at least one anhydrous lithium sulfonimide salt comprises lithium bis(fluorosulfonyl)imide (LiFSI). ¦ 3. The method of claim 2, wherein the at least one anhydrous ether-based solvent is dimethoxyethane. ¦ 4. The method of claim 1, wherein removing substantially all of a free portion of the at least one anhydrous ether-based solvent is performed at a pressure of 100 Torr or less. ¦ 5. The method of claim 4, wherein removing substantially all of a free portion of the at least one anhydrous ether-based solvent is performed at a temperature in a range of about −78° C. to about 100° C. ¦ 6. The method of claim 5, further comprising, while contacting the at least one anhydrous lithium sulfonimide salt with a minimum amount of at least one anhydrous ether-based solvent, stirring the solution and cooling the solution. ¦ 7. The method of claim 6, wherein the minimum amount is in a range of about 20% by weight of the solution to about 22% by weight of the solution. ¦ 8. The method of claim 7, wherein the free-solvent-free lithium sulfonimide salt composition is an LiFSI composition that is a clear colorless liquid at room temperature. ¦ 9. The method of claim 1, wherein the at least one anhydrous lithium sulfonimide salt comprises lithium fluorosulfonyl(trifluoromethylsulfonyl)imide (LiFTFSI). ¦ 10. The method of claim 9, wherein the at least one anhydrous ether-based solvent is dimethoxyethane. ¦ 11. The method of claim 9, wherein removing substantially all of a free portion of the at least one anhydrous ether-based solvent is performed at a pressure of 100 Torr or less. ¦ 12. The method of claim 11, wherein removing substantially all of a free portion of the at least one anhydrous ether-based solvent is performed at a temperature in a range of about −78° C. to about 100° C. ¦ 13. The method of claim 1, further comprising, while contacting the at least one anhydrous lithium sulfonimide salt with a minimum amount of at least one anhydrous ether-based solvent, stirring the solution and cooling the solution. ¦ 14. The method of claim 13, wherein the free-solvent-free lithium sulfonimide salt composition is an LiFTFSI composition that is a clear colorless liquid at room temperature. ¦ 15. The method of claim 1, wherein the anhydrous lithium sulfonimide salt comprises lithium bis(trifluoromethylsulfonyl)imide (LiTF SI). ¦ 16. The method of claim 15, wherein the at least one anhydrous ether-based solvent consists essentially of diethoxyethane. ¦ 17. The method of claim 15, wherein removing substantially all of a free portion of the at least one anhydrous ether-based solvent is performed at a pressure of 100 Torr or less. ¦ 18. The method of claim 17, wherein removing substantially all of a free portion of the at least one anhydrous ether-based solvent is performed at a temperature in a range of about −78° C. to about 100° C. ¦ 19. The method of claim 18, wherein the free-solvent-free lithium sulfonimide salt composition is an LiTFSI composition that is a clear colorless liquid at room temperature. ¦ 20. The method of claim 1, wherein the at least one anhydrous ether-based solvent is selected from the group consisting of dimethoxyethane, ethoxymethoxyethane, diethoxyethane, dimethoxymethane, diethoxymethane, ethoxymethoxymethane, dioxane, and crown ethers. ¦ 21. The method of claim 20, wherein each of the at least one anhydrous ether-based solvent has a water content of about 2,000 parts-per-million or less. ¦ 22. The method of claim 20, wherein the at least one anhydrous lithium sulfonimide salt is from the group consisting of lithium bis(fluorosulfonyl)imide (LiFSI), lithium bis(trifluoromethylsulfonyl)imide (LiTFSI), and lithium fluorosulfonyl-(trifluoromethylsulfonyl)imide (LiFTFSI). ¦ 23. The method of claim 1, wherein removing substantially all of a free portion of the at least one anhydrous ether-based solvent is performed at a pressure of about 1 Torr or less. ¦ 24. The method of claim 23, wherein removing solvent is performed at a temperature in a range of about −78° C. to about 100° C. ¦ 25. The method of claim 24, further comprising, while contacting the at least one anhydrous lithium sulfonimide salt with a minimum amount of at least one anhydrous ether-based solvent, stirring the solution and cooling the solution. ¦ 26. The method of claim 25, wherein the free-solvent-free lithium sulfonimide salt composition is a clear colorless liquid at room temperature. ¦ 27. The method of claim 1, wherein contacting the at least one anhydrous lithium sulfonimide salt with the at least one anhydrous ether-based solvent includes contacting the at least one anhydrous lithium sulfonimide salt with only a minimum amount of the at least one anhydrous ether-based solvent needed to create the solution. ¦ 28. The method of claim 27, wherein the minimum amount is in a range of about 20% by weight of the solution to about 22% by weight of the solution. ¦ 29. The method of claim 1, wherein the free-solvent-free lithium sulfonimide salt composition contains less than about 0.1% of the at least one anhydrous ether-based solvent. ¦ 30. The method of claim 1, wherein the free-solvent-free lithium sulfonimide salt composition consists essentially of an adduct of the at least one lithium sulfonimide salt and the at least one anhydrous ether-based solvent. | 1. A method of synthesizing a free-solvent-free lithium sulfonimide salt composition, the method comprising: contacting at least one anhydrous lithium sulfonimide salt with at least one anhydrous ether-based solvent under inert conditions to create a solution containing the at least one anhydrous lithium sulfonimide salt, wherein the at least one anhydrous ether-based solvent in the solution comprises a free portion that is not adducted to the at least one anhydrous lithium sulfonimide salt; andremoving substantially all of the free portion of the at least one anhydrous ether-based solvent in the solution so that the free-solvent-free lithium sulfonimide salt composition remains, wherein the free-solvent-free lithium sulfonimide salt composition is liquid at room temperature, and the free-solvent-free lithium sulfonamide salt composition contains less than about 0.5% by weight of the at least one anhydrous ether-based solvent.
16/593774 | US | P | Systems and processes for producing hydrogen from sour gases | The present application discloses systems and methods for producing hydrogen from sour gas feeds. The systems and methods include systems and methods for steam reforming sour gas to produce hydrogen and calcium looping systems and methods for producing hydrogen from sour gas. In the present systems and methods, a calcination reactor decomposes calcium carbonate to form a calcium oxide and carbon dioxide. In a fuel reactor, sour gas is reacted with the calcium oxide to product syngas and calcium sulfide. An air reactor oxidizes the calcium sulfide to form an oxygen lean air stream and calcium sulfate. A water gas shift reaction stage converts the syngas into a shifted syngas. A separation stage purifies the shifted synthesis gas stream to form a hydrogen product stream. | 1. A method for steam reforming of sour gas for hydrogen production, the method comprising: decomposing a calcium carbonate feed in a calcination reactor to form calcium oxide and carbon dioxide;separating the calcium oxide from the carbon dioxide via a first separation device;conveying the calcium oxide, a sour gas stream, and steam into a fuel reactor, wherein hydrocarbons present in the sour gas stream are reformed into synthesis gas and the calcium oxide reacts with hydrogen sulfide present in the sour gas stream to form calcium sulfide and water vapor;separating the calcium sulfide from the water vapor via a second separation device;conveying the calcium sulfide to an air reactor;oxidizing the calcium sulfide in the air reactor to produce an oxygen lean air stream and calcium sulfate;passing the synthesis gas to a water gas shift reaction stage, wherein at least a portion of the synthesis gas is converted to a shifted synthesis gas stream; andpurifying the shifted synthesis gas stream to produce a hydrogen product stream and a waste gas stream. ¦ 2. The method of claim 1, wherein the calcination reactor is operated at a temperature greater than 850° C. ¦ 3. The method of claim 1, wherein the fuel reactor is operated in a temperature range of approximately 550° C. to 900° C. ¦ 4. The method of claim 1, wherein the air reactor is operated in a temperature range of approximately 650° C. and 1400° C. ¦ 5. The method of claim 1, wherein the water gas shift reaction stage comprises two in-series adiabatic reactors with pre-stage and inter-stage cooling, and wherein the in-series adiabatic reactors are operated in a temperature range of approximately 150° C. to 400° C. ¦ 6. The method of claim 1, wherein the waste gas stream comprises unreacted hydrocarbons, carbon dioxide, and hydrogen. ¦ 7. The method of claim 6, further comprising: combusting at least one of i) a portion of the waste gas stream, ii) a portion of the synthesis gas stream, and iii) a portion of the shifted synthesis gas stream in one or more combustion chambers, wherein heat produced by the one or more combustion chambers is used to heat at least one of the calcium carbonate feed and the sour gas stream prior to entering the calcination reactor and the fuel reactor, respectively. ¦ 8. The method of claim 1, further comprising: passing the waste gas stream to a gas processing unit, wherein carbon dioxide present in the waste gas stream is removed. ¦ 9. The method of claim 1, further comprising: conveying the oxygen lean air stream to the calcination reactor, wherein the lean air stream enhances decomposition of the calcium carbonate. ¦ 10. A system for steam reforming sour gas for hydrogen production, the system comprising: a calcination reactor configured to decompose calcium carbonate to form a calcium oxide stream and a carbon dioxide stream;a first separation device in fluid communication with the calcination device, the first separation device being configured to separate the calcium oxide stream from the carbon dioxide stream;a fuel reactor in fluid connection with the calcination reactor and into which sour gas and the calcium oxide stream are received, the fuel reactor being configured to reform hydrocarbons present in the sour gas into a synthesis gas stream and to react the calcium oxide stream with hydrogen sulfide present in the sour gas to form calcium sulfide and water vapor;a second separation device in fluid communication with the fuel reactor, the second separation device being configured to separate the calcium sulfide from the water vapor;an air reactor in fluid communication with the fuel reactor and into which calcium sulfide and an air stream are introduced, the air reactor being configured to oxidize the calcium sulfide via a reaction with the air stream to form an oxygen lean air stream and calcium sulfate;a water gas shift reaction stage in fluid communication with the fuel reactor and into which the synthesis gas stream and steam are introduced, the shift reaction stage being configured to convert at least a portion of the synthesis gas stream into a shifted synthesis gas stream; anda separation stage in fluid communication with the shift reaction stage and into which the shifted synthesis gas stream is introduced, the separation stage being configured to purify the shifted synthesis gas stream to form a hydrogen product stream and a waste gas stream. ¦ 11. The system of claim 10, wherein the calcination reactor is operated at a temperature greater than 850° C. ¦ 12. The system of claim 10, wherein the shift reaction stage comprises two in-series adiabatic reactors with pre-stage and inter-stage cooling, and wherein the in-series adiabatic reactors are operated in a temperature range of approximately 150° C. to approximately 400° C. ¦ 13. The system of claim 10, wherein the fuel reactor is operated in a temperature range of approximately 550° C. to 900° C. ¦ 14. The system of claim 10, wherein the air reactor is operated in a temperature range of approximately 650° C. and 1400° C. ¦ 15. The system of claim 10, further comprising: one or more combustion chambers in fluid communication with the shift reaction stage and the separation stage, the one or more combustion chambers being configured to combust at least one of i) a portion of the waste gas stream, ii) a portion of the synthesis gas stream, and iii) a portion of the shifted synthesis gas stream and to transfer heat to at least one of the calcination reactor and the fuel reactor. ¦ 16. The system of claim 10, further comprising: a gas processing unit in fluid communication with the separation stage, and into which the waste gas stream is introduced, the gas processing unit being configured to remove carbon dioxide from the waste gas stream. ¦ 17. The system of claim 10, wherein the calcination reactor is in fluid communication with the air reactor and configured to receive the oxygen lean air stream from the air reactor. ¦ 18. A calcium looping method for producing hydrogen from sour gas, the method comprising: decomposing a calcium carbonate feed in a calcination reactor to form calcium oxide and carbon dioxide;separating the calcium oxide from the carbon dioxide via a first separation device;conveying the calcium oxide, a sour gas stream, and a stream of calcium sulfate into a fuel reactor, wherein hydrocarbons present in the sour gas stream are oxidized by the stream of calcium sulfate to form synthesis gas and the calcium oxide reacts with hydrogen sulfide present in the sour gas stream to form calcium sulfide and water vapor;separating the calcium sulfide from the water vapor via a second separation device;conveying the calcium sulfide to an air reactor;oxidizing the calcium sulfide in the air reactor to produce an oxygen lean air stream and a calcium sulfate stream;introducing at least a portion of the calcium sulfate stream formed in the air reactor into the fuel reactor;passing the synthesis gas to a water gas shift reaction stage, wherein at least a portion of the synthesis gas is converted to a shifted synthesis gas stream; andpurifying the shifted synthesis gas stream to produce a hydrogen product stream and a waste gas stream. ¦ 19. The method of claim 18, wherein the calcination reactor is operated at a temperature greater than 850° C. ¦ 20. The method of claim 18, wherein the shift reaction stage comprises two in-series adiabatic reactors with pre-stage and inter-stage cooling, and wherein the in-series adiabatic reactors are operated in a temperature range of approximately 150° C. to approximately 400° C. ¦ 21. The method of claim 18, wherein the fuel reactor is operated in a temperature range of approximately 600° C. to 1300° C. ¦ 22. The method of claim 18, wherein the air reactor is operated in a temperature range of approximately 650° C. and 1400° C. ¦ 23. The method of claim 18, wherein the waste gas stream comprises unreacted hydrocarbons, carbon dioxide, and hydrogen. ¦ 24. The method of claim 23, further comprising: combusting at least one of i) a portion of the waste gas stream, ii) a portion of the synthesis gas stream, iii) a portion of the shifted synthesis gas stream, and iv) a portion of the hydrogen product stream in one or more combustion chambers, wherein heat produced by the one or more combustion chambers is used to heat at least one of the calcium carbonate feed and the sour gas stream prior to entering the calcination reactor and the fuel reactor, respectively. ¦ 25. The method of claim 23, further comprising: passing the waste gas stream to a gas processing unit, wherein a carbon dioxide stream is removed from the waste gas stream. ¦ 26. The method of claim 18, further comprising: heating the calcination reactor via a thermal linkage, wherein the thermal linkage recovers energy from the oxygen lean air stream and transfers the energy to the calcination reactor. ¦ 27. The method of claim 26, wherein the thermal linkage comprises a heat exchanger. ¦ 28. The method of claim 18, further comprising: conveying the oxygen lean air stream to the calcination reactor, wherein the lean air stream enhances decomposition of the calcium carbonate. ¦ 29. A calcium looping system for producing hydrogen from sour gas, the system comprising: a calcination reactor configured to decompose calcium carbonate to form a calcium oxide stream and a carbon dioxide stream;a first separation device in fluid communication with the calcination device, the first separation device being configured to separate the calcium oxide stream from the carbon dioxide stream;a fuel reactor in fluid connection the calcination reactor, and into which sour gas, calcium sulfate, and the calcium oxide stream are received, wherein hydrocarbons present in the sour gas are oxidized by the calcium sulfate to form a synthesis gas stream and wherein the calcium oxide reacts with hydrogen sulfide present in the sour gas to form calcium sulfide and water vapor;a second separation device in fluid communication with the fuel reactor, the second separation device being configured to separate the calcium sulfide from the water vapor;an air reactor in fluid communication with the fuel reactor, and into which calcium sulfide and an air stream are introduced, the air reactor being configured to oxidize the calcium sulfide via a reaction with the air stream to form an oxygen lean air stream and a calcium sulfate stream;a water gas shift reaction stage in fluid communication with the fuel reactor and into which the synthesis gas stream and steam are introduced, the shift reaction stage being configured to convert at least a portion of the synthesis gas stream into a shifted synthesis gas stream via a catalytic water gas shift conversion; anda separation stage in fluid communication with the shift reaction stage and into which the shifted synthesis gas stream is introduced, the separation stage being configured to purify the shifted synthesis gas stream to form a hydrogen product stream and a waste gas stream. ¦ 30. The system of claim 29, further comprising, a conduit in fluid communication with the air reactor and the fuel reactor, wherein the conduit is configured to receive a portion of the calcium sulfate stream and introduce the portion of the calcium sulfate stream into the fuel reactor. ¦ 31. The system of claim 29, wherein the calcination reactor is operated at a temperature greater than 850° C. ¦ 32. The system of claim 29, wherein the shift reaction stage comprises two in-series adiabatic reactors with pre-stage and inter-stage cooling, and wherein the in-series adiabatic reactors are operated in a temperature range of approximately 150° C. to approximately 400° C. ¦ 33. The system of claim 29, further comprising: one or more combustion chambers in fluid communication with the shift reaction stage and the separation stage, the one or more combustion chambers being configured to combust at least one of i) a portion of the waste gas stream, ii) a portion of the synthesis gas stream, iii) a portion of the shifted synthesis gas stream, and iv) a portion of the hydrogen product stream, and to transfer heat to at least one of the calcination reactor and the fuel reactor. ¦ 34. The system of claim 29, further comprising: a gas processing unit in fluid communication with the separation stage, and into which the waste gas stream is introduced, the gas processing unit being configured to remove carbon dioxide from the waste gas stream. ¦ 35. The system of claim 29, further comprising: a thermal linkage operatively connected to the calcination reactor, wherein the thermal linkage is configured to recover energy from the oxygen lean air stream and transfer the energy to the calcination reactor. ¦ 36. The system of claim 29, wherein the thermal linkage comprises a heat exchanger. ¦ 37. The system of claim 29, wherein the calcination reactor is in fluid communication with the air reactor and configured to receive the oxygen lean air stream from the air reactor. ¦ 38. The system of claim 29, wherein the fuel reactor is operated in a temperature range of approximately 600° C. to 1300° C. ¦ 39. The system of claim 29, wherein the air reactor is operated in a temperature range of approximately 650° C. and 1400° C. | 1. A method for steam reforming of sour gas for hydrogen production, the method comprising: decomposing a calcium carbonate feed in a calcination reactor to form calcium oxide and carbon dioxide;separating the calcium oxide from the carbon dioxide via a first separation device;conveying the calcium oxide, a sour gas stream, and steam into a fuel reactor, wherein hydrocarbons present in the sour gas stream are reformed into synthesis gas and the calcium oxide reacts with hydrogen sulfide present in the sour gas stream to form calcium sulfide and water vapor;separating the calcium sulfide from the water vapor via a second separation device;conveying the calcium sulfide to an air reactor;oxidizing the calcium sulfide in the air reactor to produce an oxygen lean air stream and calcium sulfate;passing the synthesis gas to a water gas shift reaction stage, wherein at least a portion of the synthesis gas is converted to a shifted synthesis gas stream; andpurifying the shifted synthesis gas stream to produce a hydrogen product stream and a waste gas stream.
16/787510 | US | P | Integrated methods for chemical synthesis | Among other things, the present invention encompasses the applicant's recognition that epoxide carbonylation can be performed industrially utilizing syngas streams containing hydrogen, carbon monoxide and varying amounts carbon dioxide. Contrary to expectation, the epoxide carbonylation reaction proceeds selectively in the presence of these mixed gas streams and incorporates excess CO in the syngas stream into valuable chemical precursors, resulting in hydrogen streams substantially free of CO. This is economically and environmentally preferable to performing WSGR which releases the excess carbon as CO2. The integrated processes herein therefore provide improved carbon efficiency for processes based on coal or biomass gasification or steam methane reforming. | 1. A method for the integrated production of chemicals comprising the steps of: a) in a first reaction zone, contacting an epoxide in the presence of a carbonylation catalyst with a syngas stream containing hydrogen and carbon monoxide thereby causing carbon monoxide in the industrial gas stream to react with the epoxide to provide an epoxide carbonylation product,b) removing an upgraded gas stream from the first reaction zone wherein the upgraded gas stream has a higher hydrogen to carbon monoxide than the starting syngas stream, andc) in a second reaction zone, utilizing the upgraded gas stream to conduct a second chemical process requiring a hydrogen to CO ratio higher than the ratio in the industrial gas stream utilized in step (a). ¦ 2. The method of claim 1, wherein the syngas stream has a molar hydrogen to CO ratio between 0.5:1 and 1.2:1, and the upgraded gas stream has a hydrogen to CO ratio of at least 1.9:1. ¦ 3. The method of claim 1, wherein the second chemical process comprises Fischer Tropsch synthesis. ¦ 4. The method of claim 1, wherein the second chemical process comprises reaction on a fuel cell. ¦ 5. The method of claim 1, wherein the second chemical process comprises hydrogenation. ¦ 6. The method of claim 1, wherein the epoxide carbonylation product is selected from the group consisting of: optionally substituted beta lactone, optionally substituted succinic anhydride, and a polyester resulting from alternating polymerization of CO and the epoxide. ¦ 7. The method of claim 1, wherein the epoxide is ethylene oxide. ¦ 8. The method of claim 7, wherein the carbonylation product is beta propiolactone. ¦ 9. The method of claim 7, wherein the epoxide carbonylation product is succinic anhydride, and the upgraded gas stream has a molar hydrogen to CO ratio greater than 5.1. ¦ 10. The method of claim 9, wherein and the upgraded gas stream has a hydrogen to CO ratio greater than 10:1, greater than 20:1, greater than 50:1, greater than 100:1, or greater than 1,000:1. ¦ 11. The method of claim 9, wherein the upgraded gas stream is substantially free of carbon monoxide. | 1. A method for the integrated production of chemicals comprising the steps of: a) in a first reaction zone, contacting an epoxide in the presence of a carbonylation catalyst with a syngas stream containing hydrogen and carbon monoxide thereby causing carbon monoxide in the industrial gas stream to react with the epoxide to provide an epoxide carbonylation product,b) removing an upgraded gas stream from the first reaction zone wherein the upgraded gas stream has a higher hydrogen to carbon monoxide than the starting syngas stream, andc) in a second reaction zone, utilizing the upgraded gas stream to conduct a second chemical process requiring a hydrogen to CO ratio higher than the ratio in the industrial gas stream utilized in step (a).
16/751424 | US | P | Modified nano graphite and polymer composite material thereof, preparation method and use in high temperature and high salinity oil reservoir | A modified nano graphite, a polymer composite material of the modified nano graphite, and use of the polymer composite material in a high temperature and high salinity oil reservoir. | 1. A polymer composite material having a structure represented by formula (4): [Image]-->where R8, R9 and R10 are derived from vinyl or propenyl;and n is an integer of 56000-150000. ¦ 2. The polymer composite of claim 1, wherein the weight average molecular weight of the polymer composite material is 400-1000×104. ¦ 3. The polymer composite of claim 1, wherein R8, R9 and R10 are derived from vinyl; wherein n is an integer of 70000-120000;wherein the weight average molecular weight of the composite material is 500-800×10. ¦ 4. The polymer composite of claim 1, wherein the polymer composite is prepared by a method comprising contacting a modified nano graphite with the structure shown in the formula (1) with an acrylamide monomer in a redox initiation system to cause a polymerization reaction and obtain the polymer composite material shown in the formula (4); [Image]-->where R1, R2 and R3 are vinyl or propenyl, respectively; [Image]-->where R8, R9 and R10 are derived from vinyl or propenyl, respectively; andn is an integer of 56000-150000. ¦ 5. The polymer composite of claim 4, wherein the redox initiation system comprises a reducing agent and an oxidizing agent, wherein the reducing agent comprises one or more selected from the group consisting of sodium bisulfite, sodium sulfite, and ferrous ions; and the oxidizing agent comprises one or more selected from the group consisting of ammonium persulfate, potassium persulfate and sodium persulfate. ¦ 6. The polymer composite of claim 4, wherein the redox initiation system comprises deionized water and based on 100 parts by weight of the deionized water, the oxidizing agent is 0.05 to 0.3 parts by weight, the modified nano graphite with the structure shown in the formula (1) is 0.01 to 0.05 parts by weight, and the acrylamide monomer is 20 to 30 parts by weight. ¦ 7. The polymer composite of claim 4, wherein the polymerization reaction conditions comprise: a temperature is 30-45° C. and a time of 2-5 h. ¦ 8. A method comprising: injecting the polymer composite material of claim 1 into a high temperature high salt reservoir. | 1. A polymer composite material having a structure represented by formula (4): [Image]where R8, R9 and R10 are derived from vinyl or propenyl;and n is an integer of 56000-150000.
16/886936 | US | P | Borophenes, boron layer allotropes and methods of preparation | A method of preparing an atomically-dimensioned elemental boron allotrope includes providing a substrate at a temperature greater than about 200° C.; generating elemental boron vapor from a solid elemental boron source; and contacting said substrate with said boron vapor for at least one of a rate and at a pressure sufficient to deposit on said substrate a boron allotrope comprising an elemental boron layer comprising a boron atomic thickness dimension, said method under negative pressure. | 1. A method of preparing an atomically-dimensioned elemental boron allotrope, said method comprising: providing a substrate at a temperature greater than about 200° C.;generating elemental boron vapor from a solid elemental boron source; andcontacting said substrate with said boron vapor for at least one of a rate and at a pressure sufficient to deposit on said substrate a boron allotrope comprising an elemental boron layer comprising a boron atomic thickness dimension, said method under negative pressure. ¦ 2. The method of claim 1 wherein said substrate comprises Ag. ¦ 3. The method of claim 2 wherein said substrate comprises single crystal Ag(111). ¦ 4. The method of claim 3 wherein said allotrope comprises at least one of a homogeneous boron phase and a striped boron phase. ¦ 5. The method of claim 4 wherein said substrate temperature is about 400° C. to about 750° C. ¦ 6. The method of claim 5 wherein a higher substrate temperature within said temperature range promotes said striped boron phase. ¦ 7. The method of claim 1 wherein said rate of deposition is about 0.01 to about 0.1 layer of elemental boron per minute. ¦ 8. The method of claim 7 wherein a greater deposition rate within said deposition rate range promotes said homogeneous boron phase. ¦ 9. The method of claim 1 wherein said solid boron source is about 99.9999% pure. ¦ 10. The method of claim 9 wherein said deposited boron allotrope is absent carbon and oxygen. ¦ 11. The method of claim 1 at a pressure of about 10−9 to about 10−11 mBar. ¦ 12. A method of preparing an atomically-dimensioned elemental boron allotrope monolayer, said method comprising: providing a silver substrate at a temperature of about 400° C. to about 750° C.;generating elemental boron vapor from a solid elemental boron source; andcontacting said substrate with said boron vapor under a pressure at least as low as about 10−9 mBar, said contact a rate sufficient to deposit on said substrate a boron allotrope comprising an elemental boron monolayer comprising a boron atomic thickness dimension, whereby said method does not provide a boron compound or a boron alloy. ¦ 13. The method of claim 12 wherein said substrate comprises single crystal Ag(111). ¦ 14. The method of claim 13 wherein said allotrope comprises at least one of a homogeneous boron phase and a striped boron phase. ¦ 15. The method of claim 14 wherein said substrate temperature is about 450° C. to about 700° C.; and said rate of deposition is about 0.01 to about 0.1 layer of elemental boron per minute. ¦ 16. The method of claim 15 wherein a higher substrate temperature within said temperature range promotes said striped boron phase. ¦ 17. The method of claim 15 wherein a greater deposition rate within said deposition rate range promotes said homogeneous boron phase. ¦ 18. The method of claim 12 wherein said solid boron source is about 99.9999% pure, and said deposited boron allotrope is absent carbon and oxygen. | 1. A method of preparing an atomically-dimensioned elemental boron allotrope, said method comprising: providing a substrate at a temperature greater than about 200° C.;generating elemental boron vapor from a solid elemental boron source; andcontacting said substrate with said boron vapor for at least one of a rate and at a pressure sufficient to deposit on said substrate a boron allotrope comprising an elemental boron layer comprising a boron atomic thickness dimension, said method under negative pressure.
16/646750 | US | P | GIS-type zeolite | A GIS-type zeolite, having a diffraction peak of (1 0 1) at a diffraction angle 2θ=12.55 to 12.90° in a spectrum obtained by X-ray diffraction. | 1. A GIS-type zeolite, having a diffraction peak of (1 0 1) at a diffraction angle 2θ=12.55 to 12.90° in a spectrum obtained by X-ray diffraction. ¦ 2. The GIS-type zeolite according to claim 1, having a diffraction peak of (3 1 2) at 2θ=33.70 to 34.25° in a spectrum obtained by X-ray diffraction. ¦ 3. The GIS-type zeolite according to claim 1, having a potassium atom content of 3% by mass or more. ¦ 4. The GIS-type zeolite according to claim 1, wherein, when heights of peaks at 2θ=12.55 to 12.90° and at 21.7 to 22.2° in a spectrum obtained by X-ray diffraction are defined as A and B, respectively, 1.37<AB<2.80 is satisfied. ¦ 5. The GIS-type zeolite according to claim 1, wherein the GIS-type zeolite is silica/alumina. ¦ 6. An adsorbing material comprising the GIS-type zeolite according to claim 1. ¦ 7. A separation method comprising separating one or more selected from the group consisting of CO2, H2O, He, Ne, Cl2, NH3, and HCl from a mixture comprising two or more gases selected from the group consisting of H2, N2, CO, and hydrocarbon by use of the adsorbing material according to claim 6. ¦ 8. The separation method according to claim 7, wherein the gas separation is performed by a pressure swing-type adsorption-separation method, a temperature swing-type adsorption-separation method, or a pressure/temperature swing-type adsorption-separation method. | 1. A GIS-type zeolite, having a diffraction peak of (1 0 1) at a diffraction angle 2θ=12.55 to 12.90° in a spectrum obtained by X-ray diffraction.
16/431359 | US | P | Electrical devices having radiofrequency field effect transistors and the manufacture thereof | Manufacturing an electrical device including providing a substrate having a surface and forming a radiofrequency field effect transistor on the surface, including forming a CNT layer on the surface and depositing a pin-down layer on the CNT layer. The pin-down layer is patterned to form separate pin-down anchor layers. A first portion of the CNT layer, located in-between the pin-down anchor layers and second portions of the CNT layer are covered by the pin-down anchor layers. For cross-sections in a direction perpendicular to a common alignment direction of the electrically conductive aligned carbon nanotubes in the first portion of the CNT layer the electrically conductive aligned carbon nanotubes have an average linear density in a range from 20 to 120 nanotubes per micron along the cross-sections, and at least 40 percent of the electrically conductive aligned carbon nanotubes are discrete from any carbon nanotubes of the CNT layer. A radiofrequency field effect transistor having such a CNT layer and pin-down anchor layers is also disclosed. | 1. A method of manufacturing an electrical device, comprising: providing a substrate having a surface; andforming a radiofrequency field effect transistor on the substrate surface, including: forming a carbon nanotube (CNT) layer on the substrate surface, wherein the CNT layer includes electrically conductive aligned carbon nanotubes;depositing a pin-down layer on the CNT layer, wherein the pin-down layer covers the CNT layer; andpatterning the pin-down layer to form separate pin-down anchor layers, wherein a first portion of the CNT layer, located in-between the pin-down anchor layers, is not covered by the pin-down anchor layers and second portions of the CNT layer are covered by the pin-down anchor layers, and whereinfor cross-sections in a direction perpendicular to a common alignment direction of the electrically conductive aligned carbon nanotubes in the first portion of the CNT layer: the electrically conductive aligned carbon nanotubes have an average linear density in a range from 20 to 120 nanotubes per micron along the cross-sections, andat least 40 percent of the electrically conductive aligned carbon nanotubes are discrete from any carbon nanotubes of the CNT layer. ¦ 2. The method of claim 1, further including, after the depositing and the patterning of the pin-down layer, depositing a protective layer on the pin-down anchor layers and the CNT layer, wherein the protective layer directly cover the pin-down anchor layers and the first portion of the CNT layer; and then patterning to remove third different portions of the CNT layer that are not covered by the pin-down anchor layers and do not correspond to the first or second portions of the CNT layer wherein remaining portions of the protective layer directly cover the pin-down anchor layers and the first portion of the CNT layer. ¦ 3. The method of claim 2, wherein the removing of the third different portion of the CNT layer includes performing an O2 plasma oxidative dry etch process. ¦ 4. The method of claim 1, wherein, when the pin-down anchor layers are composed of an electrically conductive material, one of the pin-down anchor layers is part of a source electrode contact and another one of the pin-down anchor layers is part of a drain electrode contact of the radiofrequency field effect transistor, the source electrode contact contacting one end portion of the electrically conductive aligned carbon nanotubes corresponding to one of the second portions of the CNT layer and the drain electrode contact contacting an opposite end portion of a same one of the electrically conductive aligned carbon nanotubes corresponding to a remaining one of the second portions of the CNT layer. ¦ 5. The method of claim 4, further including forming source and drain electrode wires on the substrate surface, wherein the source electrode wire contacts the source electrode contact and the drain electrode wire contacts the drain electrode contact. ¦ 6. The method of claim 1, further including forming a gate electrode structure on a central part of the first portion of the CNT layer. ¦ 7. The method of claim 1, wherein, when the pin-down anchor layers are composed of an electrically non-conductive material, further including forming source and drain electrode contacts such that the source electrode contact contacts one end region of the electrically conductive aligned carbon nanotubes corresponding to one of the second portions of the CNT layer and the drain electrode contact contacts an opposite end region of a same one of the electrically conductive aligned carbon nanotubes corresponding to a remaining one of the second portions of the CNT layer. ¦ 8. The method of claim 7, further including then forming source and drain electrodes wires on the substrate surface, wherein the source electrode wire contacts the source electrode contact and the drain electrode wire contacts the drain electrode contact. ¦ 9. The method of claim 8, further including then forming a gate electrode structure on a central part of the first portion of the CNT layer. ¦ 10. The method of claim 1, further including, after forming the CNT layer and before the depositing and the patterning of the pin-down layer: depositing a transient pin-down layer on the CNT layer, wherein the transient pin-down layer directly covers the CNT layer, andpatterning portions of the transient pin-down layer to expose the second portions of the CNT layer, wherein remaining portions of the transient pin-down layer continues to cover the first portion of the CNT layer, and thenperforming the depositing and the patterning of the pin-down layer. ¦ 11. The method of claim 10, further including depositing the pin-down layer, including depositing the pin-down layer to cover the exposed second portions of the CNT layer and the remaining portions of the transient pin-down layer. ¦ 12. The method of claim 11, further including patterning the pin-down layer, including performing a liftoff process to remove the remaining portions of the transient pin-down layer to thereby expose the first portion of the CNT layer. | 1. A method of manufacturing an electrical device, comprising: providing a substrate having a surface; andforming a radiofrequency field effect transistor on the substrate surface, including: forming a carbon nanotube (CNT) layer on the substrate surface, wherein the CNT layer includes electrically conductive aligned carbon nanotubes;depositing a pin-down layer on the CNT layer, wherein the pin-down layer covers the CNT layer; andpatterning the pin-down layer to form separate pin-down anchor layers, wherein a first portion of the CNT layer, located in-between the pin-down anchor layers, is not covered by the pin-down anchor layers and second portions of the CNT layer are covered by the pin-down anchor layers, and whereinfor cross-sections in a direction perpendicular to a common alignment direction of the electrically conductive aligned carbon nanotubes in the first portion of the CNT layer: the electrically conductive aligned carbon nanotubes have an average linear density in a range from 20 to 120 nanotubes per micron along the cross-sections, andat least 40 percent of the electrically conductive aligned carbon nanotubes are discrete from any carbon nanotubes of the CNT layer.
16/790524 | US | P | Multilayer graphene structures with enhanced mechanical properties resulting from deterministic control of interlayer twist angles and chemical functionalization | An article of manufacture includes a first graphene layer, a second graphene layer over the first graphene layer, the second graphene layer oriented at a first interlayer twist angle with respect to the first graphene layer and bonded by interlayer covalent bonds to the first graphene layer, and a third graphene layer over the second graphene layer, the third graphene layer oriented at a second interlayer twist angle with respect to the second graphene layer and bonded by interlayer covalent bonds to the second graphene layer. A multi-layer graphene article includes at least three graphene layers, each graphene layer being oriented at an interlayer twist angle with respect to an adjacent graphene layer and bonded by interlayer covalent bonds to the adjacent graphene layer. | 1. A method of making an article, comprising: orienting a first graphene layer at a first interlayer twist angle with respect to a second graphene layer;bonding the second graphene layer to the first graphene layer by interlayer covalent sp3 bonds;orienting a third graphene layer at a second interlayer twist angle with respect to the second graphene layer; andbonding the third graphene layer to the second graphene layer by interlayer covalent sp3 bonds. ¦ 2. The method of claim 1, wherein the method comprises: a) growing the first graphene layer on a silicon carbide wafer;b) exfoliating the first graphene layer onto a first transfer layer;c) disposing the first graphene layer and first transfer layer onto a host substrate, so that the first graphene layer is in contact with the host substrate surface;d) removing the first transfer layer;e) growing the second graphene layer on a silicon carbide wafer;f) exfoliating the second graphene layer onto a second transfer layer;g) disposing the second graphene layer and second transfer layer over the first graphene layer at the first interlayer twist angle with respect to the first graphene layer, so that the second graphene layer is in contact with the first graphene layer;h) removing the second transfer layer;i) covalently bonding the first and second graphene layers, the bonding involving a fraction of carbon atoms of each of the first and second graphene layers;j) growing the third graphene layer on a silicon carbide wafer;k) exfoliating the third graphene layer onto a third transfer layer;l) disposing the third graphene layer and third transfer layer over the second graphene layer at the second interlayer twist angle with respect to the second graphene layer, so that the third graphene layer is in contact with the second graphene layer;m) removing the third transfer layer; andn) covalently bonding the third and second graphene layers, the bonding involving a fraction of carbon atoms of each of the second, and third graphene layers. ¦ 3. The method of claim 1, wherein the first and second interlayer twist angles are each separately in a range of between 0° and about 16°. ¦ 4. The method of claim 1, wherein the first and second interlayer twist angles are each separately in a range of between about 44° and 60°. ¦ 5. The method of claim 1, wherein the covalent bonding includes chemical functionalization of the graphene layers. ¦ 6. The method of claim 5, wherein chemical functionalization includes hydrogenation. ¦ 7. The method of claim 6, wherein hydrogenation includes using a hydrogen plasma. ¦ 8. The method of claim 5, wherein chemical functionalization includes fluorination. ¦ 9. The method of claim 8, wherein fluorination includes using a fluorine plasma. | 1. A method of making an article, comprising: orienting a first graphene layer at a first interlayer twist angle with respect to a second graphene layer;bonding the second graphene layer to the first graphene layer by interlayer covalent sp3 bonds;orienting a third graphene layer at a second interlayer twist angle with respect to the second graphene layer; andbonding the third graphene layer to the second graphene layer by interlayer covalent sp3 bonds.
16/244793 | US | P | Solid hydrogen reaction system and method of liberation of hydrogen gas | A solid hydrogen reaction system and method of liberating hydrogen gas includes the utilization of a reactor having a body that defines a reaction chamber, having a first narrow end and a second wider end such that the reactor has an increasing cross-sectional area from the first end toward the second end, for facilitating a reaction to liberate hydrogen gas stored in a hydrogen storage solid located within the reaction chamber. | 1. A method of liberating hydrogen gas, comprising: providing a hydrogen storage solid within a reactor, the reactor defining a reaction chamber having a narrow first end and a wide second end defining an increasing cross-sectional area within the reaction chamber;introducing one of a reactant or heat into the reaction chamber to initiate a chemical reaction with the hydrogen storage solid; andsustaining the chemical reaction along the reaction chamber by heating a plurality of heat rods which extend from the narrow first end toward the wide second end. ¦ 2. The method of claim 1, further comprising extracting a product of the chemical reaction from the reaction chamber. ¦ 3. The method of claim 2 wherein extracting the product comprises extracting hydrogen gas. ¦ 4. The method of claim 1, further comprising cooling the reactor to slow the chemical reaction. ¦ 5. The method of claim 1 wherein the hydrogen storage solid includes lithium hydride or magnesium hydride. ¦ 6. The method of claim 1, further comprising providing heat to the reaction chamber to preheat the reaction chamber prior to introducing one of heat or the reactant to initiate the chemical reaction. ¦ 7. The method of claim 1, further comprising providing heat to the reaction chamber during the chemical reaction to sustain the chemical reaction. ¦ 8. The method of claim 1 wherein the reactant is water. ¦ 9. The method of claim 8 wherein the reactant is steam. ¦ 10. The method of claim 1 wherein the hydrogen storage solid is a powder. ¦ 11. The method of claim 1 wherein providing the reaction chamber having the narrow first end and the wide second end defining the increasing cross-sectional area where the increasing cross-sectional area increases continuously from the narrow first end to the wide second end. | 1. A method of liberating hydrogen gas, comprising: providing a hydrogen storage solid within a reactor, the reactor defining a reaction chamber having a narrow first end and a wide second end defining an increasing cross-sectional area within the reaction chamber;introducing one of a reactant or heat into the reaction chamber to initiate a chemical reaction with the hydrogen storage solid; andsustaining the chemical reaction along the reaction chamber by heating a plurality of heat rods which extend from the narrow first end toward the wide second end.
16/362599 | US | P | Method of manufacturing carbon nanotubes using electric arc discharge | Disclosed is a method for producing CNTs by an electric arc discharge method. The synthesis gas for the arc discharge includes nitrogen and oxygen gases. The oxygen gas in the synthesis gas is converted to reactive oxygen species by the arc discharge and chemically reacts with amorphous carbon. Accordingly, the formation of amorphous carbon is suppressed when CNTs are formed on the cathode, and thus, high crystallinity of CNTs can be secured. | 1. A method of manufacturing carbon nanotubes (CNTs), comprising: supplying a synthesis gas composed of only N2 gas and O2 gas into a chamber, in a vacuum state, in which a cathode and an anode are placed apart; andgenerating an electric arc discharge by applying a voltage between the cathode and the anode within the synthesis gas to synthesize a CNT aggregate composed of a core region and a shell region on the cathode; andcollecting the CNTs from a front region of the core region in the CNT aggregate. ¦ 2. The method of manufacturing the CNTs of claim 1, wherein the partial pressure ratio of the N2 gas and the O2 gas in the synthesis gas is 9.5:0.5 to 8.7:1.3. ¦ 3. The method of manufacturing the CNTs of claim 1, wherein a cross-sectional area of the anode is smaller than a cross-sectional area of the cathode. ¦ 4. The method of manufacturing the CNTs of claim 1, wherein a chamber pressure is from 80 ton to 150 torr. ¦ 5. The method of manufacturing the CNTs of claim 1, wherein the CNTs have an oxidation peak temperature of 850° C. or more. ¦ 6. The method of manufacturing the CNTs of claim 1, wherein the CNTs have a crystalline evaluation index IG/ID of 30 to 49. ¦ 7. The method of manufacturing the CNTs of claim 1, wherein the synthesis of the CNT aggregate on the cathode comprises: generating electrons by the arc discharge to collide with the anode; and forming the CNT aggregate by migration of carbon particles generated by electron collision at the anode and by deposition of the carbon particles on the cathode. ¦ 8. The method of manufacturing the CNTs of claim 7, wherein the CNT aggregate has the shell region in which an amorphous carbon has high concentration and the CNTs have low concentration, and the core region in which an amorphous carbon has lower concentration and the CNTs have higher concentration than the shell region enclosing the core region. ¦ 9. The method of manufacturing the CNTs of claim 7, wherein the CNTs have high crystallinity at the front region of the CNT aggregate located farthest from a surface of the cathode. ¦ 10. The method of manufacturing the CNTs of claim 7, wherein the CNTs at the front region of the CNT aggregate discharge electrons to the anode by the arc discharge, and the CNTs are deposited in high purity at the front region of the CNT aggregate. ¦ 11. The method of manufacturing the CNTs of claim 10, wherein the front region of the CNT aggregate and the anode maintain a constant distance. | 1. A method of manufacturing carbon nanotubes (CNTs), comprising: supplying a synthesis gas composed of only N2 gas and O2 gas into a chamber, in a vacuum state, in which a cathode and an anode are placed apart; andgenerating an electric arc discharge by applying a voltage between the cathode and the anode within the synthesis gas to synthesize a CNT aggregate composed of a core region and a shell region on the cathode; andcollecting the CNTs from a front region of the core region in the CNT aggregate.
16/525503 | US | P | ZSM-35 molecular sieve and preparation method thereof | The present application provides a ZSM-35 molecular sieve and a preparation method thereof. The ZSM-35 molecular sieve is an aggregated ZSM-35 molecular sieve having a hierarchical macro-meso-microporous pore structure. Raw materials for the preparation method do not include an organic template agent and a crystal seed, and the preparation method includes the following steps: preparing a reactant gel where a molar ratio of SiO2, Al2O3, Na2O, K2O, oxygen-containing acid radical and H2O is (20-40):1.0:(1.5-2.0):(4.0-6.5):(1.0-4.0):(600-1200); sequentially performing an aging treatment and a crystallization treatment on the reactant gel, washing and drying a resulting synthetic product. The ZSM-35 molecular sieve provided by the present application may be obtained by synthesizing without using an organic template agent and crystal seed, and because it has a hierarchical pore structure, it is favorable for material diffusion and mass transfer. | 1. A preparation method of a ZSM-35 molecular sieve, wherein raw materials for the preparation method do not comprise an organic template agent and a seed crystal, comprising steps of: preparing a reactant gel wherein a molar ratio of SiO2, Al2O3, Na2O, K2O, oxygen-containing acid radical and H2O is (20-40):1.0:(1.5-2.0):(4.0-6.5):(1.0-4.0):(600-1200);sequentially performing an aging treatment and a crystallization treatment on the reactant gel, and washing and drying a resulting synthetic product to obtain the ZSM-35 molecular sieve. ¦ 2. The preparation method according to claim 1, wherein reaction raw materials for preparing the reactant gel comprise an aluminum source, a silicon source, an acid phosphate, and water, and the oxygen-containing acid radical in the reactant gel is derived from the acid phosphate. ¦ 3. The preparation method according to claim 2, wherein the acid phosphate is selected from at least one of dipotassium hydrogen phosphate, disodium hydrogen phosphate, and diammonium hydrogen phosphate. ¦ 4. The preparation method according to claim 3, wherein performing the aging treatment on the reactant gel is at a temperature of 25-40° C., and an aging time is controlled to be not less than 2 h. ¦ 5. The preparation method according to claim 3, wherein the crystallization treatment has a temperature of 150-195° C. and a crystallization time of 48-120 h. ¦ 6. The preparation method according to claim 2, wherein the reaction raw materials further comprise one or more of sodium hydroxide, potassium hydroxide, sodium chloride and potassium chloride, to satisfy a pH of the reactant gel to 10-12 and a ratio of Na2O to K2O. ¦ 7. The preparation method according to claim 6, wherein performing the aging treatment on the reactant gel is at a temperature of 25-40° C., and an aging time is controlled to be not less than 2 h. ¦ 8. The preparation method according to claim 6, wherein the crystallization treatment has a temperature of 150-195° C. and a crystallization time of 48-120 h. ¦ 9. The preparation method according to claim 2, wherein performing the aging treatment on the reactant gel is at a temperature of 25-40° C., and an aging time is controlled to be not less than 2 h. ¦ 10. The preparation method according to claim 2, wherein the crystallization treatment has a temperature of 150-195° C. and a crystallization time of 48-120 h. ¦ 11. The preparation method according to claim 1, wherein performing the aging treatment on the reactant gel is at a temperature of 25-40° C., and an aging time is controlled to be not less than 2 h. ¦ 12. The preparation method according to claim 1, wherein the crystallization treatment has a temperature of 150-195° C. and a crystallization time of 48-120 h. ¦ 13. The preparation method according to claim 12, wherein the crystallization treatment is a two-stage crystallization treatment, wherein: the first-stage crystallization treatment is performed at 150-175° C. for 6-24 h, and the second-stage crystallization treatment is performed at 175-195° C. for 48-72 h; orthe first-stage crystallization treatment is performed at 175-195° C. for 6-24 h, and the second-stage crystallization treatment is performed at 150-175° C. for 6-72 h. ¦ 14. The preparation method according to claim 12, wherein the crystallization is a rotational dynamic crystallization with a rotation rate of 30-60 rpm. ¦ 15. The preparation method according to claim 1, wherein the crystallization treatment is a two-stage crystallization treatment, wherein: the first-stage crystallization treatment is performed at 150-175° C. for 6-24 h, and the second-stage crystallization treatment is performed at 175-195° C. for 48-72 h; orthe first-stage crystallization treatment is performed at 175-195° C. for 6-24 h, and the second-stage crystallization treatment is performed at 150-175° C. for 6-72 h. ¦ 16. The preparation method according to claim 15, wherein the crystallization is a rotational dynamic crystallization with a rotation rate of 30-60 rpm. | 1. A preparation method of a ZSM-35 molecular sieve, wherein raw materials for the preparation method do not comprise an organic template agent and a seed crystal, comprising steps of: preparing a reactant gel wherein a molar ratio of SiO2, Al2O3, Na2O, K2O, oxygen-containing acid radical and H2O is (20-40):1.0:(1.5-2.0):(4.0-6.5):(1.0-4.0):(600-1200);sequentially performing an aging treatment and a crystallization treatment on the reactant gel, and washing and drying a resulting synthetic product to obtain the ZSM-35 molecular sieve.
16/856126 | US | P | Molecular sieve SSZ-118, its synthesis and use | A novel synthetic crystalline molecular sieve material, designated SSZ-118, is provided. SSZ-118 can be synthesized using 1,6-bis(N-methylpyrrolidinium)hexane dications as a structure directing agent. SSZ-118 may be used in organic compound conversion and/or sorptive processes. | 1. A molecular sieve having, in its calcined form, a powder X-ray diffraction pattern consisting of the following peaks:2-Theta [°]d-Spacing [Å]Relative Intensity7.59 ± 0.3011.21-12.13s-vs22.94 ± 0.30 3.83-3.93 s-vs. ¦ 2. The molecular sieve of claim 1, and having a composition comprising the molar relationship: Al2O3:(n)SiO2 wherein n is in a range of 20 to 100. ¦ 3. The molecular sieve of claim 1, and having a composition comprising the molar relationship: Al2O3:(n)SiO2 wherein n is in a range of 30 to 70. ¦ 4. A process for converting a feedstock comprising an organic compound to a conversion product, the process comprising contacting the feedstock at organic compound conversion conditions with a catalyst comprising the molecular sieve of claim 1. ¦ 5. A molecular sieve having, in its as-synthesized form, a powder X-ray diffraction pattern consisting of the following peaks:2-Theta [°]d-Spacing [Å]Relative Intensity7.54 ± 0.3011.28-12.21s-vs22.91 ± 0.30 3.83-3.93 s-vs. ¦ 6. The molecular sieve of claim 5, having a chemical composition comprising the following molar relationship:SiO2/Al2O3 20 to 100Q/SiO2 >0 to 0.1 M/SiO2 >0 to 0.1 wherein Q comprises 1,6-bis(N-methylpyrrolidinium)hexane dications and M is a Group 1 or Group 2 metal. ¦ 7. The molecular sieve of claim 5, having a chemical composition comprising the following molar relationship:SiO2/Al2O330 to 70Q/SiO2 >0 to 0.1 M/SiO2 >0 to 0.1 wherein Q comprises 1,6-bis(N-methylpyrrolidinium)hexane dications and M is a Group 1 or Group 2 metal. | 1. A molecular sieve having, in its calcined form, a powder X-ray diffraction pattern consisting of the following peaks:2-Theta [°]d-Spacing [Å]Relative Intensity7.59 ± 0.3011.21-12.13s-vs22.94 ± 0.30 3.83-3.93 s-vs.
16/459443 | US | P | Preparation method for zeolitic imidazolate frameworks | The present invention provides a preparation method for zeolitic imidazolate frameworks. The preparation method comprises: adding a metal carbonate or oxide, an organic ligand to a hydrophilic liquid to obtain a mixture; introducing an acidic gas to reach a reaction pressure of 0.1 MPa to 2.0 MPa, and reacting for a predetermined time; heating to 30° C.-60° C. and vacuuming to obtain the zeolitic imidazolate framework. The present invention also provides a zeolitic imidazolate framework obtained by the above preparation method. The preparation method according to the present invention is environmentally friendly and has a high yield. | 1. A method for preparing a zeolitic imidazolate framework, characterized in that the method comprises the following steps: Step 1: adding a metal carbonate or oxide and an organic ligand to a hydrophilic liquid to obtain a mixture;Step 2: introducing an acidic gas to reach a reaction pressure of 0.1 MPa to 2.0 MPa, maintaining the pressure for 30 to 60 minutes, and terminating the reaction;Step 3: heating to 30° C.−60° C. and vacuuming to obtain the zeolitic imidazolate framework,wherein the hydrophilic liquid comprises one or a combination of two or more of water, an alcohol, and an amide;wherein the acidic gas is CO2, H2S, SO2, or NO2; andwherein the organic ligand is selected from the group consisting of one or a combination of two or more of imidazole, 2-methylimidazole, 2-ethylimidazole, 2-propylimidazole, and benzimidazole. ¦ 2. The preparation method according to claim 1, characterized in that a mass ratio of the metal carbonate or oxide to the hydrophilic liquid is 1:2 to 1:100. ¦ 3. The preparation method according to claim 1, characterized in that a molar ratio of the metal atom in the metal carbonate or oxide to the organic ligand is 1:2 to 1:10. ¦ 4. The preparation method according to claim 1, characterized in that the hydrophilic liquid comprises water, an aqueous solution of an alcohol, an aqueous solution of an amide, or an alcoholic solution of an amide. ¦ 5. The preparation method according to claim 4, characterized in that the alcohol comprises methanol, ethanol, ethylene glycol, or triethylene glycol. ¦ 6. The preparation method according to claim 4, characterized in that the amide comprises N,N-dimethylformamide, N,N-dimethylacetamide, or N,N-diethylformamide. ¦ 7. The preparation method according to claim 1, characterized in that Steps 1 and 2 are carried out at 10° C. to 40° C. ¦ 8. The preparation method according to claim 1, characterized in that the metal carbonate or oxide is selected from the group consisting of one or a combination of two of basic zinc carbonate, cobalt carbonate, zinc oxide, and cobalt oxide. | 1. A method for preparing a zeolitic imidazolate framework, characterized in that the method comprises the following steps: Step 1: adding a metal carbonate or oxide and an organic ligand to a hydrophilic liquid to obtain a mixture;Step 2: introducing an acidic gas to reach a reaction pressure of 0.1 MPa to 2.0 MPa, maintaining the pressure for 30 to 60 minutes, and terminating the reaction;Step 3: heating to 30° C.−60° C. and vacuuming to obtain the zeolitic imidazolate framework,wherein the hydrophilic liquid comprises one or a combination of two or more of water, an alcohol, and an amide;wherein the acidic gas is CO2, H2S, SO2, or NO2; andwherein the organic ligand is selected from the group consisting of one or a combination of two or more of imidazole, 2-methylimidazole, 2-ethylimidazole, 2-propylimidazole, and benzimidazole.
16/680675 | US | P | Catalysts and related methods for photocatalytic production of H2O2 and thermocatalytic reactant oxidation | Catalysts, catalytic systems and related synthetic methods for in situ production of H2O2 and use thereof in reaction with oxidizable substrates. | 1. A method for concomitant H2O2 production and reaction using a catalyst composition comprising: a particulate TiO2 core component, the particulate TiO2 core component having a surface;a SiO2 shell component coupled to and partially coating the surface of the particulate TiO2 core component; andtransition metal moieties coupled to the SiO2 shell component, wherein TiO2 surface areas of the particulate TiO2 core component are exposed through the SiO2 shell component, the method comprising:exposing the catalyst composition to a reaction medium comprising O2, a proton donor, and an alkene; andirradiating the reaction medium with ultra-violet light to induce the photocatalytic oxidation of the proton donor and the formation of H2O2, whereby the H2O2 and the alkene undergo an oxidation reaction to form an oxidation product, wherein the oxidation of the proton donor and the oxidation reaction are both catalyzed by the catalyst composition. ¦ 2. The method of claim 1, wherein the proton donor is an alcohol. ¦ 3. The method of claim 1, wherein the proton donor is a linear alkene. ¦ 4. The method of claim 1, wherein the transition metal moieties comprise V, Ti, Cr, Mn, Co, Cu, Zn, Mo, Nb, Ta, W, Os, Re, Ir, Sn, or a combination thereof. ¦ 5. The method of claim 1, wherein the transition metal moieties comprise Ti. ¦ 6. The method of claim 5, wherein the alkene is propylene, and the oxidation product is propylene oxide. ¦ 7. The method of claim 2, wherein the alcohol is isopropanol. ¦ 8. The method of claim 7, wherein the photocatalytic oxidation of the isopropanol produces acetone. ¦ 9. The method of claim 8, further comprising hydrogenating the acetone to regenerate the isopropanol. ¦ 10. The method of claim 1, wherein the oxidation reaction is an epoxidation reaction. ¦ 11. The method of claim 10, wherein the alkene is a cycloalkene. ¦ 12. The method of claim 11, wherein the cycloalkene is cyclooctene. ¦ 13. The method of claim 11, wherein the proton donor is an alcohol. ¦ 14. The method of claim 1, wherein the irradiation is intermittent. | 1. A method for concomitant H2O2 production and reaction using a catalyst composition comprising: a particulate TiO2 core component, the particulate TiO2 core component having a surface;a SiO2 shell component coupled to and partially coating the surface of the particulate TiO2 core component; andtransition metal moieties coupled to the SiO2 shell component, wherein TiO2 surface areas of the particulate TiO2 core component are exposed through the SiO2 shell component, the method comprising:exposing the catalyst composition to a reaction medium comprising O2, a proton donor, and an alkene; andirradiating the reaction medium with ultra-violet light to induce the photocatalytic oxidation of the proton donor and the formation of H2O2, whereby the H2O2 and the alkene undergo an oxidation reaction to form an oxidation product, wherein the oxidation of the proton donor and the oxidation reaction are both catalyzed by the catalyst composition.
16/151374 | US | P | Method for producing porous calcium deficient hydroxyapatite granules | The method is for producing porous calcium deficient hydroxyapatite granules and comprises the following steps: (a) subjecting granules of calcium sulfate anhydrous (CSA), calcium sulfate dihydrate (CSD) or calcium sulfate hemihydrate (CSH) to an incubation in an alkaline aqueous solution having a pH-value of less than 10 and containing PO43− ions; whereby the granules of calcium sulfate anhydrous (CSA), calcium sulfate dihydrate (CSD) or calcium sulfate hemihydrate (CSH) comprise interconnected pores with a minimum mean diameter of 3 microns; (b) washing with water the granules obtained after incubation of step a); (c) drying the obtained porous granules of calcium deficient hydroxyapatite; whereby (d) the amount-of PO43− ions present in the incubation of step a) is at least as large as the amount of SO42− ions of the granules used for step (a). The porous calcium deficient hydroxyapatite granules obtained by the invention may be purposefully used as carriers for biologically active substances in particular for proteins. | 1. A method for producing porous calcium deficient hydroxyapatite granules comprising the following steps: (a) subjecting granules of calcium sulfate anhydrous (CSA), calcium sulfate dihydrate (CSD) or calcium sulfate hemihydrate (CSH) to an incubation in an alkaline aqueous solution having a pH-value of less than 10 and containing PO43− ions; whereby the granules of calcium sulfate anhydrous (CSA), calcium sulfate dihydrate (CSD) or calcium sulfate hemihydrate (CSH) comprise interconnected pores with a minimum mean diameter of 3 microns;(b) washing with water the granules obtained after incubation of step a);(c) drying the obtained porous granules of calcium deficient hydroxyapatite; whereby(d) the amount of PO43− ions present in the incubation of step a) is at least as large as the amount of SO42− ions of the granules used for step (a). ¦ 2. The method according to claim 1, wherein the granules of calcium sulfate anhydrous (CSA), calcium sulfate dihydrate (CSD) or calcium sulfate hemihydrate (CSH) used in step a) are obtained from CSD particles which have been mixed with a porogenic substance and made porous by heat treatment to decompose the porogenic substance and sintering. ¦ 3. The method according to claim 2, wherein the majority of the CSD particles used to produce the granules of calcium sulfate anhydrous (CSA), calcium sulfate dihydrate (CSD) or calcium sulfate hemihydrate (CSH) used for step a) have a needle shape. ¦ 4. The method according to claim 2, wherein the majority of the CSD particles used to produce the granules of calcium sulfate anhydrous (CSA), calcium sulfate dihydrate (CSD) or calcium sulfate hemihydrate (CSH) used for step a) have a platelet shape. ¦ 5. The method according to claim 2, wherein the majority of the CSD particles used to produce the granules of calcium sulfate anhydrous (CSA), calcium sulfate dihydrate (CSD) or calcium sulfate hemihydrate (CSH) used for step a) are a mixture of needle shaped particles and platelet shaped particles. ¦ 6. The method according to claim 2, wherein the majority of the CSD particles used to produce the granules of calcium sulfate anhydrous (CSA), calcium sulfate dihydrate (CSD) or calcium sulfate hemihydrate (CSH) used for step a) have a mean aspect ratio in the range of 2.5 to 6.0. ¦ 7. The method according to claim 2, wherein the CSD particles used to produce the granules of calcium sulfate anhydrous (CSA), calcium sulfate dihydrate (CSD) or calcium sulfate hemihydrate (CSH) used for step a) have a mean length greater than 10 μm. ¦ 8. The method according to claim 1, wherein only granules of calcium sulfate anhydrous (CSA) are used in step (a). ¦ 9. The method according to claim 1, wherein the alkaline aqueous solution of step (a) comprises either (NH4)(H2PO4), (NH4)2(HPO4), or (NH4)3(PO4) and either NaOH or KOH. ¦ 10. The method according to claim 1, wherein the liquid to powder ratio in step (a) is at most 15 ml/g. ¦ 11. The method according to one of the claim 1, wherein the incubation of step (a) is performed at a temperature from 60° C. to 100° C. ¦ 12. The method according to claim 1, wherein step c) comprises a spray drying process. ¦ 13. The method according to claim 12, wherein the spray drying process is controlled so as to produce spherical granules with a mean diameter below 425 μm. ¦ 14. The method according to 1, wherein the porous granules of CSA, CSH, or CSD are obtained by first solidifying a slurry consisting of a mixture of CSA, CSH, or CSD powder and an aqueous or non-aqueous solution, and second breaking the resulting block into granules. ¦ 15. The method according to claim 1, wherein the CSA, CSD or CSH porous granules are shaped with a high shear mixer and calcined. ¦ 16. The method according to claim 1, wherein the drying of the obtained granules after full conversion into calcium deficient hydroxyapatite (CDHA) comprises a heating step at a temperature higher than 60° C. ¦ 17. The method according to claim 1, wherein the porosity of the granules measured before the incubation of step a) is 40% larger than after incubation step a). ¦ 18. The method according to claim 1, wherein the amount of PO43− ions present in the incubation of step a) is at least two times greater than the amount of SO42− ions in the granules. ¦ 19. The method according to claim 1, wherein the granules of calcium sulfate anhydrous (CSA), calcium sulfate dihydrate (CSD) or calcium sulfate hemihydrate (CSH) used in step (a) comprise less than 1 weight % of carbon residues. ¦ 20. The method according to claim 1, wherein the alkaline aqueous solution comprises NaOH or KOH. | 1. A method for producing porous calcium deficient hydroxyapatite granules comprising the following steps: (a) subjecting granules of calcium sulfate anhydrous (CSA), calcium sulfate dihydrate (CSD) or calcium sulfate hemihydrate (CSH) to an incubation in an alkaline aqueous solution having a pH-value of less than 10 and containing PO43− ions; whereby the granules of calcium sulfate anhydrous (CSA), calcium sulfate dihydrate (CSD) or calcium sulfate hemihydrate (CSH) comprise interconnected pores with a minimum mean diameter of 3 microns;(b) washing with water the granules obtained after incubation of step a);(c) drying the obtained porous granules of calcium deficient hydroxyapatite; whereby(d) the amount of PO43− ions present in the incubation of step a) is at least as large as the amount of SO42− ions of the granules used for step (a).
16/518161 | US | P | Fine particle coal, and systems, apparatuses, and methods for collecting and using the same | Methods, apparatuses, and systems to collect fine particle coal are provided herein. For example, these methods, apparatuses, and systems may be incorporated into a coal processing plant to collect a portion of the fine particle coal that is normally lost in the system. A fine particle coal also is provided. The fine particle coal may have a particle size of 1000 μm or smaller and a water content of from about 5% to about 20%, by weight. | 1. A method of collecting fine particle coal, the method comprising: dewatering a clean coal effluent slurry having a solids content of from about 3% to about 17%, by weight, to produce a fine particle coal having—(i) a particle size of 1000 μm or smaller, and(ii) an ash content of from about 3% to about 28%, by weight,wherein the dewatering of the clean coal effluent slurry comprises centrifuging the slurry in a solid bowl centrifuge, the centrifuge comprising a rotating bowl, an internal scroll, and a weir plate; andadjusting, based on (i) properties of the clean coal effluent slurry, (ii) properties of the fine particle coal, or (iii) both, at least one parameter selected from the group consisting of centrifugal torque, differential rotational speed between the rotating bowl and the internal scroll, and dam height of the weir plate. ¦ 2. The method of claim 1, wherein the fine particle coal has an ash content of from about 3% to about 15%, by weight. ¦ 3. The method of claim 1, wherein the fine particle coal has an ash content of from about 5% to about 10%, by weight. ¦ 4. The method of claim 1, wherein the fine particle coal has an ash content of less than 6%, by weight. ¦ 5. The method of claim 1, wherein the particle size of the fine particle coal is 100 mesh or smaller. ¦ 6. The method of claim 1, wherein the particle size of the fine particle coal is from about 30 μm to about 150 μm. ¦ 7. The method of claim 1, wherein the step of dewatering occurs in a clean coal circuit of a coal processing plant. ¦ 8. The method of claim 1, wherein the step of dewatering occurs downstream of processing that does not collect fine particle coal having a particle size of 325 mesh or smaller. ¦ 9. The method of claim 1, wherein the step of dewatering occurs upstream of processing that does collect fine particle coal having a particle size of 325 mesh or smaller. ¦ 10. The method of claim 1, wherein the fine particle coal has a BTU of from about 12,000 to about 16,000. ¦ 11. The method of claim 1, wherein the fine particle coal has a BTU of from about 15,000 to about 16,000. ¦ 12. The method of claim 1, wherein the fine particle coal has a total sulfur content of from about 0.3% to about 4.5%, by weight. ¦ 13. The method of claim 1, wherein the fine particle coal has a total sulfur content of less than 0.8%, by weight. ¦ 14. The method of claim 1, wherein the fine particle coal has a volatile matter content of from about 7% to about 37%, by weight. ¦ 15. The method of claim 1, wherein the fine particle coal has a volatile matter content of from about 15% to about 20%, by weight. ¦ 16. The method of claim 1, wherein the fine particle coal has an oxygen content of 20% or less, by weight. ¦ 17. The method of claim 1, wherein the fine particle coal has an oxygen content of 2% or less, by weight. ¦ 18. A method of collecting fine particle coal, the method comprising: dewatering a clean coal effluent slurry having a solids content of from about 3% to about 20%, by weight, to produce a fine particle coal having—(i) a particle size of 1000 μm or smaller, and(ii) an ash content of from about 3% to about 28%, by weight,wherein the dewatering of the clean coal effluent slurry comprises centrifuging the slurry in a solid bowl centrifuge, the centrifuge comprising a rotating bowl, an internal scroll, and a weir plate; and adjusting, based on (i) properties of the clean coal effluent slurry, (ii) properties of the fine particle coal, or (iii) both, at least one parameter selected from the group consisting of centrifugal torque, differential rotational speed between the rotating bowl and the internal scroll, and dam height of the weir plate. ¦ 19. The method of claim 18, wherein the clean coal effluent slurry has a solids content of from about 3% to about 17%, by weight. ¦ 20. The method of claim 18, wherein the fine particle coal has an ash content of from about 3% to about 15%, by weight. ¦ 21. The method of claim 18, wherein the fine particle coal has a total sulfur content of from about 0.3% to about 4.5%, by weight. ¦ 22. The method of claim 18, wherein the fine particle coal has a volatile matter content of from about 7% to about 37%, by weight. ¦ 23. The method of claim 18, wherein the fine particle coal has a volatile matter content of from about 15% to about 20%, by weight. | 1. A method of collecting fine particle coal, the method comprising: dewatering a clean coal effluent slurry having a solids content of from about 3% to about 17%, by weight, to produce a fine particle coal having—(i) a particle size of 1000 μm or smaller, and(ii) an ash content of from about 3% to about 28%, by weight,wherein the dewatering of the clean coal effluent slurry comprises centrifuging the slurry in a solid bowl centrifuge, the centrifuge comprising a rotating bowl, an internal scroll, and a weir plate; andadjusting, based on (i) properties of the clean coal effluent slurry, (ii) properties of the fine particle coal, or (iii) both, at least one parameter selected from the group consisting of centrifugal torque, differential rotational speed between the rotating bowl and the internal scroll, and dam height of the weir plate.
16/558659 | US | P | Zeolite syntheses and directing agents | The zeolite UTD-1 may be formed under hydrothermal synthesis conditions using a directing agent that does not include a metal atom therein. Methods for synthesizing the zeolite UTD-1 may comprise: combining at least a silicon atom source and a directing agent having a structure of [Image] in an aqueous medium; forming the zeolite in the aqueous medium under hydrothermal synthesis conditions, such that the zeolite has a framework silicate with a cationic portion of the directing agent occluded within pores or channels of the framework silicate; and isolating the zeolite from the aqueous medium. The zeolite has a powder x-ray diffraction pattern with at least the following 2θscattering angles: 6.0±0.12, 7.6±0.1, 14.66±0.15, 19.7±0.15, 21.27±0.15, 22.13±0.15, 22.61±0.15, and 24.42±0.10 for a borosilicate form zeolite, or 6.0±0.12, 7.6±0.15, 14.55±0.15, 19.64±0.15, 21.01±0.20, 21.90±0.20, 22.34±0.20, and 24.38±0.20 for an aluminosilicate form zeolite. | 1. A zeolite synthesis process comprising: combining at least a silicon atom source and a directing agent having a structure of [Image]-->in an aqueous medium; forming a zeolite in the aqueous medium under hydrothermal synthesis conditions, the zeolite having a framework silicate with a cationic portion of the directing agent occluded within pores or channels of the framework silicate; wherein the zeolite has a powder x-ray diffraction pattern with at least the following 2θ scattering angles:6.0±0.12, 7.6±0.1, 14.66±0.15, 19.7±0.15, 21.27±0.15, 22.13±0.15, 22.61±0.15, and 24.42±0.10 for a borosilicate form zeolite, or6.0±0.12, 7.6±0.15, 14.55±0.15, 19.64±0.15, 21.01±0.20, 21.90±0.20, 22.34±0.20, and 24.38±0.20 for an aluminosilicate form zeolite; andisolating the zeolite from the aqueous medium. ¦ 2. The zeolite synthesis process of claim 1, further comprising: calcining the zeolite in air or oxygen to form a calcined zeolite that is free of the directing agent. ¦ 3. The zeolite synthesis process of claim 1, wherein the silicon atom source comprises a silica. ¦ 4. The zeolite synthesis process of claim 1, further comprising: combining at least one of a trivalent atom source or a tetravalent atom source with the silicon atom source and the directing agent in the aqueous medium. ¦ 5. The zeolite synthesis process of claim 4, wherein the framework silicate of the zeolite incorporates aluminum atoms. ¦ 6. The zeolite synthesis process of claim 4, wherein the trivalent atom source comprises an alumina. ¦ 7. The zeolite synthesis process of claim 4, wherein the zeolite has a Si:Al atomic ratio of about 100:1 to about 10:1. ¦ 8. The zeolite synthesis process of claim 4, wherein the framework silicate of the zeolite incorporates titanium atoms. ¦ 9. The zeolite synthesis process of claim 4, wherein the tetravalent atom source comprises titanium dioxide. ¦ 10. The zeolite synthesis process of claim 4, wherein the zeolite has a Si:Ti atomic ratio of about 100:1 to about 30:1. ¦ 11. The zeolite synthesis process of claim 4, wherein the framework silicate of the zeolite incorporates boron atoms. ¦ 12. The zeolite synthesis process of claim 11, further comprising: exposing the zeolite to an aqueous solution comprising an aluminum salt; andexchanging at least a portion of the boron atoms incorporated in the framework silicate with aluminum atoms from the aluminum salt. ¦ 13. The zeolite synthesis process of claim 4, wherein the trivalent atom source comprises sodium tetraborate or boric acid. ¦ 14. The zeolite synthesis process of claim 4, wherein the zeolite has a Si:B atomic ratio of about 100:1 to about 5:1. ¦ 15. The zeolite synthesis process of claim 1, wherein the hydrothermal synthesis conditions comprise heating the aqueous medium in a sealed container above the boiling point of water. ¦ 16. The zeolite synthesis process of claim 1, wherein the hydrothermal synthesis conditions comprise heating the aqueous medium in a sealed container at a temperature of at least about 150° C. for a period of time ranging from about 4 days to about 30 days. ¦ 17. The zeolite synthesis process of claim 1, wherein the aqueous medium further comprises an alkali metal base. ¦ 18. The zeolite synthesis process of claim 17, wherein the alkali metal base is selected from the group consisting of lithium hydroxide, sodium hydroxide, potassium hydroxide, and any combination thereof. ¦ 19. The zeolite synthesis process of claim 1, wherein an atomic ratio of the directing agent to silicon in the aqueous medium ranges from about 0.2:1 to about 0.4:1. ¦ 20. A zeolite comprising: a framework silicate having a plurality of pores or channels defined therein; anda cationic portion of a directing agent having a structure of [Image]-->occluded within the pores or channels; wherein the zeolite has a powder x-ray diffraction pattern with at least the following 2θ scattering angles:0±0.12, 7.6±0.1, 14.66±0.15, 19.7±0.15, 21.27±0.15, 22.13±0.15, 22.61±0.15, and 24.42±0.10 for a borosilicate form zeolite, or0±0.12, 7.6±0.15, 14.55±0.15, 19.64±0.15, 21.01±0.20, 21.90±0.20, 22.34±0.20, and 24.38±0.20 for an aluminosilicate form zeolite. ¦ 21. The zeolite of claim 20, wherein the framework silicate incorporates aluminum atoms, and the zeolite has a Si:Al atomic ratio of about 100:1 to about 10:1. ¦ 22. The zeolite of claim 20, wherein the framework silicate incorporates titanium atoms, and the zeolite has a Si:Ti atomic ratio of about 100:1 to about 30:1. ¦ 23. The zeolite of claim 20, wherein the framework silicate incorporates boron atoms, and the zeolite has a Si:B atomic ratio of about 100:1 to about 5:1. ¦ 24. A zeolite comprising: a framework silicate having a plurality of pores or channels defined therein; wherein the zeolite has a powder x-ray diffraction pattern with at least the following 2θ scattering angles: 6.0±0.12, 7.6±0.15, 14.55±0.15, 19.64±0.15, 21.01±0.20, 21.90±0.20, 22.34±0.20, and 24.38±0.20; andwherein aluminum atoms are incorporated in the framework silicate and the zeolite has a Si:Al atomic ratio of about 15:1 or lower. ¦ 25. The zeolite of claim 24, wherein the Si:Al atomic ratio is about 15:1 to about 10:1. ¦ 26. The zeolite of claim 24, further comprising: a cationic portion of a directing agent having a structure of [Image]-->occluded within the pores or channels. | 1. A zeolite synthesis process comprising: combining at least a silicon atom source and a directing agent having a structure of [Image]in an aqueous medium; forming a zeolite in the aqueous medium under hydrothermal synthesis conditions, the zeolite having a framework silicate with a cationic portion of the directing agent occluded within pores or channels of the framework silicate; wherein the zeolite has a powder x-ray diffraction pattern with at least the following 2θ scattering angles:6.0±0.12, 7.6±0.1, 14.66±0.15, 19.7±0.15, 21.27±0.15, 22.13±0.15, 22.61±0.15, and 24.42±0.10 for a borosilicate form zeolite, or6.0±0.12, 7.6±0.15, 14.55±0.15, 19.64±0.15, 21.01±0.20, 21.90±0.20, 22.34±0.20, and 24.38±0.20 for an aluminosilicate form zeolite; andisolating the zeolite from the aqueous medium.
16/354521 | US | P | Conditioned syngas composition, method of making same and method of processing same to produce fuels and/or fischer-tropsch products | A system and method for processing unconditioned syngas first removes solids and semi-volatile organic compounds (SVOC), then removes volatile organic compounds (VOC), and then removes at least one sulfur containing compound from the syngas. Additional processing may be performed depending on such factors as the source of syngas being processed, the products, byproducts and intermediate products desired to be formed, captured or recycled and environmental considerations. | 1. A method of making a conditioned syngas composition, the method comprising: (a) steam reforming biomass in the presence of carbon dioxide to first create an unconditioned syngas composition comprising: a hydrogen concentration ranging from between 20 volume percent to 60 volume percent on a dry basis;a carbon monoxide concentration ranging from between 5 volume percent to 35 volume percent on a dry basis;a methane concentration ranging from between 1 volume percent to 15 volume percent on a dry basis;one or more volatile organic compounds (VOC) selected from the group consisting of benzene, toluene and xylene, the VOC concentration ranging from between 500 parts per million by volume to 10,000 parts per million by volume on a dry basis;(b) in a separate vessel, hydrocarbon reforming, the unconditioned syngas with an oxidant source to generate additional hydrogen and carbon monoxide, thereby producing hydrocarbon reformed improved syngas having an increased concentration of hydrogen and carbon monoxide, relative to the unconditioned syngas;(c) cooling the hydrocarbon reformed improved syngas;(d) compressing the hydrocarbon reformed improved syngas from a first pressure of between 15 to 50 psig to a second pressure of between 100 to 2000 psig; and(e) cleaning up the hydrocarbon reformed improved syngas to form a conditioned syngas composition comprising: hydrogen;a carbon monoxide concentration ranging from between 5 volume percent to 35 volume percent on a dry basis;a carbon dioxide concentration ranging from between 2 volume percent to 8 volume percent on a dry basis;an ethane concentration greater than 0 and less than 1 volume percent on a dry basis; andan ethylene concentration greater than 0 and less than 2 volume percent on a dry basis;wherein:in step (e), at least some carbon dioxide is separated out of the hydrocarbon reformed improved syngas; andat least a portion of the separated carbon dioxide used for purging instrumentation while steam reforming biomass, as recited in step (a). ¦ 2. The method according claim 1, wherein: in step (a), the biomass is steam reformed in the presence of carbon dioxide at a pressure ranging from between 15 pounds per square inch to 50 pounds per square inch. ¦ 3. The method according claim 1, wherein: in step (b), the oxidant source includes one or more selected from the group consisting of carbon dioxide, steam, air, and oxygen. ¦ 4. A method of producing Fischer-Tropsch products, the method includes: (a) making a conditioned syngas composition in accordance with the steps of claim 1;(b) providing a Fischer-Tropsch catalytic synthesis processing technology, the Fischer-Tropsch catalytic synthesis processing technology is configured to accept the conditioned syngas composition and produce Fischer-Tropsch products therefrom, the Fischer-Tropsch products include one or more selected from the group consisting of kerosene, diesel and wax;(c) after step (b), introducing the conditioned syngas composition to the Fischer-Tropsch catalytic synthesis processing technology; and(d) after step (c), producing Fischer-Tropsch products from the conditioned syngas composition, the Fischer-Tropsch products include one or more selected from the group consisting of kerosene, diesel and wax. ¦ 5. The method according to claim 4, wherein: the Fischer-Tropsch catalytic synthesis processing technology includes a cobalt catalyst. ¦ 6. A method of producing a chemical composition, the method includes: (a) making a conditioned syngas composition in accordance with the steps of claim 1;(b) providing a syngas processing technology configured to accept the conditioned syngas composition and produce a chemical composition therefrom, the chemical composition includes one or more selected from the group consisting of plastics, solvents, adhesives, fatty acids, acetic acid, olefins, oxochemicals and ammonia;(c) after step (b), introducing the conditioned syngas composition to the syngas processing technology; and(d) after step (c), producing a chemical composition from the conditioned syngas composition, the chemical composition includes one or more selected from the group consisting of plastics, solvents, adhesives, fatty acids, acetic acid, olefins, oxochemicals and ammonia. ¦ 7. A method of producing methanol, the method includes: (a) making a conditioned syngas composition in accordance with the steps of claim 1;(b) providing a syngas processing technology configured to accept the conditioned syngas composition and produce methanol therefrom;(c) after step (b), introducing the conditioned syngas composition to the syngas processing technology; and(d) after step (c), producing methanol from the conditioned syngas composition. ¦ 8. A method of producing ethanol, the method includes: (a) making a conditioned syngas composition in accordance with the steps of claim 1;(b) providing a syngas processing technology configured to accept the conditioned syngas composition and produce ethanol therefrom;(c) after step (b), introducing the conditioned syngas composition to the syngas processing technology; and(d) after step (c), producing ethanol from the conditioned syngas composition. ¦ 9. A method of producing mixed alcohols, the method includes: (a) making a conditioned syngas composition in accordance with the steps of claim 1;(b) providing a syngas processing technology configured to accept the conditioned syngas composition and produce mixed alcohols therefrom;(c) after step (b), introducing the conditioned syngas composition to the syngas processing technology; and(d) after step (c), producing mixed alcohols from the conditioned syngas composition. ¦ 10. A method of producing dimethyl ether, the method includes: (a) making a conditioned syngas composition in accordance with the steps of claim 1;(b) providing a syngas processing technology configured to accept the conditioned syngas composition and produce dimethyl ether therefrom;(c) after step (b), introducing the conditioned syngas composition to the syngas processing technology; and(d) after step (c), producing dimethyl ether from the conditioned syngas composition. | 1. A method of making a conditioned syngas composition, the method comprising: (a) steam reforming biomass in the presence of carbon dioxide to first create an unconditioned syngas composition comprising: a hydrogen concentration ranging from between 20 volume percent to 60 volume percent on a dry basis;a carbon monoxide concentration ranging from between 5 volume percent to 35 volume percent on a dry basis;a methane concentration ranging from between 1 volume percent to 15 volume percent on a dry basis;one or more volatile organic compounds (VOC) selected from the group consisting of benzene, toluene and xylene, the VOC concentration ranging from between 500 parts per million by volume to 10,000 parts per million by volume on a dry basis;(b) in a separate vessel, hydrocarbon reforming, the unconditioned syngas with an oxidant source to generate additional hydrogen and carbon monoxide, thereby producing hydrocarbon reformed improved syngas having an increased concentration of hydrogen and carbon monoxide, relative to the unconditioned syngas;(c) cooling the hydrocarbon reformed improved syngas;(d) compressing the hydrocarbon reformed improved syngas from a first pressure of between 15 to 50 psig to a second pressure of between 100 to 2000 psig; and(e) cleaning up the hydrocarbon reformed improved syngas to form a conditioned syngas composition comprising: hydrogen;a carbon monoxide concentration ranging from between 5 volume percent to 35 volume percent on a dry basis;a carbon dioxide concentration ranging from between 2 volume percent to 8 volume percent on a dry basis;an ethane concentration greater than 0 and less than 1 volume percent on a dry basis; andan ethylene concentration greater than 0 and less than 2 volume percent on a dry basis;wherein:in step (e), at least some carbon dioxide is separated out of the hydrocarbon reformed improved syngas; andat least a portion of the separated carbon dioxide used for purging instrumentation while steam reforming biomass, as recited in step (a).
16/460562 | US | P | Preparation of Si-H containing iodosilanes via halide exchange reaction | Methods of synthesizing Si—H containing iodosilanes, such as diiodosilane or pentaiododisilane, using a halide exchange reaction are disclosed. | 1. A method of synthesizing a Si—H containing iodosilane having the formula SiwHxIz or N(SiHaIc)3, wherein w=1 to 3, x+z=2w+2, x=1 to 2w+1, z=1 to 2w+1, each a is independently 0 to 3, each c is independently 0 to 3, a+c=3, provided that at least one a is 1 and at least one c is 1, the method comprising: contacting a halosilane reactant having the formula SiwHxXz or N(SiHaXc)3, wherein X is Cl or Br, and w, x, z, a, and c are as defined above, with an alkali metal halide reactant having the formula MI, wherein M is Li, Na, K, Rb, or Cs, to produce a combination of MX and SiwHxIz or N(SiHaIc)3; andisolating the mixture to produce the Si—H containing iodosilane having the formula SiwHxIz or N(SiHaIc)3. ¦ 2. The method of claim 1, wherein the halosilane reactant is SiH2Cl2. ¦ 3. The method of claim 2, wherein the alkali metal halide reactant is LiI. ¦ 4. The method of claim 1, wherein the halosilane reactant is Si2HCl5. ¦ 5. The method of claim 1, wherein the halosilane reactant is (SiH3)2N(SiH2Cl). ¦ 6. The method of claim 1, wherein the alkali metal halide reactant is LiI. | 1. A method of synthesizing a Si—H containing iodosilane having the formula SiwHxIz or N(SiHaIc)3, wherein w=1 to 3, x+z=2w+2, x=1 to 2w+1, z=1 to 2w+1, each a is independently 0 to 3, each c is independently 0 to 3, a+c=3, provided that at least one a is 1 and at least one c is 1, the method comprising: contacting a halosilane reactant having the formula SiwHxXz or N(SiHaXc)3, wherein X is Cl or Br, and w, x, z, a, and c are as defined above, with an alkali metal halide reactant having the formula MI, wherein M is Li, Na, K, Rb, or Cs, to produce a combination of MX and SiwHxIz or N(SiHaIc)3; andisolating the mixture to produce the Si—H containing iodosilane having the formula SiwHxIz or N(SiHaIc)3.
16/822168 | US | P | Method for preparing zeolite SSZ-55 | A method is provided for synthesizing a molecular sieve having the framework structure of SSZ-55 using [(1-phenyl)cyclopentylmethyl]trimethylammonium cations as a structure directing agent. | 1. A method of synthesizing a molecular sieve having the structure of SSZ-55, the method comprising: (a) providing a reaction mixture comprising: (1) a source of an oxide of a tetravalent element (T);(2) optionally, a source of an oxide of a trivalent element (X);(3) a structure directing agent (Q) comprising (1-phenyl)cyclopentylmethyl]trimethylammonium cations;(4) a source of fluoride ions; and(5) water; and(b) subjecting the reaction mixture to crystallization conditions sufficient to form crystals of the molecular sieve. ¦ 2. The method of claim 1, wherein the reaction mixture has a composition, in terms of molar ratios, as follows:TO2/X2O3≥20Q/TO20.10 to 1.00F/TO20.10 to 1.00H2O/TO2 2 to 25. ¦ 3. The method of claim 1, wherein the reaction mixture has a composition, in terms of molar ratios, as follows:SiO2/X2O3≥25Q/SiO20.15 to 0.60F/SiO20.15 to 0.60H2O/SiO2 5 to 20. ¦ 4. The method of claim 1, wherein the tetravalent element T comprises one or more of silicon and germanium. ¦ 5. The method of claim 1, wherein the tetravalent element T comprises silicon and the trivalent element X comprises aluminum. ¦ 6. The method of claim 1, wherein the reaction mixture also contains seeds. ¦ 7. The method of claim 6, wherein the seeds are present in an amount such that a weight ratio of seeds to oxide of tetravalent element (T) in the reaction mixture is in a range of from 0.001 to 0.3. ¦ 8. The method of claim 6, wherein the seeds comprise a molecular sieve material having the structure of SSZ-55. ¦ 9. The method of claim 1, wherein the crystallization conditions include a temperature of from 125° C. to 200° C. ¦ 10. A molecular sieve having the structure of SSZ-55 and, in its as-synthesized form, comprising (1-phenyl)cyclopentylmethyl]trimethylammonium cations in its pores. ¦ 11. The molecular sieve of claim 10, having a molar ratio of TO2/X2O3 of at least 20, wherein T is tetravalent element and X is a trivalent element. ¦ 12. The molecular sieve of claim 11, wherein the molar ratio of TO2/X2O3 is at least 25. ¦ 13. The molecular sieve of claim 11, wherein the tetravalent element T comprises one or more of silicon and germanium. ¦ 14. The molecular sieve of claim 11, wherein the tetravalent element T comprises silicon and the trivalent element X comprises aluminum. | 1. A method of synthesizing a molecular sieve having the structure of SSZ-55, the method comprising: (a) providing a reaction mixture comprising: (1) a source of an oxide of a tetravalent element (T);(2) optionally, a source of an oxide of a trivalent element (X);(3) a structure directing agent (Q) comprising (1-phenyl)cyclopentylmethyl]trimethylammonium cations;(4) a source of fluoride ions; and(5) water; and(b) subjecting the reaction mixture to crystallization conditions sufficient to form crystals of the molecular sieve.
16/749031 | US | P | System for hydrogen sulfide destruction and sulfur recovery | Embodiments of a hydrogen sulfide destruction and sulfur recovery system of the present invention generally include a tower, sulfur introduction piping, oxygen introduction piping, and hydrogen sulfide introduction piping, wherein said tower contains a lower cooling component positioned in a vapor space of a tower bottom section, a lower vapor space fluidly connected to an upper vapor space, one or more upper and lower catalyst beds, a first condensation cooling component and a collection tray disposed in a first condensation section, a second condensation cooling component disposed in a second condensation section, a fluid pathway, partially defined by a collection tray weir, between the first condensation section and the second condensation section, a fluid pathway between a bottom section of the second condensation section and the tower bottom section, and a second condensation section bottom section gas outlet. Embodiments of a method of using the system are also provided. | 1. A hydrogen sulfide destruction and sulfur recovery system comprising: a tower;sulfur introduction piping;oxygen introduction piping; andhydrogen sulfide introduction piping;wherein said tower comprises: a lower cooling component within a lower vapor space of a bottom section of said tower;an upper vapor space;a void fluidly connecting said lower vapor space and said upper vapor space;one or more upper catalyst beds fluidly connected to said upper vapor space;a first condensation section comprising a first condensation cooling component disposed beneath said upper catalyst beds and fluidly connected thereto;a tray comprising a weir disposed beneath said first condensation cooling component;a fluid outlet that allows for fluid flow from said tray out of said tower;one or more lower catalyst beds fluidly connected to said first condensation section via a fluid pathway;a second condensation section comprising a second condensation cooling component disposed beneath said lower catalyst beds and fluidly connected thereto;a fluid outlet that allows for fluid flow from a bottom section of said second condensation section to said bottom section of said tower; anda gas outlet that allows gas flow from said bottom section of said second condensation section out of said tower. ¦ 2. The hydrogen sulfide destruction and sulfur recovery system of claim 1, wherein said oxygen introduction piping comprises a gas dispersion component. ¦ 3. The hydrogen sulfide destruction and sulfur recovery system of claim 1, wherein said hydrogen sulfide introduction piping comprises a gas dispersion component. ¦ 4. The hydrogen sulfide destruction and sulfur recovery system of claim 1, wherein at least a portion of said hydrogen sulfide introduction piping is disposed beneath a liquid sulfur level in said bottom section of said tower. ¦ 5. The hydrogen sulfide destruction and sulfur recovery system of claim 1, wherein a fluid pathway through which fluid can flow from said bottom section of said second condensation section to said bottom section of said tower comprises a sulfur trap. ¦ 6. The hydrogen sulfide destruction and sulfur recovery system of claim 1, wherein a fluid pathway through which fluid can flow from said tray out of said tower comprises a sulfur trap. ¦ 7. The hydrogen sulfide destruction and sulfur recovery system of claim 1, comprising a demister through which gas flows to said gas outlet. ¦ 8. A hydrogen sulfide destruction and sulfur recovery system comprising: a tower;sulfur introduction piping;oxygen introduction piping;hydrogen sulfide introduction piping; anda quench system;wherein said tower comprises: a lower cooling component within a lower vapor space of a bottom section of said tower;an upper vapor space;a void fluidly connecting said lower vapor space and said upper vapor space;one or more upper catalyst beds fluidly connected to said upper vapor space;a first condensation section comprising a first condensation cooling component disposed beneath said upper catalyst beds and fluidly connected thereto;a tray comprising a weir disposed beneath said first condensation cooling component;a fluid outlet that allows for fluid flow from said tray out of said tower;one or more lower catalyst beds fluidly connected to said first condensation section via a fluid pathway;a second condensation section comprising a second condensation cooling component disposed beneath said lower catalyst beds and fluidly connected thereto;a fluid outlet that allows for fluid flow from a bottom section of said second condensation section to said bottom section of said tower; anda gas outlet that allows gas flow from said bottom section of said second condensation section out of said tower; andwherein said quench system comprises: a quench tower comprising: a fluid inlet;a fluid outlet; anda gas outlet. ¦ 9. The hydrogen sulfide destruction and sulfur recovery system of claim 8, wherein said oxygen introduction piping comprises a gas dispersion component. ¦ 10. The hydrogen sulfide destruction and sulfur recovery system of claim 8, wherein said hydrogen sulfide introduction piping comprises a gas dispersion component. ¦ 11. The hydrogen sulfide destruction and sulfur recovery system of claim 8, wherein at least a portion of said hydrogen sulfide introduction piping is disposed beneath a liquid sulfur level in said bottom section of said tower. ¦ 12. The hydrogen sulfide destruction and sulfur recovery system of claim 8, wherein a fluid pathway through which fluid can flow from said bottom section of said second condensation section to said bottom section of said tower comprises a sulfur trap. ¦ 13. The hydrogen sulfide destruction and sulfur recovery system of claim 8, wherein a fluid pathway through which fluid can flow from said tray out of said tower comprises a sulfur trap. ¦ 14. The hydrogen sulfide destruction and sulfur recovery system of claim 8, comprising a demister through which gas flows to said gas outlet. ¦ 15. A method of destroying hydrogen sulfide and recovering sulfur, comprising: providing the hydrogen sulfide destruction and sulfur recovery system of claim 1;introducing liquid sulfur into said tower;introducing an oxygen containing gas into said tower;introducing a hydrogen sulfide containing fluid into said tower; andoperating said tower to chemically react at least a portion of said hydrogen sulfide with sulfur dioxide produced in said tower and recovering at least a portion of the sulfur produced from said reaction between hydrogen sulfide and sulfur dioxide. ¦ 16. The method of destroying hydrogen sulfide and recovering sulfur of claim 15, wherein said oxygen introduction piping comprises a gas dispersion component. ¦ 17. The method of destroying hydrogen sulfide and recovering sulfur of claim 15, wherein said hydrogen sulfide introduction piping comprises a gas dispersion component. ¦ 18. The method of destroying hydrogen sulfide and recovering sulfur of claim 15, wherein at least a portion of said hydrogen sulfide introduction piping is disposed beneath a liquid sulfur level in said bottom section of said tower. ¦ 19. The method of destroying hydrogen sulfide and recovering sulfur of claim 15, wherein said hydrogen sulfide destruction and sulfur recovery system comprises one or more sulfur traps. ¦ 20. The method of destroying hydrogen sulfide and recovering sulfur of claim 15, comprising: introducing at least a portion of vapors exiting said tower into a quench tower; andoperating said quench tower to separate more volatile components of said vapors from less volatile components of said vapors. | 1. A hydrogen sulfide destruction and sulfur recovery system comprising: a tower;sulfur introduction piping;oxygen introduction piping; andhydrogen sulfide introduction piping;wherein said tower comprises: a lower cooling component within a lower vapor space of a bottom section of said tower;an upper vapor space;a void fluidly connecting said lower vapor space and said upper vapor space;one or more upper catalyst beds fluidly connected to said upper vapor space;a first condensation section comprising a first condensation cooling component disposed beneath said upper catalyst beds and fluidly connected thereto;a tray comprising a weir disposed beneath said first condensation cooling component;a fluid outlet that allows for fluid flow from said tray out of said tower;one or more lower catalyst beds fluidly connected to said first condensation section via a fluid pathway;a second condensation section comprising a second condensation cooling component disposed beneath said lower catalyst beds and fluidly connected thereto;a fluid outlet that allows for fluid flow from a bottom section of said second condensation section to said bottom section of said tower; anda gas outlet that allows gas flow from said bottom section of said second condensation section out of said tower.
16/440704 | US | P | Exfoliation of zeolites in functionalized polymers | A method for forming zeolite nanosheets includes forming a mixture including a layered zeolite precursor and a functionalized polymer and exfoliating the layered zeolite precursor to provide the zeolite nanosheets. | 1. A method for forming zeolite nanosheets, the method comprising: forming a mixture comprising a layered zeolite precursor and a functionalized polymer; andexfoliating the layered zeolite precursor to provide the zeolite nanosheets. ¦ 2. The method of claim 1, further comprising swelling the layered zeolite precursor prior to forming the mixture. ¦ 3. The method of claim 2, wherein swelling the layered zeolite precursor comprises mixing the layered zeolite precursor with a cationic surfactant. ¦ 4. The method of claim 3, wherein the cationic surfactant comprises behentrimonium chloride, benzalkonium chloride, benzethonium chloride, benzododecinium bromide, bronidox, carbethopendecinium bromide, cetalkonium chloride, cetrimonium bromide, cetrimonium chloride, cetyltrimethyl ammonium bromide, didecyldimethylammonium chloride, dimethyldioctadecylammonium bromide, dimethyldioctadecylammonium chloride, domiphen bromide, lauryl methyl gluceth-10 hydroxypropyl dimonium chloride, octenidine dihydrochloride, olaflur, N-oleyl-1,3-propanediamine, pahutoxin, stearalkonium chloride, thonzonium bromide, or a combination thereof. ¦ 5. The method of claim 1, wherein the layered zeolite precursor comprises MCM-22 precursor. ¦ 6. The method of claim 1, wherein the layered zeolite precursor comprises multilamellar MFI. ¦ 7. The method of claim 1, wherein the layered zeolite precursor comprises ITQ-1 precursor. ¦ 8. The method of claim 1, wherein the layered zeolite precursor does not comprise aluminum. ¦ 9. The method of claim 1, wherein the functionalized polymer comprises a hemitelic polymer, a di-end-functional polymer, a telechelic polymer, a random polymer, a block polymer, or a combination thereof. ¦ 10. The method of claim 1, wherein the functionalized polymer comprises a telechelic polybutadiene. ¦ 11. The method of claim 10, wherein the telechelic polybutadiene comprises hydroxyl-terminated polybutadiene. ¦ 12. The method of claim 11, wherein the telechelic polybutadiene comprises carboxyl-terminated polybutadiene. ¦ 13. The method of claim 1, wherein exfoliating the layered zeolite precursor comprises applying a dispersion force to the mixture. ¦ 14. The method of claim 13, wherein the dispersion force is applied to the mixture at a temperature below 100° C. ¦ 15. The method of claim 13, wherein applying the dispersion force comprises mixing for a period of time less than 100 minutes. ¦ 16. The method of claim 13, wherein applying the dispersion force comprises sonication for a period of time less than 100 minutes. ¦ 17. The method of claim 1, wherein exfoliating the layered zeolite precursor comprises mixing of the mixture. ¦ 18. The method of claim 15, wherein the mixing is conducted for a period of time less than 5 minutes. ¦ 19. The method of claim 15, wherein the mixture is at a temperature below 100° C. during the mixing. ¦ 20. The method of claim 1, wherein the layered zeolite precursor is prepared with an organic structure directing agent, selected from tetrapropylammonium, 2-ethyl-1,3,4-trimethylimidazolium, trimethyladamantammonium, hexamethyleneimine, hexamethonium, tetrabutylammonium, or a combination thereof. ¦ 21. The method of claim 1, wherein the layered zeolite precursor is prepared with hexamethyleneimine and trimethyladamantammonium hydroxide. | 1. A method for forming zeolite nanosheets, the method comprising: forming a mixture comprising a layered zeolite precursor and a functionalized polymer; andexfoliating the layered zeolite precursor to provide the zeolite nanosheets.
16/202918 | US | P | Synthesis of a boron-containing zeolite with an MWW framework structure | The present invention relates to a process for the production of a boron-containing zeolitic material having an MWW framework structure comprising YO2 and B2O3, wherein Y stands for a tetravalent element, wherein said process comprises(a) providing a mixture comprising one or more sources for YO2, one or more sources for B2O3, one or more organotemplates, and seed crystals,(b) crystallizing the mixture obtained in (a) for obtaining a layered precursor of the boron-containing MWW-type zeolitic material,(c) calcining the layered precursor obtained in (b) for obtaining the boron-containing zeolitic material having an MWW framework structure,wherein the one or more organotemplates have the formula (I) R1R2R3N (I) wherein R1 is (C5-C8)cycloalkyl, and wherein R2 and R3 are independently from each other H or alkyl, as well as to a synthetic boron-containing zeolite which is obtainable and/or obtained according to the inventive process as well as to its use. | 1. A synthetic boron-containing zeolitic material having an MWW framework structure, comprising YO2 and B2O3, where Y is a tetravalent element, whereinthe boron-containing zeolitic material is obtained from a process comprising (a) crystallizing a mixture comprising one or more sources for YO2, one or more sources for B2O3, one or more organotemplates represented by formula (I), and one or more seed crystals, thereby obtaining a layered precursor of the boron-containing MWW-type zeolitic material: R1R2R3N (I)where R1 is a (C5-C8)cycloalkyl group, and R2 and R3 are independently H or an alkyl group, and(b) calcining the layered precursor, thereby obtaining the boron-containing zeolitic material having an MWW framework structure. ¦ 2. The synthetic boron-containing zeolitic material of claim 1, wherein the one or more seed crystals comprise YO2 and X2O3, where X is a trivalent element selected from the group consisting of Al, B, In, Ga, and any combination thereof. ¦ 3. The synthetic boron-containing zeolitic material of claim 1, wherein the tetravalent element Y is selected from the group consisting of Si, Sn, Ti, Zr, Ge, and any combination thereof. ¦ 4. The synthetic boron-containing zeolitic material of claim 1, wherein the tetravalent element Y is Si, andthe one or more sources for YO2 are selected from the group consisting of a silica, a silicate, a silicic acid, and any combination thereof. ¦ 5. The synthetic boron-containing zeolitic material of claim 1, wherein the one or more sources for B2O3 are selected from the group consisting of boric acid, boron oxide, a borate, a borate ester, and any combination thereof. ¦ 6. The synthetic boron-containing zeolitic material of claim 1, wherein a molar ratio of the one or more sources of YO2 to the one or more sources for B2O3 in the mixture ranges from 1:1 to 300:1. ¦ 7. The synthetic boron-containing zeolitic material of claim 1, wherein the one or more organotemplates are selected from the group consisting of a substituted (C5-C8)cycloalkylamines, an unsubstituted (C5-C8)cycloalkylamines, and any combination thereof. ¦ 8. The synthetic boron-containing zeolitic material of claim 1, wherein an amount of the one or more seed crystals in the mixture ranges from 0.05 to 80 weight-% based on 100 weight-% of YO2 in the one or more sources for YO2. ¦ 9. The synthetic boron-containing zeolitic material of claim 1, wherein the crystallizing (a) is conducted under solvothermal conditions. ¦ 10. The synthetic boron-containing zeolitic material of claim 1, wherein the process further comprises, after the crystallizing (a) and before the calcining (b) (i) isolating the layered precursor obtained in (a),(ii) optionally washing the layered precursor obtained in (i), and(iii) optionally drying the layered precursor obtained in (i) or (ii). ¦ 11. The synthetic boron-containing zeolitic material of claim 1, wherein the calcining (b) in the process is carried out at a temperature ranging from 300 to 900° C. ¦ 12. The synthetic boron-containing zeolitic material of claim 1, wherein the process further comprises, after the calcining (b) (iv) deboronating the boron-containing zeolitic material having an MWW framework structure obtained in (b) with a liquid solvent system, thereby obtaining a deboronated zeolitic material having an MWW framework structure. ¦ 13. The synthetic boron-containing zeolitic material of claim 1, wherein the one or more seed crystals comprise a zeolitic material having an MWW framework structure and/or a layered precursor of a zeolitic material having an MWW framework structure. ¦ 14. The synthetic boron-containing zeolitic material of claim 1, which has a lattice parameter for a c-axis measured from X-ray structure analysis ranging from 25.0 to 27.8 Angstrom. ¦ 15. A process, comprising performing ion-exchange and/or separation of a gas or liquid mixture with the synthetic zeolitic material having an MWW framework of claim 1 as a molecular sieve and/or as an adsorbent comprising contacting said mixture with said synthetic zeolitic material having an MWW framework during said performing. ¦ 16. A process, comprising performing at least one operation selected from the group consisting of hydrocarbon conversion, dehydration, epoxidation, epoxide ring opening, etherification, ammoxidation, and diesel oxidation catalysis with the synthetic zeolitic material having an MWW framework structure of claim 1 as a catalyst and/or as a catalyst component comprising contacting composition with said synthetic zeolitic material having an MWW framework during said performing. ¦ 17. The synthetic boron-containing zeolitic material of claim 1, wherein said one or more organotemplates represented by formula (I) are the only organotemplates. | 1. A synthetic boron-containing zeolitic material having an MWW framework structure, comprising YO2 and B2O3, where Y is a tetravalent element, whereinthe boron-containing zeolitic material is obtained from a process comprising (a) crystallizing a mixture comprising one or more sources for YO2, one or more sources for B2O3, one or more organotemplates represented by formula (I), and one or more seed crystals, thereby obtaining a layered precursor of the boron-containing MWW-type zeolitic material: R1R2R3N (I)where R1 is a (C5-C8)cycloalkyl group, and R2 and R3 are independently H or an alkyl group, and(b) calcining the layered precursor, thereby obtaining the boron-containing zeolitic material having an MWW framework structure.
16/198878 | US | P | Method of preparing cerium boride powder | A method of preparing cerium boride powder, according to the present invention, includes a first step for generating mixed powder by mixing at least one selected from among cerium chloride (CeCl3) powder and cerium oxide (CeO2) powder, at least one selected from among magnesium hydride (MgH2) powder and magnesium (Mg) powder, and boron oxide (B2O3) powder, a second step for generating composite powder including cerium boride (CexBy) and at least one selected from among magnesium oxide (MgO) and magnesium chloride (MgCl2), by causing reaction in the mixed powder at room temperature based on a ball milling process, and a third step for selectively depositing cerium boride powder by dispersing the composite powder in a solution. | 1. A method of preparing cerium boride powder, the method comprising: a first step, for generating a mixed powder, by mixing magnesium hydride (MgH2) powder, boron oxide (B2O3) powder, and at least one selected from the group consisting of cerium (III) chloride (CeCl3) powder and cerium (IV) oxide (CeO2) powder;a second step, for generating a composite powder comprising cerium boride (CeB6) and at least one selected from the group consisting of magnesium oxide (MgO) and magnesium chloride (MgCl2), of reacting the mixed powder at room temperature in a ball milling process; anda third step, for selectively depositing cerium boride powder, of dispersing the composite powder in a solution. ¦ 2. The method of claim 1, wherein the first step comprises generating the mixed powder by mixing the CeCl3 powder, the MgH2 powder, and the B2O3 powder, and wherein the third step comprises selectively dissolving MgCl2 and MgO and selectively depositing the cerium boride powder by dispersing the composite powder in an acidic solution. ¦ 3. The method of claim 1, wherein the first step comprises generating the mixed powder by mixing the CeCl3 powder, the MgH2 powder, and the B2O3 powder, and wherein the third step comprises selectively dissolving MgCl2 and obtaining deposited powder by dispersing the composite powder in a solution and removing MgO and obtaining the cerium boride powder by adding acid to the deposited powder. ¦ 4. The method of claim 1, wherein the first step comprises generating the mixed powder by mixing the CeO2 powder, the MgH2 powder, and the B2O3 powder, and wherein the third step comprises selectively dissolving MgO and selectively depositing the cerium boride powder by dispersing the composite powder in an acidic solution. ¦ 5. The method of claim 1, wherein, in the second step, the ball milling process comprises a process of putting balls and the mixed powder in a reaction vessel, filling air, argon (Ar), helium (He), nitrogen (N2), or hydrogen (H2) gas in the reaction vessel, and then performing ball milling. ¦ 6. The method of claim 5, wherein the ball milling process comprises a high-energy ball milling process selected from a process consisting of a shaker mill process, a vibratory mill process, a planetary mill process, and an attritor mill process. ¦ 7. The method of claim 1, wherein, in the third step, the cerium boride powder has a particle size equal to or less than 5 μm and a crystal grain size of 20 nm. ¦ 8. The method of claim 1, wherein the third step is performed at room temperature. ¦ 9. The method of claim 1, wherein the cerium boride powder prepared using the mixed powder comprising the MgH2 powder has a crystal grain size less than a crystal grain size of a cerium boride powder prepared using a mixed powder comprising Mg powder. | 1. A method of preparing cerium boride powder, the method comprising: a first step, for generating a mixed powder, by mixing magnesium hydride (MgH2) powder, boron oxide (B2O3) powder, and at least one selected from the group consisting of cerium (III) chloride (CeCl3) powder and cerium (IV) oxide (CeO2) powder;a second step, for generating a composite powder comprising cerium boride (CeB6) and at least one selected from the group consisting of magnesium oxide (MgO) and magnesium chloride (MgCl2), of reacting the mixed powder at room temperature in a ball milling process; anda third step, for selectively depositing cerium boride powder, of dispersing the composite powder in a solution.
16/233295 | US | P | Hydrogen producing apparatus with emulsifier | A hydrogen producing apparatus includes a reforming unit, a feed unit, and a heating unit. The reforming unit includes a casing defining a receiving space and having gas intake and outlet ports, a plurality of reformers disposed in the receiving space, at least one gas pipe winding around one of the reformers, and a connecting pipe in fluidic communication with the gas pipe. The feed unit is in fluidic communication with the reformers and the connecting pipe such that air delivered from the gas intake port through the gas pipe and the connecting pipe is mixed with a fuel in the feed unit to form a reactant mixture to be fed to the reformers for hydrogen production. The heating unit includes a heater connected to the casing. | 1. A hydrogen producing apparatus, comprising: a reforming unit including a casing that defines a receiving space therein and that has a gas intake port and a gas outlet port spaced apart from said gas intake port, said gas intake and outlet ports being in fluidic communication with said receiving space,a plurality of reformers that are separately disposed in said receiving space and that are in non-fluidic communication with said receiving space,at least one gas pipe that extends between and through said gas intake and outlet ports of said casing and that winds around one of said reformers, anda connecting pipe that has a first end connected to said gas outlet port and is in fluidic communication with said at least one gas pipe, and a second end that is opposite to said first end;a feed unit being connected to said casing and being in fluidic communication with said reformers and said second end of said connecting pipe such that air delivered from said gas intake port through said gas pipe and said connecting pipe is mixed with a fuel in said feed unit to form a reactant mixture to be fed to said reformers for hydrogen production, wherein the feed unit includes an emulsifier; anda heating unit including a heater that is connected to said casing and that is configured for heating said receiving space. ¦ 2. The hydrogen producing apparatus of claim 1, wherein each of said reformers of said reforming unit includes: a tubular body that has an inlet end that is connected to and in fluidic communication with said feed unit, an outlet end opposite to said inlet end, and a reaction portion connected between said inlet and outlet ends;a catalyst for a hydrocarbon fuel reforming process that is received in said reaction portion; andtwo porous ceramic members that are disposed in said inlet and outlet ends, respectively, and connected to said catalyst. ¦ 3. The hydrogen producing apparatus of claim 1, wherein said reforming unit further includes a plurality of ceramic particles received in said receiving space outside said reformers and said gas pipe. ¦ 4. The hydrogen producing apparatus of claim 1, wherein said reforming unit further includes at least one air deflector received in said receiving space outside said reformers and said gas pipe. ¦ 5. The hydrogen producing apparatus of claim 4, wherein said at least one air deflector includes a plurality of said air deflectors that are spaced apart from each other, said air deflectors being connected to said casing and received in said receiving space in a staggered manner. ¦ 6. The hydrogen producing apparatus of claim 1, wherein said feed unit includes a first feed member that is configured for providing the fuel,a second feed member that is spaced apart from said first feed member and that is configured to be in fluidic communication with said connecting pipe through said gas pipe for providing the air, anda mixing chamber that is disposed downstream of and in fluidic communication with said first feed member and said connecting pipe such that the fuel that is provided from said first feed member and the air that is provided from said second feed member through said gas pipe and said connecting pipe are mixed to form the reactant mixture in said mixing chamber. ¦ 7. The hydrogen producing apparatus of claim 6, wherein said first feed member of said feed unit is configured for further supplying water, andwherein said emulsifier is disposed downstream of said first feed member and upstream of said mixing chamber and that is in fluidic communication with said first feed member and said mixing chamber such that the fuel and the water provided from said first feed member are mechanically emulsified in said emulsifier. ¦ 8. The hydrogen producing apparatus of claim 7, wherein said emulsifier of said feed unit includes an emulsifier inlet for introduction of the fuel and the water and an emulsifier outlet positioned downstream of said emulsifier inlet and being in fluidic communication with said mixing chamber;wherein said emulsifier has a cross-sectional dimension ratio of said emulsifier inlet to said emulsifier outlet ranging from 4 to 25; andwherein said emulsifier has a decrease in fluid pressure between said emulsifier inlet and said emulsifier outlet, which is measured when the fuel and the water flowing through said emulsifier being no greater than 20 mbar. ¦ 9. The hydrogen producing apparatus of claim 1, further comprising a detection unit that includes at least one thermometer configured for measuring a temperature of said mixing chamber and a temperature of said outlet end of said tubular body of each of said reformers, and at least one gas detector configured for detecting gas flowing out of said outlet end of said tubular body of each of said reformers. ¦ 10. The hydrogen producing apparatus of claim 9, further comprising a control unit coupled to said detection unit and said feed unit for receiving detection signals transmitted from said at least one thermometer and said at least one gas detector and for transmitting control signals to said feed unit based on the received detection signals. | 1. A hydrogen producing apparatus, comprising: a reforming unit including a casing that defines a receiving space therein and that has a gas intake port and a gas outlet port spaced apart from said gas intake port, said gas intake and outlet ports being in fluidic communication with said receiving space,a plurality of reformers that are separately disposed in said receiving space and that are in non-fluidic communication with said receiving space,at least one gas pipe that extends between and through said gas intake and outlet ports of said casing and that winds around one of said reformers, anda connecting pipe that has a first end connected to said gas outlet port and is in fluidic communication with said at least one gas pipe, and a second end that is opposite to said first end;a feed unit being connected to said casing and being in fluidic communication with said reformers and said second end of said connecting pipe such that air delivered from said gas intake port through said gas pipe and said connecting pipe is mixed with a fuel in said feed unit to form a reactant mixture to be fed to said reformers for hydrogen production, wherein the feed unit includes an emulsifier; anda heating unit including a heater that is connected to said casing and that is configured for heating said receiving space.
16/155901 | US | P | Device for making carbon nanotube arrays | A device for making a carbon nanotube array includes a chamber, a gas diffusing unit, and a gas transporting pipe. The chamber defines a first inlet and a second inlet spaced apart from each other. The gas diffusing unit is in the chamber, and the gas diffusing unit is a hollow structure and defines a space, a first through hole, and an outlet. The gas transporting pipe has a first end and a second end opposite to the first end. The first end extends out of the chamber from the second inlet, and the second end is in the chamber and connected to the first through hole. The present application also relates to a method for making the carbon nanotube array. | 1. A device for making a carbon nanotube array, the device comprising: a chamber defining a first inlet and a second inlet spaced apart from each other;a gas diffusing unit in the chamber, wherein the gas diffusing unit is a hollow structure and defines a space, a first through hole, and an outlet; and the gas diffusing unit comprises a first sidewall and a second sidewall opposite to the first sidewall, each of the first sidewall and the second sidewall has a plurality of steps, and the plurality of steps is inside of the space; anda gas transporting pipe having a first end and a second end opposite to the first end, wherein the gas transporting pipe extends out of the chamber through the second inlet, and the second end is in the chamber and connected to the first through hole. ¦ 2. The device of claim 1, wherein the gas diffusing unit comprises a bottom wall and a sidewall, the sidewall defines the first through hole, and the outlet is opposite to the bottom wall. ¦ 3. The device of claim 2, wherein the sidewall forms a cube, a circle, or a trapezoid. ¦ 4. The device of claim 2, wherein the sidewall is used to support a growth substrate having a second through holes, and the growth substrate covers the outlet. ¦ 5. The device of claim 1, wherein the second end is inserted into the first through hole. ¦ 6. The device of claim 1, wherein a shape of the gas diffusing unit is cubic. ¦ 7. The device of claim 1, wherein the gas diffusing unit is a semi-closed container integrated with the gas transporting pipe. ¦ 8. The device of claim 1, wherein the gas transporting pipe is a quartz tube, and the gas diffusing unit is a quartz boat. ¦ 9. The device of claim 1, wherein the gas diffusing unit further comprises a plate covering the outlet, and the plate defines a plurality of third through holes spaced apart from each other. ¦ 10. The device of claim 9, wherein the plate is a quartz sheet or a metal mesh. ¦ 11. The device of claim 9, wherein the plate supports a growth substrate having a plurality of second through holes, and the plurality of third through holes corresponds to the plurality of second through holes one to one. ¦ 12. A device for making a carbon nanotube array, the device comprising: a chamber defining a first inlet and a second inlet spaced apart from each other;a gas diffusing unit in the chamber, wherein the gas diffusing unit is a hollow structure and defines a space, a first through hole, and an outlet;a growth substrate located on and covering the outlet, wherein the growth substrate has a plurality of second through holes; anda gas transporting pipe having a first end and a second end opposite to the first end, wherein the gas transporting pipe extends out of the chamber through the second inlet, and the second end is in the chamber and connected to the first through hole. ¦ 13. The device of claim 12, wherein the growth substrate has a first surface and a second surface opposite to the first surface, a carbon nanotube array is located on the first surface, and the second surface is in direct contact with the outlet. ¦ 14. The device of claim 13, wherein the plurality of second through holes extends from the first surface to the second surface. ¦ 15. The device of claim 13, wherein the first surface and the second surface cover the outlet. ¦ 16. The device of claim 12, wherein the gas diffusing unit comprises a first sidewall and a second sidewall opposite to the first sidewall, each of the first sidewall and the second sidewall has a plurality of steps, and the plurality of steps is inside of the space. | 1. A device for making a carbon nanotube array, the device comprising: a chamber defining a first inlet and a second inlet spaced apart from each other;a gas diffusing unit in the chamber, wherein the gas diffusing unit is a hollow structure and defines a space, a first through hole, and an outlet; and the gas diffusing unit comprises a first sidewall and a second sidewall opposite to the first sidewall, each of the first sidewall and the second sidewall has a plurality of steps, and the plurality of steps is inside of the space; anda gas transporting pipe having a first end and a second end opposite to the first end, wherein the gas transporting pipe extends out of the chamber through the second inlet, and the second end is in the chamber and connected to the first through hole.
16/283234 | US | P | Microwave reactor system with gas-solids separation | Microwave chemical processing system having a microwave plasma reactor, and a multi-stage gas-solid separation system are disclosed. The microwave energy source has a waveguide, a reaction zone, and an inlet configured to receive the input material, and the input material is converted into separated components. The separated components include hydrogen gas and carbon particles. The multi-stage gas-solid separation system has a first cyclone separator to filter the carbon particles from the separated components, and a back-pulse filter system coupled to the output of the first cycle separator to filter the carbon particles from the output from the first cyclone separator. | 1. A system comprising: a waveguide comprising a first reaction zone extending along a length of the first waveguide; a microwave energy source coupled to the waveguide and configured to, propagate microwave energy into the waveguide in a direction parallel to the waveguide, the microwave energy configured to generate a plasma within the first reaction zone; and an inlet configured to flow a material having a hydrocarbon gas in a direction parallel to the microwave energy into the reaction zone, the plasma within the reaction zone is configured to separate the material into a plurality of components, including hydrogen gas and first carbon particles; and a gas-solid separator system coupled to the microwave plasma reactor, configured to receive the plurality of components. ¦ 2. The system of claim 1, wherein the material further comprises any one or more of a natural gas, a biogas, a mixture of natural gas and hydrogen gas, or a mixture of bio-gas a hydrogen gas, methane, ethane, ethylene, acetylene, propane, propylene, butane, butylenes, butadiene, SiH4, trimethylaluminum (TMA), trimethylgallium (TMG), glycidyl methacrylate (GMA), or SF6. ¦ 3. The system of claim 1, wherein at least some of the carbon particles larger than 100 nm. ¦ 4. The system of claim 1, wherein a density of the first carbon particles in the first separated plurality of components is less than 0.2 g/cm3. ¦ 5. The system of claim 1, wherein the carbon particles further comprise graphene. ¦ 6. The system of claim 5, wherein a ratio of the graphene to one or more carbon allotropes other than the graphene is greater than 5%. ¦ 7. The system of claim 1, further comprising one or more waveguides coupled to the microwave energy source. ¦ 8. The system of claim 7, further comprising one or more outlets configured to guide the plurality of components to the gas-solid separator. ¦ 9. The system of claim 7, wherein the components further comprise additional carbon particles with identical or dissimilar properties relative to the carbon particles. ¦ 10. The system of claim 1, wherein a ratio of carbon to other elements, except hydrogen, in the carbon particles is greater than 99%. ¦ 11. The system of claim 1, wherein the gas-solid separator further comprises: a cyclone separator configured to filter the carbon particles from the plurality of components; and a filter coupled to the cyclone separator and configured to filter the carbon particles. ¦ 12. The system of claim 11, wherein any one or more of the cyclone separator and filter is heated to a temperature greater than 300° C. ¦ 13. The system of claim 11, wherein greater than 80% of the carbon particles are filtered by the cyclone separator. ¦ 14. The system of claim 11, wherein the filter is any one or more of a filter using porous media to capture particles, a filter utilizing liquids to capture particles, and a filter utilizing electrostatic forces to capture particles. ¦ 15. The system of claim 11, wherein the filter is selected from any one or more of a pressure filter, a vacuum filter, a back-pulse filter, a distillation column, a liquid vortex filter, and an electrostatic precipitation filter. ¦ 16. The system of claim 11, wherein the filter further comprises a back-pulse filter system comprising: a plurality of back-pulse filters, each back-pulse filter having: a filtering state configured to filter the plurality of components and a cleaning state configured to clear the filter; anda valve upstream of the plurality of back-pulse filters configured to switch each back-pulse filter between at least the filtering state and the cleaning state. ¦ 17. The system of claim 11, wherein the gas-solid separator further comprises an additional cyclone separator between the cyclone separator and the filter, wherein the cyclone separator filters out a fraction of the carbon particles in the plurality of components, the additional cyclone separator filters out an additional fraction of the carbon particles in the plurality of components, and a filter filters out a still additional fraction of the carbon particles in the plurality of components. ¦ 18. The system of claim 17, wherein a median particle size of the carbon particles decreases from the cyclone separator and the additional cyclone separator to the filter. | 1. A system comprising: a waveguide comprising a first reaction zone extending along a length of the first waveguide; a microwave energy source coupled to the waveguide and configured to, propagate microwave energy into the waveguide in a direction parallel to the waveguide, the microwave energy configured to generate a plasma within the first reaction zone; and an inlet configured to flow a material having a hydrocarbon gas in a direction parallel to the microwave energy into the reaction zone, the plasma within the reaction zone is configured to separate the material into a plurality of components, including hydrogen gas and first carbon particles; and a gas-solid separator system coupled to the microwave plasma reactor, configured to receive the plurality of components.
16/530106 | US | P | Highly homogenous zeolite precursors | The invention provides methods and compositions for precursors and for the synthesis of zeolites. The invention makes use of intimately homogeneous precursors which avoid the formation of a difficult to work with gel stage in zeolite formation. This allows for the synthesis of zeolite in a much shorter period of time and with much lower amounts of structure directing agents. | 1. A composition of matter comprising an SDA and a modified colloidal silica sol comprising species of aluminum, the modified colloidal silica sol including tetrahedral and octahedral aluminum species. ¦ 2. The composition of matter of claim 1, wherein the SDA is an adamantylammonium hydroxide. ¦ 3. The composition of matter of claim 1, wherein the SDA is a bromide, chloride, or hydroxide of an ammonium salt wherein the ammonium group is selected from tetramethylammonium, tetrapropylammonium, tetraethylammonium, tetrabutylammonium, tetrahexylammonium, tetraoctylammonium, tributylmethylammonium, triethylmethylammonium, trimethylphenylammonium, methyltripropylammonium, dodecyltrimethylammonium, hexadecyltrimethylammonium, dimethyldodecylethylammonium, diethyldimethylammonium, or a combination thereof. ¦ 4. A composition of matter comprising an SDA and a modified colloidal silica sol comprising species of aluminum, the modified colloidal silica sol including tetrahedral and octahedral aluminum species in a molar ratio of about 1:1. ¦ 5. The composition of matter of claim 4, wherein the SDA is an adamantylammonium hydroxide. ¦ 6. The composition of matter of claim 4, wherein the SDA is a bromide, chloride, or hydroxide of an ammonium salt wherein the ammonium group is selected from tetramethylammonium, tetrapropylammonium, tetraethylammonium, tetrabutylammonium, tetrahexylammonium, tetraoctylammonium, tributylmethylammonium, triethylmethylammonium, trimethylphenylammonium, methyltripropylammonium, dodecyltrimethylammonium, hexadecyltrimethylammonium, dimethyldodecylethylammonium, diethyldimethylammonium, or a combination thereof. | 1. A composition of matter comprising an SDA and a modified colloidal silica sol comprising species of aluminum, the modified colloidal silica sol including tetrahedral and octahedral aluminum species.
16/602068 | US | P | Method of producing diamond using shockwaves | A method of producing a diamond monolayer, which entails impacting a target containing a supported or immobilized layer of dihydrobenzvalene with a fluence of accelerated CH radicals, producing upon impact a shock wave not exceeding the strain energy of the dihydrobenzvalene, to form, thereby, the diamond monolayer; and then impacting a supported and heated diamond monolayer with a fluence of accelerated CH radicals sufficient to produce an instantaneous pressure at a surface of the diamond monolayer to favor diamond formation over graphite formation, to form diamond mass; said heated diamond monolayer being heated to a temperature of at least about 500° C. | 1. A method of producing a diamond monolayer, which comprises impacting a target comprising a supported or immobilized later of dihydrobenzvalene with a fluence of accelerated CH radicals, producing upon impact a shock wave having a force not exceeding the strain energy of said dihydrobenzvalene, to form, thereby said diamond monolayer. ¦ 2. The method of claim 1, wherein said fluence of accelerated CH radicals is produced by passing said CH radicals through a magnetic accelerator. ¦ 3. The method of claim 2, wherein said magnetic accelerator comprises electromagnets. ¦ 4. The method of claim 1, wherein said CH radicals are produced by dissociation of acetylene. ¦ 5. The method of claim 4, wherein said dissociation of acetylene is effected by microwave discharge. ¦ 6. The method of claim 4, wherein said dissociation of acetylene is under inert gas. ¦ 7. The method of claim 6, wherein said inert gas is helium. ¦ 8. The method of claim 4, wherein said dissociation of acetylene is effected by microwave radiolysis. ¦ 9. The method of claim 1, which further comprises converting the formed diamond monolayer to graphene, by subjecting the formed diamond monolayer to at least 1500° C. under high vacuum, to effect a diamond-to-graphite transition. ¦ 10. The method of claim 1, which further comprises isolating said formed diamond monolayer. ¦ 11. The method of claim 10, which further comprises fracturing said isolated diamond monolayer into nanodiamond particles. ¦ 12. The method of claim 11, wherein the diamond monolayer is fractured on a nano-textured metal dye. ¦ 13. The method of claim 1, which further comprises subjecting said formed diamond monolayer to a press to fracture said diamond monolayer to form nanodiamond. | 1. A method of producing a diamond monolayer, which comprises impacting a target comprising a supported or immobilized later of dihydrobenzvalene with a fluence of accelerated CH radicals, producing upon impact a shock wave having a force not exceeding the strain energy of said dihydrobenzvalene, to form, thereby said diamond monolayer.
16/204017 | US | P | Boron nitride nanotube vibration damping | As disclosed herein, the viscoelastic performance of boron nitride nanotube (BNNT) materials may be enhanced and made into useful formats by utilizing purified BNNTs, aligned BNNTs, isotopically enhanced BNNTs, and density controlled BNNT material. Minimizing the amounts of boron particles, a-BN particles, and h-BN nanocages, and optimizing the h-BN nanosheets has the effect of maximizing the amount of BNNT surface area present that may interact with BNNTs themselves and thereby create the nanotube-to-nanotube friction that generates the viscoelastic behavior over temperatures from near absolute zero to near 1900 K. Aligning the BNNT molecular strands with each other within the BNNT material also generates enhanced friction surfaces. The transport of phonons along the BNNT molecules may be further enhanced by utilizing isotopically enhanced BNNTs. | 1. A BNNT vibration damper comprising: a cylindrical BNNT mat having a central axis and a diameter perpendicular to the central axis, wherein the cylindrical BNNT mat comprises a BNNT material displaced around the central axis and having a first nanotube alignment in a direction parallel to the central axis, and compressed in a direction parallel to the central axis. ¦ 2. The BNNT vibration damper of claim 1, wherein the BNNT material comprises a second nanotube alignment in a direction perpendicular to the central axis. ¦ 3. The BNNT vibration damper of claim 1, wherein the BNNT material comprises a BNNT buckypaper. ¦ 4. The BNNT vibration damper of claim 1, wherein the BNNT material comprises an enhanced concentration of at least one of 10B and 11B. ¦ 5. The BNNT vibration damper of claim 1, wherein the BNNT material is formed from an as-synthesized BNNT material and has a compressed density of about 1 to 3 orders of magnitude greater than the density of the as-synthesized BNNT material. ¦ 6. The BNNT vibration damper of claim 1, wherein the BNNT material comprises at least one of a BNNT thread, a BNNT yarn, and a BNNT fabric. ¦ 7. The BNNT vibration damper of claim 1, wherein the BNNT material comprises a plurality of at least one of a BNNT thread, a BNNT yarn, a BNNT mat, and a BNNT fabric. ¦ 8. The BNNT vibration damper of claim 1, further comprising a second cylindrical BNNT mat in a stack with the cylindrical BNNT mat. ¦ 9. The BNNT vibration damper of claim 1, wherein the cylindrical BNNT mat exhibits viscoelastic behavior from 77 K to 400 K. ¦ 10. The BNNT vibration damper of claim 1, wherein the BNNT material comprises boron particles of less than 50% by mass of the BNNT material. ¦ 11. The BNNT vibration damper of claim 1, wherein the BNNT material comprises boron particles of less than 20% by mass of the BNNT material. ¦ 12. A BNNT vibration damper comprising: a cylindrical BNNT mat having a central axis and a diameter perpendicular to the central axis, wherein the cylindrical BNNT mat comprises a BNNT buckypaper displaced around the central axis and having a first nanotube alignment in a direction parallel to the central axis, and compressed in a direction parallel to the central axis. ¦ 13. The BNNT vibration damper of claim 12, wherein the BNNT buckypaper comprises a second nanotube alignment in a direction perpendicular to the central axis. ¦ 14. The BNNT vibration damper of claim 12, wherein the BNNT buckypaper comprises an enhanced concentration of at least one of 10B and 11B. ¦ 15. The BNNT vibration damper of claim 12, wherein the BNNT buckypaper is formed from an as-synthesized BNNT material and has a compressed density of about 1 to 3 orders of magnitude greater than the density of the as-synthesized BNNT material. ¦ 16. The BNNT vibration damper of claim 12, further comprising a second cylindrical BNNT mat in a stack with the cylindrical BNNT mat. ¦ 17. The BNNT vibration damper of claim 12, wherein the cylindrical BNNT mat exhibits viscoelastic behavior from 77 K to 400 K. ¦ 18. The BNNT vibration damper of claim 12, wherein the BNNT material comprises boron particles of less than 50% by mass of the BNNT material. ¦ 19. A BNNT vibration damper comprising: a cylindrical BNNT mat having a central axis and a diameter perpendicular to the central axis, wherein the cylindrical BNNT mat comprises a BNNT buckypaper displaced around the central axis and having a first nanotube alignment in a direction parallel to the central axis and a second nanotube alignment in a direction perpendicular to the central axis, and compressed in a direction parallel to the central axis. ¦ 20. The BNNT vibration damper of claim 19, wherein the BNNT material comprises boron particles of less than 50% by mass of the BNNT material. | 1. A BNNT vibration damper comprising: a cylindrical BNNT mat having a central axis and a diameter perpendicular to the central axis, wherein the cylindrical BNNT mat comprises a BNNT material displaced around the central axis and having a first nanotube alignment in a direction parallel to the central axis, and compressed in a direction parallel to the central axis.
16/168173 | US | P | Method for producing porous graphite, and porous graphite | A method for producing porous graphite capable of realizing higher durability, output and capacity, and porous graphite. A carbon member having microvoids is obtained by a dealloying step for selectively eluting other non-carbon main components into a metal bath by immersing a carbon-containing material, composed of a compound including carbon or an alloy or non-equilibrium alloy, in the metal bath, wherein the metal bath has a solidifying point lower than the melting point of the carbon-containing material, and is controlled to a temperature lower than the minimum value of a liquidus temperature within a composition fluctuation range extending from the carbon-containing material to carbon by reducing the other non-carbon main components. The carbon member obtained in the dealloying step is graphitized by heating in a graphitization step. The carbon member graphitized in the graphitization step is subjected to activation treatment by an activation step. | 1. A porous graphite, wherein the (002) average interplanar spacing as calculated from (002) diffraction peak of graphite in bulk is 0.342 nm or less, pores having a size of 2 nm to 100 nm are contained at 80% or more of total pore volume, BET specific surface area is 100 m2/g or more, the full width at half maximum of the (002) diffraction peak is 1.02° or less and crystallite size is 9 nm or more and 11.754 nm or less. ¦ 2. The porous graphite according to claim 1, wherein the ratio ID/IG of peak intensity (ID) of the D band having a Raman shift in the vicinity of 1350 cm−1 to peak intensity (IG) of the G band having a Raman shift in the vicinity of 1582 cm−1 of the Raman spectrum is 0.5 or less and full width at half maximum in the G band is 45 cm−1 or less. ¦ 3. The porous graphite according to claim 1, wherein BET specific surface area is 2400 m2/g or more. ¦ 4. The porous graphite according to claim 1, which is in the form of a sheet. ¦ 5. The porous graphite according to claim 1, wherein BET specific surface area is 300 m2/g or more. ¦ 6. The porous graphite according to claim 1, wherein BET specific surface area is 700 m2/g or more. | 1. A porous graphite, wherein the (002) average interplanar spacing as calculated from (002) diffraction peak of graphite in bulk is 0.342 nm or less, pores having a size of 2 nm to 100 nm are contained at 80% or more of total pore volume, BET specific surface area is 100 m2/g or more, the full width at half maximum of the (002) diffraction peak is 1.02° or less and crystallite size is 9 nm or more and 11.754 nm or less.
16/184669 | US | P | Scent elimination device for hunters in the field | A scent elimination device 100 for removing the human scent and any other scent associated with hunters in the field. The device 100 produces ozone, which is applied directly or indirectly to the clothing, equipment and body 300 while the hunter is in the field 200 and/or prior to or after the hunt. The method can also be used by fishermen to eliminate fish odor. | 1. A method of eliminating scent, comprising: transporting a portable ozone generator to a field for discharging a stream of ozone;positioning the portable ozone generator in the field for use by a hunter, the hunter and game animals being present together in the field;applying the stream of ozone onto the hunter and equipment used by the hunter in the field to eliminate human scent and other scent foreign to the field such that air deodorized with respect to the human scent and the other scent foreign to the field travels downwind of the hunter. ¦ 2. The method of claim 1 wherein the ozone is diluted with air and packaged in a compressed gas form. ¦ 3. The method of claim 1 wherein the portable ozone generator produces 1 to 25 lbs. of ozone per day. ¦ 4. The method device of claim 1 wherein the portable ozone generator produces up to 65 mg/hr of ozone. ¦ 5. The method of claim 1 wherein the portable ozone generator is positioned at least in part upwind of the hunter. ¦ 6. The method of claim 1 wherein the portable ozone generator is configured for hanging in the field. ¦ 7. The method of claim 1 wherein the portable ozone generator is configured for mounting on the hunter. ¦ 8. The method of claim 1 wherein the portable ozone generator is configured to apply the stream of ozone directly onto the hunter and to apply the stream of ozone to clothing being worn by the hunter. ¦ 9. The method of claim 1 wherein the portable ozone generator is configured to apply the stream of ozone directly onto the hunter and apply the stream of ozone to the equipment of the hunter. ¦ 10. A method to eliminate scent from hunters and hunting equipment while hunting in a field, comprising: deploying a gaseous stream of ozone into an open atmosphere from an ozone producing device;carrying the ozone producing device into the field, the ozone producing device being carried by a hunter; andpositioning the ozone producing device in the field upwind of game animals, the hunter, clothes worn by the hunter, or equipment used by the hunter while hunting in the field to eliminate the scents foreign to the field. ¦ 11. The method of claim 10, wherein the ozone producing device is hand-held. ¦ 12. A method of eliminating scent from hunters and hunting equipment while hunting in a field, comprising: transporting a portable ozone generator to the field, the portable ozone generator being configured to be used by a hunter in the field;generating a gaseous stream of ozone with the portable ozone generator, the portable ozone generator being configured to discharge the gaseous stream of ozone into an open atmosphere in the field surrounding the hunter as the hunter pursues animals;positioning the portable ozone generator upwind of the hunter's scent in the field; andpassing the gaseous stream of ozone directly over the hunter, clothes worn by the hunter, and equipment used by the hunter while hunting in the field to eliminate human scent and other scent from the hunter's equipment foreign to the field, wherein the equipment comprises one of a gun, rifle, ammunition, arrows, scope, camera, rangefinder, or clothes. ¦ 13. The method of claim 12 wherein the ozone is configured to be packaged in a compressed gas form. ¦ 14. The method of claim 12 wherein the portable ozone generator is a handheld device configured to produce a gaseous stream of 1 to 25 lbs. of ozone per day when activated. ¦ 15. The method of claim 12, wherein positioning the portable ozone generator includes hanging the portable ozone generator in the field. ¦ 16. The method of claim 12, wherein the portable ozone generator is configured to be carried by the hunter in the field. | 1. A method of eliminating scent, comprising: transporting a portable ozone generator to a field for discharging a stream of ozone;positioning the portable ozone generator in the field for use by a hunter, the hunter and game animals being present together in the field;applying the stream of ozone onto the hunter and equipment used by the hunter in the field to eliminate human scent and other scent foreign to the field such that air deodorized with respect to the human scent and the other scent foreign to the field travels downwind of the hunter.
16/298462 | US | P | Method for making carbon nanotube film | A method for making a carbon nanotube film includes providing an original carbon nanotube film and an angle control unit. The original carbon nanotube film includes a plurality of carbon nanotubes joined end-to-end by van der Waals force, and the angle control unit defines a through hole. A first end of the original carbon nanotube film is converged to form a carbon nanotube wire structure and a carbon nanotube triangle structure having an open angle adjacent to the carbon nanotube wire structure. The carbon nanotube wire structure is passed through the through hole of the angle control unit. The carbon nanotube triangle structure is cut. The carbon nanotube film is also provided. | 1. A method for making a carbon nanotube film, comprising: providing a carbon nanotube array and an angle control unit, wherein the angle control unit defines a through hole;drawing an original carbon nanotube film from the carbon nanotube array, wherein the original carbon nanotube film comprises a plurality of carbon nanotubes joined end-to-end by van der Waals force;converging a first end of the original carbon nanotube film to form a carbon nanotube wire structure and a carbon nanotube triangle structure having an open angle adjacent to the carbon nanotube wire structure;passing the carbon nanotube wire structure through the through hole of the angle control unit;adjusting a size of the open angle by moving the angle control unit relative to the carbon nanotube wire structure;rotating the angle control unit to lay the carbon nanotube triangle structure on a surface of the angle control unit; andcutting the carbon nanotube triangle structure along an edge of the angle control unit. ¦ 2. The method of claim 1, the method of converging the first end of the original carbon nanotube film comprises twisting the first end of the original carbon nanotube film. ¦ 3. The method of claim 1, the method of moving the angle control unit relative to the carbon nanotube wire structure comprises fixing the angle control unit and moving the carbon nanotube wire structure along a direction away from the carbon nanotube array, such that the original carbon nanotube film is continuously pulled out from the carbon nanotube array. ¦ 4. The method of claim 3, the method of moving the angle control unit relative to the carbon nanotube wire structure further comprises, moving the carbon nanotube wire structure relative to the angle control unit substantially parallel to a drawing direction of the original carbon nanotube film. ¦ 5. The method of claim 3, the method of moving the angle control unit relative to the carbon nanotube wire structure further comprises fixing the carbon nanotube wire structure on a support and rotating the support. ¦ 6. The method of claim 1, the method of moving the angle control unit relative to the carbon nanotube wire structure further comprises fixing the carbon nanotube wire structure and moving the angle control unit toward the carbon nanotube array. ¦ 7. The method of claim 1, wherein the carbon nanotube triangle structure is cut by a laser. ¦ 8. The method of claim 1, wherein the angle control unit is a circular-shaped plate. ¦ 9. A method for making a carbon nanotube film, comprising: providing an original carbon nanotube film comprising a plurality of carbon nanotubes joined end-to-end by van der Waals force;converging a first end of the original carbon nanotube film to form a carbon nanotube wire structure and a carbon nanotube triangle structure having an open angle adjacent to the carbon nanotube wire structure;passing the carbon nanotube wire structure through a through hole of an angle control unit;adjusting a size of the open angle by moving the angle control unit relative to the carbon nanotube wire structure;rotating the angle control unit to lay the carbon nanotube triangle structure on a surface of the angle control unit, andcutting the carbon nanotube triangle structure along an edge of the angle control unit. ¦ 10. The method of claim 9, wherein the angle control unit is a circular-shaped plate. ¦ 11. The method of claim 9, wherein a shape of the through hole is circle or polygons. ¦ 12. A method for making a carbon nanotube film, comprising: providing an original carbon nanotube film comprising a plurality of carbon nanotubes joined end-to-end by van der Waals force;converging a first end of the original carbon nanotube film to form a carbon nanotube wire structure and a carbon nanotube triangle structure having an open angle adjacent to the carbon nanotube wire structure;passing the carbon nanotube wire structure through a through hole of an angle control unit;rotating the angle control unit to lay the carbon nanotube triangle structure on a surface of the angle control unit, andcutting the carbon nanotube triangle structure along an edge of the angle control unit. ¦ 13. The method of claim 12, wherein the angle control unit is a circular-shaped plate. ¦ 14. The method of claim 12, further comprising separating the carbon nanotube wire structure from the carbon nanotube triangle structure. ¦ 15. The method of claim 12, further comprising adjusting a size of the open angle after passing the carbon nanotube wire structure through the through hole of the angle control unit. ¦ 16. The method of claim 12, the method of adjusting the size of the open angle comprises moving the angle control unit relative to the carbon nanotube wire structure. ¦ 17. The method of claim 12, wherein in the process of rotating the angle control unit, the carbon nanotube wire structure is kept be through the through hole of the angle control unit. ¦ 18. The method of claim 12, further comprising cutting the carbon nanotube wire structure at the through hole of the angle control unit after cutting the carbon nanotube triangle structure along the edge of the angle control unit, to form a carbon nanotube film located on the surface of the angle control unit. ¦ 19. The method of claim 1, wherein in the process of rotating the angle control unit, the carbon nanotube wire structure is kept be through the through hole of the angle control unit. ¦ 20. The method of claim 1, further comprising cutting the carbon nanotube wire structure at the through hole of the angle control unit after cutting the carbon nanotube triangle structure along the edge of the angle control unit, to form a carbon nanotube film located on the surface of the angle control unit. | 1. A method for making a carbon nanotube film, comprising: providing a carbon nanotube array and an angle control unit, wherein the angle control unit defines a through hole;drawing an original carbon nanotube film from the carbon nanotube array, wherein the original carbon nanotube film comprises a plurality of carbon nanotubes joined end-to-end by van der Waals force;converging a first end of the original carbon nanotube film to form a carbon nanotube wire structure and a carbon nanotube triangle structure having an open angle adjacent to the carbon nanotube wire structure;passing the carbon nanotube wire structure through the through hole of the angle control unit;adjusting a size of the open angle by moving the angle control unit relative to the carbon nanotube wire structure;rotating the angle control unit to lay the carbon nanotube triangle structure on a surface of the angle control unit; andcutting the carbon nanotube triangle structure along an edge of the angle control unit.
16/158089 | US | P | Process for producing liquid polysilanes and isomer enriched higher silanes | Synthesis of silanes with more than three silicon atoms are disclosed (i.e., (SinH(2n+2) with n=4-100). More particularly, the disclosed synthesis methods tune and optimize the isomer ratio by selection of process parameters such as temperature, residence time, and the relative amount of starting compounds, as well as selection of proper catalyst. The disclosed synthesis methods allow facile preparation of silanes containing more than three silicon atoms and particularly, the silanes containing preferably one major isomer. The pure isomers and isomer enriched mixtures are prepared by catalytic transformation of silane (SiH4), disilane (Si2H6), trisilane (Si3H8), and mixtures thereof. | 1. A method of selectively synthesizing an isomerically enriched polysilane having a formula SinH(2n+2), wherein n=5-8, the method comprising: reacting a liquid SiaH(2a+2), wherein a=1-4, in the presence of a heterogeneous catalyst to produce the isomerically enriched polysilane having a ratio of one isomer to another isomer ranging from approximately 2:1 to approximately 15:1, wherein the heterogeneous catalyst is selected from the group consisting of sodium bis(2-methoxyethoxy)aluminum hydride, KN(SiMe3)2, Na2O with Na, and combinations thereof. ¦ 2. The method of claim 1, wherein the heterogeneous catalyst includes sodium bis(2-methoxyethoxy)aluminum hydride. ¦ 3. The method of claim 1, wherein the heterogeneous catalyst includes KN(SiMe3)2. ¦ 4. The method of claim 1, wherein the heterogeneous catalyst includes Na2O with Na. ¦ 5. The method of claim 1, further comprising fractionally distilling SinH(2n+2) to produce a Si-containing film forming composition comprising approximately 95% w/w to approximately 100% w/w n-Si5H12. ¦ 6. The method of claim 1, further comprising fractionally distilling SinH(2n+2) to produce a Si-containing film forming composition comprising approximately 95% w/w to approximately 100% w/w n-Si6H14. ¦ 7. The method of claim 1, further comprising fractionally distilling SinH(2n+2) to produce a Si-containing film forming composition comprising approximately 95% w/w to approximately 100% w/w n-Si7H16. | 1. A method of selectively synthesizing an isomerically enriched polysilane having a formula SinH(2n+2), wherein n=5-8, the method comprising: reacting a liquid SiaH(2a+2), wherein a=1-4, in the presence of a heterogeneous catalyst to produce the isomerically enriched polysilane having a ratio of one isomer to another isomer ranging from approximately 2:1 to approximately 15:1, wherein the heterogeneous catalyst is selected from the group consisting of sodium bis(2-methoxyethoxy)aluminum hydride, KN(SiMe3)2, Na2O with Na, and combinations thereof.
16/567262 | US | P | Multilayer graphene using chemical vapor deposition and method of manufacturing same | Disclosed is a method of manufacturing multilayer graphene, including (a) contacting of a metal substrate with a nonmetal element, (b) reduction through heat treatment, and (c) chemical vapor deposition of a graphene precursor on the metal substrate containing the nonmetal element dissolved therein, thereby manufacturing multilayer graphene that is doped with the nonmetal element on the metal substrate. In the multilayer graphene thus manufactured, the number of graphene layers and the work function are simultaneously adjusted by controlling the concentration of doped nonmetal element in a thickness direction of graphene through interactions related to the reduction of the nonmetal element dissolved in a copper catalyst and the growth of graphene, and moreover, the stacking structure of graphene is maintained and the optoelectronic properties of multilayer graphene can be controlled by simultaneously regulating graphene growth and doping during the synthesis procedure without additional processing. | 1. A method of manufacturing multilayer graphene, comprising: (a) bringing a metal substrate into contact with a nonmetal element, thus forming the nonmetal element adsorbed to a surface of the metal substrate, the nonmetal element dissolved in the surface of the metal substrate and/or a metal compound reacted with the nonmetal element on the surface of the metal substrate;(b) heat-treating the nonmetal element adsorbed to the surface of the metal substrate, the nonmetal element dissolved in the surface of the metal substrate and/or the metal compound reacted with the nonmetal element, whereby the nonmetal element adsorbed to the surface of the metal substrate, the nonmetal element dissolved in the surface of the metal substrate and/or the nonmetal element formed by reduction of the metal compound is dissolved into an interior of the metal substrate; and(c) subjecting a graphene precursor to chemical vapor deposition on the metal substrate containing the nonmetal element dissolved therein, thereby manufacturing multilayer graphene that is doped with the nonmetal element on the metal substrate. ¦ 2. The method of claim 1, wherein the multilayer graphene is Bernal-stacked. ¦ 3. The method of claim 1, wherein a number of layers of the multilayer graphene is any one of 1 to 20. ¦ 4. The method of claim 1, wherein the nonmetal element is physically adsorbed or chemically bonded to the multilayer graphene. ¦ 5. The method of claim 1, wherein the multilayer graphene is configured such that a concentration gradient of the nonmetal element is formed in a thickness direction thereof. ¦ 6. The method of claim 1, wherein a concentration gradient of the nonmetal element is formed in a manner in which a concentration of the nonmetal element decreases the closer the multilayer graphene is to the metal substrate. ¦ 7. The method of claim 1, wherein a work function and/or a bandgap of the multilayer graphene are adjusted by controlling a concentration gradient of the nonmetal element. ¦ 8. The method of claim 1, wherein the nonmetal element includes at least one selected from among sulfur (S), selenium (Se), tellurium (Te), oxygen (O), boron (B), phosphorous (P), and nitrogen (N). ¦ 9. The method of claim 1, wherein in step (a), a temperature and/or a time required to bring the metal substrate into contact with the nonmetal element are adjusted, thereby controlling an amount of the nonmetal element adsorbed to the surface of the metal substrate, and/or an amount of the nonmetal element dissolved in the metal substrate, of the metal compound formed on the surface of the metal substrate. ¦ 10. The method of claim 1, wherein step (a) is performed at a temperature of 20 to 500° C. for 1 sec to 3600 sec. ¦ 11. The method of claim 1, wherein a metal of the metal substrate includes at least one selected from among copper, nickel, zinc, tin, silver, gold, platinum, palladium, iron, cobalt, and alloys thereof. ¦ 12. The method of claim 1, wherein the metal compound includes at least one selected from among copper sulfide, silver sulfide, gold sulfide, platinum sulfide, nickel sulfide, zinc sulfide, palladium sulfide, iron sulfide, cobalt sulfide, tin sulfide, copper selenide, silver selenide, gold selenide, platinum selenide, nickel selenide, zinc selenide, palladium selenide, iron selenide, cobalt selenide, tin selenide, copper nitride, silver nitride, zinc nitride, nickel nitride, gold nitride, platinum nitride, palladium nitride, iron nitride, cobalt nitride, tin nitride, copper phosphide, nickel phosphide, zinc phosphide, palladium phosphide, silver phosphide, gold phosphide, platinum phosphide, iron phosphide, cobalt phosphide, tin phosphide, copper telluride, silver telluride, gold telluride, platinum telluride, nickel telluride, zinc telluride, palladium telluride, iron telluride, cobalt telluride, tin telluride, copper boride, silver boride, gold boride, platinum boride, nickel boride, zinc boride, palladium boride, iron boride, cobalt boride, tin boride, and nitrides, phosphides, sulfides, selenides, tellurides and borides of metal alloys. ¦ 13. The method of claim 1, wherein in step (b), reduction is carried out through heat treatment. ¦ 14. The method of claim 13, wherein the heat treatment is performed at a temperature of 500 to 2,000° C. ¦ 15. The method of claim 1, wherein in step (c), the nonmetal element dissolved into the interior of the metal substrate is physically adsorbed or chemically bonded to the multilayer graphene and thus multilayer graphene, which is doped with the nonmetal element and is Bernal-stacked, is formed. ¦ 16. The method of claim 1, wherein the graphene precursor is a hydrocarbon compound. ¦ 17. The method of claim 16, wherein the hydrocarbon compound includes at least one selected from the group consisting of methane, ethane, propane, butane, ethylene, propylene, butylene, benzene, ethanol, methanol, isopropyl alcohol, 1,2,3,4-tetraphenylnaphthalene (TPN), anthracene, pyrene, naphthalene, fluoranthene, hexaphenylbenzene, tetraphenylcyclopentadienone, diphenylacetylene, phenylacetylene, triptycene, tetracene, chrysene, triphenylene, coronene, pentacene, corannulene, and ovalene. ¦ 18. The method of claim 1, wherein the chemical vapor deposition is performed at a temperature of 600 to 1,200° C. ¦ 19. The method of claim 1, wherein the chemical vapor deposition is performed through any one process selected from the group consisting of low-pressure chemical vapor deposition, atmospheric-pressure chemical vapor deposition, plasma-enhanced chemical vapor deposition, Joule-heating chemical vapor deposition, and microwave chemical vapor deposition. ¦ 20. A multilayer graphene, manufactured by the method of claim 1. | 1. A method of manufacturing multilayer graphene, comprising: (a) bringing a metal substrate into contact with a nonmetal element, thus forming the nonmetal element adsorbed to a surface of the metal substrate, the nonmetal element dissolved in the surface of the metal substrate and/or a metal compound reacted with the nonmetal element on the surface of the metal substrate;(b) heat-treating the nonmetal element adsorbed to the surface of the metal substrate, the nonmetal element dissolved in the surface of the metal substrate and/or the metal compound reacted with the nonmetal element, whereby the nonmetal element adsorbed to the surface of the metal substrate, the nonmetal element dissolved in the surface of the metal substrate and/or the nonmetal element formed by reduction of the metal compound is dissolved into an interior of the metal substrate; and(c) subjecting a graphene precursor to chemical vapor deposition on the metal substrate containing the nonmetal element dissolved therein, thereby manufacturing multilayer graphene that is doped with the nonmetal element on the metal substrate.
16/223785 | US | P | Structured composite materials | A method of producing a structured composite material is described. A porous media is provided, an electrically conductive material is deposited on surfaces or within pores of the plurality of porous media particles, and an active material is deposited on the surfaces or within the pores of the plurality of porous media particles coated with the electrically conductive material to coalesce the plurality of porous media particles together and form the structured composite material. | 1. A method of producing a structured composite material, comprising: providing a plurality of porous media particles;providing a plurality of conductive particles;forming a carrier fluid mixture by mixing the plurality of porous media particles and the plurality of conductive particles in a carrier fluid; andcoalescing the plurality of porous media particles and the plurality of conductive particles together using an electrically conductive material that is deposited on surfaces of or within pores of the plurality of porous media particles and the plurality of conductive particles to form a first structured composite material, wherein the porous media is broken up and the electrically conductive materials are deposited in a microwave plasma reactor in a single step. ¦ 2. The method of claim 1, further comprising: depositing an active material on surfaces of or within the pores of the first structured composite material to form a second structured composite material. ¦ 3. The method of claim 1, wherein: the porous media comprises at least one of silicon or carbon. ¦ 4. The method of claim 1, wherein: each of the plurality of porous media particles further comprises a plurality of carbon nanoparticles, each carbon nanoparticle comprising graphene, with no seed particles;the graphene in the plurality of carbon nanoparticles comprises up to 15 layers;a ratio percentage of carbon to other elements, except hydrogen, in the plurality of porous media particles is greater than 99%;a median size of the porous media particles that comprise the carbon nanoparticles is from 1 to 50 microns;a surface area of the plurality of porous media particles is from 50 m2/g to 300 m2/g, when measured via a Brunauer-Emmett-Teller (BET) method with nitrogen as the adsorbate; andthe plurality of porous media particles, when compressed, have an electrical conductivity from 500 S/m to 20,000 S/m. ¦ 5. The method of claim 1, wherein: each of the plurality of conductive particles further comprises a plurality of carbon nanoparticles, each carbon nanoparticle comprising graphene, with no seed particles;the graphene in the plurality of carbon nanoparticles comprises up to 15 layers;a ratio percentage of carbon to other elements, except hydrogen, in the plurality of conductive particles is greater than 99%;a median size of the porous media particles that comprise the carbon nanoparticles is from 1 to 50 microns;a surface area of the plurality of conductive particles is from 50 m2/g to 300 m2/g, when measured via a Brunauer-Emmett-Teller (BET) method with nitrogen as the adsorbate; andthe plurality of conductive particles, when compressed, have an electrical conductivity from 500 S/m to 20,000 S/m. ¦ 6. The method of claim 1, wherein: the electrically conductive material comprises carbon. ¦ 7. The method of claim 1, wherein: the carrier fluid comprises carbon. ¦ 8. The method of claim 1, wherein: the carrier fluid comprises a material selected from the group consisting of hydrocarbon gases, C2H2, C2H4, C2H6, C3H6, carbon dioxide with water, trimethylaluminum (TMA), trimethylgallium (TMG), glycidyl methacrylate (GMA), methylacetylene-propadiene, propadiene, propane, propyne, acetylene, and any mixture or combination thereof. ¦ 9. The method of claim 1, wherein: the carrier fluid comprises a material selected from the group consisting of isopropyl alcohol (IPA), ethanol, methanol, acetone, condensed hydrocarbons (e.g., hexane), other liquid hydrocarbons, and any mixture or combination thereof. ¦ 10. The method of claim 1, wherein: the coalescing of the porous media and the plurality of conductive particles together occurs in a reactor, wherein the reactor provides energy to the carrier fluid, the porous media and the plurality of conductive particles to form the structured composite materials. ¦ 11. The method of claim 10, wherein: the reactor is a microwave plasma reactor, a thermal reactor, a plasma torch, a radio frequency reactor, a particle drum coater, or an ultraviolet reactor. ¦ 12. A method of producing a structured composite material, comprising: providing a plurality of porous media particles;providing a plurality of conductive particles;forming a carrier fluid mixture by mixing the plurality of porous media particles and the plurality of conductive particles in a carrier fluid; andcoalescing the plurality of porous media particles and the plurality of conductive particles together using an electrically conductive material that is deposited on surfaces of or within pores of the plurality of porous media particles and the plurality of conductive particles to form a first structured composite material, wherein the plurality of conductive particles are broken up and the electrically conductive materials are deposited in a microwave plasma reactor in a single step. ¦ 13. The method of claim 12, further comprising: forming the plurality of porous media particles using a method comprising:providing a first process input material; andconverting the first process input material into first separated components by adding energy to the first process input material;wherein:one of the first separated components comprises the plurality of porous media particles; andthe converting of the first process input material occurs at a pressure of at least 0.1 atmosphere; andforming the plurality of conductive particles using a method comprising:providing a second process input material; andconverting the second process input material into second separated components by adding energy to the second process input material;wherein:one of the second separated components comprises the plurality of conductive particles; andthe converting of the second process input material occurs at a pressure of at least 0.1 atmosphere. ¦ 14. The method of claim 13, wherein: the first and second process input materials are liquids or gases. ¦ 15. The method of claim 13, wherein: the first process input material comprises carbon; andthe plurality of porous media particles comprise a carbon allotrope. ¦ 16. The method of claim 13, wherein: the second process input material comprises carbon; andthe plurality of conductive particles comprise a carbon allotrope. ¦ 17. The method of claim 13, wherein: the energy added to the first and second process input materials is microwave energy or thermal energy. ¦ 18. The method of claim 13, wherein: the forming the plurality of porous media particles occurs in a first region of a reactor;the forming the plurality of conductive particles occurs in a second region of a reactor; andthe depositing the electrically conductive material occurs in a third region of a reactor;wherein the first, second and third regions of the reactor are arranged such that the porous media and conductive particles exit the first and second regions of the reactor, respectively, and enter the third region of the reactor without being exposed to an environment containing more than 100 ppm of oxygen. ¦ 19. The method of claim 18, wherein: the reactor comprises a first chamber; andthe first, second and third regions of the reactor are different regions within the first chamber. ¦ 20. The method of claim 18, wherein: the reactor comprises a first chamber, a second chamber, and a third chamber;the first region of the reactor is within the first chamber;the second region of the reactor is within the second chamber;the third region of the reactor is within the third chamber;an output of the first chamber is coupled to an input of the third chamber; andan output of the second chamber is coupled to an input of the third chamber. ¦ 21. The method of claim 18, wherein: the coalescing of the porous media and the conductive particles together occurs in the third region of the reactor, wherein the reactor provides energy to carrier fluid, the porous media and the conductive particles to form the structured composite materials. ¦ 22. The method of claim 18, wherein: the reactor comprises a microwave plasma reactor, a thermal reactor, a plasma torch, a radio frequency reactor, a particle drum coater, or an ultraviolet reactor. ¦ 23. A method of producing a structured composite material, comprising: providing a plurality of porous media particles;providing a plurality of conductive particles;forming a carrier fluid mixture by mixing the plurality of porous media particles and the plurality of conductive particles in a carrier fluid; andcoalescing the plurality of porous media particles and the plurality of conductive particles together using an electrically conductive material that is deposited on surfaces of or within pores of the plurality of porous media particles and the plurality of conductive particles to form a first structured composite material, wherein the porous media and the plurality of conductive particles are both broken up and the electrically conductive materials are deposited in a microwave plasma reactor in a single step. | 1. A method of producing a structured composite material, comprising: providing a plurality of porous media particles;providing a plurality of conductive particles;forming a carrier fluid mixture by mixing the plurality of porous media particles and the plurality of conductive particles in a carrier fluid; andcoalescing the plurality of porous media particles and the plurality of conductive particles together using an electrically conductive material that is deposited on surfaces of or within pores of the plurality of porous media particles and the plurality of conductive particles to form a first structured composite material, wherein the porous media is broken up and the electrically conductive materials are deposited in a microwave plasma reactor in a single step.
16/799255 | US | P | Composition for multi-component composite intercalation, method of preparing a low-temperature expandable graphite system and method of profile control and water shutoff in deep oil reservoir | The present disclosure relates to the field of oilfield chemistry, in particular to a composition for multi-component composite intercalation, a method of preparing a graphite system and a method of profile control and water shutoff. | 1. A composition for multi-component composite intercalation, comprising an inorganic acid, an organic acid and an intercalation reinforcing agent, wherein the intercalation reinforcing agent contains an alkali metal halide and a cationic surfactant. ¦ 2. The composition for multi-component composite intercalation of claim 1, wherein the weight ratio of the alkali metal halide to the cationic surfactant in the intercalation reinforcing agent is from 0.5:1 to 2:1. ¦ 3. The composition for multi-component composite intercalation of claim 1, wherein the alkali metal halide is sodium chloride and/or sodium bromide. ¦ 4. The composition for multi-component composite intercalation of claim 1, wherein the cationic surfactant is a C8 to C22 alkyl tri (C1 to C6 alkyl) ammonium halide. ¦ 5. The composition for multi-component composite intercalation of claim 1, wherein the inorganic acid is one or more of sulfuric acid, nitric acid and perchloric acid. ¦ 6. The composition for multi-component composite intercalation of claim 1, wherein the inorganic acid is a combination of sulfuric acid and perchloric acid. ¦ 7. The composition for multi-component composite intercalation of claim 1, wherein the organic acid is formic acid and/or acetic acid. ¦ 8. The composition for multi-component composite intercalation of claim 1, wherein the weight ratio of the inorganic acid, the organic acid and the intercalation reinforcing agent is 100: (20 to 50): (5 to 25). ¦ 9. A method of preparing a graphite system, comprising: carrying out an intercalation process on the natural flake graphite using the composition for multi-component composite intercalation of claim 1. ¦ 10. The method of claim 9, wherein with respect to 100 parts by weight of natural flake graphite, the amount of the composition for multi-component composite intercalation in terms of inorganic acid is 300 parts by weight to 600 parts by weight. ¦ 11. The method of claim 9, wherein the intercalation process comprises a first intercalation process and a second intercalation process, the first intercalation process comprises a contact reaction of an organic acid and an inorganic acid with graphite;the second intercalation process comprises a contact reaction of an intercalation reinforcing agent with the product of the first intercalation process. ¦ 12. The method of claim 11, wherein the conditions of the first intercalation process include: a temperature of 30° C. to 60° C., and a time of 60 min to 300 min. ¦ 13. The method of claim 11, wherein the conditions of the second intercalation process include: a temperature of 30° C. to 60° C., and a time of 3 h to 8 h. ¦ 14. The process of claim 11, wherein the first intercalation process includes a contact reaction of graphite with an inorganic acid, followed by introduction of an organic acid. ¦ 15. The method of claim 9, wherein the method further comprises: before the intercalation process, carrying out pre-oxidation process on the graphite using an oxidant. ¦ 16. The method of claim 15, wherein the weight ratio of the oxidant and natural flake graphite is from 1:1 to 5:1. ¦ 17. The method of claim 15, wherein the oxidant is a combination of nitric acid and potassium permanganate. ¦ 18. The method of claim 15, wherein the conditions of the pre-oxidation process include: a temperature of 25° C. to 40° C., and a time of 30 min to 60 min. ¦ 19. The method of claim 9, further comprising: shearing the intercalated product, so that the particle size of graphite is from 10 μm to 180 μm. ¦ 20. A method of profile control and water shutoff in an oil reservoir using the graphite system produced by the method of claim 9. | 1. A composition for multi-component composite intercalation, comprising an inorganic acid, an organic acid and an intercalation reinforcing agent, wherein the intercalation reinforcing agent contains an alkali metal halide and a cationic surfactant.
16/177448 | US | P | Carbon nanotube composite structure and method for making the same | A method for making a carbon nanotube composite structure includes the following steps: dispersing a plurality of carbon nanotubes in water, to form a carbon nanotube dispersion; adding an aniline solution into the carbon nanotube dispersion, to form a mixed solution; adding an initiator into the mixed solution, to form a carbon nanotube composite structure preform; freeze-drying the carbon nanotube composite structure preform in a vacuum environment; and carbonizing the carbon nanotube composite structure preform in a protective gas after freeze-drying. The present application also relates to the carbon nanotube composite structure. | 1. A method for making a carbon nanotube composite structure, the method comprising: dispersing a plurality of carbon nanotubes in water to form a carbon nanotube dispersion, wherein the plurality of carbon nanotubes are longer than 300 micrometers;adding an aniline solution into the carbon nanotube dispersion to form a mixed solution, wherein the aniline solution comprises an aniline;adding an initiator into the mixed solution to form a carbon nanotube composite structure preform;freeze-drying the carbon nanotube composite structure preform in a vacuum environment; andcarbonizing the carbon nanotube composite structure preform in a protective gas after freeze-drying. ¦ 2. The method of claim 1, wherein adding the initiator into the mixed solution comprises adding an ammonium persulphate water solution to the mixed solution. ¦ 3. The method of claim 1, wherein the initiator is an ammonium persulphate, and the aniline is polymerized to form a polyaniline under the action of the initiator; and during carbonizing the carbon nanotube composite structure preform in the protective gas, the ammonium persulphate is converted to nitrogen elements and sulfur elements, and the polyaniline is converted to nitrogen-doped carbon elements. ¦ 4. The method of claim 3, wherein during carbonizing the carbon nanotube composite structure preform in the protective gas, the ammonium persulphate and the polyaniline are converted to form a sulfur, nitrogen-codoped carbon layer. ¦ 5. The method of claim 1, wherein freeze-drying the carbon nanotube composite structure preform in the vacuum environment comprises: placing the carbon nanotube composite structure preform into a freeze drier, and cooling the carbon nanotube composite structure preform to a temperature lower than −50 degrees Celsius; andcreating a vacuum environment in the freezer drier and increasing the temperature of the carbon nanotube composite structure preform to a room temperature in stages, wherein a time period of drying in each of the stages ranges from about 1 hour to about 10 hours, and the vacuum environment in the freeze drier ranges from about 1 Pa to about 10 Pa. ¦ 6. The method of claim 1, wherein the freeze-drying of the carbon nanotube composite structure preform is carried out at a temperature of freezing-drying about −76 degrees Celsius, and in a vacuum environment of about 1 Pa. ¦ 7. The method of claim 1, wherein the carbonizing of the carbon nanotube composite structure preform is carried out at a temperature ranging from about 800 degrees Celsius to about 1200 degrees Celsius. ¦ 8. The method of claim 1, further comprising separating a carbon nanotube array from a growth substrate to form the plurality of carbon nanotubes. ¦ 9. A method for making a carbon nanotube composite structure, the method comprising: dispersing a plurality of carbon nanotubes in water to form a carbon nanotube dispersion;adding an aniline solution into the carbon nanotube dispersion to form a mixed solution, wherein the aniline solution comprises an aniline;adding an initiator into the mixed solution to form a carbon nanotube composite structure preform;freeze-drying the carbon nanotube composite structure preform in a vacuum environment of about 1 Pa and at a temperature of freezing-drying −76 degrees Celsius approximately; andcarbonizing the carbon nanotube composite structure preform in a protective gas after freeze-drying. ¦ 10. A method for making a carbon nanotube composite structure, the method comprising: dispersing a plurality of carbon nanotubes in water to form a carbon nanotube dispersion;adding an aniline solution into the carbon nanotube dispersion to form a mixed solution, wherein the aniline solution comprises an aniline;adding an initiator into the mixed solution to form a carbon nanotube composite structure preform, wherein the carbon nanotube composite structure preform comprises the plurality of carbon nanotubes, a polyaniline, the initiator, and the water;freeze-drying the carbon nanotube composite structure preform in a vacuum environment; andcarbonizing the carbon nanotube composite structure preform in a protective gas after freeze-drying, so that the initiator is carbonized. ¦ 11. The method of claim 10, wherein the plurality of carbon nanotubes are pure carbon nanotubes. ¦ 12. The method of claim 10, wherein the initiator is an ammonium persulphate; and during carbonizing the carbon nanotube composite structure preform, the ammonium persulphate is converted to nitrogen elements and sulfur elements. ¦ 13. The method of claim 10, wherein the plurality of carbon nanotubes to be dispersed are longer than 300 micrometers. | 1. A method for making a carbon nanotube composite structure, the method comprising: dispersing a plurality of carbon nanotubes in water to form a carbon nanotube dispersion, wherein the plurality of carbon nanotubes are longer than 300 micrometers;adding an aniline solution into the carbon nanotube dispersion to form a mixed solution, wherein the aniline solution comprises an aniline;adding an initiator into the mixed solution to form a carbon nanotube composite structure preform;freeze-drying the carbon nanotube composite structure preform in a vacuum environment; andcarbonizing the carbon nanotube composite structure preform in a protective gas after freeze-drying.
16/554697 | US | P | Synthesis of aluminum-containing molecular sieves of SEW framework type | A method is provided for directly synthesizing aluminum-containing molecular sieves of SEW framework type by interzeolite transformation. | 1. A method of synthesizing a molecular sieve of SEW framework type, the method comprising: (a) preparing a reaction mixture comprising: (1) a FAU framework type zeolite having;(2) a source of a Group 1 or Group 2 metal (M);(3) a structure directing agent (Q) comprising 1,6-bis(N-cyclohexylpyrrolidinium)hexane dications;(4) a source of hydroxide ions;(5) water; and(6) seeds of a SEW framework type molecular sieve; and(b) subjecting the reaction mixture to crystallization conditions sufficient to convert the FAU framework type zeolite to a molecular sieve of SEW framework type;wherein the FAU framework type zeolite is the only silica and aluminum source in the reaction mixture. ¦ 2. The method of claim 1, wherein the reaction mixture has a composition, in terms of molar ratios, as follows:SiO2/Al2O3 10 to 500M/SiO20.05 to 0.50Q/SiO20.05 to 0.50OH/SiO20.05 to 0.50H2O/SiO2 15 to 80. ¦ 3. The method of claim 1, wherein the reaction mixture has a composition, in terms of molar ratios, as follows:SiO2/Al2O3 30 to 100M/SiO20.10 to 0.30Q/SiO20.08 to 0.25OH/SiO20.15 to 0.30H2O/SiO2 20 to 60. ¦ 4. The method of claim 1, wherein the FAU framework type zeolite comprises zeolite Y. ¦ 5. The method of claim 1, wherein the Group 1 or Group 2 metal comprises sodium. ¦ 6. The method of claim 1, wherein seeds are present in an amount such that a weight ratio of seeds/SiO2 in the reaction mixture is in a range of 0.001 to 0.3. ¦ 7. The method of claim 1, wherein seeds are present in an amount such that a weight ratio of seeds/SiO2 in the reaction mixture is in a range of 0.05 to 0.2. ¦ 8. The method of claim 1, wherein the crystallization conditions include a temperature of from 125° C. to 200° C. ¦ 9. The method of claim 1, wherein the molecular sieve of SEW framework type is SSZ-82. | 1. A method of synthesizing a molecular sieve of SEW framework type, the method comprising: (a) preparing a reaction mixture comprising: (1) a FAU framework type zeolite having;(2) a source of a Group 1 or Group 2 metal (M);(3) a structure directing agent (Q) comprising 1,6-bis(N-cyclohexylpyrrolidinium)hexane dications;(4) a source of hydroxide ions;(5) water; and(6) seeds of a SEW framework type molecular sieve; and(b) subjecting the reaction mixture to crystallization conditions sufficient to convert the FAU framework type zeolite to a molecular sieve of SEW framework type;wherein the FAU framework type zeolite is the only silica and aluminum source in the reaction mixture.
16/183345 | US | P | Process for integrating a partial oxidation plant with an oxy-combustion plant utilizing a steam turbine | A method of co-producing a carbon dioxide containing stream and a syngas stream, including introducing a high-pressure hydrocarbon containing stream and a high-pressure oxygen containing stream into a syngas generator, thereby producing a high-pressure syngas stream, introducing a low-pressure hydrocarbon containing stream and a low-pressure oxygen containing stream into an oxy-combustion device, thereby producing a low-pressure carbon dioxide containing stream, and introducing the low-pressure carbon dioxide containing stream into a waste heat boiler, thereby producing steam, and introducing the steam into a work expander, thereby generating work and a carbon dioxide containing stream. | 1. A method of co-producing a carbon dioxide containing stream and a syngas stream, comprising: introducing a high-pressure hydrocarbon containing stream and a high-pressure oxygen containing stream into a syngas generator, thereby producing a high-pressure syngas stream,introducing a low-pressure hydrocarbon containing stream and a low-pressure oxygen containing stream into an oxy-combustion device, thereby producing a low-pressure carbon dioxide containing stream, andintroducing the low-pressure carbon dioxide containing stream into a waste heat boiler, thereby producing steam, andintroducing the steam into a work expander, thereby generating work and a carbon dioxide containing stream. ¦ 2. The method of claim 1, wherein the high-pressure syngas stream is suitable for producing a downstream product. ¦ 3. The method of claim 1, wherein the high-pressure syngas stream is suitable for producing a downstream product without further syngas compression. ¦ 4. The method of claim 1, wherein the carbon dioxide containing stream is suitable for downstream separation. ¦ 5. The method of claim 1, wherein the downstream product is methanol produced in a methanol reactor. ¦ 6. The method of claim 1, wherein the downstream product is ammonia produced in an ammonia reactor. ¦ 7. The method of claim 6, wherein a high-pressure nitrogen stream is combined with the high-pressure syngas stream, thereby producing an ammonia reactor feed stream, which is then introduced into the ammonia reactor. ¦ 8. The method of claim 7, wherein the ammonia reactor feed stream is further compressed in a feed compressor. ¦ 9. The method of claim 7, wherein the high-pressure oxygen stream, the low-pressure oxygen stream, and the high-pressure nitrogen containing stream are produced in the same air separation unit. ¦ 10. The method of claim 9, wherein the high-pressure oxygen stream, the high-pressure nitrogen stream, and the low-pressure oxygen stream are produced by vaporizing a high-pressure liquid oxygen stream, a high-pressure liquid nitrogen stream, and a low-pressure liquid oxygen stream in a main heat exchanger. ¦ 11. The method of claim 9, wherein: the high-pressure oxygen stream and the high-pressure nitrogen stream are produced by vaporizing a high-pressure liquid oxygen stream and a high-pressure liquid nitrogen stream in a first heat exchanger, andthe low-pressure oxygen stream and a low-pressure nitrogen stream are produced by vaporizing a low-pressure liquid oxygen stream and a low-pressure liquid nitrogen stream in a second heat exchanger. ¦ 12. The method of claim 9, wherein: the high-pressure oxygen stream and the high-pressure nitrogen stream are produced by vaporizing a high-pressure liquid oxygen stream and a high-pressure liquid nitrogen stream in the main heat exchanger, andthe low-pressure oxygen stream is not vaporized in a heat exchanger. ¦ 13. The method of claim 10, wherein the high-pressure nitrogen stream is not subject to further nitrogen compression. ¦ 14. The method of claim 1, wherein the syngas generator comprises a partial oxidation reactor. ¦ 15. The method of claim 1, wherein the syngas generator comprises an autothermal reactor. ¦ 16. The method of claim 1, wherein the high-pressure syngas stream has a pressure equal to or greater than about 50 barg. ¦ 17. The method of claim 1, wherein the high-pressure syngas stream has a pressure equal to or greater than about 80 barg. ¦ 18. The method of claim 1, wherein the high-pressure syngas stream has a pressure equal to or greater than about 100 barg. ¦ 19. The method of claim 1, wherein the high-pressure hydrocarbon containing stream is at the same pressure as required by the syngas generator. ¦ 20. The method of claim 1, wherein at least a portion of the high-pressure syngas stream is used as feedstock for an oxy-alcohol reactor. | 1. A method of co-producing a carbon dioxide containing stream and a syngas stream, comprising: introducing a high-pressure hydrocarbon containing stream and a high-pressure oxygen containing stream into a syngas generator, thereby producing a high-pressure syngas stream,introducing a low-pressure hydrocarbon containing stream and a low-pressure oxygen containing stream into an oxy-combustion device, thereby producing a low-pressure carbon dioxide containing stream, andintroducing the low-pressure carbon dioxide containing stream into a waste heat boiler, thereby producing steam, andintroducing the steam into a work expander, thereby generating work and a carbon dioxide containing stream.
16/372608 | US | P | Acid recovery from acid-rich solutions | Provided is an unique, efficient and cost-effective process for the recovery of acid from acid-rich solutions. The process of the subject matter utilizes a strong oxidizer, such as Caro's acid, to disintegrate or render insoluble organic or inorganic materials such as carbohydrates and complexes thereof contained in acid-rich solutions, to make efficient and simple the separation and recovery of the acid solution. The acid recovered thus obtained is free of organic matter, and containing nearly all of the acid originally contained in the acid-rich solution. | 1. A process for recovery of sulfuric acid from sulfuric acid-rich aqueous solution comprising at least 40% sulfuric acid (by weight), the solution comprising at least one organic soluble or insoluble material selected from the group consisting of galactose, rhamnose, xylose, mannose, cellulose, glucose, hydroxymethylfurfural, galacturinic acid, lignin, levulinic acid, cellulose ethers and cellulose esters, the process comprising: treating said sulfuric acid solution with up to 10 wt % H2O2, at a temperature up to 130° C.;to yield a sulfuric acid solution comprising separable insoluble or gaseous species derived from decomposition of said at least one organic soluble or insoluble material. ¦ 2. The process according to claim 1, wherein the sulfuric acid-rich aqueous solution comprises between 40% and 63% or 59% and 63% sulfuric acid (by weight). ¦ 3. The process according to claim 1, wherein recovery of sulfuric acid is from a process of producing nanocrystalline cellulose. ¦ 4. The process according to claim 1, wherein treating of the sulfuric acid with up to 10 wt % H2O2 forms Caro's acid in the solution and decomposes the at least one organic soluble or insoluble material. ¦ 5. The process according to claim 1, wherein the solution is treated with 5 wt % H2O2. ¦ 6. The process according to claim 1, wherein the H2O2 is added in the form of a Caro's acid solution. | 1. A process for recovery of sulfuric acid from sulfuric acid-rich aqueous solution comprising at least 40% sulfuric acid (by weight), the solution comprising at least one organic soluble or insoluble material selected from the group consisting of galactose, rhamnose, xylose, mannose, cellulose, glucose, hydroxymethylfurfural, galacturinic acid, lignin, levulinic acid, cellulose ethers and cellulose esters, the process comprising: treating said sulfuric acid solution with up to 10 wt % H2O2, at a temperature up to 130° C.;to yield a sulfuric acid solution comprising separable insoluble or gaseous species derived from decomposition of said at least one organic soluble or insoluble material.
16/171408 | US | P | Eco-friendly method for manufacturing of porous silicon carbide structure | The present invention relates to an eco-friendly method for preparing a porous silicon carbide structure, which is capable of preparing a porous silicon carbide structure having meso- or macro-sized pores without using a harmful phenolic resin as a carbon source. | 1. A method for preparing a porous silicon carbide structure, comprising: preparing a first solution by dispersing a carbon source and a binder in a solvent;preparing a second solution by dispersing a silicon source in a solvent;preparing a slurry by adding the second solution to the first solution and mixing the same;obtaining a powder wherein the carbon source is coated on the surface of the silicon source by granulating the slurry;forming a preform of a predetermined shape from the powder; andheat-treating the preform,wherein the carbon source does not comprise a phenolic resin. ¦ 2. The method for preparing a porous silicon carbide structure according to claim 1, wherein the carbon source is carbon black having an average particle diameter (d50) of 0.08-45 μm and a specific surface area of 80-200 m2/g. ¦ 3. The method for preparing a porous silicon carbide structure according to claim 2, wherein the carbon source further comprises 3-10 wt % of one selected from a group consisting of a single-walled carbon nanotube (SWCNT), a double-walled carbon nanotube (DWCNT), a multi-walled carbon nanotube (MWCNT) and a mixture thereof having a length of 10-30 μm based on 100 wt % of the carbon source. ¦ 4. The method for preparing a porous silicon carbide structure according to claim 1, wherein the binder is a silane-based binder selected from a group consisting of hexadecyltrimethoxysilane, trimethoxymethylsilane, trimethoxy(propyl)silane, trimethoxyhexylsilane and a mixture thereof. ¦ 5. The method for preparing a porous silicon carbide structure according to claim 1, wherein the silicon source is a silicon powder having an average particle diameter of 0.2-10 μm. ¦ 6. The method for preparing a porous silicon carbide structure according to claim 1, wherein the solvent of the first solution and the second solution is selected from a group consisting of ethanol, isopropyl alcohol (IPA) and a mixture thereof. ¦ 7. The method for preparing a porous silicon carbide structure according to claim 1, wherein the second solution is added to the first solution such that a molar ratio (C/Si) of the carbon source and the silicon source is 1.0-2.5. ¦ 8. The method for preparing a porous silicon carbide structure according to claim 7, wherein the second solution is added little by little while stirring the first solution and then mixed at 200-400 rpm. ¦ 9. The method for preparing a porous silicon carbide structure according to claim 1, wherein, before granulating the slurry, a processing aid selected from a group consisting of polyvinyl butyral (PVB), polyvinyl alcohol (PVA), polyvinylpyrrolidone (PVP) and a mixture thereof is added to the slurry. ¦ 10. The method for preparing a porous silicon carbide structure according to claim 1, wherein the granulation of the slurry is performed by drying the slurry under a vacuum atmosphere at 20-40° C. for 30-60 minutes such that the solvent remains at a content of 1-5 wt %. ¦ 11. The method for preparing a porous silicon carbide structure according to claim 1, wherein the powder wherein the carbon source is coated on the silicon source has an average particle diameter of 50-200 μm. ¦ 12. The method for preparing a porous silicon carbide structure according to claim 1, wherein the powder is formed into the preform of a predetermined shape by compressing at 0.3-1 MPa. ¦ 13. The method for preparing a porous silicon carbide structure according to claim 1, wherein the preform is heat-treated firstly at 100-200° C. for 1-3 hours, heat-treated secondly at 500-800° C. for 30 minutes to 3 hours after raising temperature at a rate of 5-10° C./min and heat-treated thirdly at 1150-1400° C. for 10-24 hours after raising temperature at a rate of 1-10° C./min, wherein the first heat treatment, the second heat treatment and the heat treatment are performed continuously under an inert atmosphere. ¦ 14. The method for preparing a porous silicon carbide structure according to claim 1, wherein the preform is heat-treated under an inert atmosphere at 1150-1400° C. for 10-24 hours after raising temperature at a rate of 1-3° C./min. ¦ 15. The method for preparing a porous silicon carbide structure according to claim 1, which further comprises, after the heat treatment is completed, removing carbon remaining in the porous silicon carbide structure through oxidation. ¦ 16. The method for preparing a porous silicon carbide structure according to claim 1, wherein the porous silicon carbide structure comprises β-phase silicon carbide. ¦ 17. The method for preparing a porous silicon carbide structure according to claim 1, wherein the porous silicon carbide structure has a specific surface area of 30-100 m2/g, an average pore size of 5-200 nm, a porosity of 60-80% and a compressive strength of 10-30 MPa. | 1. A method for preparing a porous silicon carbide structure, comprising: preparing a first solution by dispersing a carbon source and a binder in a solvent;preparing a second solution by dispersing a silicon source in a solvent;preparing a slurry by adding the second solution to the first solution and mixing the same;obtaining a powder wherein the carbon source is coated on the surface of the silicon source by granulating the slurry;forming a preform of a predetermined shape from the powder; andheat-treating the preform,wherein the carbon source does not comprise a phenolic resin.
16/567752 | US | P | Method for preparing SSZ-26/33 zeolites | A method is provided for synthesizing a zeolite of the SSZ-26/33 family of zeolites using 1-benzyl-4-aza-1-azoniabicyclo[2.2.2]octane as a structure directing agent. | 1. A method of synthesizing a zeolite of the SSZ-26/33 family of zeolites, the method comprising: (a) providing a reaction mixture comprising: (1) a source of silica;(2) a source of an oxide of a trivalent element (X);(3) a source of a Group 1 or Group 2 metal (M);(4) a structure directing agent (Q) comprising 1-benzyl-4-aza-1-azoniabicyclo[2.2.2]octane cations;(5) a source of hydroxide ions;(6) water; and(7) seed crystals of a zeolite of the SSZ-26/33 family of zeolites; and(b) subjecting the reaction mixture to crystallization conditions sufficient to form crystals of the zeolite. ¦ 2. The method of claim 1, wherein the reaction mixture has a composition, in terms of molar ratios, as follows:SiO2/X2O3 30 to 120M/SiO20.05 to 0.50Q/SiO20.05 to 0.50OH/SiO20.10 to 0.50H2O/SiO2 20 to 80. ¦ 3. The method of claim 1, wherein the reaction mixture has a composition, in terms of molar ratios, as follows:SiO2/X2O3 50 to 100M/SiO20.05 to 0.30Q/SiO20.05 to 0.15OH/SiO20.15 to 0.30H2O/SiO2 25 to 50. ¦ 4. The method of claim 1, wherein the trivalent element (X) comprises aluminum. ¦ 5. The method of claim 4, wherein the source of aluminum is selected from the group consisting of hydrated alumina, aluminum hydroxide, alkali metal aluminates, aluminum alkoxides, water-soluble aluminum salts, and combinations thereof. ¦ 6. The method of claim 4, wherein zeolite Y is the only silica and aluminum source in the reaction mixture. ¦ 7. The method of claim 1, wherein the reaction mixture comprises from 0.01 to 10,000 ppm by weight of seed crystals. ¦ 8. The method of claim 1, wherein the crystallization conditions include a temperature in a range of from 125° C. to 200° C. ¦ 9. A zeolite of the SSZ-26/33 family of zeolites and, in its as-synthesized form, comprising 1-benzyl-4-aza-1-azoniabicyclo[2.2.2]octane cations in its pores. ¦ 10. The zeolite of claim 9, having a molar ratio of SiO2/X2O3 in a range of 20 to 120, wherein X is a trivalent element. ¦ 11. The zeolite of claim 10, wherein the molar ratio of SiO2/X2O3 is in a range of 40 to 80. ¦ 12. The zeolite of claim 10, wherein the trivalent element (X) comprises aluminum. | 1. A method of synthesizing a zeolite of the SSZ-26/33 family of zeolites, the method comprising: (a) providing a reaction mixture comprising: (1) a source of silica;(2) a source of an oxide of a trivalent element (X);(3) a source of a Group 1 or Group 2 metal (M);(4) a structure directing agent (Q) comprising 1-benzyl-4-aza-1-azoniabicyclo[2.2.2]octane cations;(5) a source of hydroxide ions;(6) water; and(7) seed crystals of a zeolite of the SSZ-26/33 family of zeolites; and(b) subjecting the reaction mixture to crystallization conditions sufficient to form crystals of the zeolite.
16/679837 | US | P | Method for producing renewable fuels | According to the present invention, organic material is converted to biogas through anaerobic digestion and the biogas is purified to yield a combustible fluid feedstock comprising methane. A fuel production facility utilizes or arranges to utilize combustible fluid feedstock to generate renewable hydrogen that is used to hydrogenate crude oil derived hydrocarbons in a process to make transportation or heating fuel. The renewable hydrogen is combined with crude oil derived hydrocarbons that have been desulfurized under conditions to hydrogenate the liquid hydrocarbon with the renewable hydrogen or alternatively, the renewable hydrogen can be added to a reactor operated so as to simultaneously desulfurize and hydrogenate the hydrocarbons. The present invention enables a party to receive a renewable fuel credit for the transportation or heating fuel. | 1. A method comprising: (a) providing a combustible fluid feedstock that is processed to produce renewable hydrogen, said combustible fluid feedstock comprising: (i) methane derived from biogas,(ii) methane that qualifies under applicable regulations as renewably derived, or(iii) a combination of (i) and (ii),said renewable hydrogen being a feedstock in a process for producing liquid fuel, said process comprising:(i′) combining the renewable hydrogen with crude oil derived liquid hydrocarbon in a reactor under conditions to hydrogenate the crude oil derived liquid hydrocarbon with the renewable hydrogen, and(ii′) providing the liquid fuel as a transportation fuel, said liquid transportation fuel comprising renewable hydrogen incorporated into the crude oil derived liquid hydrocarbon; (b) determining an amount of the combustible fluid feedstock used to produce the renewable hydrogen;(c) determining numerical information relating to the amount of the combustible fluid feedstock, the renewable hydrogen, or a combination thereof; and(d) providing the numerical information to support fuel credit generation, said fuel credit generation dependent on the liquid transportation fuel being renewable or partially renewable. ¦ 2. The method according to claim 1, wherein step (a) comprises: collecting biogas produced from anaerobic digestion of organic material;purifying the collected biogas to produce the combustible fluid feedstock; andintroducing the combustible fluid feedstock into an apparatus configured for transporting the combustible fluid feedstock. ¦ 3. The method according to claim 2, wherein the apparatus comprises a container, and wherein step (a) comprises transporting the container by rail, truck, or ship. ¦ 4. The method according to claim 2, wherein the apparatus comprises a pipeline. ¦ 5. The method according to claim 2, wherein the biogas is obtained from a landfill, a waste treatment facility, or a manure digestion facility. ¦ 6. The method according to claim 1, wherein step (a) comprises: purifying the biogas to produce the combustible fluid feedstock; andintroducing the combustible fluid feedstock into an apparatus configured for transporting the combustible fluid feedstock. ¦ 7. The method according to claim 6, wherein the apparatus comprises a container, and wherein step (a) comprises transporting the container by rail, truck, or ship. ¦ 8. The method according to claim 6, wherein the apparatus comprises a pipeline. ¦ 9. The method according to claim 6, wherein the biogas is obtained from a landfill, a waste treatment facility, or a manure digestion facility. ¦ 10. The method according to claim 1, wherein combining the renewable hydrogen with crude oil derived liquid hydrocarbon in a reactor comprises subjecting the crude oil derived liquid hydrocarbon to hydrotreating and hydrocracking reactions. ¦ 11. The method according claim 1, wherein the liquid transportation fuel comprises gasoline. ¦ 12. The method according claim 1, wherein the liquid transportation fuel comprises diesel. ¦ 13. The method according claim 1, wherein the liquid transportation fuel comprises jet fuel. ¦ 14. The method according to claim 1, comprising generating one or more fuel credits associated with the liquid transportation fuel. ¦ 15. The method according to claim 14, wherein the one or more fuel credits comprise a low carbon fuel standard (LCFS) credit. ¦ 16. The method according to claim 11, comprising generating one or more fuel credits associated with the gasoline. ¦ 17. The method according to claim 12, comprising generating one or more fuel credits associated with the diesel. ¦ 18. The method according to claim 13, comprising generating one or more fuel credits associated with the jet fuel. ¦ 19. A method comprising: (a) providing a combustible fluid feedstock, said combustible fluid feedstock comprising: (i) methane derived from biogas,(ii) methane that qualifies under applicable regulations as renewably derived, or(iii) a combination of (i) and (ii),said combustible fluid feedstock used to produce renewable hydrogen that is used in production of a liquid fuel, wherein the production of the liquid fuel comprises:(i′) combining the renewable hydrogen with crude oil derived liquid hydrocarbon in a reactor under conditions to hydrogenate the crude oil derived liquid hydrocarbon with the renewable hydrogen, and(ii′) providing the liquid fuel as a transportation fuel, said liquid transportation fuel comprising renewable hydrogen incorporated into the crude oil derived liquid hydrocarbon; (b) determining an amount of the combustible fluid feedstock used to produce the renewable hydrogen;(c) determining numerical information relating to the amount of the combustible fluid feedstock, the renewable hydrogen, or a combination thereof; and(d) providing the numerical information to support fuel credit generation, said fuel credit generation dependent on the liquid transportation fuel being renewable or partially renewable. ¦ 20. A method comprising: (a) providing a combustible fluid feedstock, said combustible fluid feedstock comprising: (i) methane derived from biogas,(ii) methane that qualifies under applicable regulations as renewably derived, or(iii) a combination of (i) and (ii),said combustible fluid feedstock used in production of a liquid fuel, wherein the production of the liquid fuel comprises:(i′) processing the combustible fluid feedstock to produce renewable hydrogen;(ii′) combining the renewable hydrogen with crude oil derived liquid hydrocarbon in a reactor under conditions to hydrogenate the crude oil derived liquid hydrocarbon with the renewable hydrogen, and(iii′) providing the liquid fuel as a transportation fuel, said liquid transportation fuel comprising renewable hydrogen incorporated into the crude oil derived liquid hydrocarbon in step (ii′); (b) determining an amount of the combustible fluid feedstock used to produce the renewable hydrogen;(c) generating numerical information dependent on the amount of combustible fluid feedstock used to produce the renewable hydrogen, said numerical information relating to the combustible fluid feedstock, the renewable hydrogen, the liquid transportation fuel, or any combination thereof; and(d) providing the numerical information to support fuel credit generation, said fuel credit generation dependent on the liquid transportation fuel being renewable or partially renewable. | 1. A method comprising: (a) providing a combustible fluid feedstock that is processed to produce renewable hydrogen, said combustible fluid feedstock comprising: (i) methane derived from biogas,(ii) methane that qualifies under applicable regulations as renewably derived, or(iii) a combination of (i) and (ii),said renewable hydrogen being a feedstock in a process for producing liquid fuel, said process comprising:(i′) combining the renewable hydrogen with crude oil derived liquid hydrocarbon in a reactor under conditions to hydrogenate the crude oil derived liquid hydrocarbon with the renewable hydrogen, and(ii′) providing the liquid fuel as a transportation fuel, said liquid transportation fuel comprising renewable hydrogen incorporated into the crude oil derived liquid hydrocarbon; (b) determining an amount of the combustible fluid feedstock used to produce the renewable hydrogen;(c) determining numerical information relating to the amount of the combustible fluid feedstock, the renewable hydrogen, or a combination thereof; and(d) providing the numerical information to support fuel credit generation, said fuel credit generation dependent on the liquid transportation fuel being renewable or partially renewable.
16/248026 | US | P | Sodium thiosulfate-containing pharmaceutical compositions | Provided herein are pharmaceutically acceptable sodium thiosulfate and pharmaceutical compositions thereof. Also provided herein are methods for determining the total non-purgeable organic carbon in a sodium thiosulfate-containing sample. Further provided herein are methods for producing pharmaceutically acceptable sodium thiosulfate. Still further provided herein are methods of treatment comprising the administration of pharmaceutically acceptable sodium thiosulfate. | 1. A method for treating vascular calcification, comprising administering to a subject having vascular calcification, an anti-diabetic agent in combination with pharmaceutical grade sodium thiosulfate pentahydrate, wherein the pharmaceutical grade sodium thiosulfate pentahydrate contains no greater than about 10 ppm of non-purgeable organic carbon, contains no greater than about 0.05 ppm of mercury, contains no greater than about 2 ppm of aluminum, contains no greater than about 0.003% by weight of selenium, contains no less than about 98% by weight and no greater than about 102% by weight of sodium thiosulfate on an anhydrous basis measured by ion chromatography, has a water content between 32% and 37% by weight, has a heavy metal content of no greater than about 10 ppm, contains no greater than about 200 ppm of chloride, contains no greater than about 0.001% by weight of sulfide, contains no greater than about 0.002% by weight of iron, contains no greater than about 0.01% by weight of calcium, contains no greater than about 0.005% by weight of potassium, contains no greater than about 0.1% of sulfite, contains no greater than about 0.5% of sulfate, contains no greater than about 3 ppm of arsenic, contains no greater than about 0.001% by weight of lead, has total aerobic count of microbial load of no greater than about 100 CFU/g, has total yeast and mold count of no greater than about 20 CFU/g, contains no greater than about 0.02 EU/mg of bacterial endotoxins, contains no greater than about 0.002% by weight of nitrogen compounds, contains no greater than about 0.005% by weight of insoluble matter, contains no greater than 0.01% by weight of residual anti-caking agent, and contains no greater than ICH Q3C (R3) limits of organic volatile impurities, wherein a 10% aqueous solution of the pharmaceutical grade sodium thiosulfate pentahydrate at 25° C. is colorless and has a pH between about 6.0 and about 8.0, and wherein the pharmaceutical grade sodium thiosulfate pentahydrate is odorless crystals. ¦ 2. The method of claim 1, wherein the anti-diabetic agent is a biguanide, a glucosidase inhibitor, insulin, a meglitinide, a sulfonylurea, a thiazolidinedione or a PPAR-gamma agonist. ¦ 3. The method of claim 2, wherein the biguanide is metformin. ¦ 4. The method of claim 2, wherein the glucosidase inhibitor is acarbose. ¦ 5. The method of claim 2, wherein the meglitinide is repaglinide. ¦ 6. The method of claim 2, wherein the sulfonylurea is glimepiride, glyburide or glipizide. ¦ 7. The method of claim 2, wherein the thiazolidinedione is troglitazone, rosiglitazone or pioglitazone. ¦ 8. The method of claim 1, wherein the administration is oral. ¦ 9. The method of claim 1, wherein the administration is topical. ¦ 10. The method of claim 1, wherein the administration is intradermal, dermal or transdermal. ¦ 11. The method of claim 1, wherein the administration is intravenous or subcutaneous. ¦ 12. The method of claim 1, wherein the administration is rectal. ¦ 13. The method of claim 1, wherein the vascular calcification is caused by diabetes. ¦ 14. A method for treating atherosclerosis, comprising administering to a subject having atherosclerosis, an anti-diabetic agent in combination with pharmaceutical grade sodium thiosulfate pentahydrate, wherein the pharmaceutical grade sodium thiosulfate pentahydrate contains no greater than about 10 ppm of non-purgeable organic carbon, contains no greater than about 0.05 ppm of mercury, contains no greater than about 2 ppm of aluminum, contains no greater than about 0.003% by weight of selenium, contains no less than about 98% by weight and no greater than about 102% by weight of sodium thiosulfate on an anhydrous basis measured by ion chromatography, has a water content between 32% and 37% by weight, has a heavy metal content of no greater than about 10 ppm, contains no greater than about 200 ppm of chloride, contains no greater than about 0.001% by weight of sulfide, contains no greater than about 0.002% by weight of iron, contains no greater than about 0.01% by weight of calcium, contains no greater than about 0.005% by weight of potassium, contains no greater than about 0.1% of sulfite, contains no greater than about 0.5% of sulfate, contains no greater than about 3 ppm of arsenic, contains no greater than about 0.001% by weight of lead, has total aerobic count of microbial load of no greater than about 100 CFU/g, has total yeast and mold count of no greater than about 20 CFU/g, contains no greater than about 0.02 EU/mg of bacterial endotoxins, contains no greater than about 0.002% by weight of nitrogen compounds, contains no greater than about 0.005% by weight of insoluble matter, contains no greater than 0.01% by weight of residual anti-caking agent, and contains no greater than ICH Q3C (R3) limits of organic volatile impurities, wherein a 10% aqueous solution of the pharmaceutical grade sodium thiosulfate pentahydrate at 25° C. is colorless and has a pH between about 6.0 and about 8.0, and wherein the pharmaceutical grade sodium thiosulfate pentahydrate is odorless crystals. ¦ 15. The method of claim 14, wherein the anti-diabetic agent is a biguanide, a glucosidase inhibitor, insulin, a meglitinide, a sulfonylurea, a thiazolidinedione or a PPAR-gamma agonist. ¦ 16. The method of claim 15, wherein the biguanide is metformin. ¦ 17. The method of claim 15, wherein the glucosidase inhibitor is acarbose. ¦ 18. The method of claim 15, wherein the meglitinide is repaglinide. ¦ 19. The method of claim 15, wherein the sulfonylurea is glimepiride, glyburide or glipizide. ¦ 20. The method of claim 15, wherein the thiazolidinedione is troglitazone, rosiglitazone or pioglitazone. ¦ 21. The method of claim 14, wherein the administration is oral. ¦ 22. The method of claim 14, wherein the administration is topical. ¦ 23. The method of claim 14, wherein the administration is intradermal, dermal or transdermal. ¦ 24. The method of claim 14, wherein the administration is intravenous or subcutaneous. ¦ 25. The method of claim 14, wherein the administration is rectal. ¦ 26. The method of claim 14, wherein the atherosclerosis is caused by diabetes. | 1. A method for treating vascular calcification, comprising administering to a subject having vascular calcification, an anti-diabetic agent in combination with pharmaceutical grade sodium thiosulfate pentahydrate, wherein the pharmaceutical grade sodium thiosulfate pentahydrate contains no greater than about 10 ppm of non-purgeable organic carbon, contains no greater than about 0.05 ppm of mercury, contains no greater than about 2 ppm of aluminum, contains no greater than about 0.003% by weight of selenium, contains no less than about 98% by weight and no greater than about 102% by weight of sodium thiosulfate on an anhydrous basis measured by ion chromatography, has a water content between 32% and 37% by weight, has a heavy metal content of no greater than about 10 ppm, contains no greater than about 200 ppm of chloride, contains no greater than about 0.001% by weight of sulfide, contains no greater than about 0.002% by weight of iron, contains no greater than about 0.01% by weight of calcium, contains no greater than about 0.005% by weight of potassium, contains no greater than about 0.1% of sulfite, contains no greater than about 0.5% of sulfate, contains no greater than about 3 ppm of arsenic, contains no greater than about 0.001% by weight of lead, has total aerobic count of microbial load of no greater than about 100 CFU/g, has total yeast and mold count of no greater than about 20 CFU/g, contains no greater than about 0.02 EU/mg of bacterial endotoxins, contains no greater than about 0.002% by weight of nitrogen compounds, contains no greater than about 0.005% by weight of insoluble matter, contains no greater than 0.01% by weight of residual anti-caking agent, and contains no greater than ICH Q3C (R3) limits of organic volatile impurities, wherein a 10% aqueous solution of the pharmaceutical grade sodium thiosulfate pentahydrate at 25° C. is colorless and has a pH between about 6.0 and about 8.0, and wherein the pharmaceutical grade sodium thiosulfate pentahydrate is odorless crystals.
16/208926 | US | P | Process for preparation of nitrogen oxides and nitric acid from nitrous oxide | Described herein is an improved conversion of nitrous oxide (N2O) present as a by-product in a chemical process to NOx which can be further converted to a useful compound or material, such as nitric acid. | 1. A process for preparing adipic acid, comprising: reacting at least one of cyclohexanone and cyclohexanol with nitric acid to produce adipic acid and an offgas comprising at least 10 mol % nitrous oxide (N2O);converting the N2O present in the offgas to nitrogen oxide (NOx) (x=1 or 2) in a yield of greater than 15% by passing the offgas through a reactor operating at a temperature of 2400° F. or greater and wherein the reactor operates at a pressure of 15 psig of less;converting the NOx to nitric acid; andoptionally recycling the nitric acid to produce additional adipic acid. ¦ 2. The process according to claim 1, wherein the reactor operates at a temperature range of 2400 to 3500° F. ¦ 3. The process according to claim 1, wherein the offgas prior to passing through the reactor comprises 15 to 90 mol % N2O. ¦ 4. The process according to claim 1, wherein the offgas prior to passing through the reactor further comprises less than 2 mol % water. ¦ 5. The process according to claim 1, wherein the reactor has a length to diameter ratio (L/D) of 3 to 30. ¦ 6. The process according to claim 1, wherein the offgas passes through the reactor at a rate of greater than 1000 pph. ¦ 7. The process according to claim 1, wherein the offgas prior to passing through the reactor further comprises less than 2 mol % NOx. ¦ 8. The process according to claim 1, wherein the offgas prior to passing through the reactor is preheated to greater than 900° F. ¦ 9. The process according to claim 1, wherein the offgas prior to passing through the reactor is treated to reduce an amount of at least one of water and NOx present in the offgas. ¦ 10. A self-sustaining process for preparing nitrogen oxide (NOx) (x=1 or 2) from nitrous oxide (N2O), comprising: preheating a reactor to a temperature of greater than 1600° F.;passing a feedgas comprising N2O through the reactor operating at a temperature of 2400 to 3500° F. and wherein the reactor operates at a pressure of 15 psig of less;wherein heat generated by reaction of the N2O in the reactor is used to preheat the feedgas to a temperature between 900 and 1600° F. prior to entry of the feedgas into the reactor at a rate that does not require application of an external heat source to sustain the conversion, andwherein the N2O is converted to NOx in a yield of greater than 15%. ¦ 11. The self-sustaining process according to claim 10, wherein the feedgas prior to passing through the reactor comprises 30 to 80 mol % N2O. ¦ 12. The self-sustaining process according to claim 10, wherein the feedgas prior to passing through the reactor comprises less than 2 mol % water. ¦ 13. A process for converting nitrous oxide (N2O) to nitrogen oxide (NOx) x=1 or 2), comprising: obtaining a feedgas containing N2O;optionally subjecting the feedgas to conditions sufficient to increase the concentration of the N2O in the feedgas;optionally treating the feedgas to reduce the amount of one or more components present in the feedgas having a negative impact on conversion of the N2O to NOx;converting the N2O in the feedgas to NO by passing the feedgas through a reactor operating at a temperature of 2400 to 3500° F. and wherein the reactor operates at a pressure of 15 psig of less; andoptionally converting the NOx to a different compound or material,wherein the N2O is converted to NOx in a yield of greater than 15%. ¦ 14. The process according to claim 13, wherein the feedgas prior to passing through the reactor comprises 40 to 80 mol % N2O. ¦ 15. The process according to claim 13, wherein the one or more components present in the feedgas having a negative impact on conversion of the N2O to NOx include water, NO and NO2. | 1. A process for preparing adipic acid, comprising: reacting at least one of cyclohexanone and cyclohexanol with nitric acid to produce adipic acid and an offgas comprising at least 10 mol % nitrous oxide (N2O);converting the N2O present in the offgas to nitrogen oxide (NOx) (x=1 or 2) in a yield of greater than 15% by passing the offgas through a reactor operating at a temperature of 2400° F. or greater and wherein the reactor operates at a pressure of 15 psig of less;converting the NOx to nitric acid; andoptionally recycling the nitric acid to produce additional adipic acid.
16/299832 | US | P | Methods of producing composite zeolite catalysts for heavy reformate conversion into xylenes | A method of forming a composite zeolite catalyst includes combining a silicon source and an aqueous organic structure directing agent having a polyamino cation compound to form a silica intermediary gel, introducing an aluminum precursor to the silica intermediary gel to form a catalyst precursor gel, evaporating water in the catalyst precursor gel to form a catalyst gel, and heating the catalyst gel to form a composite zeolite catalyst particle having an intergrowth region with a mixture of both Beta crystals and ZSM-5 crystals. An associated method of making xylene includes feeding heavy reformate to a reactor, the reactor containing the composite zeolite catalyst, and producing xylene by simultaneously performing dealkylation and transalkylation of the heavy reformate in the reactor, where each composite zeolite catalyst particle is able to catalyze both the dealkylation and transalkylation reactions. | 1. A method of forming a composite zeolite catalyst, the method comprising: combining a silicon source and an aqueous organic structure directing agent to form a silica intermediary gel, where the aqueous organic directing structure agent comprises a polyamino cation compound having a structure in accordance with N4-phe-Cn(OH)4, with “n” varying in the range of 6 to 22;introducing an aluminum precursor to the silica intermediary gel to form a catalyst precursor gel;evaporating the water in the catalyst precursor gel to form a catalyst gel; andheating the catalyst gel to form a composite zeolite catalyst particle, where the catalyst particle has both Beta and ZSM-5 zeolites and is characterized by having an intergrowth region with a mixture of both Beta crystals and ZSM-5 crystals. ¦ 2. The method of claim 1 where the silicon source comprises a silica gel, silicon oxide, silicon halide, tetraalkyl orthosilicate, silicate, silicic acid, fumed silica, sodium silicate, colloidal silica, or combinations thereof. ¦ 3. The method of claim 1 where the silicon source is a silica gel and the silica gel is a 20 to 60 wt. % suspension of silica in water. ¦ 4. The method of claim 1 where the polyamino cation comprises a structure in accordance with: [Image]--> ¦ 5. The method of claim 1 where the aqueous organic directing structure comprises from 5 to 15 wt. % polyamino cation and from 85 to 95 wt. % water. ¦ 6. The method of claim 1 where the aluminum precursor is alumina (Al2O3), aluminum hydroxide (Al(OH)3), aluminum oxide hydroxide (AlO(OH)), or combinations thereof. ¦ 7. The method of claim 1 where the heating of the catalyst gel is conducted in a sealed vessel under autogenous pressure at a temperature from 130 to 180° C. with stirring and the heating is continued for 4-10 days. ¦ 8. The method of claim 1 where the method further comprises impregnating the composite zeolite catalyst with up to 20 wt. % of one or more metals selected from the group consisting of molybdenum, chromium, platinum, nickel, tungsten, palladium, ruthenium, gold, rhenium, rhodium, or combinations thereof to yield impregnated composite zeolite catalyst. ¦ 9. A composite zeolite catalyst, the composite zeolite catalyst comprises ZSM-5 and Beta within a single catalyst particle,where the composite zeolite catalyst has an intergrowth region with a mixture of Beta crystals and ZSM-5 crystals, the intergrowth of ZSM-5 and Beta characterized by an XRD curve having signature peaks at 7.6±0.2, 7.9±0.2, 8.8±0.2, 22.4±0.2, 23.1±0.2 and 23.9±0.2 degrees, and wherethe composite zeolite catalyst further comprises up to 20 wt. % of one or more metals selected from the group consisting of molybdenum, tungsten, ruthenium, gold, rhenium, rhodium, or combinations thereof to yield impregnated zeolite catalyst. ¦ 10. The composite zeolite catalyst of claim 9, where the composite zeolite catalyst further comprises up to 20 wt. % rhenium in the form of ammonium perrhenate, molybdenum in the form of ammonium molybdate tetrahydrate, or combinations thereof to yield impregnated zeolite catalyst. ¦ 11. A method of making xylene, the method comprising: feeding heavy reformate to a reactor, the reactor containing a composite zeolite catalyst comprising a plurality of catalyst particles, where each catalyst particle comprises both ZSM-5 and Beta zeolites and has an intergrowth region with a mixture of both Beta crystals and ZSM-5 crystals; andproducing xylene by simultaneously performing transalkylation and dealkylation of the heavy reformate in the reactor, where each composite zeolite catalyst particle is able to simultaneously catalyze both the transalkylation and dealkylation reactions,where the composite zeolite catalyst further comprises up to 20 wt. % of one or more metals selected from the group consisting of molybdenum, tungsten, ruthenium, gold, rhenium, rhodium, or combinations thereof to yield impregnated zeolite catalyst. ¦ 12. The method of claim 11, where the composite zeolite catalyst further comprises up to 20 wt. % rhenium in the form of ammonium perrhenate, molybdenum in the form of ammonium molybdate tetrahydrate, or combinations thereof to yield impregnated zeolite catalyst. ¦ 13. The method of claim 11, where the heavy reformate comprises at least 15 wt. % methylethylbenzene (MEB) and at least 50 wt. % trimethylbenzene (TMB). ¦ 14. A system for making xylene, the system comprising: a reactor, the reactor containing a composite zeolite catalyst comprising a plurality of catalyst particles, where each catalyst particle comprises both ZSM-5 and Beta zeolites and has an intergrowth region with a mixture of both Beta crystals and ZSM-5 crystals, wherethe composite zeolite catalyst further comprises up to 20 wt. % of one or more metals selected from the group consisting of molybdenum, tungsten, ruthenium, gold, rhenium, rhodium, or combinations thereof to yield impregnated composite zeolite catalyst. ¦ 15. The system of claim 14, where the composite zeolite catalyst further comprises up to 20 wt. % rhenium in the form of ammonium perrhenate, molybdenum in the form of ammonium molybdate tetrahydrate, or combinations thereof to yield impregnated zeolite catalyst. | 1. A method of forming a composite zeolite catalyst, the method comprising: combining a silicon source and an aqueous organic structure directing agent to form a silica intermediary gel, where the aqueous organic directing structure agent comprises a polyamino cation compound having a structure in accordance with N4-phe-Cn(OH)4, with “n” varying in the range of 6 to 22;introducing an aluminum precursor to the silica intermediary gel to form a catalyst precursor gel;evaporating the water in the catalyst precursor gel to form a catalyst gel; andheating the catalyst gel to form a composite zeolite catalyst particle, where the catalyst particle has both Beta and ZSM-5 zeolites and is characterized by having an intergrowth region with a mixture of both Beta crystals and ZSM-5 crystals.
16/299704 | US | P | Methods of producing composite zeolite catalysts for heavy reformate conversion into xylenes | A method of forming composite zeolite catalyst particles includes combining a silicon source, an aqueous organic structure directing agent having a polyquaternary ammonium compound, water and an aluminum source to form a catalyst gel. The method also includes heating the catalyst gel to form the composite zeolite catalyst particle having an intergrowth region with a mixture of both Mordenite crystals and ZSM-5 crystals. An associated method of making xylene includes feeding heavy reformate to a reactor, the reactor containing the composite zeolite catalyst particles, and producing xylene by simultaneously performing dealkylation and transalkylation of the heavy reformate in the reactor, where each composite zeolite catalyst particle is able to catalyze both the dealkylation and transalkylation reactions. | 1. A method of forming composite zeolite catalyst particles, the method comprising: combining NaOH, a silicon source, an organic structure directing agent, water and an aluminum source to form a catalyst gel, where the organic structure directing agent comprises a polyquaternary ammonium compound in accordance with: [Image]-->where, X is a hydroxide group or a halogen selected from Cl, Br, I, or combinations thereof;R1 is a substituted or an unsubstituted C8-22 alkyl group;R2 is a substituted or an unsubstituted C3-6 alkyl group; andR3 is a substituted or an unsubstituted C1-8 alkyl group or an alkenyl group;stirring the catalyst gel for homogenization; andheating the catalyst gel to form the composite zeolite catalyst particles, where the composite zeolite catalyst particle comprises both Mordenite and ZSM-5 zeolites and is characterized by having an intergrowth region comprising a mixture of both Mordenite crystals and ZSM-5 crystals. ¦ 2. The method of claim 1 where the silicon source comprises a silica gel, silicon oxide, silicon halide, tetraalkyl orthosilicate, silicic acid, fumed silica, sodium silicate, colloidal silica, or combinations thereof. ¦ 3. The method of claim 1 where the silicon source is a silica gel and the silica gel is a 20 to 60 wt. % suspension of silica in water. ¦ 4. The method of claim 1 where the polyquaternary ammonium compound is a diquaternary ammonium compound. ¦ 5. The method of claim 1 where, X is a halogen selected from Cl, Br, I, or combinations thereof,R1 is a substituted or an unsubstituted C18-22 alkyl group;R2 is a substituted or an unsubstituted C6 alkyl group; andR3 is a substituted or an unsubstituted C6-8 alkyl group or an alkenyl group. ¦ 6. The method of claim 1 where the aluminum source comprises NaAlO2. ¦ 7. The method of claim 1 where the aluminum source, the silicon source, the organic structure directing agent, and the water are further combined with NaOH to form the catalyst gel. ¦ 8. The method of claim 1 where the heating of the catalyst gel is conducted in a sealed vessel under autogenous pressure at a temperature from 130 to 180° C. with stirring and the heating is continued for 10 to 18 days. ¦ 9. The method of claim 1 where the method further comprises impregnating the composite zeolite catalyst with 0.01 wt. % to 20 wt. % of one or more metals selected from the group consisting of molybdenum, chromium, platinum, nickel, tungsten, palladium, ruthenium, gold, rhenium, rhodium, or combinations thereof to yield impregnated composite zeolite catalyst particles. ¦ 10. A composite zeolite catalyst, the composite zeolite catalyst comprises ZSM-5 and Mordenite within a single catalyst particle,where the composite zeolite catalyst has an intergrowth region with a mixture of Mordenite crystals and ZSM-5 crystals, the intergrowth of ZSM-5 and Mordenite characterized by an XRD curve having signature peaks at 6.6±0.2, 7.9±0.2, 8.8±0.2, 9.8±0.2, 13.6±0.2, 19.7±0.2, 22.5±0.2, 23.1±0.2, 23.9±0.2, 25.8±0.2, 26.4±0.2, 27.7±0.2 degrees, wherethe composite zeolite catalyst has a Mordenite to ZSM-5 molar ratio from 3:1 to 2:3,the molar ratio of silicon to aluminum (Si/Al) in the zeolite composite catalyst is from 5:1 to 30:1, andthe composite zeolite catalyst further comprises 0.01 wt. % to 20 wt. % of one or more metals selected from the group consisting of platinum, nickel, tungsten, palladium, ruthenium, gold, rhenium, rhodium, or combinations thereof to yield impregnated zeolite catalyst. ¦ 11. The composite zeolite catalyst of claim 10, where the metal comprises rhenium. ¦ 12. A method of making xylene, the method comprising: feeding heavy reformate to a reactor, the reactor comprising a plurality of composite zeolite catalyst particles, where each composite zeolite catalyst particle comprises both ZSM-5 and Mordenite zeolites and has an intergrowth region with a mixture of both Mordenite crystals and ZSM-5 crystals; andproducing xylene by simultaneously performing transalkylation and dealkylation of the heavy reformate in the reactor, where each composite zeolite catalyst particle is able to simultaneously catalyze both the transalkylation and dealkylation reactions, wherethe composite zeolite catalyst further comprises 0.01 wt. % to 20 wt. % of one or more metals selected from the group consisting of molybdenum, chromium, nickel, tungsten, ruthenium, gold, rhenium, rhodium, or combinations thereof. ¦ 13. The method of claim 12, where the heavy reformate comprises at least 15 wt. % methylethylbenzene (MEB) and at least 50 wt. % trimethylbenzene (TMB). ¦ 14. The method of claim 12, where the composite zeolite catalyst has a Mordenite to ZSM-5 molar ratio from 3:1 to 2:3. ¦ 15. The method of claim 12, where the molar ratio of silicon to aluminum (Si/Al) in the zeolite composite catalyst is from 5:1 to 30:1. | 1. A method of forming composite zeolite catalyst particles, the method comprising: combining NaOH, a silicon source, an organic structure directing agent, water and an aluminum source to form a catalyst gel, where the organic structure directing agent comprises a polyquaternary ammonium compound in accordance with: [Image]where, X is a hydroxide group or a halogen selected from Cl, Br, I, or combinations thereof;R1 is a substituted or an unsubstituted C8-22 alkyl group;R2 is a substituted or an unsubstituted C3-6 alkyl group; andR3 is a substituted or an unsubstituted C1-8 alkyl group or an alkenyl group;stirring the catalyst gel for homogenization; andheating the catalyst gel to form the composite zeolite catalyst particles, where the composite zeolite catalyst particle comprises both Mordenite and ZSM-5 zeolites and is characterized by having an intergrowth region comprising a mixture of both Mordenite crystals and ZSM-5 crystals.
16/154505 | US | P | Method of manufacturing nanocomposite sensor and nanocomposite | Provided is a method of manufacturing a nanocomposite sensor including providing carbon nanotubes and a polymer to a reactor, applying a magnetic field to inside the reactor, and stirring the carbon nanotubes and the polymer to prepare a first conductive composition, adding a curing agent to the first conductive composition to prepare a second conductive composition, defoaming the second conductive composition, and curing the defoamed second conductive composition. | 1. A method of manufacturing a nanocomposite, comprising: providing carbon nanotubes and a polymer to a reactor;applying a magnetic field to inside the reactor in a first direction, and rotating the reactor around a first rotation axis which crosses the reactor; andwhile the reactor is rotating around the first rotation axis, rotating the reactor around a second rotation axis which is spaced apart from the first rotation axis, wherein the first rotation axis is parallel to the first direction, and the second rotation axis is inclined with respect to the first rotation axis. ¦ 2. The method of claim 1, wherein the carbon nanotubes comprise a first carbon nanotube having a positive charge and a second carbon nanotube having a negative charge. ¦ 3. The method of claim 1, wherein the carbon nanotubes comprise a multi-walled carbon nanotube. ¦ 4. The method of claim 1 further comprising providing mixing balls in the reactor before rotating the reactor, wherein the mixing balls comprise non-magnetic bodies. | 1. A method of manufacturing a nanocomposite, comprising: providing carbon nanotubes and a polymer to a reactor;applying a magnetic field to inside the reactor in a first direction, and rotating the reactor around a first rotation axis which crosses the reactor; andwhile the reactor is rotating around the first rotation axis, rotating the reactor around a second rotation axis which is spaced apart from the first rotation axis, wherein the first rotation axis is parallel to the first direction, and the second rotation axis is inclined with respect to the first rotation axis.
16/181646 | US | P | Graphene production by the thermal release of intrinsic carbon | The present invention generally relates to a process for manufacturing graphene coated surfaces using the intrinsic carbon within a metal. | 1. A method of forming graphene, comprising: (a) applying a vacuum to a furnace, the inside of the furnace comprising: A. an oxygen scavenger; and,B. a growth sample, the growth sample, comprising: a carbon-containing metal and a substrate, wherein the carbon-containing metal is in the form of a plurality of seeds that are in contact with the substrate;(b) introducing a hydrogen-containing gas to the furnace;(c) heating the inside of the furnace to a temperature and for a time sufficient to initiate graphene formation on the carbon-containing metal;(d) cooling the furnace; and(e) removing the seeds from the substrate. ¦ 2. The method of claim 1, wherein the carbon-containing metal is selected from: Fe and Ni. ¦ 3. The method of claim 1, wherein the carbon-containing metal is carbon steel. ¦ 4. The method of claim 1, wherein the carbon-containing metal is 1095 steel. ¦ 5. The method of claim 1, wherein the carbon-containing metal is grey steel. ¦ 6. The method of claim 1, wherein the substrate is selected from: Cu, sapphire, and Ni on sapphire. ¦ 7. The method of claim 1, wherein the substrate is Cu. ¦ 8. The method of claim 1, wherein the substrate is sapphire. ¦ 9. The method of claim 1, wherein the substrate is Ni on sapphire. ¦ 10. The method of claim 1, wherein the oxygen scavenger is Ti sponge. ¦ 11. The method of claim 1, wherein the vacuum applied is ≤10 mTorr. ¦ 12. The method of claim 1, wherein the vacuum applied is 2 mTorr. ¦ 13. The method of claim 1, wherein the hydrogen-containing gas is introduced until the pressure of the furnace is from 20-150 mTorr. ¦ 14. The method of claim 1, wherein the hydrogen-containing gas is a forming gas. ¦ 15. The method of claim 1, wherein the hydrogen-containing gas is 95% Ar/5% H2. ¦ 16. The method of claim 1, wherein the hydrogen-containing gas is 95% N2/5% H2. ¦ 17. The method of claim 1, wherein the furnace is heated to a temperature of from 900-1100° C. for an hour. ¦ 18. The method of claim 1, wherein the furnace is maintained at its highest temperature for 30-60 minutes. | 1. A method of forming graphene, comprising: (a) applying a vacuum to a furnace, the inside of the furnace comprising: A. an oxygen scavenger; and,B. a growth sample, the growth sample, comprising: a carbon-containing metal and a substrate, wherein the carbon-containing metal is in the form of a plurality of seeds that are in contact with the substrate;(b) introducing a hydrogen-containing gas to the furnace;(c) heating the inside of the furnace to a temperature and for a time sufficient to initiate graphene formation on the carbon-containing metal;(d) cooling the furnace; and(e) removing the seeds from the substrate.
16/155604 | US | P | Method of preparing mesoporous carbon material with layered structure using humin | The present invention relates to a method of preparing a mesoporous carbon material with layered structure using humin. The preparation method provided by the present invention may prepare a mesoporous carbon with layered structure, especially a mesoporous carbon with layered structure having a regular frame. Prepared by the present invention, the mesoporous carbon with layered structure having the regular frame has a specific surface area up to 1000 m2/g and an average pore diameter of 3 nm-6 nm. Such method solves the present problems of low use efficiency of humin and severe waste of resources. | 1. A method of preparing a mesoporous carbon material with layered structure using humin, characterized in that, the method is performed as follows: S1: obtaining a slurry-like solution by a reaction of the humin and an alkali solution under a hydrothermal condition;S2: obtaining a gel-like substance by a reaction of the slurry-like solution and a formaldehyde solution at 70° C.-80° C. for 30 to 75 minutes, wherein a mass ratio of the humin to the formaldehyde is between 1:0.04 and 1:0.4;S3: injecting the gel-like substance into a 3D printing injector, and obtaining a precursor with layered structure by performing printing according to a designed program; andS4: performing high-temperature calcination of the precursor of S3 in an inert atmosphere, and obtaining the mesoporous carbon material with layered structure. ¦ 2. The method according to claim 1, wherein in S2, the reaction temperature is 75° C. and a reaction time is 50 minutes. ¦ 3. The method according to claim 1, wherein in S2, the mass ratio of humin to formaldehyde is 1:0.3. ¦ 4. The method according to claim 1, wherein in S1, the hydrothermal condition is performing the reaction at 170° C.-210° C. for 6 hours or above. ¦ 5. The method according to claim 1, wherein in S1, a mass molar ratio of the humin to the alkali solution is between 1:0.01 and 1:0.03. ¦ 6. The method according to claim I, wherein the alkali solution is a strong alkali solution. ¦ 7. The method according to claim 6, wherein a concentration of the strong alkali solution is greater than 2 mol/L. ¦ 8. The method according to claim 1, wherein a mass concentration of the formaldehyde solution is 37%. ¦ 9. The method according to claim 1, wherein in S4, temperature of the high-temperature calcination is 400° C.-700° C., and time for the high-temperature calcination is 1 to 2 hours. ¦ 10. The method according to claim 1, wherein the mesoporous carbon with layered structure is a mesoporous carbon with layered structure having a regular frame. | 1. A method of preparing a mesoporous carbon material with layered structure using humin, characterized in that, the method is performed as follows: S1: obtaining a slurry-like solution by a reaction of the humin and an alkali solution under a hydrothermal condition;S2: obtaining a gel-like substance by a reaction of the slurry-like solution and a formaldehyde solution at 70° C.-80° C. for 30 to 75 minutes, wherein a mass ratio of the humin to the formaldehyde is between 1:0.04 and 1:0.4;S3: injecting the gel-like substance into a 3D printing injector, and obtaining a precursor with layered structure by performing printing according to a designed program; andS4: performing high-temperature calcination of the precursor of S3 in an inert atmosphere, and obtaining the mesoporous carbon material with layered structure.
16/410219 | US | P | Methods for synthesizing mesoporous zeolite ETS-10 containing metal without a templating agent | The invention provides a method for synthesizing a mesoporous zeolite ETS-10 containing a metal without a templating agent. The method according to the invention comprises the steps of: mixing a silicon source with a NaOH solution to obtain a mixed solution so that the content of Na2O in the mixed solution is 10.0% to 20.0% by weight; adding a KOH or KF solution so that the content of K2O is 10.0% to 25.0% by weight and stirring it well; adding a titanium source solution and stirring it well; adding a precursor compound containing metal Ni and/or Co and stirring it well; and subjecting it to a crystallization reaction to obtain the mesoporous zeolite ETS-10. The mesoporous zeolite ETS-10 obtained by the invention has a specific surface area of 320 to 420 m2/g, a mesoporous volume of 0.11 to 0.21 cm3/g, and thus can be used as a catalyst and a support thereof in synthesis industry for macromolecular fine chemicals. | 1. A method for synthesizing a mesoporous zeolite ETS-10 containing a metal without a templating agent, comprising the steps of: (1) mixing a silicon source with a NaOH solution to obtain a mixed solution so that the content of Na2O in the mixed solution is 10.0% to 20.0% by weight;(2) adding a KOH or KF solution into the mixed solution of step (1) so that the content of K2O is 10.0% to 25.0% by weight and stirring it well;(3) adding a titanium source solution into the mixed solution of step (2) and stirring it well;(4) adding into the mixed solution of step (3) a precursor compound containing metal Ni and/or Co and stirring it well; and(5) subjecting the mixed solution of step (4) to a crystallization reaction to obtain the mesoporous zeolite ETS-10. ¦ 2. The method according to claim 1, wherein, the titanium source is titanium trichloride. ¦ 3. The method according to claim 1, wherein the precursor compound containing metal Ni is nickel nitrate hexahydrate, and the precursor compound containing metal Co is cobalt nitrate hexahydrate. ¦ 4. The method according to claim 1, wherein the total amount of metal Ni and Co comprises 1.5% to 3.0% by weight of the mass of zeolite, and the ratio of the atomic amount of metal Ni to Co is 0-1:1 or 1:1-0. ¦ 5. The method according to claim 1, wherein the crystallization reaction is carried out under a condition in which the reaction temperature is 200° C. to 250° C. and the reaction time is 20 to 110 hours. ¦ 6. The method according to claim 1, wherein each raw material in the system for synthesis is fed in a molar ratio, in terms of SiO2:TiO2:Na2O:K2O:H2O:NiO, of (5˜8): 1:(3˜7):(0.5˜2):(100˜220):(0.02˜0.05), wherein the molar number of sodium oxide is the sum total of sodium elements contained in the water glass as a silicon source and sodium hydroxide. ¦ 7. The method according to claim 1, wherein the mesoporous zeolite ETS-10 has a specific surface area of 320 to 420 m2/g, and a mesopore volume of 0.11 to 0.21 cm3/g. ¦ 8. The method according to claim 1, wherein the crystallization reaction is carried out under a condition in which the reaction temperature is 200° C. to 230° C. and the reaction time is 72 to 110 hours. ¦ 9. The method according to claim 1, wherein each raw material in the system for synthesis is fed in a molar ratio, in terms of SiO2:TiO2:Na2O:K2O:H2O:NiO, of (6˜7):1: (3˜5):(1˜1.7):(150˜200):(0.03˜0.04), wherein the molar number of sodium oxide is the sum total of sodium elements contained in the water glass as a silicon source and sodium hydroxide. ¦ 10. The method according to claim 1, wherein the said silicon source is a water glass with a composition of SiO2 included in an amount of 5.2 to 6.0 mol/L, Na2O included in an amount of 1.3 to 2.0 mol/L, and H2O included in an amount of 45.0 to 50.0 mol/L. ¦ 11. The method according to claim 10, wherein, the titanium source is titanium trichloride. ¦ 12. The method according to claim 11, wherein the precursor compound containing metal Ni is nickel nitrate hexahydrate, and the precursor compound containing metal Co is cobalt nitrate hexahydrate. ¦ 13. The method according to claim 11, wherein the crystallization reaction is carried out under a condition in which the reaction temperature is 200° C. to 250° C. and the reaction time is 20 to 110 hours. ¦ 14. The method according to claim 11, wherein the total amount of metal Ni and Co comprises 1.5% to 3.0% by weight of the mass of zeolite, and the ratio of the atomic amount of metal Ni to Co is 0-1:1 or 1:1-0. ¦ 15. The method according to claim 14, wherein the crystallization reaction is carried out under a condition in which the reaction temperature is 200° C. to 250° C. and the reaction time is 20 to 110 hours. ¦ 16. The method according to claim 15, wherein each raw material in the system for synthesis is fed in a molar ratio, in terms of SiO2:TiO2:Na2O:K20:H2O:NiO, of (5˜8): 1:(3˜7):(0.5˜2):(100˜220):(0.02˜0.05), wherein the molar number of sodium oxide is the sum total of sodium elements contained in the water glass as a silicon source and sodium hydroxide. ¦ 17. The method according to claim 16, wherein the mesoporous zeolite ETS-10 a specific surface area of 320 to 420 m2/g, and a mesopore volume of 0.11 to 0.21 cm3/g. | 1. A method for synthesizing a mesoporous zeolite ETS-10 containing a metal without a templating agent, comprising the steps of: (1) mixing a silicon source with a NaOH solution to obtain a mixed solution so that the content of Na2O in the mixed solution is 10.0% to 20.0% by weight;(2) adding a KOH or KF solution into the mixed solution of step (1) so that the content of K2O is 10.0% to 25.0% by weight and stirring it well;(3) adding a titanium source solution into the mixed solution of step (2) and stirring it well;(4) adding into the mixed solution of step (3) a precursor compound containing metal Ni and/or Co and stirring it well; and(5) subjecting the mixed solution of step (4) to a crystallization reaction to obtain the mesoporous zeolite ETS-10.
16/375098 | US | P | Zeolitic material UZM-63 | The subject invention is a novel UZM-63 material which comprises globular aggregates of crystallites having a DDR framework type with a mesopore volume of at least 0.025 cc/g, the nanocrystals having an average diameter of less than 60 nm. The novel UZM-63 material is useful for hydrocarbon conversion processes as well as separation applications, particularly the separation of olefins from paraffins. | 1. A UZM-63 material comprising globular aggregates of crystallites having a DDR framework type comprising 8-ring channels, a mesopore volume of at least 0.025 cc/g, an average crystallite diameter of 60 nm or less, and a Si/Al2 ratio from about 20 to about 50. ¦ 2. The UZM-63 material of claim 1 wherein the mesopore volume is at least 0.04 cc/g. ¦ 3. The UZM-63 material of claim 1 wherein the average crystallite diameter is about 50 nm or less. ¦ 4. The UZM-63 material of claim 1 wherein the average crystallite diameter is about 40 nm or less. ¦ 5. A method of making a UZM-63 microporous crystalline material comprising preparing a reaction mixture containing reactive sources described in terms of molar ratios of the oxides by a formula: aQ2O:bM3−nO:Al2O3:cSiO2:dH2Owhere “Q” represent an organoammonium cation, “M” represents an alkali or alkaline earth metal, “a” has a value of about 1 to about 10, “b” has a value of about 0.05 to about 0.95, “c” has a value of about 20 to about 50, and “d” has a value of about 250 to about 1000, wherein reactive sources of Q, M, Al and Si are combined into a reaction mixture, heating the reaction mixture at a temperature of about 125° C. to about 200° C. for a period of about 1 day to about 21 days; and isolating a solid product from the reaction mixture wherein the UZM-63 globular aggregate material is characterized by the x-ray following diffraction pattern, having at least the d-spacings and relative intensities set forth in Table 1:2-Thetad(Å)Intensity6.37-6.5713.87-13.45w7.67-7.8211.51-11.29m-s8.50-8.6410.40-10.22vw11.31-11.487.82-7.70m12.79-12.966.92-6.82m14.31-14.496.19-6.10w-m15.38-15.575.76-5.68s17.11-17.285.18-5.12s-vs18.21-18.384.86-4.82m-s19.70-19.914.51-4.45m-s21.41-21.604.15-4.11m22.27-22.513.99-3.94w-m23.20-23.363.83-3.80m-s24.73-24.953.60-3.56vw-w25.79-25.983.46-3.42m-s26.17-26.363.41-3.37vs26.55-26.763.36-3.32s-vs26.87-27.103.32-3.28vw-s28.06-28.233.18-3.15vw-w28.94-29.133.09-3.06m29.28-29.843.05-2.99vw-m31.23-31.442.87-2.84vw-w36.89-37.232.44-2.41vw-w39.13-39.302.30-2.29w-m. ¦ 6. The method of claim 5 wherein sources of aluminum are selected from the group consisting of aluminum alkoxides, precipitated aluminas, aluminum metal, aluminum hydroxide, aluminum salts and alumina sols. ¦ 7. The method of claim 5 wherein sources of silica are selected from the group consisting of tetraethylorthosilicate, colloidal silica, and precipitated silica. ¦ 8. The method of claim 5 wherein sources of the M metals are selected from the group consisting of halide salts, nitrate salts, acetate salts, sulfate salts, and the hydroxides of the respective alkali and alkaline earth metals. ¦ 9. The method of claim 5 wherein Q is an organoammonium cation represented as NR4+. ¦ 10. The method of claim 9 wherein the R groups are, independently, aliphatic carbon chains of the formula CnH2n−1, where n is a whole number ranging from 1 to 4, inclusive. ¦ 11. The method of claim 9 where Q is dimethyldiisopropylammonium. ¦ 12. A process of separating mixtures of molecular species, removing contaminants or catalyzing hydrocarbon conversion processes comprising contacting a feed stream with a UZM-63 globular aggregate material that has a DDR framework type comprising 8-ring channels, a mesopore volume of at least 0.025 cc/g, an average crystallite diameter of 60 nm or less, and a Si/Al2 ratio from about 20 to about 50. ¦ 13. The process of claim 12 wherein said hydrocarbon conversion processes are selected from the group consisting of cracking, hydrocracking, alkylation of aromatics or isoparaffins, isomerization, polymerization, reforming, hydrogenation, dehydrogenation, transalkylation, dealkylation, hydration, dehydration, hydrotreating, hydrodenitrogenation, hydrodesulfurization, methanol to olefins, methanation and a synthesis gas shift process. ¦ 14. The process of claim 12 wherein said separation of molecular species is based on the molecular size (kinetic diameter) or on the degree of polarity of the molecular species. ¦ 15. The process of claim 14 wherein olefins are separated from paraffins. | 1. A UZM-63 material comprising globular aggregates of crystallites having a DDR framework type comprising 8-ring channels, a mesopore volume of at least 0.025 cc/g, an average crystallite diameter of 60 nm or less, and a Si/Al2 ratio from about 20 to about 50.
16/190396 | US | P | EMM-31 materials and processes and uses thereof | The disclosure is related to EMM-31 materials, processes, and uses of the same as well as reagents used in the preparation of the EMM-31 materials, process and intermediates for preparing these reagents. | 1. A crystalline material having the XRD peaks of Table 1:TABLE 1degree 2-theta relative intensity(±0.2)[100 × I/(Io)]6.39 60-1007.7860-808.2220-408.8220-409.3410-309.89 5-2513.3120-4019.40 60-10023.1360-9023.7115-35wherein the material contains a structure directing agent and part or all of the structure directing agent is removed. ¦ 2. The material of claim 1 having a micropore volume of 0.10 to 0.25 cc/g. ¦ 3. The material of claim 1 having a C-centered unit cell a-parameter of 17.9±0.5 Å, b-parameter of 21.4±0.5 Å, and c-parameter of 20.0±0.5 Å. ¦ 4. The material of claim 1, wherein the material is suitable for adsorbing 60 to 150 mg/g of n-hexane or 40 to 100 mg/g of mesitylene. ¦ 5. The material of claim 1 having the XRD peaks:degree 2-thetarelative intensity(±0.2)[100 × I/(Io)]6.39 60-1007.7860-808.2220-408.8220-4019.40 60-10023.1360-90and (i) has a micropore volume of 0.10 to 0.25 cc/g; (ii) has a C-centered unit cell a-parameter of 17.9±0.5 Å, b-parameter of 21.4±0.5 Å, and c-parameter of 20.0±0.5 Å; or (iii) is suitable for adsorbing 60 to 150 mg/g of n-hexane or 40 to 100 mg/g of mesitylene. ¦ 6. The material of claim 1 having Formula I: (v)X2O3:YO2 (Formula I),wherein 0.0005≤v≤0.1, X is a trivalent element, and Y is a tetravalent element. ¦ 7. The material of claim 6, wherein the molar ratio of Y to X is 5 to 25 when X is B. ¦ 8. The material of claim 6, wherein the molar ratio of Y to X is 100 to 500 when X is Al. ¦ 9. A process of converting an organic compound to a conversion product comprising contacting the organic compound with the material of claim 1. ¦ 10. An as-made crystalline material having the XRD peaks Table 3:TABLE 3degrees 2-thetarelative intensity(±0.2)[100 × I/(Io)]6.3420-607.7510-308.2520-608.7120-409.32 1-2015.47 1-2019.3740-8021.4040-7022.92 60-10023.5120-50 ¦ 11. The material of claim 10 having a C-centered unit cell a-parameter of 17.9±0.5 Å, b-parameter of 21.3±0.5 Å, and c-parameter of 20.2±0.5 Å. ¦ 12. The material of claim 10 having Formula II: (n)G:(v)X2O3:YO2 (Formula II),wherein 0.01≤n≤0.3, 0.0005≤v≤0.1, G is an organic structure directing agent, X is a trivalent element, and Y is a tetravalent element. ¦ 13. The material of claim 12, wherein the molar ratio of Y to X is 10 to 40 when X is B. ¦ 14. The material of claim 12 wherein the molar ratio of G to Y is 0.1 to 0.2. ¦ 15. A process of preparing the material of claim 10 comprising mixing a composition comprising a source of hydroxide ions, a source of an oxide of a tetravalent element Y, a source of a trivalent element X, and a structure directing agent comprising the following structure: [Image]-->wherein A is an ion. ¦ 16. The process of claim 15 further comprises removing part or all of the structure directing agent. ¦ 17. The process of claim 15, wherein both A ions are hydroxide ions. ¦ 18. The process of claim 15, wherein the material having X is B and Y is Si is contacted with an Al source under conditions sufficient to exchange the B in the framework with Al. ¦ 19. A crystalline material having a framework defined by the following connectivities in Table 2 for the tetrahedral (T) atoms in the unit cell, the tetrahedral (T) atoms being connected by bridging atoms:TABLE 2T atomConnected to:T1T2, T4, T37, T100T2T1, T3, T6, T57T3T2, T5, T56, T99T4T1, T64, T95, T121T5T3, T6, T65, T94T6T2, T5, T66, T126T7T8, T10, T43, T104T8T7, T9, T12, T51T9T8, T11, T50, T103T10T7, T70, T89, T125T11T9, T12, T71, T88T12T8, T11, T72, T122T13T14, T16, T25, T108T14T13, T15, T18, T69T15T14, T17, T68, T107T16T13, T52, T83, T113T17T15, T18, T53, T82T18T14, T17, T54, T118T19T20, T22, T31, T112T20T19, T21, T24, T63T21T20, T23, T62, T111T22T19, T58, T77, T117T23T21, T24, T59, T76T24T20, T23, T60, T114T25T13, T26, T28, T116T26T25, T27, T30, T81T27T26, T29, T80, T115T28T25, T71, T88, T105T29T27, T30, T70, T89T30T26, T29, T90, T110T31T19, T32, T34, T120T32T31, T33, T36, T75T33T32, T35, T74, T119T34T31, T65, T94, T109T35T33, T36, T64, T95T36T32, T35, T96, T106T37T1, T38, T40, T124T38T37, T39, T42, T93T39T38, T41, T92, T123T40T37, T59, T76, T97T41T39, T42, T58, T77T42T38, T41, T78, T102T43T7, T44, T46, T128T44T43, T45, T48, T87T45T44, T47, T86, T127T46T43, T53, T82, T101T47T45, T48, T52, T83T48T44, T47, T84, T98T49T50, T52, T85, T124T50T9, T49, T51, T54T51T8, T50, T53, T123T52T16, T47, T49, T97T53T17, T46, T51, T54T54T18, T50, T53, T102T55T56, T58, T91, T128T56T3, T55, T57, T60T57T2, T56, T59, T127T58T22, T41, T55, T101T59T23, T40, T57, T60T60T24, T56, T59, T98T61T62, T64, T73, T116T62T21, T61, T63, T66T63T20, T62, T65, T115T64T4, T35, T61, T105T65T5, T34, T63, T66T66T6, T62, T65, T110T67T68, T70, T79, T120T68T15, T67, T69, T72T69T14, T68, T71, T119T70T10, T29, T67, T109T71T11, T28, T69, T72T72T12, T68, T71, T106T73T61, T74, T76, T108T74T33, T73, T75, T78T75T32, T74, T77, T107T76T23, T40, T73, T113T77T22, T41, T75, T78T78T42, T74, T77, T118T79T67, T80, T82, T112T80T27, T79, T81, T84T81T26, T80, T83, T111T82T17, T46, T79, T117T83T16, T47, T81, T84T84T48, T80, T83, T114T85T49, T86, T88, T100T86T45, T85, T87, T90T87T44, T86, T89, T99T88T11, T28, T85, T121T89T10, T29, T87, T90T90T30, T86, T89, T126T91T55, T92, T94, T104T92T39, T91, T93, T96T93T38, T92, T95, T103T94T5, T34, T91, T125T95T4, T35, T93, T96T96T36, T92, T95, T122T97T40, T52, T98, T100T98T48, T60, T97, T99T99T3, T87, T98, T100T100T1, T85, T97, T99T101T46, T58, T102, T104T102T42, T54, T101, T103T103T9, T93, T102, T104T104T7, T91, T101, T103T105T28, T64, T106, T108T106T36, T72, T105, T107T107T15, T75, T106, T108T108T13, T73, T105, T107T109T34, T70, T110, T112T110T30, T66, T109, T111T111T21, T81, T110, T112T112T19, T79, T109, T111T113T16, T76, T114, T116T114T24, T84, T113, T115T115T27, T63, T114, T116T116T25, T61, T113, T115T117T22, T82, T118, T120T118T18, T78, T117, T119T119T33, T69, T118, T120T120T31, T67, T117, T119T121T4, T88, T122, T124T122T12, T96, T121, T123T123T39, T51, T122, T124T124T37, T49, T121, T123T125T10, T94, T126, T128T126T6, T90, T125, T127T127T45, T57, T126, T128T128T43, T55, T125, T127wherein the material contains a structure directing agent and part or all of the structure directing agent is removed. ¦ 20. The material of claim 19 having a micropore volume of 0.10 to 0.25 cc/g. ¦ 21. The material of claim 19 having a C-centered unit cell a-parameter of 17.9±0.5 Å, b-parameter of 21.4±0.5 Å, and c-parameter of 20.0±0.5 Å. ¦ 22. The material of claim 19, wherein the material is suitable for adsorbing 60 to 150 mg/g of n-hexane or 40 to 100 mg/g of mesitylene. ¦ 23. The material of claim 19 having the XRD peaks of:degree 2-thetarelative intensity(±0.2)[100 × I/(Io)]6.39 60-1007.7860-808.2220-408.8220-4019.40 60-10023.1360-90and (i) has a micropore volume of 0.10 to 0.25 cc/g; (ii) has a C-centered unit cell a-parameter of 17.9±0.5 Å, b-parameter of 21.4±0.5 Å, and c-parameter of 20.0±0.5 Å; or (iii) is suitable for adsorbing 60 to 150 mg/g of n-hexane or 40 to 100 mg/g of mesitylene. ¦ 24. The material of claim 19 having Formula I: (v)X2O3:YO2 (Formula I),wherein 0.0005≤v≤0.1, X is a trivalent element, and Y is a tetravalent element. ¦ 25. The material of claim 24, wherein the molar ratio of Y to X is 5 to 25 when X is B. ¦ 26. The material of claim 24, wherein the molar ratio of Y to X is 100 to 500 when X is Al. ¦ 27. A structure directing agent compound having the following structure of Compound E: [Image]-->wherein A is an ion. ¦ 28. A process of preparing Compound E of claim 27, wherein the process comprises converting Compound 7: [Image]-->to Compound E. ¦ 29. A process of preparing Compound E of claim 27, wherein the process comprises converting Compound 6: [Image]-->to Compound E, where T is a tosylate. | 1. A crystalline material having the XRD peaks of Table 1:TABLE 1degree 2-theta relative intensity(±0.2)[100 × I/(Io)]6.39 60-1007.7860-808.2220-408.8220-409.3410-309.89 5-2513.3120-4019.40 60-10023.1360-9023.7115-35wherein the material contains a structure directing agent and part or all of the structure directing agent is removed.
16/254794 | US | P | EMM-37 materials and processes and uses thereof | The disclosure is related to EMM-37 materials, processes of making, and uses of the same as well as structure directing agents useful for the preparation of the EMM-37 materials, processes and intermediates for making such structure directing agents. | 1. A crystalline material having at least six XRD peaks selected from Table 1:TABLE 1degree 2-thetarelative intensity(±0.20)[100 × I/(Io)]8.9330-6010.4940-8011.12 60-10012.6810-4015.3310-4015.88 5-2522.7750-8023.9040-6027.5820-40wherein part or all of a structure directing agent has been removed from the crystalline material. ¦ 2. A crystalline material having a framework defined by the following connectivities in Table 2 for the tetrahedral (T) atoms in the unit cell, the tetrahedral (T) atoms being connected by bridging atoms:TABLE 2T atomConnected to:T1T3, T5, T7, T9T2T5, T7, T8, T11T3T1, T4, T11, T12T4T3, T6, T9, T10T5T1, T2, T10, T13T6T4, T7, T12, T14T7T1, T2, T6, T13T8T2, T10, T12, T14T9T1, T4, T12, T14T10T4, T5, T8, T11T11T2, T3, T10, T13T12T3, T6, T8, T9T13T5, T7, T11, T14T14T6, T8, T9, T13 ¦ 3. The material of claim 1 having a micropore volume of 0.10 to 0.28 cc/g. ¦ 4. The material of claim 1, wherein five of the six XRD peaks include the peaks in Table 1B:TABLE 1Bdegree 2-thetarelative intensity(±0.20)[100 × I/(Io)]8.9330-6010.4940-8011.12 60-10022.7750-8023.9040-60and the crystalline material has a micropore volume of 0.10 to 0.28 cc/g. ¦ 5. The material of claim 1 having a composition including Formula I: (m)X2O3:YO2 (Formula I),wherein 0.01≤m≤0.25, X is a trivalent element, and Y is a tetravalent element. ¦ 6. The material of claim 5, wherein the ratio of Y to X is 5 to 25. ¦ 7. An as-made crystalline material having at least six XRD peak selected from Table 3:TABLE 3degree 2-thetarelative intensity(±0.20)[100 × I/(Io)]8.7320-4010.3720-6011.04 60-10012.5620-4017.5230-7019.4530-7020.4730-7022.4050-8023.8320-6027.1830-70 ¦ 8. The material of claim 7 having a triclinic unit cell a-parameter of 8.8±0.3 Å, b-parameter of 9.6±0.3 Å, c-parameter of 10.7±0.3 Å, a of 104±6°, β of 100±6°, and γ of 100±6°. ¦ 9. The material of claim 7 wherein the six XRD peaks include the peaks in Table 3B:TABLE 3Bdegree 2-thetarelative intensity(±0.20)[100 × I/(Io)]8.7320-4010.3720-6011.04 60-10017.5230-7019.4530-7022.4050-80and the crystalline material has a triclinic unit cell a-parameter of 8.8±0.3 Å, b-parameter of 9.6±0.3 Å, c-parameter of 10.7±0.3 Å, a of 104±6°, β of 100±6°, and γ of 100±6°. ¦ 10. The material of claim 7 having a composition including Formula II: (n)G:(v)X2O3:YO2 (Formula II),wherein 0.01≤v≤0.25, 0.03≤n≤0.25, G is an organic structure directing agent, X is a trivalent element, and Y is a tetravalent element. ¦ 11. The material of claim 10, wherein Y to X ratio is 5 to 25. ¦ 12. The material of claim 10, wherein the ratio of G to Y is 0.05 to 0.15. ¦ 13. A process of preparing the crystalline material of claim 7 comprising mixing a composition comprising a source of hydroxide ions, a source of an oxide of a tetravalent element Y, a source of a trivalent element X, and a structure directing agent (G) comprising a bispyrrolidinium dication. ¦ 14. The process of claim 13 further comprises removing part or all of the structure directing agent from the crystalline material. | 1. A crystalline material having at least six XRD peaks selected from Table 1:TABLE 1degree 2-thetarelative intensity(±0.20)[100 × I/(Io)]8.9330-6010.4940-8011.12 60-10012.6810-4015.3310-4015.88 5-2522.7750-8023.9040-6027.5820-40wherein part or all of a structure directing agent has been removed from the crystalline material.
16/525253 | US | P | High charge density metalloaluminophosphosilicate molecular sieves | A method of making and using a new family of crystalline microporous metalloalumino(gallo)phosphosilicate molecular sieves is disclosed. These molecular sieves have been synthesized and are designated high charge density (HCD) MeAPSOs. These metalloalumino(gallo)phosphosilicates are represented by the empirical formula of: Rp+rA+mM2+wExPSiyOz where A is an alkali metal such as potassium, R is at least one quaternary ammonium cation such as ethyltrimethylammonium, M is a divalent metal such as Zn and E is a trivalent framework element such as aluminum or gallium. This family of metalloalumino(gallo)phosphosilicate materials is stabilized by combinations of alkali and quaternary ammonium cations, enabling unique, high charge density compositions. The HCD MeAPSO family of materials have catalytic properties for carrying out various hydrocarbon conversion processes and separation properties for separating at least one component. | 1. A method for preparing a microporous crystalline metalloalumino(gallo)phosphosilicate material having a three-dimensional framework of [M2+O4/2]2−, [EO4/2]−, [PO4/2]+ and SiO4/2 tetrahedral units and an empirical composition in the as synthesized form and on an anhydrous basis expressed by an empirical formula of: Rp+rA+mM2+wExPSiyOz where R is at least one of any quaternary ammonium cation, diquaternary ammonium cation triquaternary ammonium cation, quatroquaternary ammonium cation and mixtures thereof, “r” is the mole ratio of R to P and has a value of about 0.04 to about 4.0, “p” is the weighted average valence of R and varies from 1 to 4, A is an alkali metal selected from the group consisting of Li+, Na+, K+, Rb+ and Cs+ and mixtures thereof, “m” is the mole ratio of A to P and varies from 0.04 to 4.0, M is a divalent metal selected from the group Zn, Co, Mg, Mn and mixtures thereof, “w” is the mole ratio of M to P and varies from 0.00268 to 1.35, E is a trivalent element selected from the group consisting of aluminum and gallium and mixtures thereof, “x” is the mole ratio of E to P and varies from 0.1 to 4.0, “y” is the mole ratio of Si to P and varies from 0.008 to about 4.5, and “z” is the mole ratio of O to P and has a value determined by the equation: z=(m+p·r+2·w+3·x+5+4·y)/2where the T-atom compositions for M(“w”), E(“x”), Si(“y”) and P(1) are further constrained when expressed as the mole fraction composition M2+w′Alx′Siy′Pz′, where w′=w/(w+x+y+1), x′=x/(w+x+y+1), y′=y/(w+x+y+1), z′=1/(w+x+y+1) and w′+x′+y′+z′=1, such that the plot of the allowed values of w′, x′, y′ and z′ in a quaternary phase diagramconforms to a composition bound by the 8-vertex, 10-sided polyhedron shown in FIG. 1 consisting of the eight vertices whose coordinates are given in Table A:TABLE AVertex Coordinates of MeAPSO PolyhedronVertexx′ (Al)w′(Me2+)z′(P)10.184990.001050.1479920.420610.001050.1051530.496370.001050.1240940.489680.001050.3917450.398410.099600.4980060.478010.119520.3984170.049800.448210.4980180.059760.537850.39841and defined by the plane equation/inequalities given in Table B:TABLE BMeAPSO Compositions - Criteria for x′, w′ and z′Plane VerticesPlane Equation/Inequalities1, 2, 3, 4w′ ≥ 0.0015025, 6, 7, 8x′ + w′ + z′ ≤ 0.9960164, 5, 61.239*x′ + 0.065*w′ + 1.004*z′ ≤ 11, 4, 5x′ + 2.274*w′ − 1.25*z′ ≥ 01, 5, 718.471*x′ + 18.471*w′ − 16.463*z′ ≥ 11, 7, 84.599*x′ + 0.6046*w′ + 1.004*z′ ≥ 11, 2, 81.004*x′ − 2.341*w′ + 5.519*z′ ≥ 12, 3, 8x′ + 2.86*w′ − 4.00*z′ ≤ 03, 4, 610.009*x′ + 0.9653*w′ + 0.2502*z′ ≤ 53, 6, 82.212*x′ + 2.212*w′ − 0.808*z′ ≤ 1and the crystalline microporous metalloalumino(gallo)phosphosilicate molecular sieve is characterized by a specific x-ray diffraction pattern, the method comprising forming a reaction mixture containing reactive sources of R, A, E, P, M and Si, and heating the reaction mixture at a temperature of about 60° C. to about 200° C. for a time sufficient to form the metalloalumino(gallo)phosphosilicate molecular sieve, the reaction mixture having a composition expressed in terms of mole ratios of the oxides of: aR2/pO:bM2O:cMO:E2O3:dP2O5:eSiO2:fH2Owhere “a” has a value of about 2.1 to about 120, “b” has a value of about 0.1 to about 8, “c” has a value of about 0.01 to about 8, “d” has a value of about 1.69 to about 30, “e” has a value from 0.01 to about 16 and “f” has a value from 50 to about 5000, and wherein the sources of phosphorus are selected from orthophosphoric acid, phosphorus pentoxide and ammonium dihydrogen phosphate. ¦ 2. The method of claim 1 where the initial reaction mixture is a clear solution before digestion. ¦ 3. The method of claim 1 where A is selected from the group consisting of Li+, Na+, K+, Rb+ and Cs+ and mixtures thereof and the source of A is selected from the group consisting of halide salts, nitrate salts, acetate salts, sulfate salts, hydroxide salts and mixtures thereof. ¦ 4. The method of claim 1 where M is selected from the group consisting of Zn2+, Mn2+, Co2+ and Mg2+ and mixtures thereof and the source of M is selected from the group consisting of halide salts, nitrate salts, acetate salts, sulfate salts and mixtures thereof. ¦ 5. The method of claim 1 where the source of E is selected from the group consisting of aluminum isopropoxide, aluminum sec-butoxide, precipitated alumina, Al(OH)3, alkali aluminate salts, aluminum metal, aluminum halide salts, aluminum sulfate salts, aluminum nitrate salts, precipitated gallium oxyhydroxide, gallium nitrate, gallium sulfate and mixtures thereof. ¦ 6. The method of claim 1 where the silicon source is selected from the group consisting of tetraethylorthosilicate, silicon alkoxides, fumed silica, colloidal silica, alkali silicate salts, precipitated silica and mixtures thereof. ¦ 7. The method of claim 1 where the reaction mixture is reacted at a temperature of about 95° C. to about 175° C. for a time of about 1 day to about 14 days. ¦ 8. The method of claim 1 where R is at least one quaternary ammonium cation selected from the group of quaternary ammonium cations consisting of tetramethylammonium (TMA+), ethyltrimethylammonium (ETMA+), propyltrimethylammonium (PTMA+), isopropyltrimethylammonium, diethyldimethylammonium (DEDMA+), trimethylbutylammonium (TMBA+), methyltriethylammonium (MTEA+), propylethyldimethylammonium (PEDMA+), N,N-dimethylpiperidinium, N,N-dimethyl-3,5-dimethylpiperidinium, dipropyldimethylammonium (DPDMA+), diethylmethylpropylammonium, trimethylpentylammonium (TMPA+), dimethyldiisopropylammonium, tetraethylammonium (TEA+), hexyltrimethylammonium (HTMA+), methylethyldipropylammonium, triethylpropylammonium, dibutyldimethylammonium, benzyltrimethylammonium (BzTMA+), diethyldipropylammonium, octyltrimethylammonium, tetrapropylammonium (TPA+), decyltrimethylammonium, adamantyltrimethylammonium, methyltributylammonium, dodecyltrimethylammonium, hexadecyltrimethylammonium, tetrabutylammonium (TBA+), methylene-bis-(trimethylammonium), bis-1,2-(trimethylammonium)ethylene, bis-1,3(trimethylammonium)propane, bis-1,3-(trimethylammonium)-2-propanol, bis-1,4-(trimethylammonium)butane, bis-1,5-(trimethylammonium)pentane (i.e., pentamethonium), bis-1,6-(trimethylammonium)hexane (i.e., hexamethonium, HM2+), bis-1,8-(trimethylammonium)octane, bis-1,10-(trimethylammonium)decane, bis-1,5-(triethylammonium)pentane (i.e., pentaethonium), bis-1,6-(triethylammonium)hexane (i.e., hexaethonium), bis-α,α′-(dimethylethylammonium)-p-xylene, bis-α,α′-(dimethylethylammonium)-m-xylene, bis-α,α′-(dimethylethylammonium)-o-xylene, bis-1,5-(N-methylpiperidinum)pentane and bis-1,6-(N-methylpiperidinum)hexane, N,N,N′,N′-tetramethyl-N,N′-p-xyleno-1,6-hexanediammonium, N,N,N′,N′-tetramethyl-N,N′-butano-1,6-hexanediammonium, N,N,N′,N′-tetrmaethyl-N,N′-hexano-1,6-hexanediammonium, N,N,N′,N′-tetraethyl-N,N′-hexano-1,5-pentanediammonium, N,N,N′,N′-tetramethyl-N,N′-m-xyleno-1,6-hexanediammonium, N,N,N′,N′-tetramethyl-N,N′-o-xyleno-1,2-ethylenediammonium, N,N,N′,N′-tetramethyl-N,N′-butano-1,2-ethylenediammonium, N,N,N′,N′-tetramethyl-N,N′-hexano-1,2-ethylenediammonium, tris-1,3,5-(triethylammoniomethyl)benzene, tris-1,3,5-(trimethylammoniomethyl)benzene, tris-1,3,5-(dimethylethylammoniomethyl)benzene, [(C6H5CH2)(Me2)N(—CH2CH(OH)CH2N(Me2)-)3CH2C6H5]4+ (i.e., dibenzylquatroquat), tetrakis-1,2,4,5-(trimethylammoniomethyl)benzene, tetrakis-1,2,4,5-(triethylammoniomethyl)benzene, tetrakis-1,2,4,5-(dimethylethylammoniomethyl)benzene and mixtures thereof. ¦ 9. The method of claim 1 further comprising adding seeds of a metalloalumino(gallo)phosphosilicate material to the reaction mixture. ¦ 10. The method of claim 1 further comprising a distillation or evaporative step to remove alcohol hydrolysis products when the source of silicon is an alkoxide. ¦ 11. The method of claim 1 further comprising calcination, ammonia calcinations, ion-exchange, steaming, ammonium hexafluorosilicate treatment or combinations thereof. ¦ 12. A hydrocarbon conversion process comprising contacting a hydrocarbon stream with a catalyst at hydrocarbon conversion conditions to generate at least one converted product, wherein the catalyst is selected from the group consisting of a crystalline microporous metalloalumino(gallo)phosphosilicate material, a crystalline microporous modified metalloalumino(gallo)phosphosilicate material and mixtures thereof, where the metalloalumino(gallo)phosphosilicate is a crystalline microporous metalloalumino(gallo)phosphosilicate material having a three-dimensional framework of [M2+O4/2]2−, [EO4/2]−, [PO4/2]+ and SiO4/2 tetrahedral units and an empirical composition in the as synthesized form and on an anhydrous basis expressed by an empirical formula of: Rp+rA+mM2+wExPSiyOz where R is at least one of any quaternary ammonium cation, diquaternary ammonium cation triquaternary ammonium cation, quatroquaternary ammonium cation and mixtures thereof, “r” is the mole ratio of R to P and has a value of about 0.04 to about 4.0, “p” is the weighted average valence of R and varies from 1 to 4, A is an alkali metal selected from the group consisting of Li+, Na+, K+, Rb+ and Cs+ and mixtures thereof, “m” is the mole ratio of A to P and varies from 0.04 to 4.0, M is a divalent metal selected from the group Zn, Co, Mg, Mn and mixtures thereof, “w” is the mole ratio of M to P and varies from 0.00268 to 1.35, E is a trivalent element selected from the group consisting of aluminum and gallium and mixtures thereof, “x” is the mole ratio of E to P and varies from 0.1 to 4.0, “y” is the mole ratio of Si to P and varies from 0.008 to about 4.5, and “z” is the mole ratio of O to P and has a value determined by the equation: z=(m+p·r+2·w+3·x+5+4·y)/2where the T-atom compositions for M(“w”), E(“x”), Si(“y”) and P(1) are further constrained when expressed as the mole fraction composition M2+w′Alx′Siy′Pz′, where w′=w/(w+x+y+1), x′=x/(w+x+y+1), y′=y/(w+x+y+1), z′=1/(w+x+y+1) and w′+x′+y′+z′=1, such that the plot of the allowed values of w′, x′, y′ and z′ in a quaternary phase diagramconforms to a composition bound by the 8-vertex, 10-sided polyhedron shown in FIG. 1 consisting of the eight vertices whose coordinates are given in Table A:TABLE AVertex Coordinates of MeAPSO PolyhedronVertexx′ (Al)w′(Me2+)z′(P)10.184990.001050.1479920.420610.001050.1051530.496370.001050.1240940.489680.001050.3917450.398410.099600.4980060.478010.119520.3984170.049800.448210.4980180.059760.537850.39841and defined by the plane equation/inequalities given in Table B:TABLE BMeAPSO Compositions - Criteria for x′, w′ and z′Plane VerticesPlane Equation/Inequalities1, 2, 3, 4w′ ≥ 0.0015025, 6, 7, 8x′ + w′ + z′ ≤ 0.9960164, 5, 61.239*x′ + 0.065*w′ + 1.004*z′ ≤ 11, 4, 5x′ + 2.274*w′ − 1.25*z′ ≥ 01, 5, 718.471*x′ + 18.471*w′ − 16.463*z′ ≥ 11, 7, 84.599*x′ + 0.6046*w′ + 1.004*z′ ≥ 11, 2, 81.004*x′ − 2.341*w′ + 5.519*z′ ≥ 12, 3, 8x′ + 2.86*w′ − 4.00*z′ ≤ 03, 4, 610.009*x′ + 0.9653*w′ + 0.2502*z′ ≤ 53, 6, 82.212*x′ + 2.212*w′ − 0.808*z′ ≤ 1and the crystalline microporous metalloalumino(gallo)phosphosilicate molecular sieve is characterized by a specific x-ray diffraction pattern, and the crystalline microporous modified metalloalumino(gallo)phosphosilicate consists of a three-dimensional framework of [M2+O4/2]2−, [EO4/2]−, [PO4/2]+ and SiO4/2 tetrahedral units derived from the metalloalumino-(gallo)phosphosilicate of claim 1 via the modification processes of calcination, ammonia calcinations, ion-exchange, steaming, ammonium hexafluorosilicate treatment, or any combination thereof. ¦ 13. The process of claim 12 wherein the hydrocarbon conversion process is selected from the group consisting of cracking, hydrocracking, alkylation, isomerization, polymerization, reforming, hydrogenation, dehydrogenation, transalkylation, dealkylation, hydration, dehydration, hydrotreating, hydrofining, hydrodenitrogenation, hydrodesulfurization, methanol to olefins, methanation, syngas shift process, olefin dimerization, oligomerization, dewaxing, and combinations thereof. | 1. A method for preparing a microporous crystalline metalloalumino(gallo)phosphosilicate material having a three-dimensional framework of [M2+O4/2]2−, [EO4/2]−, [PO4/2]+ and SiO4/2 tetrahedral units and an empirical composition in the as synthesized form and on an anhydrous basis expressed by an empirical formula of: Rp+rA+mM2+wExPSiyOz where R is at least one of any quaternary ammonium cation, diquaternary ammonium cation triquaternary ammonium cation, quatroquaternary ammonium cation and mixtures thereof, “r” is the mole ratio of R to P and has a value of about 0.04 to about 4.0, “p” is the weighted average valence of R and varies from 1 to 4, A is an alkali metal selected from the group consisting of Li+, Na+, K+, Rb+ and Cs+ and mixtures thereof, “m” is the mole ratio of A to P and varies from 0.04 to 4.0, M is a divalent metal selected from the group Zn, Co, Mg, Mn and mixtures thereof, “w” is the mole ratio of M to P and varies from 0.00268 to 1.35, E is a trivalent element selected from the group consisting of aluminum and gallium and mixtures thereof, “x” is the mole ratio of E to P and varies from 0.1 to 4.0, “y” is the mole ratio of Si to P and varies from 0.008 to about 4.5, and “z” is the mole ratio of O to P and has a value determined by the equation: z=(m+p·r+2·w+3·x+5+4·y)/2where the T-atom compositions for M(“w”), E(“x”), Si(“y”) and P(1) are further constrained when expressed as the mole fraction composition M2+w′Alx′Siy′Pz′, where w′=w/(w+x+y+1), x′=x/(w+x+y+1), y′=y/(w+x+y+1), z′=1/(w+x+y+1) and w′+x′+y′+z′=1, such that the plot of the allowed values of w′, x′, y′ and z′ in a quaternary phase diagramconforms to a composition bound by the 8-vertex, 10-sided polyhedron shown in FIG. 1 consisting of the eight vertices whose coordinates are given in Table A:TABLE AVertex Coordinates of MeAPSO PolyhedronVertexx′ (Al)w′(Me2+)z′(P)10.184990.001050.1479920.420610.001050.1051530.496370.001050.1240940.489680.001050.3917450.398410.099600.4980060.478010.119520.3984170.049800.448210.4980180.059760.537850.39841and defined by the plane equation/inequalities given in Table B:TABLE BMeAPSO Compositions - Criteria for x′, w′ and z′Plane VerticesPlane Equation/Inequalities1, 2, 3, 4w′ ≥ 0.0015025, 6, 7, 8x′ + w′ + z′ ≤ 0.9960164, 5, 61.239*x′ + 0.065*w′ + 1.004*z′ ≤ 11, 4, 5x′ + 2.274*w′ − 1.25*z′ ≥ 01, 5, 718.471*x′ + 18.471*w′ − 16.463*z′ ≥ 11, 7, 84.599*x′ + 0.6046*w′ + 1.004*z′ ≥ 11, 2, 81.004*x′ − 2.341*w′ + 5.519*z′ ≥ 12, 3, 8x′ + 2.86*w′ − 4.00*z′ ≤ 03, 4, 610.009*x′ + 0.9653*w′ + 0.2502*z′ ≤ 53, 6, 82.212*x′ + 2.212*w′ − 0.808*z′ ≤ 1and the crystalline microporous metalloalumino(gallo)phosphosilicate molecular sieve is characterized by a specific x-ray diffraction pattern, the method comprising forming a reaction mixture containing reactive sources of R, A, E, P, M and Si, and heating the reaction mixture at a temperature of about 60° C. to about 200° C. for a time sufficient to form the metalloalumino(gallo)phosphosilicate molecular sieve, the reaction mixture having a composition expressed in terms of mole ratios of the oxides of: aR2/pO:bM2O:cMO:E2O3:dP2O5:eSiO2:fH2Owhere “a” has a value of about 2.1 to about 120, “b” has a value of about 0.1 to about 8, “c” has a value of about 0.01 to about 8, “d” has a value of about 1.69 to about 30, “e” has a value from 0.01 to about 16 and “f” has a value from 50 to about 5000, and wherein the sources of phosphorus are selected from orthophosphoric acid, phosphorus pentoxide and ammonium dihydrogen phosphate.
16/131181 | US | P | Method and apparatus for producing a hydrogen-containing product | Process and apparatus for producing a hydrogen-containing product by steam-hydrocarbon reforming of multiple hydrocarbon feedstocks in a production facility utilizing a prereformer in addition to the primary reformer. The temperature of the reactant mixture introduced into the prereformer is controlled depending on the composition of the reactant mixture fed to the prereformer. | 1. A process for producing a hydrogen-containing product, wherein during a first time period, the process comprises: heating a first reactant gas mixture comprising steam and a first group of hydrocarbons;passing a first fraction or all of the first reactant gas mixture after heating to a heat exchanger thereby cooling the first fraction or all of the first reactant gas mixture in the heat exchanger, the first fraction or all of the first reactant gas mixture passed to the heat exchanger having a mass flow rate, M1,HX;passing a second fraction or none of the first reactant gas mixture after heating to a bypass conduit that bypasses the heat exchanger, the second fraction or none of the first reactant gas mixture having a mass flow rate, M1,BP, where M1,BP is zero when none of the first reactant gas mixture is passed to the bypass conduit;passing the first fraction or all of the first reactant gas mixture from the heat exchanger to the prereforming catalyst-containing reactor, introducing the first fraction or all of the first reactant gas mixture into the prereforming catalyst-containing reactor as at least a portion of a feed to the prereforming catalyst-containing reactor, the feed to the prereforming catalyst-containing reactor having a mass flow rate, M1,T, reacting the first fraction or all of the first reactant gas mixture in the prereforming catalyst-containing reactor, and withdrawing an effluent formed from at least the first fraction or all of the first reactant gas mixture from the prereforming catalyst-containing reactor;passing at least a portion of the effluent from the prereforming catalyst-containing reactor to a reformer furnace, introducing the at least a portion of the effluent into a plurality of catalyst-containing reformer tubes in the reformer furnace as a reformer feed gas mixture, reacting the reformer feed gas mixture in a reforming reaction under reaction conditions effective to form a reformate comprising H2, CO, CH4, and H2O, and withdrawing the reformate from the plurality of catalyst containing reformer tubes;combusting a first quantity of fuel with a first quantity of oxidant gas in a combustion section of the reformer furnace external to the plurality of catalyst-containing reformer tubes under conditions effective to combust the fuel to form a first quantity of combustion product gas and generate heat to supply energy for reacting the reformer feed gas mixture inside the plurality of catalyst-containing reformer tubes, and withdrawing the first quantity of the combustion product gas from the combustion section;wherein during a second time period, the process comprises: heating a second reactant gas mixture comprising steam and a second group of hydrocarbons;passing a first fraction or all of the second reactant gas mixture after heating through the bypass conduit that bypasses the heat exchanger, the first fraction of the second reactant gas mixture having a mass flow rate, M2,BP;passing a second fraction or none of the second reactant gas mixture after heating to the heat exchanger, the second fraction or none of the second reactant gas mixture having a mass flow rate, M2,HX, where M2,HX, is zero when none of the second reactant gas mixture is passed to the heat exchanger, wherein the second fraction of the second reactant gas mixture is cooled in the heat exchanger if the second fraction is passed to the heat exchanger;passing the first fraction or all of the second reactant gas mixture from the bypass conduit to the prereforming catalyst-containing reactor, introducing the first fraction or all of the second reactant gas mixture into the prereforming catalyst-containing reactor as at least a portion of a feed to the prereforming catalyst-containing reactor, the feed to the prereforming catalyst-containing reactor having a mass flow rate, M2,T, reacting the first fraction or all of the second reactant gas mixture in the prereforming catalyst-containing reactor, and withdrawing an effluent formed from at least the first fraction or all of the second reactant gas mixture from the prereforming catalyst-containing reactor;passing at least a portion of the effluent from the prereforming catalyst-containing reactor to the reformer furnace, introducing the at least a portion of the effluent into a plurality of catalyst-containing reformer tubes in the reformer furnace as a reformer feed gas mixture, reacting the reformer feed gas mixture under reaction conditions effective to form a reformate comprising H2, CO, CH4, and H2O, and withdrawing the reformate from the plurality of catalyst containing reformer tubes; andcombusting a second quantity of fuel with a second quantity of oxidant gas in the combustion section of the reformer furnace external to the plurality of catalyst-containing reformer tubes under conditions effective to combust the second quantity of fuel to form a second quantity of combustion product gas and generate heat to supply energy for reacting the reformer feed gas mixture inside the plurality of catalyst-containing reformer tubes, and withdrawing the second quantity of the combustion product gas from the combustion section;wherein the first reactant gas mixture has a composition such that when reacted in the prereforming catalyst-containing reactor, the first reactant gas mixture reacts exothermically;wherein the second reactant gas mixture has a composition such that when reacted in the prereforming catalyst-containing reactor, the second reactant gas mixture reacts endothermically; andwherein [Image]--> ¦ 2. The process of claim 1 wherein during the first time period the process further comprises: passing the second fraction of the first reactant gas mixture from the bypass conduit to the prereforming catalyst-containing reactor, introducing the second fraction of the first reactant gas mixture into the prereforming catalyst-containing reactor as at least another portion of the feed to the prereforming catalyst-containing reactor, reacting the second fraction of the first reactant gas mixture in the prereforming catalyst-containing reactor, wherein the effluent from the prereforming catalyst-containing reactor is also formed from the second fraction of the first reactant gas mixture. ¦ 3. The process of claim 1 wherein during the second time period the process further comprises: passing the second fraction of the second reactant gas mixture from the heat exchanger to the prereforming catalyst-containing reactor, introducing the second fraction of the second reactant gas mixture into the prereforming catalyst-containing reactor as at least another portion of the feed to the prereforming catalyst-containing reactor, reacting the second fraction of the second reactant gas mixture in the prereforming catalyst-containing reactor, wherein the effluent from the prereforming catalyst-containing reactor is also formed from the second fraction of the second reactant gas mixture. ¦ 4. The process of claim 1wherein the first fraction or all of the first reactant gas mixture is cooled in the heat exchanger by indirect heat exchange with boiler feed water. ¦ 5. The process of claim 1wherein when passing the first fraction or all of the first reactant gas mixture from the heat exchanger to the prereforming catalyst-containing reactor, the first fraction or all of the first reactant gas mixture is heated by indirect heat exchange with the combustion product gas;wherein when passing the second fraction of the first reactant gas mixture, if nonzero, from the bypass conduit to the prereforming catalyst-containing reactor, the second fraction of the first reactant gas mixture is heated by indirect heat exchange with the combustion product gas;wherein when passing the first fraction or all of the second reactant gas mixture from the bypass conduit to the prereforming catalyst-containing reactor, the first fraction or all of the second reactant gas mixture is heated by indirect heat exchange with the combustion product gas; andwherein when passing the second fraction of the second reactant gas mixture, if nonzero, from the heat exchanger to the prereforming catalyst-containing reactor, the second fraction of the second reactant gas mixture is heated by indirect heat exchange with the combustion product gas. ¦ 6. The process of claim 1wherein when the at least a portion of the effluent from the prereforming catalyst-containing reactor is passed from the prereforming catalyst-containing reactor to the reformer furnace, the at least a portion of the effluent from the prereforming catalyst-containing reactor is heated by indirect heat exchange with the combustion product gas. ¦ 7. The process of claim 1wherein when the at least a portion of the effluent from the prereforming catalyst-containing reactor is passed from the prereforming catalyst-containing reactor to the reformer furnace, the at least a portion of the effluent from the prereforming catalyst-containing reactor is heated by indirect heat exchange with the combustion product gas. ¦ 8. The process of claim 1 further comprising: passing the reformate from the plurality of catalyst-containing reformer tubes to a pressure swing adsorption unit as a pressure swing adsorption unit feed, separating the pressure swing adsorption unit feed to form a hydrogen product gas and a pressure swing adsorption unit by-product gas. ¦ 9. The process of claim 1 further comprising: passing the reformate from the plurality of catalyst-containing reformer tubes to a pressure swing adsorption unit as a pressure swing adsorption unit feed, separating the pressure swing adsorption unit feed to form a hydrogen product gas and a pressure swing adsorption unit by-product gas. ¦ 10. The process of claim 1 further comprising: at least one of (i) determining that the first reactant gas mixture has a composition such that when reacted in the prereforming catalyst-containing reactor, the first reactant gas mixture reacts exothermically, and initiating the steps for the first time period responsive to determining that the first reactant gas mixture has a composition such that when reacted in the prereforming catalyst-containing reactor, the first reactant gas mixture reacts exothermically, and (ii) determining that the second reactant gas mixture has a composition such that when reacted in the prereforming catalyst-containing reactor, the second reactant gas mixture reacts endothermically, and initiating the steps for the second time period responsive to determining that the second reactant gas mixture has a composition such that when second reactant gas mixture is reacted in the prereforming catalyst-containing reactor, the second reactant gas mixture reacts endothermically. | 1. A process for producing a hydrogen-containing product, wherein during a first time period, the process comprises: heating a first reactant gas mixture comprising steam and a first group of hydrocarbons;passing a first fraction or all of the first reactant gas mixture after heating to a heat exchanger thereby cooling the first fraction or all of the first reactant gas mixture in the heat exchanger, the first fraction or all of the first reactant gas mixture passed to the heat exchanger having a mass flow rate, M1,HX;passing a second fraction or none of the first reactant gas mixture after heating to a bypass conduit that bypasses the heat exchanger, the second fraction or none of the first reactant gas mixture having a mass flow rate, M1,BP, where M1,BP is zero when none of the first reactant gas mixture is passed to the bypass conduit;passing the first fraction or all of the first reactant gas mixture from the heat exchanger to the prereforming catalyst-containing reactor, introducing the first fraction or all of the first reactant gas mixture into the prereforming catalyst-containing reactor as at least a portion of a feed to the prereforming catalyst-containing reactor, the feed to the prereforming catalyst-containing reactor having a mass flow rate, M1,T, reacting the first fraction or all of the first reactant gas mixture in the prereforming catalyst-containing reactor, and withdrawing an effluent formed from at least the first fraction or all of the first reactant gas mixture from the prereforming catalyst-containing reactor;passing at least a portion of the effluent from the prereforming catalyst-containing reactor to a reformer furnace, introducing the at least a portion of the effluent into a plurality of catalyst-containing reformer tubes in the reformer furnace as a reformer feed gas mixture, reacting the reformer feed gas mixture in a reforming reaction under reaction conditions effective to form a reformate comprising H2, CO, CH4, and H2O, and withdrawing the reformate from the plurality of catalyst containing reformer tubes;combusting a first quantity of fuel with a first quantity of oxidant gas in a combustion section of the reformer furnace external to the plurality of catalyst-containing reformer tubes under conditions effective to combust the fuel to form a first quantity of combustion product gas and generate heat to supply energy for reacting the reformer feed gas mixture inside the plurality of catalyst-containing reformer tubes, and withdrawing the first quantity of the combustion product gas from the combustion section;wherein during a second time period, the process comprises: heating a second reactant gas mixture comprising steam and a second group of hydrocarbons;passing a first fraction or all of the second reactant gas mixture after heating through the bypass conduit that bypasses the heat exchanger, the first fraction of the second reactant gas mixture having a mass flow rate, M2,BP;passing a second fraction or none of the second reactant gas mixture after heating to the heat exchanger, the second fraction or none of the second reactant gas mixture having a mass flow rate, M2,HX, where M2,HX, is zero when none of the second reactant gas mixture is passed to the heat exchanger, wherein the second fraction of the second reactant gas mixture is cooled in the heat exchanger if the second fraction is passed to the heat exchanger;passing the first fraction or all of the second reactant gas mixture from the bypass conduit to the prereforming catalyst-containing reactor, introducing the first fraction or all of the second reactant gas mixture into the prereforming catalyst-containing reactor as at least a portion of a feed to the prereforming catalyst-containing reactor, the feed to the prereforming catalyst-containing reactor having a mass flow rate, M2,T, reacting the first fraction or all of the second reactant gas mixture in the prereforming catalyst-containing reactor, and withdrawing an effluent formed from at least the first fraction or all of the second reactant gas mixture from the prereforming catalyst-containing reactor;passing at least a portion of the effluent from the prereforming catalyst-containing reactor to the reformer furnace, introducing the at least a portion of the effluent into a plurality of catalyst-containing reformer tubes in the reformer furnace as a reformer feed gas mixture, reacting the reformer feed gas mixture under reaction conditions effective to form a reformate comprising H2, CO, CH4, and H2O, and withdrawing the reformate from the plurality of catalyst containing reformer tubes; andcombusting a second quantity of fuel with a second quantity of oxidant gas in the combustion section of the reformer furnace external to the plurality of catalyst-containing reformer tubes under conditions effective to combust the second quantity of fuel to form a second quantity of combustion product gas and generate heat to supply energy for reacting the reformer fee...
16/396920 | US | P | Synthesis of zeolite with the CHA crystal structure, synthesis process and use thereof for catalytic applications | Disclosed is a synthesis process of a crystalline material with the CHA structure, which comprises the following steps: i) Preparation of a mixture that comprises one source of water, one source of a tetravalent element Y, one source of an alkaline or alkaline earth cation (A), one source of a trivalent element X, and one organic molecule (OSDA1) with the structure [R1R2R3R4N+]Q−, being the molar composition: n X2O3:YO2:a A:m OSDA1:z H2O, ii) crystallisation of the mixture obtained in i) in a reactor, iii) recovery of the crystalline material obtained in ii). | 1. A zeolite material with the CHA structure having the diffraction pattern as shown in FIG. 1, and having the following molar composition after being calcined: nX2O3:YO2 where X is a trivalent element;Y is a tetravalent element; andn ranges between 0 and 0.1. ¦ 2. The zeolite material with the CHA structure according to claim 1, wherein the tetravalent element Y is selected from silicon, tin, titanium, germanium, and combinations thereof. ¦ 3. The zeolite material with the CHA structure according to claim 1, wherein the tetravalent element Y is silicon. ¦ 4. The zeolite material with the CHA structure according to claim 1, wherein the trivalent element X is selected from aluminium, boron, iron, indium, gallium, and combinations thereof. ¦ 5. The zeolite material with the CHA structure according to claim 1, wherein the trivalent element X is aluminium. ¦ 6. A material which comprises the zeolite material with the CHA structure according to claim 1 having ion exchanged cations. ¦ 7. The material according to claim 6, wherein the ion exchanged cations are selected from metals, protons, proton precursors, and mixtures thereof. ¦ 8. The material according to claim 7, wherein the ion exchanged cations are of a metal selected from rare earth metals, metals of groups IIA, IIIA, IVA, VA, IB, BB, III, IVB, VB, VIB, VIIB, and VIII, and combinations thereof. ¦ 9. The material according to claim 8, wherein the metal is copper. ¦ 10. A method for converting, eliminating, or separating feeds formed by organic compounds in a high-added-value product, which comprises bringing said feed into contact with a zeolite material according to claim 1. ¦ 11. A method of producing an olefin, which comprises contacting an oxygenated organic compound with a zeolite material according to claim 1. ¦ 12. A method of selective catalytic reduction (SCR) of NOx (nitrogen oxides) in a gas stream, which comprises contacting the gas stream with a zeolite material according to claim 1. ¦ 13. A material which is obtainable by eliminating the organic content retained inside zeolite material according to claim 1 by means of a heat treatment at temperatures ranging between 100° C. and 1000° C. for a period of time ranging between 2 minutes and 25 hours. ¦ 14. A method for converting, eliminating, or separating feeds formed by organic compounds in a high-added-value product, which comprises bringing said feed into contact with a material according to claim 13. ¦ 15. A method of producing an olefin, which comprises contacting an oxygenated organic compound with a material according to claim 13. ¦ 16. A method of selective catalytic reduction (SCR) of NOx (nitrogen oxides) in a gas stream, which comprises contacting the gas stream with a material according to claim 13. | 1. A zeolite material with the CHA structure having the diffraction pattern as shown in FIG. 1, and having the following molar composition after being calcined: nX2O3:YO2 where X is a trivalent element;Y is a tetravalent element; andn ranges between 0 and 0.1.
16/396957 | US | P | Synthesis of zeolite with the CHA crystal structure, synthesis process and use thereof for catalytic applications | Disclosed is a synthesis process of a crystalline material with the CHA structure, which comprises the following steps: i) Preparation of a mixture that comprises one source of water, one source of a tetravalent element Y, one source of an alkaline or alkaline earth cation (A), one source of a trivalent element X, and one organic molecule (OSDA1) with the structure [R1R2R3R4N+]Q−, being the molar composition: n X2O3:YO2:a A:m OSDA1:z H2O, ii) crystallisation of the mixture obtained in i) in a reactor, iii) recovery of the crystalline material obtained in ii). | 1. A crystalline material with the CHA zeolite structure made by a process comprising, at least, the following steps: i) Preparation of a mixture that comprises at least one source of water, at least one source of a tetravalent element Y, at least one source of an alkaline or alkaline earth cation A, at least one source of a trivalent element X, and at least one organic molecule (OSDA1) with the structure [R1R2R3R4N+]Q−, wherein R1, R2, R3 and R4 are selected from linear alkyl groups, and wherein R1, R2, R3 and R4 each have between 1 and 4 carbon atoms, but at least two of them must have at least two carbon atoms, and wherein Q− is an anion, being the molar composition: n X2O3:YO2:a A:m OSDA1:z H2Owherein n ranges between 0 and 0.1;a ranges between 0 and 2;m ranges between 0.01 and 2;z ranges between 1 and 200;ii) Crystallization of the mixture obtained in i) in a reactor; andiii) Recovery of the crystalline material obtained in ii). ¦ 2. The crystalline material according to claim 1, wherein the source of the tetravalent element Y is selected from silicon, tin, titanium, germanium, and combinations thereof. ¦ 3. The crystalline material according to claim 2, wherein the source of the tetravalent element Y is a source of silicon selected from silicon oxide, silicon halide, colloidal silica, fumed silica, tetraalkyl orthosilicate, silicate, silicic acid, a previously synthesised crystalline material, a previously synthesised amorphous material, and combinations thereof. ¦ 4. The crystalline material according to claim 3, wherein the source of silicon is selected from a previously synthesised crystalline material, a previously synthesised amorphous material and combinations thereof. ¦ 5. The crystalline material according to claim 4, wherein the previously synthesised materials contain other heteroatoms in their structure. ¦ 6. The crystalline material according to claim 1, wherein the source of the trivalent element X is selected from aluminium, boron, iron, indium, gallium, and combinations thereof. ¦ 7. The crystalline material according to claim 6, wherein the source of the trivalent element X is aluminium. ¦ 8. The crystalline material according to claim 1, wherein the OSDA1 is selected from tetraethylammonium, methyl triethylammonium, propyl triethylammonium, diethyl dipropylammonium, diethyl dimethylammonium, and combinations thereof. ¦ 9. The crystalline material according to claim 8, wherein said OSDA1 is tetraethylammonium. ¦ 10. The crystalline material according to claim 1, wherein the crystallization process described in ii) is performed in autoclaves, under static or dynamic conditions. ¦ 11. The crystalline material according to claim 1, wherein the crystallization process described in ii) is performed at a temperature ranging between 100° C. and 200° C. ¦ 12. The crystalline material according to claim 1, wherein the crystallization time of the process described in ii) ranges between 6 hours and 50 days. ¦ 13. The crystalline material according to claim 1, further comprising the addition of CHA crystals to the synthesis mixture, as seeds, in a quantity of up to 25% by weight with respect to the total quantity of oxides. ¦ 14. The crystalline material according to claim 13, wherein the CHA crystals are added before the crystallization process or during the crystallization process. ¦ 15. The crystalline material according to claim 1, wherein recovery step iii) is performed by means of a separation technique selected from decantation, filtration, ultrafiltration, centrifugation, and combinations thereof. ¦ 16. The crystalline material according to claim 1, wherein it further comprises the elimination of the organic content retained inside the material by means of an extraction process. ¦ 17. The crystalline material according to claim 1, wherein the material obtained is pelletized. ¦ 18. The crystalline material according to claim 1, wherein any cation present in the material may be exchanged with other cations by means of ion exchange. ¦ 19. The crystalline material according to claim 18, wherein the exchanged cation is selected from metals, protons, proton precursors, and mixtures thereof. ¦ 20. The crystalline material according to claim 19, wherein the exchanged cation is a metal selected from rare earths, metals of groups IIA, IIIA, IVA, VA, IB, IIB, IIIB, IVB, VB, VIB, VIIB, and VIII, and combinations thereof. ¦ 21. The crystalline material according to claim 20, wherein the metal is copper. ¦ 22. A method for converting, eliminating, or separating feeds formed by organic compounds in a high-added-value product, which comprises bringing said feed into contact with a zeolite material with the CHA structure according to claim 1, wherein the composition of the mixture is SiO2: 0.047 Al2O3: 0.2 TEAOH: 0.2 NaOH: 5 H2O. ¦ 23. A method of producing an olefin, which comprises contacting an oxygenated organic compound with a zeolite material with the CHA structure according to claim 1, wherein the composition of the mixture is SiO2: 0.047 Al2O3: 0.2 TEAOH: 0.2 NaOH: 5 H2O. ¦ 24. A method of selective catalytic reduction (SCR) of NOx (nitrogen oxides) in a gas stream, which comprises contacting the gas stream with a zeolite material with the CHA structure according to claim 1, wherein the composition of the mixture is SiO2: 0.047 Al2O3: 0.2 TEAOH: 0.2 NaOH: 5 H2O. ¦ 25. A method for converting, eliminating, or separating feeds formed by organic compounds in a high-added-value product, which comprises bringing said feed into contact with a zeolite material with the CHA structure according to claim 1, wherein the composition of the mixture is SiO2: 0.083 Al2O3: 0.2 TEAOH: 0.2 NaOH: 15 H2O. ¦ 26. A method of producing an olefin, which comprises contacting an oxygenated organic compound with a zeolite material with the CHA structure according to claim 1, wherein the composition of the mixture is SiO2: 0.083 Al2O3: 0.2 TEAOH: 0.2 NaOH: 15 H2O. ¦ 27. A method of selective catalytic reduction (SCR) of NOx (nitrogen oxides) in a gas stream, which comprises contacting the gas stream with a zeolite material with the CHA structure according to claim 1, wherein the composition of the mixture is SiO2: 0.083 Al2O3: 0.2 TEAOH: 0.2 NaOH: 15 H2O. | 1. A crystalline material with the CHA zeolite structure made by a process comprising, at least, the following steps: i) Preparation of a mixture that comprises at least one source of water, at least one source of a tetravalent element Y, at least one source of an alkaline or alkaline earth cation A, at least one source of a trivalent element X, and at least one organic molecule (OSDA1) with the structure [R1R2R3R4N+]Q−, wherein R1, R2, R3 and R4 are selected from linear alkyl groups, and wherein R1, R2, R3 and R4 each have between 1 and 4 carbon atoms, but at least two of them must have at least two carbon atoms, and wherein Q− is an anion, being the molar composition: n X2O3:YO2:a A:m OSDA1:z H2Owherein n ranges between 0 and 0.1;a ranges between 0 and 2;m ranges between 0.01 and 2;z ranges between 1 and 200;ii) Crystallization of the mixture obtained in i) in a reactor; andiii) Recovery of the crystalline material obtained in ii).
16/396971 | US | P | Synthesis of zeolite with the CHA crystal structure, synthesis process and use thereof for catalytic applications | Disclosed is a synthesis process of a crystalline material with the CHA structure, which comprises the following steps: i) Preparation of a mixture that comprises one source of water, one source of a tetravalent element Y, one source of an alkaline or alkaline earth cation (A), one source of a trivalent element X, and one organic molecule (OSDA1) with the structure [R1R2R3R4N+]Q−, being the molar composition: nX2O3:YO2:aA:mOSDA1:zH2O, ii) crystallisation of the mixture obtained in i) in a reactor, iii) recovery of the crystalline material obtained in ii). | 1. A crystalline material with the CHA zeolite structure made by a process comprising, at least, the following steps: i) Preparation of a mixture that comprises at least one source of water, at least one source of a tetravalent element Y, at least one source of an alkaline or alkaline earth cation A, at least one source of a trivalent element X, and at least one organic molecule (OSDA1) with the structure [R1R2R3R4N+]Q−, wherein R1, R2, R3 and R4 are selected from linear alkyl groups, and wherein R1, R2, R3 and R4 each have between 1 and 4 carbon atoms, but at least two of them must have at least two carbon atoms, and wherein Q− is an anion, being the molar composition: nX2O3:YO2:aA:mOSDA1:zH2Owherein n ranges between 0.01 and 0.1;a ranges between 0 and 0.8;m ranges between 0.1 and 0.6;z ranges between 2 and 20;ii) Crystallization of the mixture obtained in i) in a reactor, andiii) Recovery of the crystalline material obtained in ii). ¦ 2. The crystalline material according to claim 1, wherein the source of the tetravalent element Y is selected from silicon, tin, titanium, germanium, and combinations thereof. ¦ 3. The crystalline material according to claim 2, wherein the source of the tetravalent element Y is a source of silicon selected from silicon oxide, silicon halide, colloidal silica, fumed silica, tetraalkyl orthosilicate, silicate, silicic acid, a previously synthesised crystalline material, a previously synthesised amorphous material, and combinations thereof. ¦ 4. The crystalline material according to claim 3, wherein the source of silicon is selected from a previously synthesised crystalline material, a previously synthesised amorphous material and combinations thereof. ¦ 5. The crystalline material according to claim 4, wherein the previously synthesised materials contain other heteroatoms in their structure. ¦ 6. The crystalline material according to claim 1, wherein the source of the trivalent element X is selected from aluminium, boron, iron, indium, gallium, and combinations thereof. ¦ 7. The crystalline material according to claim 6, wherein the source of the trivalent element X is aluminium. ¦ 8. The crystalline material according to claim 1, wherein the OSDA1 is selected from tetraethylammonium, methyl triethylammonium, propyl triethylammonium, diethyl dipropylammonium, diethyl dimethylammonium, and combinations thereof. ¦ 9. The crystalline material according to claim 8, wherein said OSDA1 is tetraethylammonium. ¦ 10. The crystalline material according to claim 1, wherein the crystallization process described in ii) is performed in autoclaves, under static or dynamic conditions. ¦ 11. The crystalline material according to claim 1, wherein the crystallization process described in ii) is performed at a temperature ranging between 100° C. and 200° C. ¦ 12. The crystalline material according to claim 1, wherein the crystallization time of the process described in ii) ranges between 6 hours and 50 days. ¦ 13. The crystalline material according to claim 1, further comprising the addition of CHA crystals to the synthesis mixture, as seeds, in a quantity of up to 25% by weight with respect to the total quantity of oxides. ¦ 14. The crystalline material according to claim 13, wherein the CHA crystals are added before the crystallization process or during the crystallization process. ¦ 15. The crystalline material according to claim 1, wherein recovery step iii) is performed by means of a separation technique selected from decantation, filtration, ultrafiltration, centrifugation, and combinations thereof. ¦ 16. The crystalline material according to claim 1, wherein it further comprises the elimination of the organic content retained inside the material by means of an extraction process. ¦ 17. The crystalline material according to claim 1, wherein it further comprises the elimination of the organic content retained inside the material by means of a heat treatment at temperatures ranging between 100° C. and 1000° C. for a period of time ranging between 2 minutes and 25 hours. ¦ 18. The crystalline material according to claim 1, wherein the material obtained is pelletized. ¦ 19. The crystalline material according to claim 1, wherein any cation present in the material may be exchanged with other cations by means of ion exchange. ¦ 20. The crystalline material according to claim 19, wherein the exchanged cation is selected from metals, protons, proton precursors, and mixtures thereof. ¦ 21. The crystalline material according to claim 20, wherein the exchanged cation is a metal selected from rare earths, metals of groups IIA, IIIA, IVA, VA, IB, IIB, IIIB, IVB, VB, VIB, VIIB, and VIII, and combinations thereof. ¦ 22. The crystalline material according to claim 21, wherein the metal is copper. ¦ 23. A method for converting, eliminating, or separating feeds formed by organic compounds in a high-added-value product, which comprises bringing said feed into contact with a crystalline material with the CHA structure according to claim 1. ¦ 24. A method of producing an olefin, which comprises contacting an oxygenated organic compound with a crystalline material with the CHA structure according to claim 1. ¦ 25. A method of selective catalytic reduction (SCR) of NOx (nitrogen oxides) in a gas stream, which comprises contacting the gas stream with a crystalline material with the CHA structure according to claim 1. | 1. A crystalline material with the CHA zeolite structure made by a process comprising, at least, the following steps: i) Preparation of a mixture that comprises at least one source of water, at least one source of a tetravalent element Y, at least one source of an alkaline or alkaline earth cation A, at least one source of a trivalent element X, and at least one organic molecule (OSDA1) with the structure [R1R2R3R4N+]Q−, wherein R1, R2, R3 and R4 are selected from linear alkyl groups, and wherein R1, R2, R3 and R4 each have between 1 and 4 carbon atoms, but at least two of them must have at least two carbon atoms, and wherein Q− is an anion, being the molar composition: nX2O3:YO2:aA:mOSDA1:zH2Owherein n ranges between 0.01 and 0.1;a ranges between 0 and 0.8;m ranges between 0.1 and 0.6;z ranges between 2 and 20;ii) Crystallization of the mixture obtained in i) in a reactor, andiii) Recovery of the crystalline material obtained in ii).
16/157576 | US | P | Method of preparing a single-phase oxide for hydrogen storage having a TiO2 crystal phase | Disclosed is a method of preparing an oxide for hydrogen storage, including (a) mixing and calcining vanadium oxide and titanium oxide to provide an oxide, (b) impregnating the oxide obtained in step (a) with a noble metal precursor aqueous solution, and (c) subjecting the oxide obtained in step (b) to heat treatment in a reducing atmosphere, wherein the oxide obtained in step (a) has the composition of Chemical Formula (1) below and is composed of a single-phase TiO2 crystal phase: V1-xTixO2, Chemical Formula (1)where 0.05≤x≤0.95. | 1. A method of preparing an oxide for hydrogen storage, comprising: (a) mixing and calcining vanadium oxide and titanium oxide to provide an oxide;(b) impregnating the oxide obtained in step (a) with a noble metal precursor aqueous solution; and(c) subjecting the oxide obtained in step (b) to heat treatment in a reducing atmosphere,wherein the oxide obtained in step (a) has a composition of Chemical Formula (1) below and is composed of a single-phase TiO2 crystal phase: V1-xTixO2, Chemical Formula (1)where 0.05≤x≤0.95. ¦ 2. The method of claim 1, wherein the vanadium oxide is at least one oxide selected from the group consisting of VO, VO2, V2O3 and V2O5. ¦ 3. The method of claim 1, wherein the calcining in step (a) is performed at a temperature ranging from 400 to 1300° C. ¦ 4. The method of claim 1, wherein the noble metal precursor aqueous solution in step (b) includes a water-soluble salt of at least one salt selected from the group consisting of platinum, palladium and rhodium. ¦ 5. The method of claim 1, wherein the heat treatment in step (c) is performed at a temperature ranging from 400 to 700° C. ¦ 6. The method of claim 1, wherein the oxide for hydrogen storage is loaded with 0.1 to 2 wt % of a noble metal, after step (c). ¦ 7. The method of claim 1, wherein the TiO2 crystal phase has a rutile crystal structure. ¦ 8. The method of claim 1, wherein step (a) comprises: mixing vanadium oxide and titanium oxide and performing primary calcination in air; andcooling the primarily calcined oxide and then performing secondary calcination in air or in a reducing atmosphere. ¦ 9. The method of claim 8, wherein the primary calcination is performed at 400 to 700° C. ¦ 10. The method of claim 8, wherein the secondary calcination is performed at 400 to 700° C. | 1. A method of preparing an oxide for hydrogen storage, comprising: (a) mixing and calcining vanadium oxide and titanium oxide to provide an oxide;(b) impregnating the oxide obtained in step (a) with a noble metal precursor aqueous solution; and(c) subjecting the oxide obtained in step (b) to heat treatment in a reducing atmosphere,wherein the oxide obtained in step (a) has a composition of Chemical Formula (1) below and is composed of a single-phase TiO2 crystal phase: V1-xTixO2, Chemical Formula (1)where 0.05≤x≤0.95.
16/167916 | US | P | Continuous boron nitride nanotube fibers | Described herein are apparatus, systems, and methods for the continuous production of BNNT fibers, BNNT strands and BNNT initial yarns having few defects and good alignment. BNNTs may be formed by thermally exciting a boron feedstock in a chamber in the presence of pressurized nitrogen. BNNTs are encouraged to self-assemble into aligned BNNT fibers in a growth zone, and form BNNT strands and BNNT initial yarns, through various combinations of nitrogen gas flow direction and velocities, heat source distribution, temperature gradients, and chamber geometries. | 1. A process for producing aligned boron nitride nanotube (BNNT) fibers, the process comprising: feeding nitrogen gas to a chamber at an elevated pressure and flowing the gas through the chamber in a first direction;thermally exciting a boron feedstock in the chamber to form boron micro-droplets downstream of the boron feedstock in the first direction;establishing a heat distribution profile to form a BNNT growth zone in the chamber downstream of the boron feedstock in the first direction, wherein BNNTs self-assemble from the boron micro-droplets and nitrogen gas in the growth zone and flow in the first direction;establishing a shear force profile in the chamber to align BNNT fibers flowing from the growth zone in the first direction; andapplying at least one of a composite and a coating to at least a portion of the BNNTs. ¦ 2. The process of claim 1, wherein thermally exciting the boron feedstock comprises forming a boron melt. ¦ 3. The process of claim 1, further comprising forming a BNNT interference zone in the chamber downstream of the BNNT growth zone, in which BNNT fibers flowing in the first direction form BNNT strands. ¦ 4. The process of claim 3, wherein applying at least one of a composite and a coating to at least a portion of the BNNTs occurs in the BNNT interference zone. ¦ 5. The process of claim 3, further comprising forming a BNNT stretch zone in the chamber downstream of the BNNT interference zone, in which at least a portion of the BNNT strands flowing from the interference zone increase in length and decrease in diameter. ¦ 6. The process of claim 5, wherein applying at least one of a composite and a coating to at least a portion of the BNNTs occurs in the BNNT stretch zone. ¦ 7. The process of claim 1, wherein the at least one of a composite and a coating comprises at least one of a ceramic, a polymer, and a metal. ¦ 8. The process of claim 1, further comprising collecting BNNTs on a spool to form a BNNT yarn. ¦ 9. The process of claim 8, wherein applying at least one of a composite and a coating to at least a portion of the BNNTs occurs prior to collecting BNNTs on the spool. ¦ 10. The process of claim 8, wherein, prior to collecting BNNTs on the spool, the direction of the aligned BNNT fibers flowing from the growth zone is changed from the first direction. ¦ 11. The process of claim 8, wherein the aligned BNNT fibers flowing from the growth zone have an initial yarn speed and the spool has a tangential spooling speed, and the initial yard speed is about the same as the tangential spooling speed. ¦ 12. The process of claim 8, further comprising de-spooling the BNNT yarn, and re-spooling the BNNT yarn onto a second spool. ¦ 13. The process of claim 12, wherein applying at least one of a composite and a coating to at least a portion of the BNNTs occurs prior to the re-spooling. ¦ 14. The process of claim 1, further comprising applying at least one of a second composite and a second coating to at least a portion of the BNNTs. ¦ 15. A process for producing aligned boron nitride nanotube (BNNT) fibers, the process comprising: feeding nitrogen gas to a chamber at an elevated pressure and flowing the gas through the chamber in a first direction;thermally exciting a boron feedstock in the chamber to form boron micro-droplets downstream of the boron feedstock in the first direction;establishing a heat distribution profile to form a BNNT growth zone in the chamber downstream of the boron feedstock in the first direction, wherein BNNTs self-assemble from the boron micro-droplets and nitrogen gas in the growth zone and flow in the first direction;establishing a shear force profile in the chamber to align BNNT fibers flowing from the growth zone in the first direction;forming BNNT initial yarn downstream of the growth zone; andwinding the BNNT initial yarn on a spool. ¦ 16. The process of claim 15, further comprising applying at least one of a composite and a coating to at least a portion of the BNNTs. ¦ 17. The process of claim 15, further comprising at least one of twisting the BNNT initial yarn, braiding the BNNT initial yarn, and weaving the BNNT initial yarn. ¦ 18. The process of claim 15, further comprising applying at least one of a composite and a coating to at least a portion of the BNNTs. ¦ 19. The process of claim 16, further comprising applying at least one of a second composite and a second coating to at least a portion of the BNNTs. ¦ 20. The process of claim 16, wherein the applying at least one of a composite and a coating to at least a portion of the BNNTs comprises at least one of patterning the at least one of a composite and a coating, and sequencing the at least one of a composite and a coating. | 1. A process for producing aligned boron nitride nanotube (BNNT) fibers, the process comprising: feeding nitrogen gas to a chamber at an elevated pressure and flowing the gas through the chamber in a first direction;thermally exciting a boron feedstock in the chamber to form boron micro-droplets downstream of the boron feedstock in the first direction;establishing a heat distribution profile to form a BNNT growth zone in the chamber downstream of the boron feedstock in the first direction, wherein BNNTs self-assemble from the boron micro-droplets and nitrogen gas in the growth zone and flow in the first direction;establishing a shear force profile in the chamber to align BNNT fibers flowing from the growth zone in the first direction; andapplying at least one of a composite and a coating to at least a portion of the BNNTs.
16/140060 | US | P | Process for pure carbon production | The disclosure provides for methods of oxidizing carbide anions, or negative ions, from salt like carbides at low temperatures below about 600° C. In another aspect, the disclosure provides for reactions with intermediate transition metal carbides. In yet another aspect, the disclosure provides for a system of reactions where salt-like carbide anions and intermediate carbide anions are oxidized to produce pure carbon of various allotropes. | 1. A method for the production of carbon with a diamond or graphene like structure comprising: chemically oxidatively reacting a ground carbide chemical compound with an anhydrous molten metal salt reactant at a reaction temperature of below 600° C. in an oxygen, moisture free environment to form a reaction product comprising carbon from the oxidation of the ground carbide chemical compound and also to form a reaction product which is elemental metal from the reduction of the cation of the anhydrous metal salt, wherein the chemical oxidative reaction takes place in the anhydrous molten metal salt, and wherein the anhydrous metal salt is used in excess with respect to the ground carbide chemical compound. ¦ 2. The method of claim 1, wherein the carbide is aluminum carbide, the metal salt is stannous chloride, and the reaction temperature is below 300° C. ¦ 3. The method of claim 2, wherein the excess is an excess of at least twice the stoichiometric ratio, and wherein the reaction temperature is 280° C. or below. ¦ 4. The method of claim 2, wherein the carbon comprises carbon with a diamond like structure. ¦ 5. The method of claim 1, wherein the carbide is calcium carbide, wherein the metal salt is zinc chloride, and wherein the reaction temperature is below 600° C. ¦ 6. The method of claim 5, wherein the excess is an excess of at least twice the stoichiometric ratio, and wherein the reaction temperature is 425° C. or below. ¦ 7. The method of claim 5, wherein the carbon comprises carbon with a diamond like structure. ¦ 8. The method of claim 1, wherein the carbide is calcium carbide, wherein the metal salt is stannous chloride, and wherein the reaction temperature is below 300° C. ¦ 9. The method of claim 8, wherein the excess is an excess of at least twice the stoichiometric ratio, and wherein the reaction temperature is 280° C. or below. ¦ 10. The method of claim 8, wherein the carbon comprises carbon with a graphene like structure. | 1. A method for the production of carbon with a diamond or graphene like structure comprising: chemically oxidatively reacting a ground carbide chemical compound with an anhydrous molten metal salt reactant at a reaction temperature of below 600° C. in an oxygen, moisture free environment to form a reaction product comprising carbon from the oxidation of the ground carbide chemical compound and also to form a reaction product which is elemental metal from the reduction of the cation of the anhydrous metal salt, wherein the chemical oxidative reaction takes place in the anhydrous molten metal salt, and wherein the anhydrous metal salt is used in excess with respect to the ground carbide chemical compound.
16/177093 | US | P | Multilayer capacitor including graphene platelets | A multilayer capacitor includes a body including an internal electrode alternately disposed with a dielectric layer; and an external electrode disposed on the body and connected to the internal electrode. The dielectric layer includes a plurality of grains and grain boundaries disposed between adjacent grains, and the grain boundaries include a plurality of graphene platelets. | 1. A multilayer capacitor comprising: a body including an internal electrode alternately disposed with a dielectric layer; andan external electrode disposed on the body and connected to the internal electrode,wherein the dielectric layer includes a plurality of grains and grain boundaries disposed between adjacent grains, and the grain boundaries include a plurality of graphene platelets. ¦ 2. The multilayer capacitor of claim 1, wherein at least one surface of the plurality of graphene platelets is disposed along a surface of the grain. ¦ 3. The multilayer capacitor of claim 1, wherein graphene platelets including ten or more layers, among the plurality of graphene platelets, are provided in an amount of 5% or less of overall graphene platelets, based on a total number of graphene platelets in the multilayer capacitor. ¦ 4. The multilayer capacitor of claim 1, wherein the plurality of graphene platelets have an instability index of 0.1 or less. ¦ 5. The multilayer capacitor of claim 1, wherein the dielectric layer has barium titanate (BaTiO3) as a main component. ¦ 6. The multilayer capacitor of claim 5, wherein a content of the plurality of graphene platelets is 0.3 wt % to 3.0 wt %, based on a total weight of the barium titanate (BaTiO3). ¦ 7. The multilayer capacitor of claim 1, wherein the graphene platelets are evenly dispersed in the grain boundary. ¦ 8. A multilayer capacitor comprising: a body including an internal electrode alternately disposed with a dielectric layer; andan external electrode disposed on the body and connected to the internal electrode,wherein the dielectric layer includes a plurality of grains and grain boundaries disposed between adjacent grains, and in the grain boundaries, peaks are detected in each of a D-band and a G-band when Raman analysis is performed. ¦ 9. The multilayer capacitor of claim 8, wherein the grain boundaries include a plurality of graphene platelets. ¦ 10. The multilayer capacitor of claim 9, wherein surfaces of the plurality of graphene platelets are disposed along a surface of the grain. ¦ 11. The multilayer capacitor of claim 9, wherein graphene platelets layered in ten or more layers, among the plurality of graphene platelets, are provided in 5% or less of overall graphene platelets. ¦ 12. The multilayer capacitor of claim 9, wherein the dielectric layer has barium titanate (BaTiO3) as a main component. ¦ 13. The multilayer capacitor of claim 12, wherein a content of the plurality of graphene platelets is 0.3 wt % to 3.0 wt %, based on a total weight of the barium titanate (BaTiO3). ¦ 14. The multilayer capacitor of claim 9, wherein the graphene platelets are evenly dispersed in the grain boundary. | 1. A multilayer capacitor comprising: a body including an internal electrode alternately disposed with a dielectric layer; andan external electrode disposed on the body and connected to the internal electrode,wherein the dielectric layer includes a plurality of grains and grain boundaries disposed between adjacent grains, and the grain boundaries include a plurality of graphene platelets.
16/563905 | US | P | Methods for SO2 recoveries from sulfur plants | A method and system for abating the emissions of at least sulfur dioxide present in a tail gas emitted from sulfur recovery units are provided. The invention is characterized by the provision of at least two adsorber units in a parallel arrangement. While one adsorber is in an adsorption mode, it receives a gas contaminated w/ sulfur dioxide and adsorbs and removes the sulfur dioxide out of the gas. The other adsorber is in regeneration mode, and receives an acid gas stream comprising hydrogen sulfide as well as an oxygen-containing gas to regenerate the spent adsorbent material and produce an off-gas comprising hydrogen sulfide and sulfur dioxide. This off-gas is then recycled back to the sulfur recovery unit. | 1. A method for abating the emissions of at least sulfur dioxide present in gases emitted from sulfur recovery plants, comprising: providing at least one first adsorber unit that operates in an adsorption mode to sorb and remove at least the sulfur dioxide out of a tail gas containing sulfur dioxide, and also providing at least one other second adsorber unit that operates in a regeneration mode that receives an acid gas slip stream comprising hydrogen sulfide and also an oxygen-containing gas so as to desorb at least the sulfur dioxide from this said at least one other second adsorber unit to produce a regeneration gas comprising at least sulfur dioxide and hydrogen sulfide, wherein the first and second adsorber units are configured such that these first and second adsorber units are alternately switched between an adsorption mode and a regeneration mode;passing a tail gas comprising sulfur dioxide through the at least one first adsorber unit so as to sorb and remove the sulfur dioxide out of this tail gas while passing an acid gas slip stream comprising hydrogen sulfide and also an oxygen-containing gas through the at least one other second adsorber unit to regenerate this second adsorber unit and provide an off-gas comprising sulfur dioxide and hydrogen sulfide;discharging the gas emitted from the at least one first adsorber unit through a stack or a vent, and recycling the off-gas emitted from the at least one second adsorber unit back to a sulfur recovery unit; andswitching the mode of operation of the said at least first adsorber unit so that it receives an acid gas slip stream comprising hydrogen sulfide and also an oxygen-containing gas and is regenerated, and switching the mode of operation of the said at least second adsorber unit so that it receives a tail gas comprising sulfur dioxide and removes at least the sulfur dioxide out of this tail gas, wherein the adsorbent material within the at least one first adsorber unit and/or the at least one second adsorber unit is selected from the group consisting of alumina catalyst, activated alumina catalyst, alumina/titania catalyst, titania catalysts, iron with nickel, chromium, cobalt with molybdenum, molybdenum, manganese, cobalt, and one or more combinations thereof. ¦ 2. A method according to claim 1, wherein the at least one first adsorber unit, when in the adsorption mode, operates at a temperature in the range of about 125° C. to about 130° C., and the at least one second adsorber unit, when in the regeneration mode, operates at a temperature of about 320° C. to about 400° C. ¦ 3. A method according to claim 1, wherein the off-gas emitted from the at least one second adsorber unit is recycled back to a Claus equipment thermal section, a Claus equipment catalytic section or a tail gas hydrogenation reactor. ¦ 4. A method according to claim 1, wherein the method reduces sulfur dioxide emissions to less than 10 ppmv. ¦ 5. A method according to claim 1, wherein the tail gas stream contains at least one selected from the group consisting of hydrogen sulfide, ammonia, hydrogen cyanide, hydrogen gas, carbon monoxide, carbon dioxide, oxygen gas, carbonyl sulfide, nitrogen gas, carbon disulfide, hydrocarbons, mercaptans, sulfur vapours, steam and combinations thereof. ¦ 6. A method according to claim 1, wherein the adsorbent material within either of the at least one first adsorber unit and/or the at least one second adsorber unit is a titanium catalyst in conjunction with an alumina adsorbent for scavenging oxygen present at a relatively lower section of the at least one first adsorber unit and/or at least one second adsorber unit. ¦ 7. A method according to claim 1, wherein the acid gas slip stream is derived from either an outlet of a waste heat boiler, an outlet of a sulfur condenser or from a tail gas treating unit. ¦ 8. A method according to claim 1, wherein the tail gas is derived from a quench column, a tail gas adsorber overhead, and/or a vent stream from a sulfur pit. ¦ 9. A method according to claim 1, wherein the off-gas emitted from the at least one second adsorber unit is recycled back to a feed stream directed into a sulfur recovery unit, a reaction furnace, a waste heat boiler, a condenser outlet, and/or a tail gas treating unit. ¦ 10. A method according to claim 1, wherein the quantity of oxygen-containing gas is adjusted such that the hydrogen sulfide to sulfur dioxide mole ratio in the gas fed into the sulfur recovery unit is in the range of 1.5:1 to 10:1. ¦ 11. A system for abating the emissions of at least sulfur dioxide present in gases emitted from sulfur recovery plants, comprising: at least one first adsorber unit that operates in an adsorption mode to sorb and remove at least the sulfur dioxide out of a tail gas containing sulfur dioxide, and also at least one other second adsorber unit that operates in a regeneration mode that receives an acid gas slip stream comprising hydrogen sulfide and also an oxygen-containing gas so as to desorb at least the sulfur dioxide from this said at least one other second adsorber unit to produce a regeneration gas comprising at least sulfur dioxide and hydrogen sulfide, wherein the first and second adsorber units are configured such that these first and second adsorber units are alternately switched between an adsorption mode and a regeneration mode;means for passing a tail gas comprising sulfur dioxide through the at least one first adsorber unit so as to sorb and remove the sulfur dioxide out of this tail gas while passing an acid gas slip stream comprising hydrogen sulfide and also an oxygen-containing gas through the at least one other second adsorber unit to regenerate this second adsorber unit and provide an off-gas comprising sulfur dioxide and hydrogen sulfide;means for discharging the gas emitted from the at least one first adsorber unit through a stack or a vent, and recycling the off-gas emitted from the at least one second adsorber unit back to a sulfur recovery unit; andmeans for switching the mode of operation of the said at least first adsorber unit so that it receives an acid gas slip stream comprising hydrogen sulfide and also an oxygen-containing gas and is regenerated, and switching the mode of operation of the said at least second adsorber unit so that it receives a tail gas comprising sulfur dioxide and removes at least the sulfur dioxide out of this tail gas, wherein the adsorbent material within the at least one first adsorber unit and/or the at least one second adsorber unit is selected from the group consisting of alumina catalyst, activated alumina catalyst, alumina/titania catalyst, titania catalysts, iron with nickel, chromium, cobalt with molybdenum, molybdenum, manganese, cobalt, and one or more combinations thereof. ¦ 12. A system according to claim 11, wherein the at least one first adsorber unit, when in the adsorption mode, operates at a temperature in the range of about 125° C. to about 130° C., and the at least one second adsorber unit, when in the regeneration mode, operates at a temperature of about 320° C. to about 400° C. ¦ 13. A system according to claim 11, wherein the off-gas emitted from the at least one second adsorber unit is recycled back to a Claus equipment thermal section, a Claus equipment catalytic section or a tail gas hydrogenation reactor. ¦ 14. A system according to claim 11, wherein the system reduces sulfur dioxide emissions to less than 10 ppmv. ¦ 15. A system according to claim 11, wherein the tail gas stream contains at least one selected from the group consisting of hydrogen sulfide, ammonia, hydrogen cyanide, hydrogen gas, carbon monoxide, carbon dioxide, oxygen gas, carbonyl sulfide, nitrogen gas, carbon disulfide, hydrocarbons, mercaptans, sulfur vapours, steam and combinations thereof. ¦ 16. A system according to claim 11, wherein the adsorbent material within either of the at least one first adsorber unit and/or the at least one second adsorber unit is a titanium catalyst in conjunction with an alumina adsorbent for scavenging oxygen present at a relatively lower section of the at least one first adsorber unit and/or at least one second adsorber unit. ¦ 17. A system according to claim 11, wherein the acid gas slip stream is derived from either an outlet of a waste heat boiler, an outlet of a sulfur condenser or from a tail gas treating unit. ¦ 18. A system according to claim 11, wherein the tail gas is derived from a quench column, a tail gas adsorber overhead, and/or a vent stream from a sulfur pit. ¦ 19. A system according to claim 11, wherein the off-gas emitted from the at least one second adsorber unit is recycled back to a feed stream directed into a sulfur recovery unit, a reaction furnace, a waste heat boiler, a condenser outlet, and/or a tail gas treating unit. ¦ 20. A system according to claim 11, wherein the quantity of oxygen-containing gas is adjusted such that the hydrogen sulfide to sulfur dioxide mole ratio in the gas fed into the sulfur recovery unit is in the range of 1.5:1 to 10:1. | 1. A method for abating the emissions of at least sulfur dioxide present in gases emitted from sulfur recovery plants, comprising: providing at least one first adsorber unit that operates in an adsorption mode to sorb and remove at least the sulfur dioxide out of a tail gas containing sulfur dioxide, and also providing at least one other second adsorber unit that operates in a regeneration mode that receives an acid gas slip stream comprising hydrogen sulfide and also an oxygen-containing gas so as to desorb at least the sulfur dioxide from this said at least one other second adsorber unit to produce a regeneration gas comprising at least sulfur dioxide and hydrogen sulfide, wherein the first and second adsorber units are configured such that these first and second adsorber units are alternately switched between an adsorption mode and a regeneration mode;passing a tail gas comprising sulfur dioxide through the at least one first adsorber unit so as to sorb and remove the sulfur dioxide out of this tail gas while passing an acid gas slip stream comprising hydrogen sulfide and also an oxygen-containing gas through the at least one other second adsorber unit to regenerate this second adsorber unit and provide an off-gas comprising sulfur dioxide and hydrogen sulfide;discharging the gas emitted from the at least one first adsorber unit through a stack or a vent, and recycling the off-gas emitted from the at least one second adsorber unit back to a sulfur recovery unit; andswitching the mode of operation of the said at least first adsorber unit so that it receives an acid gas slip stream comprising hydrogen sulfide and also an oxygen-containing gas and is regenerated, and switching the mode of operation of the said at least second adsorber unit so that it receives a tail gas comprising sulfur dioxide and removes at least the sulfur dioxide out of this tail gas, wherein the adsorbent material within the at least one first adsorber unit and/or the at least one second adsorber unit is selected from the group consisting of alumina catalyst, activated alumina catalyst, alumina/titania catalyst, titania catalysts, iron with nickel, chromium, cobalt with molybdenum, molybdenum, manganese, cobalt, and one or more combinations thereof.
16/553972 | US | P | Method for recovering and purifying waste sulfuric acid solution | A method for recovering and purifying a waste sulfuric acid solution includes steps of: adding a coupling agent (m) to the waste sulfuric acid solution, and mixing uniformly to obtain a mixture (a); adding a coupling agent (n) to the mixture (a), and mixing uniformly to obtain a mixture (b); and adding a synergistic agent to the mixture (b), thoroughly stirring and filtering to obtain a purified sulfuric acid solution. The method adds the coupling agent and the synergistic agent to the waste sulfuric acid, and a removal rate of the heavy metal ions in the waste sulfuric acid can reach 99%. The purified sulfuric acid solution can be recycled. The method is simple to operate, and can remove a wide variety of heavy metal ions such as copper, zinc, lead, mercury, nickel, iron, cadmium and manganese in the waste sulfuric acid. | 1. A method for recovering and purifying a waste sulfuric acid solution, comprising steps of: S1: adding a coupling agent (m) to the waste sulfuric acid solution, and mixing uniformly to obtain a mixture (a);S2: adding a coupling agent (n) to the mixture (a), and mixing uniformly to obtain a mixture (b); andS3: adding a synergistic agent to the mixture (b), thoroughly stirring and filtering to obtain a purified sulfuric acid solution. ¦ 2. The method, as recited in claim 1, further comprising a step of filtering the waste sulfuric acid solution before the step S1. ¦ 3. The method, as recited in claim 1, further comprising a step of detecting heavy metal ion concentration in the waste sulfuric acid solution before the step S1. ¦ 4. The method, as recited in claim 1, further comprising a step of processing the purified sulfuric acid solution with activated carbon adsorption after the step S3, so as to obtain a sulfuric acid solution. ¦ 5. The method, as recited in claim 1, wherein the coupling agent (m) is selected from a group consisting of quinoline, biquinoline, pyridine, 4,4-bipyridine, phenanthroline, and terpyridine; the coupling agent (n) is selected from a group consisting of benzaldehyde, glyoxal, oxalic acid, ascorbic acid, pyruvic acid, picolinic acid, valine and proline. ¦ 6. The method, as recited in claim 2, wherein the coupling agent (m) is selected from a group consisting of quinoline, biquinoline, pyridine, 4,4-bipyridine, phenanthroline, and terpyridine; the coupling agent (n) is selected from a group consisting of benzaldehyde, glyoxal, oxalic acid, ascorbic acid, pyruvic acid, picolinic acid, valine and proline. ¦ 7. The method, as recited in claim 3, wherein the coupling agent (m) is selected from a group consisting of quinoline, biquinoline, pyridine, 4,4-bipyridine, phenanthroline, and terpyridine; the coupling agent (n) is selected from a group consisting of benzaldehyde, glyoxal, oxalic acid, ascorbic acid, pyruvic acid, picolinic acid, valine and proline. ¦ 8. The method, as recited in claim 4, wherein the coupling agent (m) is selected from a group consisting of quinoline, biquinoline, pyridine, 4,4-bipyridine, phenanthroline, and terpyridine; the coupling agent (n) is selected from a group consisting of benzaldehyde, glyoxal, oxalic acid, ascorbic acid, pyruvic acid, picolinic acid, valine and proline. ¦ 9. The method, as recited in claim 1, wherein the synergistic agent is selected from a group consisting of tetrafluoroboric acid, sodium tetrafluoroborate, potassium tetrafluoroborate, phosphoric acid, sodium phosphate, potassium phosphate, boric acid, sodium borate, potassium borate, silicic acid, sodium silicate, potassium thiocyanate, sodium thiocyanate, sodium thiosulfate, and potassium thiosulfate. ¦ 10. The method, as recited in claim 2, wherein the synergistic agent is selected from a group consisting of tetrafluoroboric acid, sodium tetrafluoroborate, potassium tetrafluoroborate, phosphoric acid, sodium phosphate, potassium phosphate, boric acid, sodium borate, potassium borate, silicic acid, sodium silicate, potassium thiocyanate, sodium thiocyanate, sodium thiosulfate, and potassium thiosulfate. ¦ 11. The method, as recited in claim 3, wherein the synergistic agent is selected from a group consisting of tetrafluoroboric acid, sodium tetrafluoroborate, potassium tetrafluoroborate, phosphoric acid, sodium phosphate, potassium phosphate, boric acid, sodium borate, potassium borate, silicic acid, sodium silicate, potassium thiocyanate, sodium thiocyanate, sodium thiosulfate, and potassium thiosulfate. ¦ 12. The method, as recited in claim 4, wherein the synergistic agent is selected from a group consisting of tetrafluoroboric acid, sodium tetrafluoroborate, potassium tetrafluoroborate, phosphoric acid, sodium phosphate, potassium phosphate, boric acid, sodium borate, potassium borate, silicic acid, sodium silicate, potassium thiocyanate, sodium thiocyanate, sodium thiosulfate, and potassium thiosulfate. ¦ 13. The method, as recited in claim 1, wherein the step S1 specifically comprises: adding the coupling agent (m) to the waste sulfuric acid solution, stirring at 20-200 r/min for 10-30 min, and mixing uniformly to obtain the mixture (a). ¦ 14. The method, as recited in claim 1, wherein the step S2 specifically comprises: adding the coupling agent (n) to the mixture (a), stirring at 20-200 r/min for 10-30 min, and mixing uniformly to obtain the mixture (b). ¦ 15. The method, as recited in claim 1, wherein the step S3 specifically comprises: adding the synergistic agent to the mixture (b), stirring at 40-160 r/min for 30-120 min, and filtering to obtain the purified sulfuric acid solution. ¦ 16. The method, as recited in claim 1, wherein a mass ratio of the coupling agent (m), the coupling agent (n), the synergistic agent and heavy metal ion in the waste sulfuric acid solution is (1.0-4.0):(0.01-2.0):(1.0-2.0):1. | 1. A method for recovering and purifying a waste sulfuric acid solution, comprising steps of: S1: adding a coupling agent (m) to the waste sulfuric acid solution, and mixing uniformly to obtain a mixture (a);S2: adding a coupling agent (n) to the mixture (a), and mixing uniformly to obtain a mixture (b); andS3: adding a synergistic agent to the mixture (b), thoroughly stirring and filtering to obtain a purified sulfuric acid solution.
16/383356 | US | P | Bio buckypaper synthesized with fish scales | A bio buckypaper synthesized with fish scales may be manufactured by mixing carrageenan with a bio waste solution to provide a first mixture, adding carbon nanotubes to the first mixture produce a second mixture, sonicating the second mixture, and evaporative-casting the second mixture to produce the bio buckypaper. In an embodiment, the carrageenan may be τ-carrageenan. In an embodiment, the carbon nanotubes may be single walled carbon nanotubes (SWCNTs) or multi-walled carbon nanotubes (MWCNTs). In an embodiment, the bio waste solution may be derived from fish scales. | 1. A method of synthesis of bio buckypaper, comprising: synthesizing a bio waste solution from fish scales, wherein the bio waste solution is synthesized by adding about 30 mg to about 75 mg powdered fish scales into a boiling solution of about 15 ml to about 50 ml ethanol and deionized water (1:9 v/v);mixing a carrageenan with the bio waste solution to provide a first mixture;adding carbon nanotubes to the first mixture to produce a second mixture;sonicating the second mixture; andevaporative-casting the second mixture to produce bio buckypaper. ¦ 2. The method of synthesis of bio buckypaper according to claim 1, wherein the carrageenan comprises iota-carrageenan. ¦ 3. The method of synthesis of bio buckypaper according to claim 2, wherein the iota-carrageenan comprises τ-carrageenan. ¦ 4. The method of synthesis of bio buckypaper according to claim 1, wherein about 120 mg of the carrageenan is mixed with about 15 ml of the bio waste solution. ¦ 5. The method of synthesis of bio buckypaper according to claim 1, wherein the carrageenan is mixed with the bio waste solution by stirring for 3 hours at about 70° C. ¦ 6. The method of synthesis of bio buckypaper according to claim 1, wherein the carbon nanotubes are single walled carbon nanotubes. ¦ 7. The method of synthesis of bio buckypaper according to claim 6, wherein about 15 mg of the carbon nanotubes is added to the first mixture. ¦ 8. The method of synthesis of bio buckypaper according to claim 1, wherein the carbon nanotubes are multi-walled carbon nanotubes. ¦ 9. The method of synthesis of bio buckypaper according to claim 8, wherein about 10 mg of the carbon nanotubes is added to the first mixture. | 1. A method of synthesis of bio buckypaper, comprising: synthesizing a bio waste solution from fish scales, wherein the bio waste solution is synthesized by adding about 30 mg to about 75 mg powdered fish scales into a boiling solution of about 15 ml to about 50 ml ethanol and deionized water (1:9 v/v);mixing a carrageenan with the bio waste solution to provide a first mixture;adding carbon nanotubes to the first mixture to produce a second mixture;sonicating the second mixture; andevaporative-casting the second mixture to produce bio buckypaper.
16/382413 | US | P | Method for repairing surface of carbon nanotube array | A method for repairing surface of carbon nanotube array is provided. A carbon nanotube array located on a substrate are provided. The carbon nanotube array comprises a plurality of carbon nanotubes, and at least part of the plurality of carbon nanotubes are aslant arranged on the surface of the substrate. An adhesive tape is placed on a surface of the carbon nanotube array away from the substrate. A bond force between the plurality of carbon nanotubes and the substrate is greater than a bond force between the plurality of carbon nanotubes and the adhesive tape. The adhesive tape is peeled off, and the at least part of the plurality of carbon nanotubes are pulled up vertically by a bond force of the adhesive tape. | 1. A method for repairing surface of carbon nanotube array comprising: step (S11), providing a carbon nanotube array and a substrate, the carbon nanotube array being located on a surface of the substrate and comprising a plurality of carbon nanotubes aslant arranged on the surface of the substrate, wherein the carbon nanotube array comprises a top surface and an end surface, the end surface is located on and in direct contact with the surface of the substrate, all carbon nanotubes of the carbon nanotube array are oriented from the end surface to the top surface;step (S12), placing an adhesive tape on the top surface of the carbon nanotube array, a bond force between the plurality of carbon nanotubes and the substrate is greater than a bond force between the plurality of carbon nanotubes and the adhesive tape; andstep (S13), peeling off the adhesive tape, no carbon nanotube of the carbon nanotube array is separated from the substrate, and the plurality of carbon nanotubes being aslant arranged on the surface of the substrate being pulled up vertically arranged on the surface of the substrate by a bond force of the adhesive tape. ¦ 2. The method of claim 1, wherein the carbon nanotube array is grown on the substrate directly. ¦ 3. The method of claim 1, wherein the carbon nanotube array is bonded to the substrate by an adhesive layer, and a bond force between the plurality of carbon nanotubes of the carbon nanotube array and the adhesive layer is greater than the bond force between the plurality of carbon nanotubes of the carbon nanotube array and the adhesive tape. ¦ 4. The method of claim 1, wherein during peeling off the adhesive tape, a peeling direction of the adhesive tape is perpendicular to the top surface of the carbon nanotube array. ¦ 5. The method of claim 1, wherein the step (S12) and the step (S13) are repeated for a plurality of times. ¦ 6. The method of claim 1, further comprising a step of plasma treating the top surface of the carbon nanotube array after the step (S13). ¦ 7. The method of claim 1, wherein in step (S13), after peeling off the adhesive tape, the carbon nanotubes of the carbon nanotube array form a super-aligned carbon nanotube array on the surface of the substrate, and the carbon nanotubes of the super-aligned carbon nanotube array are substantially parallel to each other and joined with each other by Van der Waals forces. ¦ 8. A method for repairing surface of carbon nanotube array comprising: step (S21), providing a carbon nanotube array and a substrate, the carbon nanotube array being located on and in direct contact with a surface of the substrate and comprising a plurality of carbon nanotubes, and at least part of the plurality of carbon nanotubes being aslant arranged on the surface of the substrate;step (S22), applying a pressure on a surface of the carbon nanotube array, to make the plurality of carbon nanotubes of the carbon nanotube array toppled over on the surface of the substrate and form a carbon nanotube paper comprising the plurality of carbon nanotubes, and the plurality of carbon nanotubes of the carbon nanotube paper being parallel to the surface of the substrate;step (S23), placing an adhesive tape on a surface of the carbon nanotube paper, a bond force between the plurality of carbon nanotubes of the carbon nanotube paper and the substrate is greater than a bond force between the plurality of carbon nanotubes of the carbon nanotube paper and the adhesive tape; andstep (S24), peeling off the adhesive tape, the plurality of carbon nanotubes of the carbon nanotube paper being pulled up vertically and forms the carbon nanotube array on the surface of the substrate, wherein no carbon nanotube of the carbon nanotube paper is separated from the substrate, the at least part of the plurality of carbon nanotubes being aslant arranged on the surface of the substrate are pulled up vertically, and the plurality of carbon nanotubes of the carbon nanotube array are arranged vertically and substantially perpendicular to the surface of the substrate. ¦ 9. The method of claim 8, wherein the carbon nanotube array is bonded to the surface of the substrate by an adhesive layer, and a bond force between the plurality of carbon nanotubes of the carbon nanotube array and the adhesive layer is greater than the bond force between the plurality of carbon nanotubes of the carbon nanotube array and the adhesive tape. ¦ 10. The method of claim 8, wherein applying the pressure on the surface of the carbon nanotube array by a roller, and the roller rolls counterclockwise or clockwise on the surface of the carbon nanotube array. ¦ 11. The method of claim 8, wherein applying the pressure on the surface of the carbon nanotube array by a plate, and an angle between a direction of applying the pressure and the surface of the carbon nanotube array away from the substrate ranges from about 30 degree to about 60 degrees. ¦ 12. The method of claim 8, wherein applying the pressure on the surface of the carbon nanotube array is in one direction, and the plurality of carbon nanotubes of the carbon nanotube array are toppled over on the surface of the substrate is in one direction. ¦ 13. The method of claim 8, wherein during peeling off the adhesive tape, a peeling direction of the adhesive tape is perpendicular to the surface of the substrate. ¦ 14. The method of claim 8, further comprising a step of plasma treating a surface of the carbon nanotube array away from the substrate after step (S24). ¦ 15. The method of claim 8, wherein in step S(24), after peeling off the adhesive tape, the plurality of carbon nanotubes of the carbon nanotube array forms a super-aligned carbon nanotube array on the surface of the substrate, and the plurality of carbon nanotubes are substantially parallel to each other and joined with each other by Van der Waals forces. | 1. A method for repairing surface of carbon nanotube array comprising: step (S11), providing a carbon nanotube array and a substrate, the carbon nanotube array being located on a surface of the substrate and comprising a plurality of carbon nanotubes aslant arranged on the surface of the substrate, wherein the carbon nanotube array comprises a top surface and an end surface, the end surface is located on and in direct contact with the surface of the substrate, all carbon nanotubes of the carbon nanotube array are oriented from the end surface to the top surface;step (S12), placing an adhesive tape on the top surface of the carbon nanotube array, a bond force between the plurality of carbon nanotubes and the substrate is greater than a bond force between the plurality of carbon nanotubes and the adhesive tape; andstep (S13), peeling off the adhesive tape, no carbon nanotube of the carbon nanotube array is separated from the substrate, and the plurality of carbon nanotubes being aslant arranged on the surface of the substrate being pulled up vertically arranged on the surface of the substrate by a bond force of the adhesive tape.
16/551835 | US | P | Synthesis of molecular sieve SSZ-56 | A method is provided for synthesizing a molecular sieve having the framework structure of SSZ-56 using benzyltributylammonium cations as a structure directing agent. | 1. A method of synthesizing a molecular sieve of SFS framework type, the method comprising: (a) forming a reaction mixture comprising: (1) a borosilicate beta zeolite;(2) a source of a Group 1 or Group 2 metal (M);(3) a structure directing agent (Q) comprising benzyltributylammonium cations;(4) a source of hydroxide ions; and(5) water; and(b) subjecting the reaction mixture to crystallization conditions sufficient to convert the borosilicate beta to a molecular sieve of SFS framework type. ¦ 2. The method of claim 1, wherein the reaction mixture has a composition, in terms of molar ratios, as follows:SiO2/B2O3≥10M/SiO20.05 to 0.50Q/SiO20.05 to 0.50OH/SiO20.05 to 0.50H2O/SiO210 to 80. ¦ 3. The method of claim 1, wherein the reaction mixture has a composition, in terms of molar ratios, as follows:SiO2/B2O350 to 200M/SiO20.05 to 0.20Q/SiO20.10 to 0.30OH/SiO20.15 to 0.40H2O/SiO215 to 50. ¦ 4. The method of claim 1, wherein the reaction mixture also contains seeds. ¦ 5. The method of claim 4, wherein the reaction mixture comprises from 0.01 to 15,000 ppm by weight of seeds. ¦ 6. The method of claim 4, wherein the seeds comprise a molecular sieve of SFS framework type. ¦ 7. The method of claim 1, wherein the crystallization conditions include a temperature of from 125° C. to 200° C. ¦ 8. A molecular sieve of SFS framework type and, in its as-synthesized form, comprising benzyltributylammonium cations in its pores. ¦ 9. The molecular sieve of claim 8, having a molar ratio of SiO2/B2O3 of at least 10. ¦ 10. The molecular sieve of claim 9, wherein the molar ratio of SiO2/B2O3 is in a range of from 50 to 200. | 1. A method of synthesizing a molecular sieve of SFS framework type, the method comprising: (a) forming a reaction mixture comprising: (1) a borosilicate beta zeolite;(2) a source of a Group 1 or Group 2 metal (M);(3) a structure directing agent (Q) comprising benzyltributylammonium cations;(4) a source of hydroxide ions; and(5) water; and(b) subjecting the reaction mixture to crystallization conditions sufficient to convert the borosilicate beta to a molecular sieve of SFS framework type.
16/653166 | US | P | Systems and methods for processing gases | The invention includes a gas processing system for transforming a hydrocarbon-containing inflow gas into outflow gas products, where the system includes a gas delivery subsystem, a plasma reaction chamber, and a microwave subsystem, with the gas delivery subsystem in fluid communication with the plasma reaction chamber, so that the gas delivery subsystem directs the hydrocarbon-containing inflow gas into the plasma reaction chamber, and the microwave subsystem directs microwave energy into the plasma reaction chamber to energize the hydrocarbon-containing inflow gas, thereby forming a plasma in the plasma reaction chamber, which plasma effects the transformation of a hydrocarbon in the hydrocarbon-containing inflow gas into the outflow gas products, which comprise acetylene and hydrogen. The invention also includes methods for the use of the gas processing system. | 1. A system for transforming a hydrocarbon-containing inflow gas into outflow gas products, comprising: a gas delivery subsystem, a plasma reaction chamber, a microwave subsystem, a vacuum subsystem, and an effluent separation and disposal subsystem; wherein the gas delivery subsystem is in fluid communication with the plasma reaction chamber and directs the hydrocarbon-containing inflow gas into the plasma reaction chamber,the gas delivery subsystem comprising a delivery conduit and a gas injector, wherein the gas injector comprises an injector body comprising two or more coaxially arranged and separate gas feeds, a first gas feed conveying the hydrocarbon-containing inflow gas into the plasma reaction chamber through a first set of one or more nozzles, and a second gas feed conveying the hydrogen-rich reactant gas into the plasma reaction chamber through a second set of one or more nozzles,wherein the delivery conduit is in fluid communication with the gas injector, wherein the delivery conduit comprises a feed gas conveying circuit that delivers the hydrocarbon-containing inflow gas into the gas injector, and wherein the delivery conduit further comprises an auxiliary gas conveying circuit that delivers a hydrogen-rich reactant gas into the gas injector, each of the hydrocarbon-containing inflow gas and the hydrogen-rich reactant gas being delivered into the gas injector, through the gas injector, and into the plasma reaction chamber through a separate pathway;wherein the plasma reaction chamber is disposed within an elongate reactor tube, the elongate reactor tube having a proximal end and a distal end and being dimensionally adapted for interaction with the microwave subsystem,wherein the microwave subsystem comprises an applicator that interacts with the elongate reactor tube by directing the microwave energy into the plasma reaction chamber, wherein the plasma reaction chamber is disposed in a region of the elongate reactor tube that passes through the applicator and intersects it perpendicularly, and wherein the microwave subsystem produces microwave energy and directs the microwave energy into the plasma reaction chamber to energize the hydrocarbon-containing inflow gas and the hydrogen-rich reactant gas within the region of the elongate reactor tube to form a non-thermal plasma, and wherein the non-thermal plasma transforms the hydrocarbon in the hydrocarbon-containing inflow gas and the hydrogen in the hydrogen-rich reactant gas into the outflow gas products, wherein the outflow gas products comprise acetylene and hydrogen; wherein the vacuum subsystem maintains a reduced pressure environment within the elongate reactor tube, wherein the reduced pressure environment is between about 30 and about 120 Torr;wherein the outflow gas products flow within the plasma reaction chamber towards the distal end of the elongate reactor tube and emerge from the distal end to form an effluent stream that enters the effluent separation and disposal subsystem in fluid communication with the elongate reactor tube and,wherein the effluent separation and disposal subsystem comprises a hydrogen separation subsystem for removing hydrogen from the effluent stream, an acetylene separation subsystem for removing acetylene from the effluent stream, and a temperature swing adsorber for removing higher acetylenes from the effluent stream. ¦ 2. The system of claim 1, wherein the hydrocarbon-containing inflow gas is derived from a mixed gas source. ¦ 3. The system of claim 2, wherein the mixed gas source is natural gas or a biogas. ¦ 4. The system of claim 1, wherein the hydrocarbon-containing inflow gas consists essentially of methane. ¦ 5. The system of claim 1, wherein the hydrocarbon-containing inflow gas comprises a gas selected from the group consisting of methane, ethane, propane, and butane. ¦ 6. The system of claim 1, wherein the hydrogen-rich reactant gas comprises a recycled gas formed from a portion of the outflow gas products, wherein the recycled gas is delivered through a recycled gas conveying circuit into the auxiliary gas conveying circuit to form at least a portion of the hydrogen-rich reactant gas that enters into the gas injector. ¦ 7. The system of claim 6, wherein the recycled gas consists essentially of hydrogen. ¦ 8. The system of claim 1, wherein at least one of the one or more nozzles in the first set of one or more nozzles or the second set of one or more nozzles is oriented at an angle to a longitudinal axis of the plasma reaction chamber or at an angle to a transverse axis of the plasma reaction chamber. ¦ 9. The system of claim 1, wherein at least one of the one or more nozzles in the first set of one or more nozzles or the second set of one or more nozzles is oriented at an angle to a longitudinal axis or a transverse axis of the injector body. ¦ 10. The system of claim 1, wherein the hydrocarbon-containing inflow gas entering the plasma reaction chamber from the first set of one or more nozzles and the hydrogen-rich reactant gas entering the plasma reaction chamber from the second set of one or more nozzles create a vortex of the gases within the plasma reaction chamber. ¦ 11. The system of claim 1, wherein the elongate reactor tube comprises a proximal portion at the proximal end, wherein the gas injector conveys the hydrocarbon-containing inflow gas, and the hydrogen-rich reactant gas into the proximal portion, and the hydrocarbon-containing inflow gas and the hydrogen-rich reactant gas flow distally from the proximal portion towards the plasma reaction chamber. ¦ 12. The system of claim 1, wherein the hydrogen separation subsystem is downstream from the acetylene separation subsystem and in fluid communication therewith. ¦ 13. The system of claim 1, wherein the hydrogen separation subsystem is in fluid communication with a recycled gas conveying circuit, wherein at least a portion of hydrogen removed from the effluent stream by the hydrogen separation subsystem is recycled into the recycled gas conveying circuit into the auxiliary gas conveying circuit to form at least a portion of the hydrogen-rich reactant gas that enters into the gas injector. ¦ 14. The system of claim 1, wherein the acetylene separation subsystem and the hydrogen separation subsystem are downstream from the temperature swing adsorber. ¦ 15. The system of claim 14, wherein the hydrogen separation subsystem is downstream from the acetylene separation subsystem. ¦ 16. The system of claim 1, wherein the effluent separation and disposal subsystem further comprises a filter for removal of carbon solids upstream of the acetylene separation subsystem. ¦ 17. The system of claim 16, wherein the effluent separation and disposal subsystem further comprises a cold trap for removing higher order hydrocarbons as condensates. ¦ 18. The system of claim 17, wherein the acetylene separation subsystem and the hydrogen separation subsystem are downstream from the temperature swing adsorber. ¦ 19. The system of claim 18, wherein the hydrogen separation subsystem is downstream from the acetylene separation subsystem. ¦ 20. The system of claim 1, wherein the vacuum subsystem maintains a reduced pressure environment for the outflow gas products. ¦ 21. The system of claim 1, wherein the vacuum subsystem maintains a reduced pressure environment for the gas delivery subsystem. ¦ 22. The system of claim 1, wherein the reduced pressure environment is between about 50 and 100 Torr. ¦ 23. The system of claim 1, wherein the hydrocarbon comprises methane and wherein the gas delivery subsystem conveys the hydrocarbon-containing inflow gas and the hydrogen-rich reactant gas into the plasma reaction chamber such that the ratio of the methane to the hydrogen is 1:1-2. ¦ 24. The system of claim 23, wherein the ratio is 1:1.5. | 1. A system for transforming a hydrocarbon-containing inflow gas into outflow gas products, comprising: a gas delivery subsystem, a plasma reaction chamber, a microwave subsystem, a vacuum subsystem, and an effluent separation and disposal subsystem; wherein the gas delivery subsystem is in fluid communication with the plasma reaction chamber and directs the hydrocarbon-containing inflow gas into the plasma reaction chamber,the gas delivery subsystem comprising a delivery conduit and a gas injector, wherein the gas injector comprises an injector body comprising two or more coaxially arranged and separate gas feeds, a first gas feed conveying the hydrocarbon-containing inflow gas into the plasma reaction chamber through a first set of one or more nozzles, and a second gas feed conveying the hydrogen-rich reactant gas into the plasma reaction chamber through a second set of one or more nozzles,wherein the delivery conduit is in fluid communication with the gas injector, wherein the delivery conduit comprises a feed gas conveying circuit that delivers the hydrocarbon-containing inflow gas into the gas injector, and wherein the delivery conduit further comprises an auxiliary gas conveying circuit that delivers a hydrogen-rich reactant gas into the gas injector, each of the hydrocarbon-containing inflow gas and the hydrogen-rich reactant gas being delivered into the gas injector, through the gas injector, and into the plasma reaction chamber through a separate pathway;wherein the plasma reaction chamber is disposed within an elongate reactor tube, the elongate reactor tube having a proximal end and a distal end and being dimensionally adapted for interaction with the microwave subsystem,wherein the microwave subsystem comprises an applicator that interacts with the elongate reactor tube by directing the microwave energy into the plasma reaction chamber, wherein the plasma reaction chamber is disposed in a region of the elongate reactor tube that passes through the applicator and intersects it perpendicularly, and wherein the microwave subsystem produces microwave energy and directs the microwave energy into the plasma reaction chamber to energize the hydrocarbon-containing inflow gas and the hydrogen-rich reactant gas within the region of the elongate reactor tube to form a non-thermal plasma, and wherein the non-thermal plasma transforms the hydrocarbon in the hydrocarbon-containing inflow gas and the hydrogen in the hydrogen-rich reactant gas into the outflow gas products, wherein the outflow gas products comprise acetylene and hydrogen; wherein the vacuum subsystem maintains a reduced pressure environment within the elongate reactor tube, wherein the reduced pressure environment is between about 30 and about 120 Torr;wherein the outflow gas products flow within the plasma reaction chamber towards the distal end of the elongate reactor tube and emerge from the distal end to form an effluent stream that enters the effluent separation and disposal subsystem in fluid communication with the elongate reactor tube and,wherein the effluent separation and disposal subsystem comprises a hydrogen separation subsystem for removing hydrogen from the effluent stream, an acetylene separation subsystem for removing acetylene from the effluent stream, and a temperature swing adsorber for removing higher acetylenes from the effluent stream.
16/443337 | US | P | Advanced heat integration in sulfur recovery unit—SafarClaus | A method for heat integration in a sulfur recovery unit, the method comprising the steps of reacting the acid gas stream and the air stream in the reaction furnace to produce a reaction effluent, where the reaction effluent comprises elemental sulfur, reducing the temperature of the reaction effluent in the heating extension to produce an effluent stream, reducing the temperature of the reaction effluent in the waste heat boiler to produce a cooled effluent stream, reducing the temperature of the cooled effluent in the sulfur condenser to produce a liquid sulfur stream and a cooled gases stream, where the liquid sulfur stream comprises the elemental sulfur, and increasing a temperature of the cooled gases stream to produce a hot gases stream, where the heating extension is configured to capture heat from the reaction effluent and release the heat to the cooled gases stream. | 1. A method for heat integration in a sulfur recovery unit, the method comprising the steps of: introducing an acid gas stream to a reaction furnace, where the acid gas stream comprises hydrogen sulfide;introducing an air stream to the reaction furnace, where the air stream comprises oxygen;reacting the acid gas stream and the air stream in the reaction furnace to produce a reaction effluent, where the reaction effluent comprises elemental sulfur, where the hydrogen sulfide and oxygen react to produce the elemental sulfur;introducing the reaction effluent to a heating extension;reducing the temperature of the reaction effluent in the heating extension to produce a cooled effluent stream;introducing the cooled effluent to a sulfur condenser;reducing the temperature of the cooled effluent in the sulfur condenser to produce a liquid sulfur stream and a cooled gases stream, where the liquid sulfur stream comprises the elemental sulfur;introducing the cooled gases stream to the heating extension;increasing a temperature of the cooled gases stream to produce a hot gases stream, where the heating extension is configured to capture heat from the reaction effluent and release the heat to the cooled gases stream;introducing the hot gases stream to a first catalytic converter;producing a first catalytic effluent in the first catalytic converter, where the first catalytic effluent comprises elemental sulfur, where the first catalytic converter comprises a catalyst;introducing the first catalytic effluent to a first effluent condenser;reducing the temperature of the first catalytic effluent in the first effluent condenser to produce a sulfur stream and a first non-condensed gases stream, where the sulfur stream comprises the elemental sulfur;introducing the first non-condensed gases stream to the heating extension;increasing a temperature of the first non-condensed gases stream to produce a first hot non-condensables stream;introducing the first hot non-condensables stream to a second catalytic converter;producing a second catalytic effluent in the second catalytic converter, where the second catalytic effluent comprises elemental sulfur, where the second catalytic converter comprises a catalyst;introducing the second catalytic effluent to a second effluent condenser;reducing the temperature of the second catalytic effluent in the second effluent condenser to produce a sulfur effluent and a second non-condensed gases stream, where the sulfur effluent comprises the elemental sulfur;introducing the second non-condensed gases stream to the heating extension;increasing a temperature of the second non-condensed gases stream to produce a second hot non-condensables stream;introducing the second hot non-condensables stream to a third catalytic converter;producing a third catalytic effluent in the third catalytic converter, where the third catalytic effluent comprises elemental sulfur, where the third catalytic converter comprises a catalyst;introducing the third catalytic effluent to a third effluent condenser; andreducing the temperature of the third catalytic effluent in the third effluent condenser to produce a sulfur discharge and a discharge stream, where the sulfur discharge comprises the elemental sulfur. ¦ 2. The method of claim 1, further comprising the steps of; introducing a pre-feed acid gas to an acid gas preheater; andincreasing the temperature of the pre-feed acid gas to produce the acid gas stream. ¦ 3. The method of claim 1, further comprising the steps of: introducing a pre-feed air to an air pre-heater; andincreasing the temperature of the pre-feed air to produce the air stream. ¦ 4. A method for heat integration in a sulfur recovery unit, the method comprising the steps of: introducing an acid gas stream to a reaction furnace, where the acid gas stream comprises hydrogen sulfide;introducing an air stream to the reaction furnace, where the air stream comprises oxygen;reacting the acid gas stream and the air stream in the reaction furnace to produce a reaction effluent, where the reaction effluent comprises elemental sulfur, where the hydrogen sulfide and oxygen react to produce the elemental sulfur;introducing the reaction effluent to a heating extension;reducing the temperature of the reaction effluent in the heating extension to produce a cooled effluent stream;introducing the cooled effluent to a sulfur condenser;reducing the temperature of the cooled effluent in the sulfur condenser to produce a liquid sulfur stream and a cooled gases stream, where the liquid sulfur stream comprises the elemental sulfur;introducing the cooled gases stream to the heating extension;increasing a temperature of the cooled gases stream to produce a hot gases stream, where the heating extension is configured to capture heat from the reaction effluent and release the heat to the cooled gases stream;introducing the hot gases stream to a first catalytic converter;producing a first catalytic effluent in the first catalytic converter, where the first catalytic effluent comprises elemental sulfur, where the first catalytic converter comprises a catalyst;introducing the first catalytic effluent to a first effluent condenser;reducing the temperature of the first catalytic effluent in the first effluent condenser to produce a sulfur stream and a first non-condensed gases stream, where the sulfur stream comprises the elemental sulfur;introducing the first non-condensed gases stream to the heating extension;increasing a temperature of the first non-condensed gases stream to produce a first hot non-condensables stream;introducing the first hot non-condensables stream to a second catalytic converter;producing a second catalytic effluent in the second catalytic converter, where the second catalytic effluent comprises elemental sulfur, where the second catalytic converter comprises a catalyst;introducing the second catalytic effluent to a second effluent condenser; andreducing the temperature of the second catalytic effluent in the second effluent condenser to produce a sulfur effluent and a discharge stream, where the sulfur effluent comprises the elemental sulfur. ¦ 5. The method of claim 4, further comprising the steps of; introducing a pre-feed acid gas to an acid gas preheater; andincreasing the temperature of the pre-feed acid gas to produce the acid gas stream. ¦ 6. The method of claim 4, further comprising the steps of: introducing a pre-feed air to an air pre-heater; andincreasing the temperature of the pre-feed air to produce the air stream. ¦ 7. A method for heat integration in a sulfur recovery unit, the method comprising the steps of: introducing an acid gas stream to a reaction furnace, where the acid gas stream comprises hydrogen sulfide;introducing an air stream to the reaction furnace, where the air stream comprises oxygen;reacting the acid gas stream and the air stream in the reaction furnace to produce a reaction effluent, where the reaction effluent comprises elemental sulfur, where the hydrogen sulfide and oxygen react to produce the elemental sulfur;introducing the reaction effluent to a heating extension;reducing the temperature of the reaction effluent in the heating extension to produce an effluent stream;introducing the effluent stream to a waste heat boiler;reducing the temperature of the reaction effluent in the waste heat boiler to produce a cooled effluent stream;introducing the cooled effluent to a sulfur condenser;reducing the temperature of the cooled effluent in the sulfur condenser to produce a liquid sulfur stream and a cooled gases stream, where the liquid sulfur stream comprises the elemental sulfur;introducing the cooled gases stream to the heating extension;increasing a temperature of the cooled gases stream to produce a hot gases stream, where the heating extension is configured to capture heat from the reaction effluent and release the heat to the cooled gases stream;introducing the hot gases stream to a first catalytic converter;producing a first catalytic effluent in the first catalytic converter, where the first catalytic effluent comprises elemental sulfur, where the first catalytic converter comprises a catalyst;introducing the first catalytic effluent to a first effluent condenser;reducing the temperature of the first catalytic effluent in the first effluent condenser to produce a sulfur stream and a first non-condensed gases stream, where the sulfur stream comprises the elemental sulfur;introducing the first non-condensed gases stream to the heating extension;increasing a temperature of the first non-condensed gases stream to produce a first hot non-condensables stream;introducing the first hot non-condensables stream to a second catalytic converter;producing a second catalytic effluent in the second catalytic converter, where the second catalytic effluent comprises elemental sulfur, where the second catalytic converter comprises a catalyst;introducing the second catalytic effluent to a second effluent condenser;reducing the temperature of the second catalytic effluent in the second effluent condenser to produce a sulfur effluent and a second non-condensed gases stream, where the sulfur effluent comprises the elemental sulfur;introducing the second non-condensed gases stream to the heating extension;increasing a temperature of the second non-condensed gases stream to produce a second hot non-condensables stream;introducing the second hot non-condensables stream to a third catalytic converter;producing a third catalytic effluent in the third catalytic converter, where the third catalytic effluent comprises elemental sulfur, where the third catalytic converter comprises a catalyst;introducing the third catalytic effluent to a third effluent condenser; andreducing the temperature of the third catalytic effluent in the third effluent condenser to produce a sulfur discharge and a discharge stream, where the sulfur discharge comprises the elemental sulfur. ¦ 8. The method of claim 7, further comprising the steps of; introducing a pre-feed acid gas to an acid gas preheater; andincreasing the temperature of the pre-feed acid gas to produce the acid gas stream. ¦ 9. The method of claim 7, further comprising the steps of: introducing a pre-feed air to an air pre-heater; andincreasing the temperature of the pre-feed air to produce the air stream. | 1. A method for heat integration in a sulfur recovery unit, the method comprising the steps of: introducing an acid gas stream to a reaction furnace, where the acid gas stream comprises hydrogen sulfide;introducing an air stream to the reaction furnace, where the air stream comprises oxygen;reacting the acid gas stream and the air stream in the reaction furnace to produce a reaction effluent, where the reaction effluent comprises elemental sulfur, where the hydrogen sulfide and oxygen react to produce the elemental sulfur;introducing the reaction effluent to a heating extension;reducing the temperature of the reaction effluent in the heating extension to produce a cooled effluent stream;introducing the cooled effluent to a sulfur condenser;reducing the temperature of the cooled effluent in the sulfur condenser to produce a liquid sulfur stream and a cooled gases stream, where the liquid sulfur stream comprises the elemental sulfur;introducing the cooled gases stream to the heating extension;increasing a temperature of the cooled gases stream to produce a hot gases stream, where the heating extension is configured to capture heat from the reaction effluent and release the heat to the cooled gases stream;introducing the hot gases stream to a first catalytic converter;producing a first catalytic effluent in the first catalytic converter, where the first catalytic effluent comprises elemental sulfur, where the first catalytic converter comprises a catalyst;introducing the first catalytic effluent to a first effluent condenser;reducing the temperature of the first catalytic effluent in the first effluent condenser to produce a sulfur stream and a first non-condensed gases stream, where the sulfur stream comprises the elemental sulfur;introducing the first non-condensed gases stream to the heating extension;increasing a temperature of the first non-condensed gases stream to produce a first hot non-condensables stream;introducing the first hot non-condensables stream to a second catalytic converter;producing a second catalytic effluent in the second catalytic converter, where the second catalytic effluent comprises elemental sulfur, where the second catalytic converter comprises a catalyst;introducing the second catalytic effluent to a second effluent condenser;reducing the temperature of the second catalytic effluent in the second effluent condenser to produce a sulfur effluent and a second non-condensed gases stream, where the sulfur effluent comprises the elemental sulfur;introducing the second non-condensed gases stream to the heating extension;increasing a temperature of the second non-condensed gases stream to produce a second hot non-condensables stream;introducing the second hot non-condensables stream to a third catalytic converter;producing a third catalytic effluent in the third catalytic converter, where the third catalytic effluent comprises elemental sulfur, where the third catalytic converter comprises a catalyst;introducing the third catalytic effluent to a third effluent condenser; andreducing the temperature of the third catalytic effluent in the third effluent condenser to produce a sulfur discharge and a discharge stream, where the sulfur discharge comprises the elemental sulfur.
16/361332 | US | P | Bipolar exfoliation of black phosphorous into phosphorene | A single-step, in situ bipolar exfoliation system, and methods for exfoliations of multi-layer bulk black phosphorous into single-layer (two-dimensional), few-layer, or even nano-platelets phosphorene are provided. The bipolar exfoliation system can include: a first driving electrode; a second driving electrode electrically connected to the first driving electrode through an external power supply; at least one bipolar electrode comprising multi-layer bulk black phosphorous; and a solvent in physical contact with the first driving electrode, the second driving electrode, and the at least one bipolar electrode. The system can be configured such that the electric conditions between the first and second driving electrodes can be used to turn one end of the at least one bipolar electrode into an anodic pole and the other end of the at least one bipolar electrode into a cathodic pole such that the multi-layer black phosphorous is exfoliated into the single-layer, few-layer, or nano-platelets phosphorene. | 1. A bipolar exfoliation system for single-step, in situ exfoliations of multi-layer bulk black phosphorous and deposition into single-layer, few-layer, or nano-platelets phosphorene, the system comprising: a first driving electrode;a second driving electrode electrically connected to the first driving electrode through an external power supply;at least one bipolar electrode comprising multi-layer bulk black phosphorous, the at least one bipolar electrode being disposed between the first driving electrode and the second driving electrode in a horizontal direction parallel to a lower surface of the first driving electrode; anda solvent in physical contact with the first driving electrode, the second driving electrode, and the at least one bipolar electrode,the solvent being deionized water without salts. ¦ 2. The bipolar exfoliation system according to claim 1, an electric field between the first and second driving electrodes being configured such that one end of the at least one bipolar electrode is turned into an anodic pole and the other end of the at least one bipolar electrode is turned into a cathodic pole. ¦ 3. The bipolar exfoliation system according to claim 2, the solvent being configured such that molecules of the solvent are oxidized at the anodic pole of the at least one bipolar electrode and the molecules of the solvent are reduced at the cathodic pole of the at least one bipolar electrode. ¦ 4. The bipolar exfoliation system according to claim 2, the at least one bipolar electrode being configured such that two faradaic reactions occur at at the anodic pole and the cathodic pole, respectively, of the at least one bipolar electrode. ¦ 5. The bipolar exfoliation system according to claim 2, the system being configured such that a magnitude of the electric field is configured such that the multi-layer black phosphorous is exfoliated into the single-layer, few-layer, or nano-platelets phosphorene. ¦ 6. The bipolar exfoliation system according to claim 2, the system being configured such that a direction of the electric field relative to the at least one bipolar electrode is configured such that the multi-layer black phosphorous is exfoliated into the single-layer, few-layer, or nano-platelets phosphorene. ¦ 7. The bipolar exfoliation system according to claim 1, the system being configured such that a potential between the first and second driving electrodes is configured such that the multi-layer black phosphorous is exfoliated into the single-layer, few-layer, or nano-platelets phosphorene. ¦ 8. The bipolar exfoliation system according to claim 1, the system being configured such that a distance between the first and second driving electrodes is configured such that the multi-layer black phosphorous is exfoliated into the single-layer, few-layer, or nano-platelets phosphorene. ¦ 9. The bipolar exfoliation system according to claim 1, the at least one bipolar electrode being physically separated from, and not in physical contact with, the external power supply. ¦ 10. The bipolar exfoliation system according to claim 1, the at least one bipolar electrode comprising a plurality of bipolar electrodes, and the system being configured such that the electric field between the first driving electrode and the second driving electrodes is configured to simultaneously control each bipolar electrode of the plurality of bipolar electrodes. ¦ 11. The bipolar exfoliation system according to claim 1, the first driving electrode and the second driving electrode each being a stainless steel electrode. ¦ 12. A method of single-step, in situ exfoliation of multi-layer bulk black phosphorous and deposition into single-layer, few-layer, or nano-platelets phosphorene, the system comprising: providing a bipolar exfoliation system, the system comprising: a first driving electrode;a second driving electrode electrically connected to the first driving electrode through an external power supply;at least one bipolar electrode comprising the multi-layer bulk black phosphorous, the at least one bipolar electrode being disposed between the first driving electrode and the second driving electrode in a horizontal direction parallel to a lower surface of the first driving electrode; anda solvent in physical contact with the first driving electrode, the second driving electrode, and the at least one bipolar electrode; andconfiguring electric conditions between the first driving electrode and the second driving electrode such that one end of the at least one bipolar electrode is turned into an anodic pole and the other end of the at least one bipolar electrode is turned into a cathodic pole such that the multi-layer black phosphorous is exfoliated and deposited into the single-layer, few-layer, or nano-platelets phosphorene,the exfoliating of the multi-layer black phosphorous and the depositing into, the single-layer, few-layer, or nano-platelets phosphorene being performed simultaneously, andthe solvent being deionized water without salts. ¦ 13. The method according to claim 12, configuring the electric conditions comprising configuring a magnitude of an electric field between the first driving electrode and the second driving electrode. ¦ 14. The method according to claim 12, configuring the electric conditions comprising configuring a direction of an electric field relative to the at least one bipolar electrode between the first driving electrode and the second driving electrode. ¦ 15. The method according to claim 12, configuring the electric conditions comprising configuring a potential between the first driving electrode and the second driving electrode. ¦ 16. The method according to claim 12, configuring the electric conditions comprising configuring a distance between the first driving electrode and the second driving electrode. ¦ 17. The method according to claim 12, the at least one bipolar electrode being physically separated from, and not in physical contact with, the external power supply. ¦ 18. The method according to claim 12, molecules of the solvent being oxidized at the anodic pole of the at least one bipolar electrode and reduced at the cathodic pole of the at least one bipolar electrode, and two faradaic reactions occurring at the anodic pole and the cathodic pole, respectively, of the at least one bipolar electrode. ¦ 19. The method according to claim 12, the at least one bipolar electrode comprising a plurality of bipolar electrodes, and each bipolar electrode of the plurality of bipolar electrodes being simultaneously controlled by the electric conditions between the first driving electrode and second driving electrode. ¦ 20. A method of single-step, in situ exfoliation of multi-layer bulk black phosphorous and deposition into single-layer, few-layer, or nano-platelets phosphorene, the method comprising: providing a bipolar exfoliation system, the system comprising: a first driving electrode;a second driving electrode electrically connected to the first driving electrode through an external power supply;at least one bipolar electrode comprising the multi-layer bulk black phosphorous, the at least one bipolar electrode being disposed between the first driving electrode and the second driving electrode in a horizontal direction parallel to a lower surface of the first driving electrode; anda solvent in physical contact with the first driving electrode, the second driving electrode, and the at least one bipolar electrode; andconfiguring electric conditions between the first driving electrode and the second driving electrode such that one end of the at least one bipolar electrode is turned into an anodic pole and the other end of the at least one bipolar electrode is turned into a cathodic pole such that the multi-layer black phosphorous is exfoliated and deposited into the single-layer, few-layer, or nano-platelets phosphorene,configuring the electric conditions comprising the following: configuring a magnitude of an electric field between the first driving electrode and the second driving electrode;configuring a direction of the electric field relative to the at least one bipolar electrode between the first driving electrode and the second driving electrode;configuring a potential between the first driving electrode and the second driving electrode; andconfiguring a distance between the first driving electrode and the second driving electrode,the at least one bipolar electrode being physically separated from, and not in physical contact with, the external power supply,the solvent being deionized water without salts,molecules of the solvent being oxidized at the anodic pole of the at least one bipolar electrode and reduced at the cathodic pole of the at least one bipolar electrode,two faradaic reactions occurring at the anodic pole and the cathodic pole, respectively, of the at least one bipolar electrode,the at least one bipolar electrode comprising a plurality of bipolar electrodes,each bipolar electrode of the plurality of bipolar electrodes being simultaneously controlled by the electric conditions between the first driving electrode and second driving electrode,the exfoliating of the multi-layer black phosphorous and the depositing into the single-layer, few-layer, or nano-platelets phosphorene being performed simultaneously, andthe first driving electrode and the second driving electrode each being a stainless steel electrode. | 1. A bipolar exfoliation system for single-step, in situ exfoliations of multi-layer bulk black phosphorous and deposition into single-layer, few-layer, or nano-platelets phosphorene, the system comprising: a first driving electrode;a second driving electrode electrically connected to the first driving electrode through an external power supply;at least one bipolar electrode comprising multi-layer bulk black phosphorous, the at least one bipolar electrode being disposed between the first driving electrode and the second driving electrode in a horizontal direction parallel to a lower surface of the first driving electrode; anda solvent in physical contact with the first driving electrode, the second driving electrode, and the at least one bipolar electrode,the solvent being deionized water without salts.
16/213632 | US | P | Systems and methods for enabling communication between USB type-C connections and legacy connections over an extension medium | Techniques for supporting USB and video communication over an extension medium are provided. In some embodiments, an upstream facing port device (UFP device) is coupled to legacy connectors of a host device, and a downstream facing port device (DFP device) is coupled to a USB Type-C receptacle of the sink device that may provide both USB and DisplayPort information. The UFP device and DFP device communicate to properly configure the USB Type-C connection for use in the extension environment. In some embodiments, a source device is coupled to the UFP device via a USB Type-C connection, and legacy video and USB devices are coupled to the DFP device. The UFP device and DFP device again communicate to cause the source device to properly configure the USB Type-C connection for use in the extension environment. | 1. A method of enabling a host device that includes a USB Type-C receptacle to communicate with a DisplayPort sink device and a USB device over an extension medium, the method comprising: detecting, by a downstream facing port device (DFP device), communication capabilities of a video sink device communicatively coupled to the DFP device via a video receptacle that is not a USB Type-C port;transmitting, by the DFP device via the extension medium to an upstream facing port device (UFP device), a capabilities message indicating the communication capabilities of the video sink device; andnegotiating, by the UFP device with the USB Type-C receptacle of the host device, a configuration of conductors of the USB Type-C receptacle based on the communication capabilities of the video sink device. ¦ 2. The method of claim 1, further comprising: detecting, by the DFP device, a connection between the DFP device and a video sink device;transmitting, by the DFP device via the extension medium to the UFP device, an attachment message associated with the connection of the video sink device; andtransmitting, by the UFP device to a host device via the USB Type-C receptacle, a structured vendor defined message that represents a hot plug detect (HPD) signal. ¦ 3. The method of claim 1, further comprising: receiving, by the DFP device, DisplayPort video information generated by the host device and transmitted over the extension medium by the UFP device; andtransmitting a video signal to the video sink device based on the DisplayPort video information. ¦ 4. The method of claim 3, wherein the video sink device is not a DisplayPort sink, and wherein transmitting the video signal based on the DisplayPort video information includes converting the DisplayPort video information to a format supported by the video sink device to generate the video signal. ¦ 5. The method of claim 1, wherein negotiating a configuration of conductors of the USB Type-C receptacle based on the communication capabilities of the video sink device includes establishing conductors of the USB Type-C receptacle to be used for video information and establishing conductors of the USB Type-C receptacle to be used for USB information. ¦ 6. The method of claim 5, further comprising establishing an extended USB communication connection between the host device and the USB device. ¦ 7. A system, comprising: an upstream facing port device (UFP device) that includes a USB Type-C upstream facing port; anda downstream facing port device (DFP device) that includes: a video receptacle, wherein the video receptacle is not a USB Type-C port; anda USB downstream facing port, wherein the USB downstream facing port is not a USB Type-C port;wherein the UFP device and the DFP device are configured to enable a host device that includes a USB Type-C receptacle to communicate with a DisplayPort sink device and a USB device over an extension medium;wherein the DFP device is further configured to: detect communication capabilities of a video sink device communicatively coupled to the DFP device via the video receptacle; andtransmit via the extension medium to the UFP device a capabilities message indicating the communication capabilities of the video sink device; andwherein the UFP device is further configured to: negotiate with the USB Type-C receptacle of the host device a configuration of conductors of the USB Type-C receptacle based on the communication capabilities of the video sink device. ¦ 8. The system of claim 7, wherein the DFP device is further configured to: detect a connection between the DFP device and a video sink device; andtransmit via the extension medium to the UFP device an attachment message associated with the connection of the video sink device; andwherein the UFP device is further configured to transmit to the host device via the USB Type-C receptacle a structured vendor defined message that represents a hot plug detect (HPD) signal. ¦ 9. The system of claim 7, wherein the DFP device is further configured to: receive DisplayPort video information generated by the host device and transmitted over the extension medium by the UFP device; andtransmit a video signal to the video sink device based on the DisplayPort video information. ¦ 10. The system of claim 9, wherein the video sink device is not a DisplayPort sink, and wherein transmitting the video signal based on the DisplayPort video information includes converting the DisplayPort video information to a format supported by the video sink device to generate the video signal. ¦ 11. The system of claim 7, wherein negotiating a configuration of conductors of the USB Type-C receptacle based on the communication capabilities of the video sink device includes establishing conductors of the USB Type-C receptacle to be used for video information and establishing conductors of the USB Type-C receptacle to be used for USB information. ¦ 12. The system of claim 11, further comprising establishing an extended USB communication connection between the host device and the USB device. ¦ 13. An upstream facing port device (UFP device) comprising a USB Type-C upstream facing port; wherein the UFP device is configured to: receive, from a downstream facing port device (DFP device) via an extension medium, a capabilities message indicating communication capabilities of a video sink device communicatively coupled to the DFP device via a video receptacle that is not a USB Type-C port; andnegotiate, with a USB Type-C receptacle of a host device coupled to the USB Type-C upstream facing port, a configuration of conductors of the USB Type-C receptacle based on the communication capabilities of the video sink device. ¦ 14. The UFP device of claim 13, further configured to: receive, via the extension medium from the DFP device, an attachment message associated with a connection between the DFP device and the video sink device; andtransmit, to the host device via the USB Type-C receptacle, a structured vendor defined message that represents a hot plug detect (HPD) signal. ¦ 15. The UFP device of claim 13, further configured to: receive DisplayPort video information generated by the host device; andtransmit the DisplayPort video information over the extension medium to the DFP device for transmitting a video signal to the video sink device based on the DisplayPort video information. ¦ 16. The UFP device of claim 15, wherein the video sink device is not a DisplayPort sink, and wherein transmitting the video signal based on the DisplayPort video information includes converting the DisplayPort video information to a format supported by the video sink device to generate the video signal. ¦ 17. The UFP device of claim 13, wherein negotiating a configuration of conductors of the USB Type-C receptacle based on the communication capabilities of the video sink device includes establishing conductors of the USB Type-C receptacle to be used for video information and establishing conductors of the USB Type-C receptacle to be used for USB information. ¦ 18. The UFP device of claim 17, further configured to establish an extended USB communication connection between the host device and the USB device. | 1. A method of enabling a host device that includes a USB Type-C receptacle to communicate with a DisplayPort sink device and a USB device over an extension medium, the method comprising: detecting, by a downstream facing port device (DFP device), communication capabilities of a video sink device communicatively coupled to the DFP device via a video receptacle that is not a USB Type-C port;transmitting, by the DFP device via the extension medium to an upstream facing port device (UFP device), a capabilities message indicating the communication capabilities of the video sink device; andnegotiating, by the UFP device with the USB Type-C receptacle of the host device, a configuration of conductors of the USB Type-C receptacle based on the communication capabilities of the video sink device.
16/509642 | US | P | Method for producing AEI zeolite | Provided is a production method by which an AEI zeolite is obtained without inducing a structural transformation in a crystalline aluminosilicate having a Y-structure and without using fluorine or phosphorus, the method including a crystallization step of crystallizing a composition containing an alumina source, a silica source, a structure directing aunt, a sodium source, and water, a weight proportion of crystalline aluminosilicate relative to a total weight of the alumina source and the silica source being from 0 wt. % to 10 wt. %, and the crystallization step satisfying at least one of the following conditions: a molar ratio of hydroxide ion to silica in the composition is 0.45 or greater, the composition contains a cation represented by (CH3)3RN+ (R represents an alkyl group having from 1 to 4 carbons, and the alkyl group may contain at least one substituent), and the crystallization time is 80 hours or longer. | 1. A method for producing an AEI zeolite, the method comprising crystallizing a composition containing an alumina source, a silica source, a structure directing agent, a sodium source, and water, a weight proportion of crystalline aluminosilicate relative to a total weight of the alumina source and the silica source being from 0 wt. % to 10 wt. %, and the crystallization satisfying at least one of the following conditions: a molar ratio of hydroxide ion to silica in the composition is 0.45 or greater, and the crystallization time is 80 hours or longer;wherein the AEI zeolite has a molar ratio of silica to alumina of 14 or more and 100 or less; andwherein the composition does not contain crystalline aluminosilicate having a Y-structure, and a fluorine content in the composition is 100 ppm or less. ¦ 2. The method according to claim 1, wherein the alumina source is an amorphous alumina compound. ¦ 3. The method according to claim 1, wherein the alumina source is at least one type selected from the group consisting of aluminum sulfate, aluminum chloride, aluminum hydroxide, pseudoboehmite, alumina sol, and amorphous aluminosilicate. ¦ 4. The method according to claim 1, wherein the structure directing agent is a piperidinium cation. ¦ 5. The method according to claim 1, wherein the structure directing agent is at least one type selected from the group consisting of 1,1,3,5-tetramethylpiperidinium cation, 1,1-diethyl-2,6-dimethylpiperidinium cation, 1,1,2,6-tetramethylpiperidinium cation, 1-ethyl-1,2,6-trimethylpiperidinium cation, and 1,1,2-triethylpiperidinium cation. ¦ 6. The method of claim 1, wherein the molar ratio of silica to alumina is 23 or more. ¦ 7. The method of claim 1, wherein the fluorine content in the composition is 10 ppm or less. ¦ 8. The method of claim 1, wherein the composition contains substantially no fluorine. | 1. A method for producing an AEI zeolite, the method comprising crystallizing a composition containing an alumina source, a silica source, a structure directing agent, a sodium source, and water, a weight proportion of crystalline aluminosilicate relative to a total weight of the alumina source and the silica source being from 0 wt. % to 10 wt. %, and the crystallization satisfying at least one of the following conditions: a molar ratio of hydroxide ion to silica in the composition is 0.45 or greater, and the crystallization time is 80 hours or longer;wherein the AEI zeolite has a molar ratio of silica to alumina of 14 or more and 100 or less; andwherein the composition does not contain crystalline aluminosilicate having a Y-structure, and a fluorine content in the composition is 100 ppm or less.
16/447417 | US | P | Synthesis of hierarchical zeolites by solid state crystallization of aluminosilicate nanogels | Hierarchically porous ZSM-5 zeolites, having macropores, mesopores, and micropores are formed using a solid-state crystallization process. An aluminosilicate nanogel prepared with precursors, solvent, and a structure-directing agent is provided. The solvent is evaporated from the aluminosilicate nanogel at room temperature. The dried aluminosilicate nanogel is then heated to promote crystallization. The crystallized zeolites are calcined to remove the structure-directing agent. | 1. A method of making zeolites comprising the steps of: a) providing an aluminosilicate nanogel in a solvent, wherein the aluminosilicate nanogel comprises a structure directing agent;b) evaporating the solvent to form a plurality of dried nanogels comprising less than or equal to about 30% solvent by weight; andc) heating the dried nanogels until a plurality of crystallized zeolites, having an average diameter of less than or equal to about 15 μm, are formed. ¦ 2. The method of claim 1, wherein step a) further comprises preparing an aluminosilicate nanogel by mixing an aluminum containing precursor, a silicon containing precursor, a structure directing agent, and at least one solvent to create a solution and heating the solution between about 70° and 90° C. for at least about 12 hours. ¦ 3. The method of claim 2, wherein the aluminum containing precursor comprises NaAlO2, the silicon containing precursor comprises tetraethylorthosilicate, the structure-directing agent comprises tetrapropyl ammonium hydroxide, and the solvent comprises water. ¦ 4. The method of claim 3, wherein the aluminum containing precursor consists essentially of NaAlO2, the silicon containing precursor consists essentially of tetraethylorthosilicate, the structure-directing agent consists essentially of tetrapropyl ammonium hydroxide, and the solvent consists essentially of water. ¦ 5. The method of claim 2, wherein step a) further comprises preparing an aluminosilicate nanogel by mixing an aluminum containing precursor, a silicon containing precursor, a structure directing agent, and at least one solvent to create a solution and heating the solution at a temperature between about 70-90° C. for no more than about 36 hours. ¦ 6. The method of claim 5, wherein step b) further comprises drying the aluminosilicate nanogel between about 20 to 25° C. for at least 12 hours. ¦ 7. The method of claim 1, wherein step a) further comprises preparing an aluminosilicate nanogel by mixing an aluminum containing precursor, a silicon containing precursor, a structure directing agent, and a solvent to create a solution and heating the solution between about 70° and 90° C. until the nanogels are approximately 100 nm or less. ¦ 8. The method of claim 1, wherein step b) further comprises drying the aluminosilicate nanogels at less than or equal to about 100° C. ¦ 9. The method of claim 8, wherein the crystallized zeolites have an average particle diameter between about 200 nm and 15 μm. ¦ 10. The method of claim 8, wherein the dried nanogels are heated until at least 60 percent of the dried nanogels have undergone crystallization. ¦ 11. The method of claim 1, wherein in step b) further comprises drying the aluminosilicate nanogels until at least 90 percent of the dried nanogels are under about 100 nm in diameter. ¦ 12. The method of claim 1, step c) further comprises heating the dried nanogels between about 90-180° C. for at least about 6 hours. ¦ 13. The method of claim 12, further comprising step: d) drying the crystallized zeolites between about 90-120° C. for at least about 2 hours. ¦ 14. The method of claim 1, wherein step b) further comprises grinding the dried nangels into a powder and step c) further comprises heating the powder until a plurality of crystallized zeolites, having an average diameter of between about 200 nm and 15 μm, are formed. ¦ 15. The method of claim 1, wherein the crystallized zeolite comprises a MFI structure. ¦ 16. The method of claim 15, wherein the crystallized zeolite comprises ZSM-5. ¦ 17. A method of making ZSM-5 zeolites comprising the steps of: a) mixing a structure directing agent, NaAlO2, tetraethylorthosilicate, and a solvent to create a solution;b) heating the solution at less than or equal to about 100° C. and about atmospheric pressure to form a plurality of aluminosilicate nanogels of 100 nm or less;c) evaporating the solvent from the aluminosilicate nanogels to form a plurality of dried nanogels comprising about 30% or less solvent by weight;d) grinding the dried nanogels into a powder;e) heating the powder between about 90° C. and about 180° C. for at least about 6 hours to form a plurality of crystallized zeolites;f) drying the crystallized zeolites at about 150° C. or less for at least about 3 hours; andg) heating the crystallized zeolites between about 480° C. and 620° C. for at least 5 hours. ¦ 18. The method of claim 17, wherein the structure directing agent comprises tetrapropyl ammonium hydroxide and the solvent comprises water. ¦ 19. The method of claim 18, wherein step a) further comprises dissolving the tetrapropyl ammonium hydroxide and NaAlO2 in water to create a solution and then adding tetraethylorthosilicate to the solution while agitating the solution at about 400 to 600 rpm. ¦ 20. The method of claim 17, wherein step g) further comprises heating the crystallized zeolites at a rate of about 1-10° C. per minute until a temperature of about 500° is reached and maintaining the crystallized zeolites at about 500° C. for at least about 6 hours. | 1. A method of making zeolites comprising the steps of: a) providing an aluminosilicate nanogel in a solvent, wherein the aluminosilicate nanogel comprises a structure directing agent;b) evaporating the solvent to form a plurality of dried nanogels comprising less than or equal to about 30% solvent by weight; andc) heating the dried nanogels until a plurality of crystallized zeolites, having an average diameter of less than or equal to about 15 μm, are formed.
16/545742 | US | P | Two-stage adsorption process for Claus tail gas treatment | Embodiments of the disclosure provide a method and a Claus tail gas treatment system for sulfur recovery. A tail gas stream is fed to a hydrogenation reactor to produce a hydrogenated gas stream by converting sulfur-containing compounds to hydrogen sulfide. The hydrogenated gas stream is fed to a quench tower to produce a quenched gas stream by condensing and recovering liquid water via a water condensate stream. The quenched gas stream is fed to a first stage adsorption unit to produce a first outlet gas stream by separating water via a first byproduct stream from hydrogen sulfide, carbon dioxide, and nitrogen. The first outlet stream is fed to a second stage adsorption unit to produce a second outlet gas stream by separating carbon dioxide and nitrogen via a second byproduct stream. The second outlet stream includes hydrogen sulfide. The second outlet stream can be fed to a Claus unit. | 1. A method for sulfur recovery, the method comprising the steps of: feeding a tail gas stream to a hydrogenation reactor to produce a hydrogenated gas stream by converting sulfur-containing compounds to hydrogen sulfide, wherein the tail gas stream includes a Claus tail gas comprising the sulfur-containing compounds, wherein the hydrogenated gas stream comprises hydrogen sulfide, water, and at least one of: carbon dioxide and nitrogen, wherein the hydrogenated gas stream is in the absence of the sulfur-containing compounds other than hydrogen sulfide;feeding the hydrogenated gas stream to a quench tower to produce a quenched gas stream by condensing and recovering liquid water via a water condensate stream, wherein the quenched gas stream comprises hydrogen sulfide and at least one of: water, carbon dioxide, and nitrogen;feeding the quenched gas stream to a first stage adsorption unit to produce a first outlet gas stream by separating water via a first byproduct stream from hydrogen sulfide, carbon dioxide, and nitrogen, wherein the first outlet gas stream comprises hydrogen sulfide and at least one of: carbon dioxide and nitrogen, wherein the first outlet gas stream is in the absence of water; andfeeding the first outlet gas stream to a second stage adsorption unit to produce a second outlet gas stream by separating carbon dioxide and nitrogen via a second byproduct stream, wherein the second outlet gas stream comprises hydrogen sulfide, wherein the second outlet gas stream is in the absence of carbon dioxide and nitrogen. ¦ 2. The method of claim 1, further comprising the step of: heating the tail gas stream to a first temperature ranging between 240° C. and 260° C. ¦ 3. The method of claim 1, further comprising the step of: cooling the quenched gas stream to a second temperature ranging between 15° C. and 30° C. ¦ 4. The method of claim 1, further comprising the step of: cooling the first outlet gas stream to a third temperature ranging between 15° C. and 30° C. ¦ 5. The method of claim 1, wherein the first stage adsorption unit comprises at least three first adsorption vessels fluidly connected in parallel such that a continuous flow of the first outlet gas stream is provided by having one of the at least three first adsorption vessels in an adsorption cycle, one of the at least three first adsorption vessels in a regeneration cycle, and one of the at least three first adsorption vessels in a standby cycle. ¦ 6. The method of claim 1, wherein the first stage adsorption unit comprises a first adsorption vessel including a first adsorbent, wherein the first adsorbent adsorbs hydrogen sulfide, carbon dioxide, and nitrogen while passes water to form the first byproduct stream during an adsorption cycle. ¦ 7. The method of claim 6, wherein the first adsorbent comprises an all-silica zeolite having a framework selected from the group consisting of: MFI, CHA, and combinations of the same. ¦ 8. The method of claim 6, further comprising the step of: introducing an air feed to the first stage adsorption unit during a regeneration cycle such that hydrogen sulfide, carbon dioxide, and nitrogen desorbs from the first adsorbent to form the first outlet gas stream. ¦ 9. The method of claim 1, wherein the first stage adsorption unit comprises a first adsorption vessel including a first adsorbent, wherein the first adsorbent adsorbs water while passes hydrogen sulfide, carbon dioxide, and nitrogen to form the first outlet gas stream during an adsorption cycle. ¦ 10. The method of claim 9, wherein the first adsorbent comprises a hydrophilic 3Å molecular sieve. ¦ 11. The method of claim 9, further comprising the step of: introducing an air feed to the first stage adsorption unit during a regeneration cycle such that water desorbs from the first adsorbent to form the first byproduct stream. ¦ 12. The method of claim 1, wherein the second stage adsorption unit comprises at least three second adsorption vessels fluidly connected in parallel such that a continuous flow of the second outlet gas stream is provided by having one of the at least three second adsorption vessels in an adsorption cycle, one of the at least three second adsorption vessels in a regeneration cycle, and one of the at least three second adsorption vessels in a standby cycle. ¦ 13. The method of claim 1, wherein the second stage adsorption unit comprises a second adsorption vessel including a second adsorbent, wherein the second adsorbent adsorbs hydrogen sulfide while passes carbon dioxide and nitrogen to form the second byproduct stream during an adsorption cycle. ¦ 14. The method of claim 13, wherein the second adsorbent comprises a zeolite having a framework selected from the group consisting of: MFI, CHA, FAU, MOR, DDR, FER, MWW, MOF, ZIF, and combinations of the same. ¦ 15. The method of claim 13, further comprising the step of: introducing an air feed to the second stage adsorption unit during a regeneration cycle such that hydrogen sulfide desorbs from the second adsorbent to form the second outlet gas stream. ¦ 16. The method of claim 1, further comprising the step of: feeding the second outlet gas stream to a Claus unit. ¦ 17. A Claus tail gas treatment system for sulfur recovery, the Claus tail gas treatment system comprising: a hydrogenation reactor, the hydrogenation reactor configured to receive a Claus tail gas and to convert sulfur-containing compounds to hydrogen sulfide such that a hydrogenated gas stream is produced, wherein the Claus tail gas comprises the sulfur-containing compounds, wherein the hydrogenated gas stream comprises hydrogen sulfide, water, and at least one of: carbon dioxide and nitrogen, wherein the hydrogenated gas stream is in the absence of the sulfur-containing compounds other than hydrogen sulfide;a quench tower, the quench tower fluidly connected downstream of the hydrogenation reactor to receive the hydrogenated gas stream, the quench tower configured to condense and recover liquid water via a water condensate stream and to produce a quenched gas stream, wherein the quenched gas stream comprises hydrogen sulfide and at least one of: water, carbon dioxide, and nitrogen;a first stage adsorption unit, the first stage adsorption unit fluidly connected downstream of the quench tower to receive the quenched gas stream, the first stage adsorption unit configured to separate water via a first byproduct stream from hydrogen sulfide, carbon dioxide, and nitrogen to produce a first outlet gas stream, wherein the first outlet gas stream comprises hydrogen sulfide and at least one of: carbon dioxide and nitrogen, wherein the first outlet gas stream is in the absence of water; anda second stage adsorption unit, the second stage adsorption unit fluidly connected downstream of the first stage adsorption unit to receive the first outlet gas stream, the second stage adsorption unit configured to separate carbon dioxide and nitrogen via a second byproduct stream to produce a second outlet gas stream, wherein the second outlet gas stream comprises hydrogen sulfide, wherein the second outlet gas stream is in the absence of carbon dioxide and nitrogen. ¦ 18. The Claus tail gas treatment system of claim 17, further comprising: a heater, the heater fluidly connected upstream of the hydrogenation reactor, the heater configured to heat the Claus tail gas to a first temperature ranging between 240° C. and 260° C. ¦ 19. The Claus tail gas treatment system of claim 17, further comprising: a first cooler, the first cooler fluidly connected downstream of the quench tower and fluidly connected upstream of the first stage adsorption unit, the first cooler configured to cool the quenched gas stream to a second temperature ranging between 15° C. and 30° C. ¦ 20. The Claus tail gas treatment system of claim 17, further comprising: a second cooler, the second cooler fluidly connected downstream of the first stage adsorption unit and fluidly connected upstream of the second stage adsorption unit, the second cooler configured to cool the first outlet gas stream to a third temperature ranging between 15° C. and 30° C. ¦ 21. The Claus tail gas treatment system of claim 17, wherein the first stage adsorption unit and the second stage adsorption unit are configured to receive an air feed during a regeneration cycle to desorb molecules adsorbed to an adsorbent in an adsorption cycle. ¦ 22. The Claus tail gas treatment system of claim 17, wherein the first stage adsorption unit comprises at least three first adsorption vessels fluidly connected in parallel such that a continuous flow of the first outlet gas stream is provided by having one of the at least three first adsorption vessels in an adsorption cycle, one of the at least three first adsorption vessels in a regeneration cycle, and one of the at least three first adsorption vessels in a standby cycle. ¦ 23. The Claus tail gas treatment system of claim 17, wherein the first stage adsorption unit comprises a first adsorption vessel including a first adsorbent, wherein the first adsorbent is configured to adsorb hydrogen sulfide, carbon dioxide, and nitrogen while passing water to form the first byproduct stream during an adsorption cycle. ¦ 24. The Claus tail gas treatment system of claim 23, wherein the first adsorbent comprises an all-silica zeolite having a framework selected from the group consisting of: MFI, CHA, and combinations of the same. ¦ 25. The Claus tail gas treatment system of claim 17, wherein the first stage adsorption unit comprises a first adsorption vessel including a first adsorbent, wherein the first adsorbent is configured to adsorb water while passing hydrogen sulfide, carbon dioxide, and nitrogen to form the first outlet gas stream during an adsorption cycle. ¦ 26. The Claus tail gas treatment system of claim 25, wherein the first adsorbent comprises a hydrophilic 3Å molecular sieve. ¦ 27. The Claus tail gas treatment system of claim 17, wherein the second stage adsorption unit comprises at least three second adsorption vessels fluidly connected in parallel such that a continuous flow of the second outlet gas stream is provided by having one of the at least three second adsorption vessels in an adsorption cycle, one of the at least three second adsorption vessels in a regeneration cycle, and one of the at least three second adsorption vessels in a standby cycle. ¦ 28. The Claus tail gas treatment system of claim 17, wherein the second stage adsorption unit comprises a second adsorption vessel including a second adsorbent, wherein the second adsorbent is configured to adsorb hydrogen sulfide while passing carbon dioxide and nitrogen to form the second byproduct stream during an adsorption cycle. ¦ 29. The Claus tail gas treatment system of claim 28, wherein the second adsorbent comprises a zeolite having a framework selected from the group consisting of: MFI, CHA, FAU, MOR, DDR, FER, MWW, MOF, ZIF, and combinations of the same. ¦ 30. The Claus tail gas treatment system of claim 17, wherein the second outlet gas stream is fluidly connected upstream of a Claus unit. | 1. A method for sulfur recovery, the method comprising the steps of: feeding a tail gas stream to a hydrogenation reactor to produce a hydrogenated gas stream by converting sulfur-containing compounds to hydrogen sulfide, wherein the tail gas stream includes a Claus tail gas comprising the sulfur-containing compounds, wherein the hydrogenated gas stream comprises hydrogen sulfide, water, and at least one of: carbon dioxide and nitrogen, wherein the hydrogenated gas stream is in the absence of the sulfur-containing compounds other than hydrogen sulfide;feeding the hydrogenated gas stream to a quench tower to produce a quenched gas stream by condensing and recovering liquid water via a water condensate stream, wherein the quenched gas stream comprises hydrogen sulfide and at least one of: water, carbon dioxide, and nitrogen;feeding the quenched gas stream to a first stage adsorption unit to produce a first outlet gas stream by separating water via a first byproduct stream from hydrogen sulfide, carbon dioxide, and nitrogen, wherein the first outlet gas stream comprises hydrogen sulfide and at least one of: carbon dioxide and nitrogen, wherein the first outlet gas stream is in the absence of water; andfeeding the first outlet gas stream to a second stage adsorption unit to produce a second outlet gas stream by separating carbon dioxide and nitrogen via a second byproduct stream, wherein the second outlet gas stream comprises hydrogen sulfide, wherein the second outlet gas stream is in the absence of carbon dioxide and nitrogen.
16/267187 | US | P | Nanostructured silicon nitride synthesis from agriculture waste | Si3N4 nanotubes and nanorods wherein the nanotubes and nanorods of silicon nitride are pure α-Si3N4 formed by carbothermal reduction of SiO2 from reacting agricultural husk material in heat and forming the silicon nitride nanotubes and nanorods. | 1. A Si3N4 nanotube and nanorod made from the steps of: adding agricultural husk material powder to a container; wherein the container is a covered boron nitride crucible;creating an inert atmosphere of nitrogen inside the container;applying heat;heating the agricultural husk material;heating the agricultural husk material to a temperature of about 1300-1500° C.; andreacting the agricultural husk material and forming silicon nitride; wherein the silicon nitride is nanorods with a diameter of 0.1 micron;wherein the nanorods of silicon nitride are pure α-Si3N4 formed by carbothermal reduction of SiO2,cooling the silicon nitride nanorods to room temperature;transferring the silicon nitride nanorods to an Al2O3 crucible; andheating the silicon nitride nanorods in the Al2O3 crucible in a furnace; wherein the step of heating the silicon nitride nanorods in the Al2O3 crucible in a furnace is at 700° C. in O2; andwherein the step of heating the silicon nitride nanorods in the Al2O3 crucible in a furnace at 700° C. in O2 eliminates excess carbon via O2 purification. ¦ 2. A Si3N4 nanotube and nanorod made from the steps of: washing husks in distilled water;pulverizing husks into fine husk powder using high energy mill with stainless steel milling media;pressing the fine husk powder into pellets;heating the pellets;heating the pellet to a temperature of about 1300-1500° C.;maintaining the temperature of the pellets at about 1300-1500° C.; andcooling the pellets comprising nanorods with a diameter of 0.1 micron and nanoparticles of silicon nitride; wherein the nanorods of silicon nitride are pure α-Si3N4 formed by carbothermal reduction of SiO2 from reacting agricultural husk material in heat and forming the silicon nitride nanorods. | 1. A Si3N4 nanotube and nanorod made from the steps of: adding agricultural husk material powder to a container; wherein the container is a covered boron nitride crucible;creating an inert atmosphere of nitrogen inside the container;applying heat;heating the agricultural husk material;heating the agricultural husk material to a temperature of about 1300-1500° C.; andreacting the agricultural husk material and forming silicon nitride; wherein the silicon nitride is nanorods with a diameter of 0.1 micron;wherein the nanorods of silicon nitride are pure α-Si3N4 formed by carbothermal reduction of SiO2,cooling the silicon nitride nanorods to room temperature;transferring the silicon nitride nanorods to an Al2O3 crucible; andheating the silicon nitride nanorods in the Al2O3 crucible in a furnace; wherein the step of heating the silicon nitride nanorods in the Al2O3 crucible in a furnace is at 700° C. in O2; andwherein the step of heating the silicon nitride nanorods in the Al2O3 crucible in a furnace at 700° C. in O2 eliminates excess carbon via O2 purification.
16/183862 | US | P | Zeolite compositions and methods for tailoring zeolite crystal habits with growth modifiers | Embodiments of the invention generally provide compositions of crystalline zeolite materials with tailored crystal habits and the methods for forming such crystalline zeolite materials. The methods for forming the crystalline zeolite materials include binding one or more zeolite growth modifiers (ZGMs) to the surface of a zeolite crystal, which results in the modification of crystal growth rates along different crystallographic directions, leading to the formation of zeolites having a tailored crystal habit. The improved properties enabled by the tailored crystal habit include a minimized crystal thickness, a shortened internal diffusion pathlength, and a greater step density as compared to a zeolite having the native crystal habit prepared by traditional processes. The tailored crystal habit provides the crystalline zeolite materials with an aspect ratio of about 4 or greater and crystal surfaces having a step density of about 25 steps/μm2 or greater. | 1. A composition of a zeolite, comprising: a crystalline zeolite material comprised of a plurality of zeolite crystals, each zeolite crystal having a single cubic crystal structure, wherein each zeolite crystal has a crystal structure of chabazite;an upper surface of the zeolite crystal extending substantially parallel to a lower surface of the zeolite crystal;a length of the upper surface within a range from about 10 nm to about 1 μm;a width of the upper surface within a range from about 10 nm to about 1 μm;a plurality of side surfaces extending between the upper and lower surfaces;a thickness of the crystalline zeolite material extending substantially perpendicular between the upper and lower surfaces;an aspect ratio of about 4 or greater, wherein the aspect ratio is determined as a sum of one half of the length and one half of the width of the upper surface relative to the thickness of the crystalline zeolite material; anda plurality of vertical channels extending between the upper and lower surfaces, wherein each vertical channel independently has an exclusive diffusion pathway extending from an opening on the upper surface, through the crystalline zeolite material, and to an opening on the lower surface. ¦ 2. The composition of claim 1, wherein the crystalline zeolite material comprises a material selected from the group consisting of silicate, aluminosilicate, silicoaluminophosphate, aluminumphosphate, derivatives thereof, and combinations thereof. | 1. A composition of a zeolite, comprising: a crystalline zeolite material comprised of a plurality of zeolite crystals, each zeolite crystal having a single cubic crystal structure, wherein each zeolite crystal has a crystal structure of chabazite;an upper surface of the zeolite crystal extending substantially parallel to a lower surface of the zeolite crystal;a length of the upper surface within a range from about 10 nm to about 1 μm;a width of the upper surface within a range from about 10 nm to about 1 μm;a plurality of side surfaces extending between the upper and lower surfaces;a thickness of the crystalline zeolite material extending substantially perpendicular between the upper and lower surfaces;an aspect ratio of about 4 or greater, wherein the aspect ratio is determined as a sum of one half of the length and one half of the width of the upper surface relative to the thickness of the crystalline zeolite material; anda plurality of vertical channels extending between the upper and lower surfaces, wherein each vertical channel independently has an exclusive diffusion pathway extending from an opening on the upper surface, through the crystalline zeolite material, and to an opening on the lower surface.
16/286083 | US | P | Method and system of ozone generation | An ozone generator includes a discharge chamber; an inlet opening for feeding air into the discharge chamber; an outlet opening for removing ozone from the discharge chamber; and at least two cylindrical electrode sets in the discharge chamber. Each electrode set includes a ground electrode; a high voltage electrode; a dielectric between the ground electrode and the high voltage electrode; the dielectric separated from the ground electrode by a first discharge gap, and the dielectric separated from the high voltage electrode by a second discharge gap. A high voltage power supply provides a voltage impulse to the high voltage electrode of at least 2 kV (at least 5 kV is most cases), and a peak current of at least 1 ampere (at least 4 amperes in most cases). The high voltage power supply provides a dU/dt of the voltage impulse of between 5 kV/μsec and 50 kV/μsec. | 1. An ozone generator, comprising: a discharge chamber;an inlet opening for feeding air into the discharge chamber;an outlet opening for removing ozone from the discharge chamber;at least two cylindrical electrode sets in the discharge chamber, each electrode set including a ground electrode,a high voltage electrode,a dielectric between the ground electrode and the high voltage electrode,the dielectric separated from the ground electrode by a first discharge gap, andthe dielectric separated from the high voltage electrode by a second discharge gap;an impulse high voltage transformer has at least two primary windings each with its own ferrite core and a secondary winding that is common for all ferrite cores of the primary windings;an impulse generator based on at least two transistors that are connected to the primary windings of the impulse high voltage transformer;the two transistors shorted by capacitors with capacitance 10 nF 300 nF; anda power supply configured to provide a voltage impulse to the high voltage electrode of at least 2 kV, and a peak current of at least 1 ampere, and to provide a dU/dt of the voltage impulse of between 5 kV/μsec and 50 kV/μsec. ¦ 2. The ozone generator of claim 1, wherein the first and second discharge gaps are the same. ¦ 3. The ozone generator of claim 1, wherein the first and second discharge gaps are different. ¦ 4. The ozone generator of claim 1, wherein the first discharge gap is between 0.1 mm and 10 mm. ¦ 5. The ozone generator of claim 1, wherein the second discharge gap is between 0.1 mm and 10 mm. ¦ 6. The ozone generator of claim 1, wherein the high voltage power supply provides a bipolar voltage impulse to the high voltage electrode of at least −5 kV on a negative portion of the bipolar voltage impulse and at least +5 kV on a positive portion of the bipolar voltage impulse. ¦ 7. The ozone generator of claim 6, wherein a FWHM (full width half maximum) duration of the negative portion of the bipolar voltage impulse is 0.3-30 μsec. ¦ 8. The ozone generator of claim 6, wherein a FWHM (full width half maximum) duration of the positive portion of the bipolar voltage impulse is 0.3-30 μsec. ¦ 9. The ozone generator of claim 1, wherein, in each cylindrical electrode set, the ground electrode, the high voltage electrode and the dielectric are coaxial. ¦ 10. The ozone generator of claim 1, wherein a frequency of the voltage impulse is 1.0-2.0 KHz. ¦ 11. The ozone generator of claim 1, wherein the ozone generator generates the ozone from dry air. ¦ 12. The ozone generator of claim 1, wherein the ozone generator generates ozone from non-dry air. ¦ 13. The ozone generator of claim 1, wherein a stationary temperature of the high voltage electrode during operation is at least 40° C. ¦ 14. The ozone generator of claim 1, wherein a frequency of the voltage impulse is 5-6 KHz. ¦ 15. An ozone generator, comprising: a discharge chamber;an inlet opening for feeding air into the discharge chamber;an outlet opening for removing ozone from the discharge chamber;a first flat ground electrode and a second flat ground electrode in the discharge chamber;a flat high voltage electrode between the first and second flat ground electrodes;a first dielectric between the first flat ground electrode and the high voltage electrode and separated by discharge gaps from both the first flat ground electrode and the high voltage electrode;a second dielectric between the second flat ground electrode and the high voltage electrode and separated by discharge gaps from both the second flat ground electrode and the high voltage electrode;an impulse high voltage transformer has at least two primary windings each with its own ferrite core and a secondary winding that is common for all ferrite cores of the primary windings;an impulse generator based on at least two transistors that are connected to the primary windings of the impulse high voltage transformer;the two transistors shorted by capacitors with capacitance 10 nF-300 nF; anda power supply configured to provide a voltage impulse to the high voltage electrode of at least 2 kV, and a peak current of at least 1 ampere, and to provide a dU/dt of the voltage impulse of between 5 kV/μsec and 50 kV/μsec. ¦ 16. The ozone generator of claim 15, wherein the high voltage power supply provides a bipolar voltage impulse to the high voltage electrode of at least −5 kV on a negative portion of the bipolar voltage impulse and at least +5 kV on a positive portion of the bipolar voltage impulse. ¦ 17. The ozone generator of claim 15, further comprising additional flat ground electrodes, additional flat high voltage electrodes and additional dielectrics stacked in a sandwich-like structure and parallel to the first flat ground electrode and the second flat ground in the discharge chamber, and in the same arrangement with discharge gaps therebetween. | 1. An ozone generator, comprising: a discharge chamber;an inlet opening for feeding air into the discharge chamber;an outlet opening for removing ozone from the discharge chamber;at least two cylindrical electrode sets in the discharge chamber, each electrode set including a ground electrode,a high voltage electrode,a dielectric between the ground electrode and the high voltage electrode,the dielectric separated from the ground electrode by a first discharge gap, andthe dielectric separated from the high voltage electrode by a second discharge gap;an impulse high voltage transformer has at least two primary windings each with its own ferrite core and a secondary winding that is common for all ferrite cores of the primary windings;an impulse generator based on at least two transistors that are connected to the primary windings of the impulse high voltage transformer;the two transistors shorted by capacitors with capacitance 10 nF 300 nF; anda power supply configured to provide a voltage impulse to the high voltage electrode of at least 2 kV, and a peak current of at least 1 ampere, and to provide a dU/dt of the voltage impulse of between 5 kV/μsec and 50 kV/μsec.
16/567559 | US | P | High efficiency synthesis and purification recycling system of higher silane | The high-efficiency synthesis and purification recycling system of higher silane has a liquid nitrogen cooling system. The liquid nitrogen cooling system has a liquid nitrogen storage tank for being configured to distribute −196° C. liquid nitrogen via a first cooling tube to the hydrogen column and the mono-silane column for a first cooling process; a second cooling tube is configured to distribute −160° C. nitrogen after the first cooling process into the first distillation column, the second distillation column, the third distillation column and the recycling drum for a second cooling process, a third cooling tube is configured to distribute −30° C. nitrogen after the second cooling process into the disilane drum for a third cooling process, and a fourth cooling tube is configured to distribute 25° C. nitrogen after the third cooling process into the silicon particle disposal system for a blowback regeneration process and to generate an anaerobic environment. | 1. A high-efficiency synthesis and purification recycling system of higher silane comprising: a reaction system for higher silane having a mono-silane drum, a mono-silane preheater, a reactor, a compressor, a hydrogen column and a mono-silane column, the mono-silane drum connected to the mono-silane preheater and the silane preheater connected to the reactor to heat mono-silane before entering into the reactor, the reactor connected to a silicon particle disposal system to pass and filter generated microsilica through the silicon particle disposal system, the silicon particle disposal system connected to the compressor, the hydrogen column and the mono-silane column, the hydrogen column removing non-condensed hydrogen, the mono-silane column connected to the bottom of the hydrogen column, mono-silane separated from the mono-silane column returned into the mono-silane preheater for recycling in the reaction system for higher silane;a purification system for disilane sequentially connected to a crude disilane drum, a first distillation column, a second distillation column, a third distillation column and a disilane drum, disilane and higher order silane compounds separated from a bottom of the mono-silane column stored in the crude disilane drum and then entering into the first distillation column, the second distillation column and the third distillation column for fractional purification, and purified high purity disilane stored in the disilane drum;a recycling system for disilane having at least one recycling drum connected to a plurality of import tubes and a recycling tube, the import tubes sequentially connected to the first distillation column, the second distillation column, the third distillation column and the disilane drum, low purity silane and disilane flowing into the recycling drum, helium gas added into the recycling drum sending recycled disilane liquid into the crude disilane drum through the recycling tube for further fractional purification; anda liquid nitrogen cooling system having a liquid nitrogen storage tank for storing and supplying nitrogen, the liquid nitrogen storage tank configured to distribute −196° C. liquid nitrogen via a first cooling tube to the hydrogen column and the silane column for a first cooling process; a second cooling tube configured to distribute −160° C. nitrogen after the first cooling process into the first distillation column, the second distillation column, the third distillation column and the recycling drum for a second cooling process, a third cooling tube configured to distribute −30° C. nitrogen after the second cooling process into the disilane drum for a third cooling process, a fourth cooling tube configured to distribute 25° C. nitrogen after the third cooling process into the silicon particle disposal system for a blowback regeneration process and to generate an anaerobic environment. ¦ 2. The high-efficiency synthesis and purification recycling system of higher silane as claimed in claim 1, wherein the reactor comprises a rotating shaft and a plurality of fins configured for generating turbulence in silane gas flowing into the reactor for an even heating process. ¦ 3. The high-efficiency synthesis and purification recycling system of higher silane as claimed in claim 2, wherein the reactor further comprises at least one electrical heater for heating silane. ¦ 4. The high-efficiency synthesis and purification recycling system of higher silane as claimed in claim 1, wherein the silicon particle disposal system further comprises at least one filter set, a waste drum and a dosing system; wherein microsilica is screened by the filter sets; to clean the filter set, the filter set is isolated and vacuumed and then the blowback regeneration process is performed with nitrogen to displace microsilica for desorption and generating the anaerobic environment; the dosing system adds an aqueous sodium hydroxide solution into the filter set to mix remaining microsilica and the aqueous sodium hydroxide solution to form a sodium citrate solution and trace hydrogen and transfer them into the waste drum; and the filter set is cleaned with pure water to remove remaining sodium ions to avoid disilane generation by a contaminated synthesis reaction. ¦ 5. The high-efficiency synthesis and purification recycling system of higher silane as claimed in claim 4, wherein the silicon particle disposal system comprises two filter sets for alternating use, and when one of the filter sets is loaded with too much microsilica and causing a pressure difference, another filter set is employed. ¦ 6. The high-efficiency synthesis and purification recycling system of higher silane as claimed in claim 1, wherein the recycling system for disilane has two recycling drums for alternating use, one draws in insufficient disilane gas with a cooling temperature difference and another raises the temperature up to 25° C. to generate pressure and employs helium gas to push disilane liquid back to the crude disilane drum. ¦ 7. The high-efficiency synthesis and purification recycling system of higher silane as claimed in claim 1, wherein a bottom of the first distillation column is connected to a purification system of trisilane, and the purification system of trisilane purifies trisilane and higher silane. ¦ 8. The high-efficiency synthesis and purification recycling system of higher silane as claimed in claim 7, wherein the purification system of trisilane further comprises: a trisilane column and a trisilane drum, the trisilane column separate disilane and trisilane, trisilane with high purity is stored in the trisilane drum, trisilane, and disilane with low purity are drawn into the recycle drum from the trisilane column and the trisilane drum to repeat the higher silane synthesis process. | 1. A high-efficiency synthesis and purification recycling system of higher silane comprising: a reaction system for higher silane having a mono-silane drum, a mono-silane preheater, a reactor, a compressor, a hydrogen column and a mono-silane column, the mono-silane drum connected to the mono-silane preheater and the silane preheater connected to the reactor to heat mono-silane before entering into the reactor, the reactor connected to a silicon particle disposal system to pass and filter generated microsilica through the silicon particle disposal system, the silicon particle disposal system connected to the compressor, the hydrogen column and the mono-silane column, the hydrogen column removing non-condensed hydrogen, the mono-silane column connected to the bottom of the hydrogen column, mono-silane separated from the mono-silane column returned into the mono-silane preheater for recycling in the reaction system for higher silane;a purification system for disilane sequentially connected to a crude disilane drum, a first distillation column, a second distillation column, a third distillation column and a disilane drum, disilane and higher order silane compounds separated from a bottom of the mono-silane column stored in the crude disilane drum and then entering into the first distillation column, the second distillation column and the third distillation column for fractional purification, and purified high purity disilane stored in the disilane drum;a recycling system for disilane having at least one recycling drum connected to a plurality of import tubes and a recycling tube, the import tubes sequentially connected to the first distillation column, the second distillation column, the third distillation column and the disilane drum, low purity silane and disilane flowing into the recycling drum, helium gas added into the recycling drum sending recycled disilane liquid into the crude disilane drum through the recycling tube for further fractional purification; anda liquid nitrogen cooling system having a liquid nitrogen storage tank for storing and supplying nitrogen, the liquid nitrogen storage tank configured to distribute −196° C. liquid nitrogen via a first cooling tube to the hydrogen column and the silane column for a first cooling process; a second cooling tube configured to distribute −160° C. nitrogen after the first cooling process into the first distillation column, the second distillation column, the third distillation column and the recycling drum for a second cooling process, a third cooling tube configured to distribute −30° C. nitrogen after the second cooling process into the disilane drum for a third cooling process, a fourth cooling tube configured to distribute 25° C. nitrogen after the third cooling process into the silicon particle disposal system for a blowback regeneration process and to generate an anaerobic environment.
16/433782 | US | P | Induction-coupled plasma synthesis of boron nitrade nanotubes | Described herein are processes and apparatus for the large-scale synthesis of boron nitride nanotubes (BNNTs) by induction-coupled plasma (ICP). A boron-containing feedstock may be heated by ICP in the presence of nitrogen gas at an elevated pressure, to form vaporized boron. The vaporized boron may be cooled to form boron droplets, such as nanodroplets. Cooling may take place using a condenser, for example. BNNTs may then form downstream and can be harvested. | 1. A process for synthesizing boron nitride nanotubes (BNNTs), the process comprising: feeding nitrogen gas into a chamber having a boron-containing feedstock;heating the nitrogen gas and boron-containing feedstock with an induction-coupled plasma to form heated reactants in a growth zone, the growth zone downstream of the induction coupled plasma;maintaining a growth zone temperature at a temperature above the melting point of boron and below the boiling point of boron; andcollecting, in a collection zone downstream of the growth zone, BNNTs forming from the heated reactants in the growth zone. ¦ 2. The process of claim 1, further comprising triggering formation of BNNTs in the grown zone from the heated reactants by at least one of introducing asperities into the chamber, natural nucleation, and cooling with a condenser. ¦ 3. The process of claim 1, further comprising introducing a noble gas to the induction coupled plasma. ¦ 4. The process of claim 1, wherein collecting is performed using at least one of a solid surface condenser, a collection surface, and a filter. ¦ 5. The process of claim 1, further comprising feeding a boron-containing feedstock into the chamber. ¦ 6. The process of claim 1, wherein feeding nitrogen gas into a chamber is a continuous process. ¦ 7. The process of claim 1, wherein collecting BNNTs is a continuous process. ¦ 8. The process of claim 1, wherein collecting BNNTs is a batch process. ¦ 9. The process of claim 1, wherein the chamber is at an elevated pressure of at least 2 atmospheres to about 250 atmospheres. ¦ 10. The process of claim 9, wherein the chamber is at an elevated pressure of at least 2 atmospheres to about 12 atmospheres. ¦ 11. The process of claim 1, wherein the boron-containing feedstock comprises at least one of elemental boron, elemental boron powder, boron nitride, boron nitride powder, cubic boron nitride powder, and hexagonal boron nitride powder. ¦ 12. The process of claim 1, wherein the nitrogen gas is fed at a feed inlet, and the heated reactants are formed downstream of the feed inlet. ¦ 13. A process for synthesizing boron nitride nanotubes (BNNTs) from an induction-coupled plasma, the process comprising: introducing nitrogen and a boron-containing feedstock into a chamber to form a reactant feed;passing the reactant feed through an induction-coupled plasma;heating, with the induction-coupled plasma, the reactant feed to a temperature sufficient to form a heated reactant having vaporized boron;passing the heated reactant feed through a grown zone downstream of the induction-coupled plasma;maintaining a temperature in the growth zone at a temperature above the melting point of boron and below the boiling point of boron; andcollecting BNNTs forming from the heated reactants in the growth zone. ¦ 14. The process of claim 13, further comprising triggering formation of BNNTs in the grown zone from the heated reactant feed by at least one of introducing asperities into the chamber, natural nucleation, and cooling with a condenser. ¦ 15. The process of claim 13, further comprising introducing a noble gas to the induction coupled plasma. ¦ 16. The process of claim 13, wherein the chamber is at an elevated pressure of at least 2 atmospheres to about 250 atmospheres. ¦ 17. The process of claim 16, wherein the chamber is at an elevated pressure of at least 2 atmospheres to about 12 atmospheres. ¦ 18. The process of claim 13, further comprising triggering formation of BNNTs in the grown zone from the heated reactant feed by at least one of a copper rod, a tungsten wire, a network of copper rods, a network of tungsten wires, a grid of copper rods, and a grid of tungsten wires. ¦ 19. The process of claim 13, wherein collecting BNNTs is a batch process. ¦ 20. The process of claim 13, wherein collecting BNNTs is performed using at least one of a solid surface condenser, collection surfaces, and filters downstream of the growth zone. | 1. A process for synthesizing boron nitride nanotubes (BNNTs), the process comprising: feeding nitrogen gas into a chamber having a boron-containing feedstock;heating the nitrogen gas and boron-containing feedstock with an induction-coupled plasma to form heated reactants in a growth zone, the growth zone downstream of the induction coupled plasma;maintaining a growth zone temperature at a temperature above the melting point of boron and below the boiling point of boron; andcollecting, in a collection zone downstream of the growth zone, BNNTs forming from the heated reactants in the growth zone.
16/189852 | US | P | Plant for the production of monochloramine and process thereof | A process for the production of monochloramine characterized in that it provides for drawing a portion of water intended for the user and exclusively using the portion for preparing the monochloramine solution. The portion intended for the reaction of formation of monochloramine is subjected to a treatment on osmotic membrane, obtaining osmotized water. Subsequently, there is the reaction of the water with reagents in a reactor. In the reaction step, inside the reactor, the osmotized water enters from a first orifice (C) via a solenoid valve with micrometric regulation (EV1). Inside the same reactor, the base chemical products enter via the respective orifices A and B. The base chemical products enter due to the action of metering pumps (e.g. peristaltic pumps). The system is managed by PLC. | 1. A plant for the production of monochloramine, comprising: a) one osmotic plant; the osmotic plant comprising a pump, a plurality of osmotic membranes, and a dilution circuit;wherein the pump is positioned inside the osmosis plant, which receives service water and pressurizes the service water in order to overcome osmotic pressure, which is required in order for the water to pass through the osmotic membranes, giving the residue required to feed the dilution circuit;b) one reaction reactor comprising a first orifice, a charging solenoid valve, two further orifices of reagents set for the reaction, a lower base, an upper base, an outlet mouth, and a produced monochloramine storage tank;wherein in the one reaction reactor, the osmotized water enters into the first orifice via micrometric regulation of the charging solenoid valve; wherein said reactor is a cylindrical container whose lower base comprises the outlet mouth for the connection with the produced monochloramine storage tank, while the upper base of the reactor comprises the two further orifices through which the reagent and reagent solutions enter which take part in the reaction; the aforesaid orifice being laterally arranged in a lateral cylindrical jacket of the reactor with non-radial direction; a point inside the reactor identifies the point of contact between the introduction of the reagent and of the osmotized water; andc) the one produced monochloramine storage tank, in which the monochloramine solution produced by the reactor is stored and made available for metering to user(s). ¦ 2. The plant according to claim 1, wherein at entrance, there is a pressure control reducer, with which said pressure is controlled to values of 2-5 bar. | 1. A plant for the production of monochloramine, comprising: a) one osmotic plant; the osmotic plant comprising a pump, a plurality of osmotic membranes, and a dilution circuit;wherein the pump is positioned inside the osmosis plant, which receives service water and pressurizes the service water in order to overcome osmotic pressure, which is required in order for the water to pass through the osmotic membranes, giving the residue required to feed the dilution circuit;b) one reaction reactor comprising a first orifice, a charging solenoid valve, two further orifices of reagents set for the reaction, a lower base, an upper base, an outlet mouth, and a produced monochloramine storage tank;wherein in the one reaction reactor, the osmotized water enters into the first orifice via micrometric regulation of the charging solenoid valve; wherein said reactor is a cylindrical container whose lower base comprises the outlet mouth for the connection with the produced monochloramine storage tank, while the upper base of the reactor comprises the two further orifices through which the reagent and reagent solutions enter which take part in the reaction; the aforesaid orifice being laterally arranged in a lateral cylindrical jacket of the reactor with non-radial direction; a point inside the reactor identifies the point of contact between the introduction of the reagent and of the osmotized water; andc) the one produced monochloramine storage tank, in which the monochloramine solution produced by the reactor is stored and made available for metering to user(s).
16/524287 | US | P | Methods to increase crush resistance of silica sand proppant for fracking operations | Methods for cost effectively transforming lower quality silica sands into higher quality silica sands having increased crush resistance for use as proppants in fracturing operations involving subterranean hydrocarbon formations. One or more of an attrition process, a microwaving process and a tumbling process are disclosed and shown to be applied to silica sands having inferior physical properties in order to increase the performance of those silica sands as proppants in hydrocarbon formation fracturing operations. | 1. A method of increasing crush resistance of silica sand proppant used in fracturing operations involving one or more subterranean hydrocarbon formations, the method comprising: washing silica sand proppant in a washer to remove impurities;exposing at least a portion of the washed silica sand proppant to electromagnetic radiation to impart heat to the washed silica sand proppant, the electromagnetic radiation being generated by a local electromagnetic radiation source;adding washed and exposed silica sand proppant to a tumbler; andwithin about one minute after the at least a portion of the washed silica sand proppant has been exposed to the electromagnetic radiation, tumbling the at least a portion of washed silica sand proppant in the tumbler. ¦ 2. The method of claim 1, further comprising: supplying the washed and exposed silica sand proppant, after tumbling, to a well fracturing site for use in the fracturing operations involving one or more subterranean hydrocarbon formations. ¦ 3. The method of claim 1, wherein tumbling the at least a portion of washed silica sand proppant in the tumbler occurs within about thirty seconds after that portion was exposed to the electromagnetic radiation. ¦ 4. The method of claim 1, wherein the tumbling occurs for at least about five minutes. ¦ 5. The method of claim 1, further comprising: contacting the silica sand proppant to an acidic solution in the washer. ¦ 6. The method of claim 5, wherein the acidic solution in the washer also contains an organic removal agent. ¦ 7. The method of claim 1, further comprising: contacting the silica sand proppant to an ammonium chloride solution in the washer. ¦ 8. The method of claim 1, wherein exposing the at least a portion of the washed silica sand proppant to the electromagnetic radiation further comprises: placing the at least a portion of the washed silica sand proppant on a conveyor; andoperating the conveyor to pass the at least a portion of the washed silica sand proppant thereon through a heating chamber into which the local electromagnetic radiation source emits the electromagnetic radiation. ¦ 9. The method of claim 1, wherein the electromagnetic radiation generated by the local electromagnetic radiation source has a frequency between about 1200 MHz and about 2700 MHz. ¦ 10. The method of claim 9, wherein the at least a portion of the washed silica sand proppant is exposed to the electromagnetic radiation for no more than about three minutes. ¦ 11. The method of claim 1, wherein the silica sand proppant washed in the washer has been sorted to have a preselected particle size range prior to washing. ¦ 12. A method of increasing crush resistance and fracture conductivity of silica sand proppant used in fracturing operations involving one or more hydrocarbon formations, the method comprising: washing silica sand proppant in a washer to remove impurities from the silica sand proppant; andexposing at least a portion of the washed silica sand proppant to electromagnetic radiation prior to injection into a hydrocarbon well for the fracturing operations, the electromagnetic radiation being generated by a local electromagnetic radiation source. ¦ 13. The method of claim 12, further comprising: supplying the washed and exposed silica sand proppant to a well fracturing site for use in the fracturing operations involving one or more hydrocarbon formations. ¦ 14. The method of claim 12, further comprising: contacting the silica sand proppant to an acidic solution in the washer. ¦ 15. The method of claim 12, further comprising: contacting the silica sand proppant to an ammonium chloride solution in the washer. ¦ 16. The method of claim 12, further comprising: contacting the silica sand proppant to an organic removal agent in the washer. ¦ 17. The method of claim 12, wherein exposing the at least a portion of the washed silica sand proppant to the electromagnetic radiation further comprises: placing the at least a portion of the washed silica sand proppant on a conveyor; andoperating the conveyor to pass the at least a portion of the washed silica sand proppant thereon through a first suppression tunnel, a heating chamber and then a second suppression tunnel, the electromagnetic radiation emitted by the local electromagnetic radiation source into the heating chamber, the first and second suppression tunnels positioned to reduce electromagnetic radiation leakage from the heating chamber. ¦ 18. The method of claim 12, wherein the electromagnetic radiation generated by the local electromagnetic radiation source has a frequency between about 1200 MHz and about 2700 MHz. ¦ 19. The method of claim 18, wherein the at least a portion of the washed silica sand proppant is exposed to the electromagnetic radiation for no more than about three minutes. ¦ 20. The method of claim 12, wherein the silica sand proppant washed in the washer has a particle size range of about 20/40 mesh. | 1. A method of increasing crush resistance of silica sand proppant used in fracturing operations involving one or more subterranean hydrocarbon formations, the method comprising: washing silica sand proppant in a washer to remove impurities;exposing at least a portion of the washed silica sand proppant to electromagnetic radiation to impart heat to the washed silica sand proppant, the electromagnetic radiation being generated by a local electromagnetic radiation source;adding washed and exposed silica sand proppant to a tumbler; andwithin about one minute after the at least a portion of the washed silica sand proppant has been exposed to the electromagnetic radiation, tumbling the at least a portion of washed silica sand proppant in the tumbler.
16/524312 | US | P | Methods to enhance silica sand proppant for use in fracking operations | Methods for cost effectively transforming lower quality silica sands into higher quality silica sands for use as proppants in fracking operations involving subterranean hydrocarbon formations. A process of exposing silica sand proppants to locally-sourced electromagnetic radiation, and systems therefor, are disclosed and shown to increase the performance of those silica sands as proppants in hydrocarbon formation fracturing operations. | 1. A method of increasing crush resistance of silica sand proppant used in fracturing operations involving one or more hydrocarbon formations, the method comprising: positioning silica sand proppant in proximity to a local source of electromagnetic radiation, the silica sand proppant including individual particles having at least partial quartz crystalline structures; andexposing the silica sand proppant to the electromagnetic radiation generated by the local source of electromagnetic radiation for a period of time, the period of time sufficient for the electromagnetic radiation to strengthen the at least partial quartz crystalline structures and to increase specific gravity of the silica sand proppant. ¦ 2. The method of claim 1, further comprising: supplying the silica sand proppant, after electromagnetic radiation exposure, to a well fracturing site for use in the fracturing operations involving one or more hydrocarbon formations. ¦ 3. The method of claim 1, wherein the specific gravity of the silica sand proppant prior to being positioned in proximity to the local source of electromagnetic radiation is below about 2.50. ¦ 4. The method of claim 1 wherein the specific gravity of the silica sand proppant after exposure to the electromagnetic radiation is increased to above about 2.50. ¦ 5. The method of claim 1, wherein the period of time is at least about thirty seconds. ¦ 6. The method of claim 1, wherein the at least partial quartz crystalline structures are increasingly strengthened as the period of time increases. ¦ 7. The method of claim 1, wherein the electromagnetic radiation generated by the local source of electromagnetic radiation has a frequency between about 1200 MHz and about 2700 MHz. ¦ 8. The method of claim 7, wherein the period of time is no more than about two minutes. ¦ 9. The method of claim 1, wherein the silica sand proppant is positioned to expose each individual particle of the silica sand proppant to the electromagnetic radiation. ¦ 10. The method of claim 1, wherein positioning the silica sand proppant in proximity to the local source of electromagnetic radiation further comprises: placing the silica sand proppant on a conveyor; andoperating the conveyor to pass the silica sand proppant thereon through the electromagnetic radiation generated by the local source. ¦ 11. The method of claim 10, wherein operating the conveyor to pass the silica sand proppant thereon through the electromagnetic radiation generated by the local source further comprises: operating the conveyor to move the silica sand proppant positioned on the conveyor through a first suppression tunnel, into a heating chamber and then through a second suppression tunnel, the electromagnetic radiation emitted by the local source into the heating chamber, the first and second suppression tunnels positioned to reduce electromagnetic radiation leakage from the heating chamber. ¦ 12. The method of claim 10, wherein the silica sand proppant placed on the conveyor forms a thickness of the silica sand proppant atop the conveyor, the thickness selected to cause the electromagnetic radiation to penetrate through the thickness of the silica sand proppant atop the conveyor and to expose silica sand proppant in contact with the conveyor. ¦ 13. The method of claim 1, wherein the silica sand proppant has been sorted to have a preselected particle size range. ¦ 14. A method of increasing crush resistance of silica sand proppant used in fracturing operations involving one or more hydrocarbon formations, the method comprising: positioning silica sand proppant on a conveyor to form a thickness of the silica sand proppant atop the conveyor;operating the conveyor to pass the silica sand proppant in proximity to a local source of electromagnetic radiation that produces electromagnetic radiation at a frequency between about 1200 MHz and about 2700 MHz;exposing the silica sand proppant to the electromagnetic radiation, the thickness of the silica sand proppant atop the conveyor selected to cause the electromagnetic radiation to penetrate through the thickness of the silica sand proppant atop the conveyor and to expose silica sand proppant in contact with the conveyor; andcontrolling conveyor speed to expose the silica sand proppant to the local source of electromagnetic radiation for an exposure time, the exposure time sufficient for the electromagnetic radiation to increase crush resistance of silica sand proppant is decreased as the frequency of the electromagnetic radiation is increased. ¦ 15. The method of claim 14, further comprising: supplying the silica sand proppant, after electromagnetic radiation exposure, to a well fracturing site for use in the fracturing operations involving one or more hydrocarbon formations. ¦ 16. The method of claim 14, wherein the exposure time is at least about thirty seconds. ¦ 17. The method of claim 14, wherein the silica sand proppant is positioned on the conveyor to cause exposure of each individual particle of the silica sand proppant to the electromagnetic radiation. ¦ 18. The method of claim 14, wherein operating the conveyor to pass the silica sand proppant in proximity to the local source of electromagnetic radiation further comprises operating the conveyor to move the silica sand proppant positioned on the conveyor into a heating chamber and through the electromagnetic radiation emitted into the heating chamber by the local source. ¦ 19. The method of claim 14, wherein operating the conveyor to pass the silica sand proppant in proximity to the local source of electromagnetic radiation further comprises operating the conveyor to move the silica sand proppant positioned on the conveyor through a first suppression tunnel, into a heating chamber and then through a second suppression tunnel, the electromagnetic radiation emitted by the local source into the heating chamber, the first and second suppression tunnels positioned to reduce electromagnetic radiation leakage from the heating chamber. ¦ 20. The method of claim 14, wherein the silica sand proppant positioned on the conveyor, prior to electromagnetic radiation exposure, has been sorted to have a preselected particle size range. | 1. A method of increasing crush resistance of silica sand proppant used in fracturing operations involving one or more hydrocarbon formations, the method comprising: positioning silica sand proppant in proximity to a local source of electromagnetic radiation, the silica sand proppant including individual particles having at least partial quartz crystalline structures; andexposing the silica sand proppant to the electromagnetic radiation generated by the local source of electromagnetic radiation for a period of time, the period of time sufficient for the electromagnetic radiation to strengthen the at least partial quartz crystalline structures and to increase specific gravity of the silica sand proppant.
16/439031 | US | P | Aluminum-rich *MRE framework type molecular sieves | A method is provided for synthesizing aluminum-rich molecular sieves of *MRE framework type via interzeolite transformation of a FAU framework type zeolite in the presence of hexamethonium cations. | 1. A method of synthesizing a molecular sieve of *MRE framework type, the method comprising: (a) providing a reaction mixture essentially free of a non-zeolitic source of silicon oxide comprising: (1) a zeolite of FAU framework type;(2) a source of a Group 1 or Group 2 metal (M);(3) a source of hydroxide ions;(4) a structure directing agent (Q) comprising hexamethonium cations;(5) water; and(b) subjecting the reaction mixture to crystallization conditions sufficient to convert the zeolite of FAU framework type to a molecular sieve of *MRE framework type;wherein the reaction mixture is free of seeds. ¦ 2. The method of claim 1, wherein the reaction mixture has a composition, in terms of molar ratios, as follows:SiO2/Al2O3 30 to 100M/SiO20.05 to 0.50Q/SiO20.01 to 0.20OH/SiO20.10 to 0.30H2O/SiO2 10 to 60. ¦ 3. The method of claim 1, wherein the reaction mixture has a composition, in terms of molar ratios, as follows:SiO2/Al2O360 to 80M/SiO20.05 to 0.20Q/SiO20.01 to 0.10OH/SiO20.12 to 0.20H2O/SiO2 15 to 40. ¦ 4. The method of claim 1, wherein the zeolite of FAU framework type is a Y zeolite. ¦ 5. The method of claim 1, wherein the Group 1 or Group 2 metal (M) comprises potassium. ¦ 6. The method of claim 1, wherein the crystallization conditions include a temperature of from 125° C. to 200° C. ¦ 7. A molecular sieve of *MRE framework type having a molar ratio of SiO2/Al2O3 in a range of 50 to 65, and in its as-synthesized form, comprising hexamethonium cations in its pores; the molecular sieve consisting of agglomerates of irregularly shaped crystals. ¦ 8. A process for dewaxing a paraffin-containing feedstock which comprises contacting the paraffin-containing feedstock at dewaxing conditions with a catalyst comprising an active form of the molecular sieve of claim 7. ¦ 9. The molecular sieve of claim 7, wherein the molar ratio of SiO2/Al2O3 is in a range of 55 to 65. | 1. A method of synthesizing a molecular sieve of *MRE framework type, the method comprising: (a) providing a reaction mixture essentially free of a non-zeolitic source of silicon oxide comprising: (1) a zeolite of FAU framework type;(2) a source of a Group 1 or Group 2 metal (M);(3) a source of hydroxide ions;(4) a structure directing agent (Q) comprising hexamethonium cations;(5) water; and(b) subjecting the reaction mixture to crystallization conditions sufficient to convert the zeolite of FAU framework type to a molecular sieve of *MRE framework type;wherein the reaction mixture is free of seeds.
16/545456 | US | P | Method for carbon nanotube purification | A method for carbon nanotube purification, preferably including: providing carbon nanotubes; depositing a mask; and/or selectively removing a portion of the mask; and optionally including removing a subset of the carbon nanotubes and/or removing the remaining mask. | 1. A method for carbon nanotube purification, comprising: coating a bed of carbon nanotubes with a polymer mask comprising a self-immolative polymer, the bed comprising a first population of carbon nanotubes and a second population of carbon nanotubes, wherein the polymer mask comprises: a first portion coating the first population and not the second population; anda second portion coating the second population and not the first population;selectively depolymerizing the first portion of the polymer mask and not the second portion of the polymer mask, comprising illuminating the bed of carbon nanotubes with light, wherein the light is more strongly absorbed by the first population than by the second population, thereby heating the first portion of the polymer mask;after depolymerizing the first portion of the polymer mask, selectively removing the first population of carbon nanotubes and not the second population of carbon nanotubes, wherein the second portion of the polymer mask protects the second population during removal of the first population; andafter selectively removing the first population of carbon nanotubes, removing the second portion of the polymer mask from the bed of carbon nanotubes. ¦ 2. The method of claim 1, wherein: the first population consists essentially of metallic carbon nanotubes; andthe second population consists essentially of semiconducting carbon nanotubes. ¦ 3. The method of claim 2, wherein, after selectively removing the first population of carbon nanotubes, a metallic/semiconducting ratio of the bed of carbon nanotubes is less than 0.001. ¦ 4. The method of claim 1, wherein the carbon nanotubes of the bed are arranged substantially in a single monolayer or partial monolayer. ¦ 5. The method of claim 4, wherein substantially all carbon nanotubes of the bed are arranged substantially parallel to each other. ¦ 6. The method of claim 1, wherein the polymer mask comprises at least one of: poly(N-isopropyl acrylamide), poly(N-ethylpyrrolidine methacrylate), poly(phthalaldehyde), poly(4,5-dichlorophthalaldehyde), poly(methyl glyoxylate), poly(carbamate), polyurethane, polycarbonate, or poly(benzyl ether). ¦ 7. The method of claim 1, wherein a thickness of the polymer mask is less than 30 nm. ¦ 8. The method of claim 1, wherein illuminating the bed of carbon nanotubes with light comprises: illuminating the carbon nanotubes with light defining a wavelength bandwidth of more than 25 nm. ¦ 9. The method of claim 1, wherein removing the first population of carbon nanotubes comprises exposing the first population of carbon nanotubes and the second portion of the polymer mask to an etchant environment. ¦ 10. The method of claim 1, wherein the bed of carbon nanotubes is supported by a substrate, wherein the substrate is substantially transparent to the light. ¦ 11. The method of claim 1, wherein: the first population consists essentially of semiconducting carbon nanotubes; andthe second population consists essentially of metallic carbon nanotubes. ¦ 12. A method for carbon nanotube purification, comprising: coating a substantially aligned bed of carbon nanotubes with a polymer mask comprising a self-immolative polymer, the bed comprising semiconducting carbon nanotubes and metallic carbon nanotubes, wherein the polymer mask comprises: a first portion coating the metallic carbon nanotubes and not the semiconducting carbon nanotubes; anda second portion coating the semiconducting carbon nanotubes and not the metallic carbon nanotubes;selectively depolymerizing the first portion of the polymer mask and not the second portion of the polymer mask, comprising selectively heating the metallic carbon nanotubes more than the semiconducting carbon nanotubes, thereby heating the first portion of the polymer mask; andafter depolymerizing the first portion of the polymer mask, selectively etching the metallic carbon nanotubes and not the semiconducting carbon nanotubes, wherein the second portion of the polymer mask protects the semiconducting carbon nanotubes during etching. ¦ 13. The method of claim 12, wherein selectively heating the metallic carbon nanotubes and not by the semiconducting carbon nanotubes comprises: illuminating the carbon nanotubes with light, wherein the light is more strongly absorbed by the first population than by the second population. ¦ 14. The method of claim 13, wherein illuminating the bed of carbon nanotubes with light comprises: illuminating the carbon nanotubes with light emitted by a broadband light source. ¦ 15. The method of claim 13, wherein illuminating the bed of carbon nanotubes with light comprises: illuminating the carbon nanotubes with light defining a wavelength between 600 nanometers and 750 nanometers. ¦ 16. The method of claim 12, wherein selectively heating the metallic carbon nanotubes and not by the semiconducting carbon nanotubes comprises: applying a voltage bias across the length of the bed of carbon nanotubes, thereby causing current to flow through the metallic carbon nanotubes. ¦ 17. The method of claim 12, wherein the carbon nanotubes of the bed are arranged substantially in a single monolayer or partial monolayer. ¦ 18. The method of claim 12, further comprising, after selectively etching the metallic carbon nanotubes, removing the second portion of the polymer mask from the bed of carbon nanotubes such that substantially no polymer mask remains on the bed of carbon nanotubes. ¦ 19. The method of claim 18, wherein removing the second portion of the polymer mask from the bed of carbon nanotubes comprises depolymerizing the polymer mask by heating the polymer mask. ¦ 20. The method of claim 12, wherein, after depolymerizing the first portion of the polymer mask, the polymer mask defines a plurality of troughs exposing the metallic carbon nanotubes, wherein each trough defines a width between 0.5 nm and 10 nm. ¦ 21. A method for carbon nanotube purification, comprising: coating a bed of carbon nanotubes with a polymer mask comprising a self-immolative polymer, the bed comprising a first population of carbon nanotubes and a second population of carbon nanotubes, wherein the polymer mask comprises: a first portion coating the first population and not the second population; anda second portion coating the second population and not the first population;selectively depolymerizing the first portion of the polymer mask and not the second portion of the polymer mask, comprising selectively heating the first population more than the second population, thereby heating the first portion of the polymer mask; andafter depolymerizing the first portion of the polymer mask, selectively etching the first population of carbon nanotubes and not the second population of carbon nanotubes, wherein the second portion of the polymer mask protects the second population during etching; andafter selectively etching the first population of carbon nanotubes, removing the second portion of the polymer mask from the bed of carbon nanotubes. | 1. A method for carbon nanotube purification, comprising: coating a bed of carbon nanotubes with a polymer mask comprising a self-immolative polymer, the bed comprising a first population of carbon nanotubes and a second population of carbon nanotubes, wherein the polymer mask comprises: a first portion coating the first population and not the second population; anda second portion coating the second population and not the first population;selectively depolymerizing the first portion of the polymer mask and not the second portion of the polymer mask, comprising illuminating the bed of carbon nanotubes with light, wherein the light is more strongly absorbed by the first population than by the second population, thereby heating the first portion of the polymer mask;after depolymerizing the first portion of the polymer mask, selectively removing the first population of carbon nanotubes and not the second population of carbon nanotubes, wherein the second portion of the polymer mask protects the second population during removal of the first population; andafter selectively removing the first population of carbon nanotubes, removing the second portion of the polymer mask from the bed of carbon nanotubes.
16/366033 | US | P | Method for maximizing the value of gas streams containing carbon monoxide, carbon dioxide, and hydrogen | A method for maximizing the value of gas streams containing carbon dioxide, carbon monoxide, and hydrogen including splitting a carbon dioxide, carbon monoxide, and hydrogen containing stream into a first fraction and a second fraction, introducing at least a portion of a scrubbed first fraction into a temperature swing adsorption unit to further remove carbon dioxide and to remove water, separating at least a portion of the scrubbed and dried first fraction to produce a carbon monoxide product stream and a hydrogen product stream, combining at least a portion of the hydrogen product stream and the second fraction to produce a methanol-synthesis gas stream, wherein at least a portion of a crude methanol stream, generated after a single pass through the methanol synthesis reactor, is withdrawn and used as a crude methanol product, and wherein the methanol-synthesis gas stream is produced without utilizing a water gas shift reaction. | 1. A method maximizing the value of gas streams containing carbon dioxide, carbon monoxide, and hydrogen, the method comprising: splitting a carbon dioxide, carbon monoxide, and hydrogen containing stream into a first fraction and a second fraction,scrubbing at least a portion of the first fraction in a carbon dioxide removal system to remove at least a portion of the carbon dioxide,introducing at least a portion of the scrubbed first fraction into a temperature swing adsorption unit to further remove carbon dioxide and to remove water,separating at least a portion of the scrubbed and dried first fraction to produce a carbon monoxide product stream and a hydrogen product stream,combining at least a portion of the hydrogen product stream and the second fraction to produce a methanol-synthesis gas stream, andintroducing at least a portion of the methanol-synthesis gas stream into a methanol synthesis reactor,wherein at least a portion of a crude methanol stream, generated after a single pass through the methanol synthesis reactor, is withdrawn and used as a crude methanol product, andwherein the methanol-synthesis gas stream is produced from a carbon monoxide and hydrogen containing stream without utilizing a water gas shift reaction. ¦ 2. The method of claim 1, wherein the second fraction does not pass through a scrubber prior to combining with the first fraction. ¦ 3. The method of claim 1, wherein the carbon monoxide and hydrogen containing stream is not hydrogenated. ¦ 4. The method of claim 1, wherein the scrubbed and dried first fraction is cryogenically separated to produce a carbon monoxide product stream and a hydrogen product stream. ¦ 5. The method of claim 1, wherein at least a portion of the hydrogen rich stream is introduced into the temperature swing adsorption unit during regeneration. ¦ 6. The method of claim 1, wherein the cryogenic separation further produces a residual gas stream, and wherein at least a portion of the residual gas stream is used as a fuel gas product. ¦ 7. The method of claim 1, further comprising combining a carbon dioxide-rich gas import stream with the second fraction. ¦ 8. The method of claim 1, further comprising combining a hydrogen product gas import stream with the second fraction. ¦ 9. The method of claim 1, further comprising combining a carbon monoxide-rich import gas stream with the second fraction. ¦ 10. The method of claim 1, further comprising a pressure swing adsorption unit downstream of the cryogenic separation, wherein at least a portion of the hydrogen product stream is treated in the pressure swing adsorption unit to produce at least a portion of the hydrogen product stream. ¦ 11. The method of claim 10, wherein the pressure swing adsorption unit produces a tail gas stream, and wherein at least a portion of the tail gas stream is used as a fuel gas product. ¦ 12. The method of claim 1, further comprising a membrane separation unit downstream of the cryogenic separation, wherein at least a portion of the hydrogen product stream is treated in the membrane separation unit to produce at least a portion of hydrogen product stream. ¦ 13. The method of claim 1 wherein the membrane separation unit produces a residual gas stream, and wherein at least a portion of the residual gas stream is used as a fuel gas product. ¦ 14. The method of claim 1, wherein at least a portion of a crude methanol stream, generated after a single pass through the methanol synthesis reactor, is withdrawn and purified in a methanol distillation unit, and used as pure methanol product. ¦ 15. The method of claim 14, further comprising introducing medium pressure steam generated in the methanol synthesis reactor into a steam system and reducing the pressure of at least a portion of the steam in the steam system and introducing the reduced pressure steam into the methanol distillation unit as reboiling media. ¦ 16. The method of claim 1, further comprising introducing medium pressure steam generated in the methanol synthesis reactor into a steam system. ¦ 17. The method of claim 16, further comprising introducing at least a portion of the steam in the steam system into the temperature swing adsorption unit during a regeneration cycle. ¦ 18. The method of claim 16, further comprising reducing the pressure of at least a portion of the steam in the steam system and introducing the reduced pressure steam into the carbon dioxide removal system as reboiling media. ¦ 19. The method of claim 16, further comprising importing medium pressure steam into the steam system when an overall steam demand exceeds the medium pressure steam generated in the methanol synthesis reactor. ¦ 20. The method of claim 16, further comprising exporting medium pressure steam from the steam system when an overall steam demand is exceeded by the medium pressure steam generated in the methanol synthesis reactor. | 1. A method maximizing the value of gas streams containing carbon dioxide, carbon monoxide, and hydrogen, the method comprising: splitting a carbon dioxide, carbon monoxide, and hydrogen containing stream into a first fraction and a second fraction,scrubbing at least a portion of the first fraction in a carbon dioxide removal system to remove at least a portion of the carbon dioxide,introducing at least a portion of the scrubbed first fraction into a temperature swing adsorption unit to further remove carbon dioxide and to remove water,separating at least a portion of the scrubbed and dried first fraction to produce a carbon monoxide product stream and a hydrogen product stream,combining at least a portion of the hydrogen product stream and the second fraction to produce a methanol-synthesis gas stream, andintroducing at least a portion of the methanol-synthesis gas stream into a methanol synthesis reactor,wherein at least a portion of a crude methanol stream, generated after a single pass through the methanol synthesis reactor, is withdrawn and used as a crude methanol product, andwherein the methanol-synthesis gas stream is produced from a carbon monoxide and hydrogen containing stream without utilizing a water gas shift reaction.
16/516233 | US | P | Light energy conversion element and device comprising the same | The present disclosure provides a light energy conversion element in which a material having a bandgap suitable for a light energy conversion layer is used. The light energy conversion element according to the present disclosure comprises a light energy conversion layer containing BaBi2S4 having a hexagonal crystal structure. | 1. A photovoltaic device, comprising: a photovoltaic active layer containing BaBi2S4 having a hexagonal crystal structure;a first electrode connected electrically to the photovoltaic active layer; anda second electrode connected electrically to the photovoltaic active layer,wherein the photovoltaic active layer is provided between the first electrode and the second electrode. ¦ 2. A method for converting light into electric energy, the method comprising: irradiating a photovoltaic active layer containing BaBi2S4 having a hexagonal crystal structure with light to take out the electric energy from a first electrode and a second electrode, both of which are electrically connected to the photovoltaic active layer. | 1. A photovoltaic device, comprising: a photovoltaic active layer containing BaBi2S4 having a hexagonal crystal structure;a first electrode connected electrically to the photovoltaic active layer; anda second electrode connected electrically to the photovoltaic active layer,wherein the photovoltaic active layer is provided between the first electrode and the second electrode.
16/235032 | US | P | Method for storage and release of hydrogen | The invention provides a process for the production of hydrogen, comprising catalytically decomposing a concentrated aqueous solution of potassium formate in a reaction vessel to form bicarbonate slurry and hydrogen, discharging the hydrogen from said reaction vessel, and treating a mixture comprising the bicarbonate slurry and the catalyst with an oxidizer, thereby regenerating the catalyst. Pd/C catalysts useful in the process are also described. | 1. A Pd/C catalyst wherein Pd loading is in the range from 0.15 to 0.5 wt %, and wherein at least a portion of the palladium is present on the support in the form of sub-nanometer particles (<1 nm). ¦ 2. The Pd/C catalyst according to claim 1, wherein the Pd loading is from 0.2 to 0.5 wt %. ¦ 3. A process for preparing Pd/C catalyst according to claim 1, comprising dissolving in water a palladium (Pd2+) salt, adding to the solution heat-treated activated carbon, stirring the so-formed mixture, reducing the Pd2+ to Pd0 with the aid of formate, collecting a powder consisting of Pd/C, washing and drying same, wherein the Pd loading is in the range from 0.15 to 0.5 wt %, and at least a portion of the palladium is present on the support in the form of sub-nanometer particles (<1 nm). ¦ 4. The process according to claim 3, wherein the activated carbon bears acidic groups. ¦ 5. A process according to claim 4, wherein the formate is potassium formate and the concentration of said formate in the reaction mixture is from 0.005 to 0.12 M. ¦ 6. The process according to claim 3, wherein the formate is potassium formate and the potassium is incorporated into the Pd/C catalyst, and wherein regions of the Pd/C catalyst where sub-nanometer Pd is present are potassium-free. ¦ 7. The Pd/C catalyst according to claim 1, wherein the carbon support of the Pd/C catalyst is activated carbon bearing acidic groups. ¦ 8. The Pd/C catalyst according to claim 1, wherein potassium is incorporated into the Pd/C catalyst, and wherein regions of the Pd/C catalyst where sub-nanometer Pd is present are potassium-free. ¦ 9. A reaction medium for catalytic production of hydrogen comprising: an aqueous potassium formate solution, an acid, and a catalyst according to claim 1,wherein concentration of the aqueous potassium formate solution is not less than 4 M, and the molar ratio of potassium formate to the acid is from 10:1 to 10:10. ¦ 10. A reaction medium according to claim 9, wherein the molar ratio of potassium formate to the acid is from 10:2 to 10:6. ¦ 11. A reaction medium according to claim 9, wherein the acid is formic acid. ¦ 12. A reaction medium according to claim 11, wherein the molar ratio of potassium formate to the acid is from 10:1 to 10:3. ¦ 13. A reaction medium according to claim 9, wherein the ratio of potassium formate to palladium catalyst is 2000:1. ¦ 14. A reaction medium for catalytic production of hydrogen comprising: an aqueous potassium formate solution and a catalyst according to claim 1,wherein concentration of the aqueous potassium formate solution is not less than 4 M, and the molar ratio of potassium formate to palladium catalyst is from 2000:1 to 6000:1. | 1. A Pd/C catalyst wherein Pd loading is in the range from 0.15 to 0.5 wt %, and wherein at least a portion of the palladium is present on the support in the form of sub-nanometer particles (<1 nm).
16/168973 | US | P | Carbon nitride modified with perylenetetracarboxylic dianhydride / graphene oxide aerogel composite material, preparation method and application thereof | A preparation method of carbon nitride modified with perylenetetracarboxylic dianhydride/graphene oxide aerogel composite material includes: (1) preparing carbon nitride nanosheets by calcination using dicyandiamide as raw material; (2) reacting perylenetetracarboxylic dianhydride and carbon nitride nanosheets in imidazole to prepare carbon nitride modified with perylenetetracarboxylic dianhydride; (3) dispersing said carbon nitride modified with perylenetetracarboxylic dianhydride and graphene oxide into deionized water, freeze-drying after the reaction to obtain carbon nitride modified with perylenetetracarboxylic dianhydride/graphene oxide aerogel composite material. | 1. A preparation method of carbon nitride modified with perylenetetracarboxylic dianhydride/graphene oxide aerogel composite material, characterized in comprising the following steps: (1) preparing carbon nitride nanosheets by calcination using dicyandiamide as raw material;(2) reacting perylenetetracarboxylic dianhydride and carbon nitride nanosheets in imidazole to prepare carbon nitride modified with perylenetetracarboxylic dianhydride;(3) dispersing said carbon nitride modified with perylenetetracarboxylic dianhydride and graphene oxide into deionized water, freeze-drying after the reaction to obtain carbon nitride modified with perylenetetracarboxylic dianhydride/graphene oxide aerogel composite material. ¦ 2. The preparation method of carbon nitride modified with perylenetetracarboxylic dianhydride/graphene oxide aerogel composite material according to claim 1, wherein in step (1), the calcination is carried out at 400 to 700° C. for 3 to 6 hours under the protection of argon, the rate of temperature rise during calcination is 2 to 15° C. per minute. ¦ 3. The preparation method of carbon nitride modified with perylenetetracarboxylic dianhydride/graphene oxide aerogel composite material according to claim 1, wherein in step (2), the mass ratio of perylenetetracarboxylic dianhydride, carbon nitride nanosheets and imidazole is 1:30:120; the reaction is carried out at 130 to 160° C. for 4 to 7 hours. ¦ 4. The preparation method of carbon nitride modified with perylenetetracarboxylic dianhydride/graphene oxide aerogel composite material according to claim 1, wherein in step (2), after the reaction, the product is added to an aqueous solution of K2CO3, refluxed for 1 to 3 hours, cooled to room temperature, then centrifuged, washed with hydrochloric acid, and then washed with water and ethanol until neutral, and finally vacuum dried for 3 to 6 hours to prepare carbon nitride modified with perylenetetracarboxylic dianhydride. ¦ 5. The preparation method of carbon nitride modified with perylenetetracarboxylic dianhydride/graphene oxide aerogel composite material according to claim 1, wherein in step (3), the mass ratio of said nitride modified with perylenetetracarboxylic dianhydride and said graphene oxide is 3:1; taking ultrasonic treatment after dispersing in deionized water, the reaction is carried out at 160 to 200° C. for 5 to 8 hours; said freeze-drying is keeping in a freeze drying oven for 1 to 2 days. ¦ 6. Carbon nitride modified with perylenetetracarboxylic dianhydride/graphene oxide aerogel composite material prepared by the preparation method of carbon nitride modified with perylenetetracarboxylic dianhydride/graphene oxide aerogel composite material according to claim 1. ¦ 7. A preparation method of carbon nitride modified with perylenetetracarboxylic dianhydride/graphene oxide aerogel composite material, characterized in comprising the following steps: (1) preparing carbon nitride nanosheets by calcination using dicyandiamide as raw material;(2) reacting perylenetetracarboxylic dianhydride and carbon nitride nanosheets in imidazole to prepare carbon nitride modified with perylenetetracarboxylic dianhydride;(3) dispersing said carbon nitride modified with perylenetetracarboxylic dianhydride and graphene oxide into deionized water to obtain carbon nitride modified with perylenetetracarboxylic dianhydride/graphene oxide aerogel composite material. ¦ 8. The preparation method of carbon nitride modified with perylenetetracarboxylic dianhydride/graphene oxide aerogel composite material according to claim 7, wherein in step (1), the calcination is carried out at 400 to 700° C. for 3 to 6 hours under the protection of argon, the rate of temperature rise during calcination is 2 to 15° C. per minute; in step (2), the mass ratio of perylenetetracarboxylic dianhydride, carbon nitride nanosheets and imidazole is 1:30:120; the reaction is carried out at 130 to 160° C. for 4 to 7 hours; in step (3), the mass ratio of said nitride modified with perylenetetracarboxylic dianhydride and said graphene oxide is 3:1; taking ultrasonic treatment after dispersing in deionized water, the reaction is carried out at 160 to 200° C. for 5 to 8 hours. ¦ 9. Carbon nitride modified with perylenetetracarboxylic dianhydride/graphene oxide aerogel composite material prepared by the preparation method of carbon nitride modified with perylenetetracarboxylic dianhydride/graphene oxide aerogel composite material according to claim 7. | 1. A preparation method of carbon nitride modified with perylenetetracarboxylic dianhydride/graphene oxide aerogel composite material, characterized in comprising the following steps: (1) preparing carbon nitride nanosheets by calcination using dicyandiamide as raw material;(2) reacting perylenetetracarboxylic dianhydride and carbon nitride nanosheets in imidazole to prepare carbon nitride modified with perylenetetracarboxylic dianhydride;(3) dispersing said carbon nitride modified with perylenetetracarboxylic dianhydride and graphene oxide into deionized water, freeze-drying after the reaction to obtain carbon nitride modified with perylenetetracarboxylic dianhydride/graphene oxide aerogel composite material.
16/284370 | US | P | Process for using biogenic carbon dioxide derived from non-fossil organic material | The present disclosure provides a process for forming a biogenic carbon-based fuel or a fuel intermediate from biogenic carbon dioxide and hydrogen. At least a portion of the biogenic carbon dioxide and hydrogen is subjected to a reverse water gas shift reaction that produces at least carbon monoxide. The carbon monoxide so produced, the biogenic carbon dioxide and the hydrogen are introduced, together or separately, to a biologic or chemical conversion process to produce the fuel or fuel intermediate. | 1. A process for producing a fuel or fuel intermediate containing carbon derived from non-fossil organic material comprising: (i) providing biogenic carbon dioxide that is sourced from a production process comprising at least one of a step of fermentation and a thermal process, said production process producing a first product derived from the non-fossil organic material, said first product selected from: (a) an energy product; (b) a biogenic carbon-based product selected from a chemical product, a fuel and a fuel intermediate; and (c) a combination thereof, wherein the biogenic carbon dioxide is generated during the production process;(ii) providing a stream enriched in hydrogen that is sourced from a hydrogen production process, the hydrogen production process including a step of removing fossil carbon dioxide from a stream including hydrogen to provide the steam enriched in hydrogen;(iii) converting the biogenic carbon dioxide and hydrogen from the stream enriched in hydrogen to a second product, said second product comprising at least one of a biogenic carbon-based fuel and a biogenic carbon-based fuel intermediate; wherein the converting comprises subjecting at least a portion of the biogenic carbon dioxide and hydrogen to a reverse water gas shift reaction to produce carbon monoxide and water, and wherein the carbon monoxide so produced, biogenic carbon dioxide, and hydrogen are fed to a biologic or chemical conversion process to produce the second product; and(iv) carrying out or arranging for one or more parties to carry out at least one step that contributes to a reduction in the life cycle greenhouse gas (GHG) emissions of the second product. ¦ 2. The process according to claim 1, wherein the biogenic carbon dioxide is sourced from a production process comprising a step of fermentation. ¦ 3. The process according to claim 2, wherein said at least one step is selected from: (a) introducing at least a portion of fossil carbon dioxide recovered from one or more streams comprising fossil carbon dioxide generated during said hydrogen production process into an apparatus for transporting carbon dioxide, withdrawing carbon dioxide from said apparatus and introducing the withdrawn carbon dioxide underground, and(b) using at least a portion of the first product to displace the use or production of a corresponding fossil-based product, wherein the first product is selected from the chemical product and the energy product. ¦ 4. The process according to claim 1, wherein each of the first and the second products comprises an alcohol. ¦ 5. The process of claim 4, wherein the alcohol is methanol or ethanol. ¦ 6. The process according to claim 1, wherein the first product comprises ethanol. ¦ 7. The process according to claim 1, wherein the second product comprises one of ethanol and acetic acid. ¦ 8. The process according to claim 1, comprising generating or causing the generation of a fuel credit. ¦ 9. The process according to claim 1, comprising generating or causing the generation of a biofuel credit for each of the first and the second products, wherein each of the first and second products is ethanol. ¦ 10. The process according to claim 1, wherein the life cycle GHG emissions are at least 50% lower than a gasoline baseline as measured by EPA methodology. ¦ 11. The process according to claim 1, wherein the conversion process of step (iii) is a biological conversion of the carbon monoxide, biogenic carbon dioxide and the hydrogen to ethanol by a bacterium from the genus Clostridium. ¦ 12. A process for producing ethanol containing carbon derived from non-fossil organic material comprising: (i) fermenting sugar from the non-fossil organic material to produce a fuel, wherein biogenic carbon dioxide is produced during the fermenting;(ii) collecting the biogenic carbon dioxide produced during the fermenting to produce collected biogenic carbon dioxide;(iii) providing hydrogen;(iv) combining at least a portion of the collected biogenic carbon dioxide and the hydrogen to produce a combined stream; and(v) converting biogenic carbon dioxide and hydrogen in the combined stream to the ethanol,wherein the converting (v) comprises subjecting at least a portion of the biogenic carbon dioxide and hydrogen in the combined stream to a reverse water gas shift reaction to produce carbon monoxide and water, and wherein the carbon monoxide so produced, biogenic carbon dioxide, and hydrogen are introduced to a biologic conversion process to produce the ethanol. ¦ 13. The process according to claim 12, further comprising: (i) dividing the combined stream comprising the collected carbon dioxide and the hydrogen into a first stream and a second stream, each stream comprising biogenic carbon dioxide and hydrogen;(ii) subjecting the first stream comprising the biogenic carbon dioxide and the hydrogen to the reverse water gas shift reaction to produce a stream comprising the carbon monoxide and water; and(iii) combining at least the carbon monoxide so produced in the reverse water gas shift reaction with the second stream to produce a second combined stream comprising carbon monoxide, carbon dioxide and hydrogen,wherein the second combined stream is fed to the biologic conversion process that produces the ethanol. ¦ 14. The process according to claim 12, wherein biogenic carbon dioxide and the hydrogen are introduced separately or together to a water gas shift reactor in which the water gas shift reaction is conducted. ¦ 15. The process according to claim 12, wherein the carbon monoxide, biogenic carbon dioxide, and hydrogen are introduced separately or together to a fermentor in the biologic conversion. ¦ 16. The process according to claim 12, wherein the hydrogen is from electrolysis. ¦ 17. The process according to claim 12, wherein the hydrogen is sourced from a hydrogen production process, the hydrogen production process including a step of removing fossil carbon dioxide from a stream including hydrogen. ¦ 18. The process according to claim 12, wherein the fuel is ethanol. ¦ 19. The process according to claim 18, wherein the non-fossil organic material is corn. ¦ 20. The process according to claim 18, wherein the non-fossil organic material is a cellulosic feedstock. ¦ 21. A process for producing a fuel or fuel intermediate containing carbon derived from non-fossil organic material comprising: (i) providing biogenic carbon dioxide that is sourced from a production process comprising a step of fermentation, said production process producing a first product derived from the non-fossil organic material, said first product selected from: (a) an energy product;(b) a biogenic carbon-based product selected from a chemical product, a fuel and a fuel intermediate; and (c) a combination thereof, wherein the biogenic carbon dioxide is generated during the step of fermentation;(ii) providing hydrogen; and(iii) converting the biogenic carbon dioxide and hydrogen to a second product, said second product comprising biogenic carbon; wherein the converting comprises subjecting at least a portion of the biogenic carbon dioxide and hydrogen to a reverse water gas shift reaction to produce carbon monoxide and water, and wherein the carbon monoxide so produced, biogenic carbon dioxide, and hydrogen are fed to a biologic or chemical conversion process to produce the second product. ¦ 22. The process according to claim 21, wherein the first and second products comprise ethanol. | 1. A process for producing a fuel or fuel intermediate containing carbon derived from non-fossil organic material comprising: (i) providing biogenic carbon dioxide that is sourced from a production process comprising at least one of a step of fermentation and a thermal process, said production process producing a first product derived from the non-fossil organic material, said first product selected from: (a) an energy product; (b) a biogenic carbon-based product selected from a chemical product, a fuel and a fuel intermediate; and (c) a combination thereof, wherein the biogenic carbon dioxide is generated during the production process;(ii) providing a stream enriched in hydrogen that is sourced from a hydrogen production process, the hydrogen production process including a step of removing fossil carbon dioxide from a stream including hydrogen to provide the steam enriched in hydrogen;(iii) converting the biogenic carbon dioxide and hydrogen from the stream enriched in hydrogen to a second product, said second product comprising at least one of a biogenic carbon-based fuel and a biogenic carbon-based fuel intermediate; wherein the converting comprises subjecting at least a portion of the biogenic carbon dioxide and hydrogen to a reverse water gas shift reaction to produce carbon monoxide and water, and wherein the carbon monoxide so produced, biogenic carbon dioxide, and hydrogen are fed to a biologic or chemical conversion process to produce the second product; and(iv) carrying out or arranging for one or more parties to carry out at least one step that contributes to a reduction in the life cycle greenhouse gas (GHG) emissions of the second product.
16/200729 | US | P | Synthesis of *MRE framework type molecular sieves | A molecular sieve of *MRE framework can be synthesized using one or more of (2-hydroxyethyl)trimethylammonium cations, (2-hydroxpropyl)trimethylammonium cations, propyltrimethylammonium cations, and benzyltrimethylammonium cations as a structure directing agent. | 1. A method of synthesizing a molecular sieve of *MRE framework type, the method comprising: (a) providing a reaction mixture comprising: (1) a source of silicon oxide;(2) optionally, a source of an oxide of a trivalent element (X);(3) optionally, a source of a Group 1 or Group 2 metal (M);(4) a source of hydroxide ions;(5) a structure directing agent (Q) comprising one or more of (2-hydroxyethyl)trimethylammonium cations, (2-hydroxpropyl)trimethylammonium cations, and benzyltrimethylammonium cations; and(6) water; and(b) subjecting the reaction mixture to crystallization conditions sufficient to form crystals of the molecular sieve. ¦ 2. The method of claim 1, wherein the reaction mixture has a composition, in terms of molar ratios, as follows:SiO2/X2O3≥80M/SiO2 0 to 0.50Q/SiO20.05 to 0.50OH/SiO20.10 to 1.00H2O/SiO2 10 to 60. ¦ 3. The method of claim 1, wherein the reaction mixture has a composition, in terms of molar ratios, as follows:SiO2/X2O3150 to 500M/SiO2 0 to 0.20Q/SiO20.15 to 0.40OH/SiO20.15 to 0.50H2O/SiO2 15 to 40. ¦ 4. The method of claim 1, wherein the trivalent element X comprises boron. ¦ 5. The method of claim 1, wherein the trivalent element X comprises aluminum. ¦ 6. The method of claim 1, wherein the crystallization conditions include a temperature of from 125° C. to 200° C. ¦ 7. A molecular sieve of *MRE framework type, and in its as-synthesized form, comprising one or more of (2-hydroxyethyl)trimethylammonium cations, (2-hydroxpropyl)trimethylammonium cations, and benzyltrimethylammonium cations in its pores. ¦ 8. The molecular sieve of claim 7, and having a molar ratio of SiO2/X2O3 of at least 80, wherein X is a trivalent element. ¦ 9. The molecular sieve of claim 8, wherein the trivalent element X comprises boron. ¦ 10. The molecular sieve of claim 8, wherein the trivalent element X comprises aluminum. | 1. A method of synthesizing a molecular sieve of *MRE framework type, the method comprising: (a) providing a reaction mixture comprising: (1) a source of silicon oxide;(2) optionally, a source of an oxide of a trivalent element (X);(3) optionally, a source of a Group 1 or Group 2 metal (M);(4) a source of hydroxide ions;(5) a structure directing agent (Q) comprising one or more of (2-hydroxyethyl)trimethylammonium cations, (2-hydroxpropyl)trimethylammonium cations, and benzyltrimethylammonium cations; and(6) water; and(b) subjecting the reaction mixture to crystallization conditions sufficient to form crystals of the molecular sieve.
16/242167 | US | P | Process for generating power and hydrogen gas | A power generation system that includes a membrane reformer assembly, wherein syngas is formed from a steam reforming reaction of natural gas and steam, and wherein hydrogen is separated from the syngas via a hydrogen-permeable membrane, a combustor for an oxy-combustion of a fuel, an expander to generate power, and an ion transport membrane assembly, wherein oxygen is separated from an oxygen-containing stream to be combusted in the combustor. Various embodiments of the power generation system and a process for generating power using the same are provided. | 1. A process for generating power and hydrogen gas, comprising: mixing a natural gas stream with steam to form a natural gas/H2O stream and delivering the natural gas/H2O stream to a reaction zone of a membrane reformer assembly, wherein at least a portion of a natural gas/H2O stream is converted into a syngas stream in the presence of a nickel-doped aluminum oxide catalyst, and wherein a portion of molecular hydrogen present in the syngas stream is transported across a hydrogen-permeable membrane to a sweep zone;flowing steam to the sweep zone to sweep molecular hydrogen and to form a H2/H2O stream;condensing the H2/H2O stream to form a hydrogen stream and a first purified water stream; andcombusting the hydrogen stream to generate power,wherein the membrane reformer assembly comprises a first vessel with a first internal cavity having, a heating zone with a heating zone inlet and a heating zone outlet, the reaction zone with a reaction zone inlet and a reaction zone outlet, and the sweep zone with a sweep zone inlet and a sweep zone outlet, wherein the reaction zone and the sweep zone are separated by the hydrogen-permeable membrane and the reaction zone contains the nickel-doped aluminum oxide catalyst;a combustor comprising a plurality of combustor feed inlets, andan exhaust outlet,wherein the combustor is located downstream of the membrane reformer assembly and at least one of said combustor feed inlets is fluidly connected to the reaction zone outlet via a syngas line; andan expander located downstream of the combustor and fluidly connected to the exhaust outlet via an exhaust line,wherein the natural gas/H2O stream is converted into the syngas stream in the reaction zone in the presence of the nickel-doped aluminum oxide catalyst, and at least a portion of the molecular hydrogen present in the syngas stream is transported across the hydrogen-permeable membrane to the sweep zone leaving behind the hydrogen stream in the reaction zone,wherein the hydrogen stream is combusted in the combustor to form an exhaust stream, andwherein the exhaust stream is expanded in the expander to generate power,the power generation system further comprising:an ion transport membrane assembly comprisinga second vessel with a second internal cavity, andan ion transport membrane that divides the second internal cavity into a feed zone and a permeate zone, wherein the feed zone has an ITM feed inlet and an ITM feed outlet and the permeate zone has a permeate zone inlet and a permeate zone outlet,wherein at least a portion of molecular oxygen present in an oxygen-containing stream that is delivered to the feed zone is transported across the ion transport membrane to the permeate zone,wherein the ion transport membrane assembly is located downstream of the membrane reformer assembly and the permeate zone inlet is fluidly connected to the heating zone outlet via a sweep as line, andwherein the ion transport membrane assembly is located upstream of the combustor and the permeate zone outlet is fluidly connected to one of said combustor feed inlets via an oxygen line. ¦ 2. The process of claim 1, further comprising: combusting the syngas stream and optionally a portion of the natural gas/H2O stream in the presence of an oxidant in the combustor to form the exhaust stream;expanding the exhaust stream in the expander to generate power. ¦ 3. The process of claim 2, further comprising: delivering at least a portion of the exhaust stream to the heating zone of the membrane reformer assembly to heat the reaction zone to a temperature in the range of 500 to 1,200° C. ¦ 4. The process of claim 2, wherein the oxidant comprises an oxygen-enriched stream and the process further comprises delivering the oxygen-containing stream to the feed zone of the ion transport membrane assembly, wherein a portion of molecular oxygen present in the oxygen-containing stream is transported across the ion transport membrane to the permeate zone;flowing a portion of the exhaust stream to the permeate zone to sweep the molecular oxygen and to form the oxygen-enriched stream, which comprises oxygen, CO2, and water vapor, and is substantially free from nitrogen; anddelivering the oxygen-enriched stream to the combustor. ¦ 5. The process of claim 4, further comprising: condensing the exhaust stream to form a CO2 stream and a second purified water stream. ¦ 6. The process of claim 5, further comprising: delivering the first and the second purified water streams to a water treatment plant to produce distilled water. | 1. A process for generating power and hydrogen gas, comprising: mixing a natural gas stream with steam to form a natural gas/H2O stream and delivering the natural gas/H2O stream to a reaction zone of a membrane reformer assembly, wherein at least a portion of a natural gas/H2O stream is converted into a syngas stream in the presence of a nickel-doped aluminum oxide catalyst, and wherein a portion of molecular hydrogen present in the syngas stream is transported across a hydrogen-permeable membrane to a sweep zone;flowing steam to the sweep zone to sweep molecular hydrogen and to form a H2/H2O stream;condensing the H2/H2O stream to form a hydrogen stream and a first purified water stream; andcombusting the hydrogen stream to generate power,wherein the membrane reformer assembly comprises a first vessel with a first internal cavity having, a heating zone with a heating zone inlet and a heating zone outlet, the reaction zone with a reaction zone inlet and a reaction zone outlet, and the sweep zone with a sweep zone inlet and a sweep zone outlet, wherein the reaction zone and the sweep zone are separated by the hydrogen-permeable membrane and the reaction zone contains the nickel-doped aluminum oxide catalyst;a combustor comprising a plurality of combustor feed inlets, andan exhaust outlet,wherein the combustor is located downstream of the membrane reformer assembly and at least one of said combustor feed inlets is fluidly connected to the reaction zone outlet via a syngas line; andan expander located downstream of the combustor and fluidly connected to the exhaust outlet via an exhaust line,wherein the natural gas/H2O stream is converted into the syngas stream in the reaction zone in the presence of the nickel-doped aluminum oxide catalyst, and at least a portion of the molecular hydrogen present in the syngas stream is transported across the hydrogen-permeable membrane to the sweep zone leaving behind the hydrogen stream in the reaction zone,wherein the hydrogen stream is combusted in the combustor to form an exhaust stream, andwherein the exhaust stream is expanded in the expander to generate power,the power generation system further comprising:an ion transport membrane assembly comprisinga second vessel with a second internal cavity, andan ion transport membrane that divides the second internal cavity into a feed zone and a permeate zone, wherein the feed zone has an ITM feed inlet and an ITM feed outlet and the permeate zone has a permeate zone inlet and a permeate zone outlet,wherein at least a portion of molecular oxygen present in an oxygen-containing stream that is delivered to the feed zone is transported across the ion transport membrane to the permeate zone,wherein the ion transport membrane assembly is located downstream of the membrane reformer assembly and the permeate zone inlet is fluidly connected to the heating zone outlet via a sweep as line, andwherein the ion transport membrane assembly is located upstream of the combustor and the permeate zone outlet is fluidly connected to one of said combustor feed inlets via an oxygen line.
16/235301 | US | P | Operation method for hydrogen production apparatus, and hydrogen production apparatus | A hydrogen production apparatus including a desulfurizer, a reformer, a CO transformer a gas flow path, and a purge gas supply path which is provided where a purge gas is supplied to an upstream side of a pressure feeding apparatus in the gas flow path, prior to a stopping operation, a purging step of replacing gas within the gas flow path with the purge gas and filling the purge gas into the gas flow path is performed, and in a start-up operation in which a heating means is operated to increase the temperature of the gas within the gas flow path, which is performed prior to a hydrogen purification operation, a pressure increasing step of supplying the purge gas from the purge gas supply path to the closed circulation circuit and increasing the pressure within the closed circulation circuit is performed. | 1. A hydrogen production apparatus comprising a desulfurizer that desulfurizes a source gas, a reformer that heats the desulfurized source gas in a state mixed with steam with a heater and obtains a reformed gas, a CO transformer that causes carbon monoxide in the reformed gas to react with steam and obtains a transformed gas, and a hydrogen purification unit that separates impurities other than hydrogen from the transformed gas after processing by the CO transformer to purify hydrogen gas, further comprising: a gas flow path that allows gas comprising at least one of the source gas, the desulfurized source gas, the reformed gas, the transformed gas, and/or the hydrogen gas to flow to the desulfurizer, the reformer, the CO transformer, and/or the hydrogen purification unit, and a pressure feed configured to cause the gas to flow in the gas flow path,a controller programmed or configured to perform, in order, a hydrogen purification operation for driving the heater and the pressure feed to supply the gas to the gas flow path, and a stopping operation configured to stop operation of the heater and the pressure feed, anda throttle unit in a return path that returns and circulates the gas while bypassing the hydrogen purification unit in a closed circulation circuit, the throttle unit configured to switch between a throttled state in which a first flow path resistance is set and a throttle released state in which a second flow path resistance is set, wherein the second flow path resistance is smaller than the first flow path resistance,wherein the closed circulation circuit that returns and circulates the gas by the pressure feed in an order of the desulfurizer, the reformer, and then the CO transformer while bypassing the hydrogen purification unit, is provided in the gas flow path, and a purge gas supply path is provided where a purge gas is supplied to an upstream side of the pressure feed in the gas flow path,wherein the controller, prior to the stopping operation, is programmed or configured to perform a purging step of replacing the gas within the gas flow path with the purge gas, and filling the purge gas into the gas flow path,wherein the controller, in a start-up operation in which the heater is operated to increase the temperature of the gas within the gas flow path, which is performed prior to the hydrogen purification operation, is programmed or configured to perform a pressure increasing step of supplying the purge gas from the purge gas supply path to the closed circulation circuit, and increasing the pressure within the closed circulation circuit while operating the pressure feed, and subsequently to perform a temperature increasing step for operating the pressure feed and the heater and increasing the temperature, andwherein the controller is programmed or configured to perform the pressure increasing step with the throttle unit switched to the throttled state, and to perform the temperature increasing step with the throttle unit switched to the throttle released state. ¦ 2. The hydrogen production apparatus according to claim 1, comprising a first return path having a first flow path cross-sectional area that sets the first flow path resistance, and a second return path having a second flow path cross-sectional area that sets the second flow path resistance, wherein the first flow path cross-sectional area is smaller than the second flow path cross-sectional area, wherein the first return path and the second return path are arranged in parallel in the return path, andwherein the throttle unit is programmed or configured to switch between the throttled state in which the first flow path resistance of the return path is set by opening a first on/off valve provided in the first return path and closing a second on/off valve provided in the second return path, and the throttle released state in which the second flow path resistance of the return path is set by opening at least the second on/off valve provided in the second return path. | 1. A hydrogen production apparatus comprising a desulfurizer that desulfurizes a source gas, a reformer that heats the desulfurized source gas in a state mixed with steam with a heater and obtains a reformed gas, a CO transformer that causes carbon monoxide in the reformed gas to react with steam and obtains a transformed gas, and a hydrogen purification unit that separates impurities other than hydrogen from the transformed gas after processing by the CO transformer to purify hydrogen gas, further comprising: a gas flow path that allows gas comprising at least one of the source gas, the desulfurized source gas, the reformed gas, the transformed gas, and/or the hydrogen gas to flow to the desulfurizer, the reformer, the CO transformer, and/or the hydrogen purification unit, and a pressure feed configured to cause the gas to flow in the gas flow path,a controller programmed or configured to perform, in order, a hydrogen purification operation for driving the heater and the pressure feed to supply the gas to the gas flow path, and a stopping operation configured to stop operation of the heater and the pressure feed, anda throttle unit in a return path that returns and circulates the gas while bypassing the hydrogen purification unit in a closed circulation circuit, the throttle unit configured to switch between a throttled state in which a first flow path resistance is set and a throttle released state in which a second flow path resistance is set, wherein the second flow path resistance is smaller than the first flow path resistance,wherein the closed circulation circuit that returns and circulates the gas by the pressure feed in an order of the desulfurizer, the reformer, and then the CO transformer while bypassing the hydrogen purification unit, is provided in the gas flow path, and a purge gas supply path is provided where a purge gas is supplied to an upstream side of the pressure feed in the gas flow path,wherein the controller, prior to the stopping operation, is programmed or configured to perform a purging step of replacing the gas within the gas flow path with the purge gas, and filling the purge gas into the gas flow path,wherein the controller, in a start-up operation in which the heater is operated to increase the temperature of the gas within the gas flow path, which is performed prior to the hydrogen purification operation, is programmed or configured to perform a pressure increasing step of supplying the purge gas from the purge gas supply path to the closed circulation circuit, and increasing the pressure within the closed circulation circuit while operating the pressure feed, and subsequently to perform a temperature increasing step for operating the pressure feed and the heater and increasing the temperature, andwherein the controller is programmed or configured to perform the pressure increasing step with the throttle unit switched to the throttled state, and to perform the temperature increasing step with the throttle unit switched to the throttle released state.
16/598775 | US | P | Enriched acid gas for sulfur recovery | A system of enriching acid gas for feeding a sulfur recovery unit includes a contactor configured to separate an acid gas stream into a carbon dioxide rich stream and a purified acid gas stream, where the acid gas stream includes hydrogen sulfide, carbon dioxide, and hydrocarbons; a regenerator in fluid communication with the contactor such that the regenerator is configured to separate the purified acid gas stream to create a hydrogen sulfide rich stream and a hydrogen sulfide lean stream; and a recycle stream conduit fluidly coupled between the regenerator to the contactor and configured to supply at least a portion of the hydrogen sulfide rich stream from the regenerator to the contactor. | 1. A system of acid gas enrichment, the system comprising: an acid gas stream connector configured to receive an acid gas stream;a contactor configured to separate the acid gas stream received from the acid gas stream connector into a carbon dioxide rich stream and a purified acid gas stream, the acid gas stream comprising hydrogen sulfide (H2S), carbon dioxide (CO2), and hydrocarbons;a regenerator in fluid communication with the contactor such that the regenerator is configured to separate the purified acid gas stream to obtain a hydrogen sulfide rich stream and a hydrogen sulfide lean stream, the hydrogen sulfide rich stream having a concentration of hydrogen sulfide;a recycle stream conduit fluidly coupled between the regenerator and the contactor, and configured to supply at least a portion of the hydrogen sulfide rich stream from the regenerator to the contactor; andan acid gas recycle valve coupled to the recycle stream conduit that opens and closes a fluid pathway from the regenerator to the contactor based on an H2S content in the hydrogen sulfide rich stream to direct the hydrogen sulfide rich stream exiting the regenerator to combine with the acid gas stream at the acid gas stream connector prior to the combination of the hydrogen sulfide rich stream and the acid gas stream entering the contactor. ¦ 2. The system of claim 1, wherein the system comprises a single contactor. ¦ 3. The system of claim 1, wherein the system is exclusive of a vacuum spool or a compressor for the contactor. ¦ 4. A system of acid gas enrichment, the system comprising: an acid gas stream connector configured to receive an acid gas stream;a contactor connected to the acid gas stream connector by a conduit, the contactor configured to separate the acid gas stream from the acid gas stream connector into a carbon dioxide rich stream and a purified acid gas stream, the acid gas stream comprising hydrogen sulfide (H2S), carbon dioxide (CO2), and hydrocarbons;a regenerator in fluid communication with the contactor, the regenerator configured to separate the purified acid gas stream to obtain a hydrogen sulfide rich stream and a hydrogen sulfide lean stream, the hydrogen sulfide rich stream having a concentration of hydrogen sulfide;a recycle valve positioned in another conduit between the regenerator and the acid gas stream connector to direct the hydrogen sulfide rich stream exiting the regenerator to combine with the acid gas stream at the acid gas stream connector prior to the combination of the hydrogen sulfide rich stream and the acid gas stream entering the contactor; anda controller configured to operate the recycle valve based on an H2S content in the hydrogen sulfide rich stream, wherein the recycle valve, when in an open state, is configured to separate at least a portion of the hydrogen sulfide rich stream exiting from the regenerator and to feed the portion of the hydrogen sulfide rich stream to the contactor, and wherein the recycle valve, when in an closed state, is configured to purge an entire hydrogen sulfide rich stream exiting from the regenerator. ¦ 5. The system of claim 4, wherein the controller is configured to open, partially open, or close the recycle valve. ¦ 6. The system of claim 4, wherein the controller is configured to open the recycle valve when the H2S content in the hydrogen sulfide rich stream is less than 35% wt. ¦ 7. The system of claim 4, wherein the controller is configured to close the recycle valve when the H2S content in the hydrogen sulfide rich stream is greater than or equal to 75% wt. ¦ 8. The system of claim 4, wherein the controller is configured to close the recycle valve when an H2S content in the carbon dioxide rich stream is greater than or equal to 500 ppm. ¦ 9. The system of claim 4, wherein the controller is configured to close the recycle valve when a total mass flow of the recycled hydrogen sulfide rich stream from the regenerator is 20% wt. or greater than the acid gas stream to the contactor. ¦ 10. The system of claim 1, wherein the acid gas recycle valve is configured to open when the H2S content in the hydrogen sulfide rich stream is less than 35% wt. ¦ 11. The system of claim 1, wherein the acid gas recycle valve is configured to open when the H2S content in the hydrogen sulfide rich stream is greater than or equal to 75% wt. ¦ 12. The system of claim 1, wherein the acid gas recycle valve is configured to open when an H2S content in the carbon dioxide rich stream is greater than or equal to 500 ppm. ¦ 13. The system of claim 1, wherein the acid gas recycle valve is configured to close when at least one of: the H2S content in the hydrogen sulfide rich stream is greater than or equal to 75% wt;a threshold mass flow of the recycled hydrogen sulfide rich stream from the regenerator is 20% wt or greater than a mass flow of the acid gas stream to the contactor; oran H2S content in the carbon dioxide rich stream is at least 500 ppm. ¦ 14. The system of claim 1, wherein the acid gas recycle valve is configured to close when: the H2S content in the hydrogen sulfide rich stream is greater than or equal to 75% wt;a threshold mass flow of the recycled hydrogen sulfide rich stream from the regenerator is 20% wt or greater than a mass flow of the acid gas stream to the contactor; andan H2S content in the carbon dioxide rich stream is at least 500 ppm. ¦ 15. The system of claim 1, wherein the acid gas recycle valve is configured to open or close based on an operating pressure of the contactor. ¦ 16. The system of claim 4, wherein the controller is configured to determine a residual factor based on a flow rate of the hydrogen sulfide rich stream and a flow rate of the carbon dioxide rich stream. ¦ 17. The system of claim 16, wherein the residual factor comprises a comparative measurement that compares flow rates of the hydrogen sulfide rich stream and the carbon dioxide rich stream in a predicted model to measured flow rates of the hydrogen sulfide rich stream and the carbon dioxide rich stream. ¦ 18. The system of claim 16, wherein the controller is configured to: (i) determine that the residual factor is within an acceptable level;(ii) determine a measured flow rate of the hydrogen sulfide rich stream is outside of an acceptable level; and(iii) based on the determinations in (i) and (ii), adjust the recycle value toward an open state or maintaining the recycle valve at the open state. ¦ 19. The system of claim 16, wherein the controller is configured to: (i) determine that the residual factor is within an acceptable level;(ii) determine a measured flow rate of the hydrogen sulfide rich stream is within an acceptable level; and(iii) based on the determinations in (i) and (ii), adjust the recycle value toward a closed state or maintaining the recycle valve at the closed state. ¦ 20. The system of claim 16, wherein the controller is configured to open or close the recycle valve based on an operating pressure of the contactor. | 1. A system of acid gas enrichment, the system comprising: an acid gas stream connector configured to receive an acid gas stream;a contactor configured to separate the acid gas stream received from the acid gas stream connector into a carbon dioxide rich stream and a purified acid gas stream, the acid gas stream comprising hydrogen sulfide (H2S), carbon dioxide (CO2), and hydrocarbons;a regenerator in fluid communication with the contactor such that the regenerator is configured to separate the purified acid gas stream to obtain a hydrogen sulfide rich stream and a hydrogen sulfide lean stream, the hydrogen sulfide rich stream having a concentration of hydrogen sulfide;a recycle stream conduit fluidly coupled between the regenerator and the contactor, and configured to supply at least a portion of the hydrogen sulfide rich stream from the regenerator to the contactor; andan acid gas recycle valve coupled to the recycle stream conduit that opens and closes a fluid pathway from the regenerator to the contactor based on an H2S content in the hydrogen sulfide rich stream to direct the hydrogen sulfide rich stream exiting the regenerator to combine with the acid gas stream at the acid gas stream connector prior to the combination of the hydrogen sulfide rich stream and the acid gas stream entering the contactor.
16/193072 | US | P | Synthesis of ITE framework type molecular sieves | A method is provided for synthesizing molecular sieves of ITE framework type using one or more of 1-ethyl-1,3,5-trimethylpiperidinium cations and 1-ethyl-1-methyldecahydroquinolinium cations a structure directing agent. | 1. A method of synthesizing a molecular sieve of ITE framework type, the method comprising: (a) providing a reaction mixture comprising: (1) a source of silicon oxide;(2) a source of an oxide of a trivalent element (X);(3) a structure directing agent (Q) comprising one or more of 1-ethyl-1,3,5-trimethylpiperidinium cations and 1-ethyl-1-methyldecahydroquinolinium cations; and(4) water; and(b) subjecting the reaction mixture to crystallization conditions sufficient to form crystals of the molecular sieve. ¦ 2. The method of claim 1, wherein the reaction mixture has a composition, in terms of molar ratios, as follows:SiO2/X2O3 5 to 100Q/SiO20.05 to 0.50H2O/SiO2 10 to 80. ¦ 3. The method of claim 1, wherein the reaction mixture has a composition, in terms of molar ratios, as follows:SiO2/X2O320 to 60Q/SiO20.10 to 0.30H2O/SiO2 15 to 50. ¦ 4. The method of claim 1, wherein the trivalent element (X) comprises one or more of boron, aluminum, gallium, and iron. ¦ 5. The method of claim 1, wherein the trivalent element (X) comprises boron. ¦ 6. The method of claim 1, wherein the reaction mixture also contains seeds. ¦ 7. The method of claim 6, wherein the reaction mixture comprises from 0.01 to 10,000 ppm by weight of seeds. ¦ 8. The method of claim 6, wherein the seeds comprise a molecular sieve material of ITE framework type. ¦ 9. The method of claim 1, wherein the crystallization conditions include a temperature of from 125° C. to 200° C. ¦ 10. A molecular sieve of ITE framework type and, in its as-synthesized form, comprising one or more of 1-ethyl-1,3,5-trimethylpiperidinium cations and 1-ethyl-1-methyldecahydroquinolinium cations in its pores. ¦ 11. The molecular sieve of claim 10, and having a SiO2/X2O3 molar ratio of 5 to 100, wherein X is a trivalent element. ¦ 12. The molecular sieve of claim 11, wherein the trivalent element comprises one or more of boron, aluminum, gallium, and iron. ¦ 13. The molecular sieve of claim 11, wherein the trivalent element comprises boron. ¦ 14. The molecular sieve of claim 11, wherein the SiO2/X2O3 molar ratio is in a range of 20 to 60. | 1. A method of synthesizing a molecular sieve of ITE framework type, the method comprising: (a) providing a reaction mixture comprising: (1) a source of silicon oxide;(2) a source of an oxide of a trivalent element (X);(3) a structure directing agent (Q) comprising one or more of 1-ethyl-1,3,5-trimethylpiperidinium cations and 1-ethyl-1-methyldecahydroquinolinium cations; and(4) water; and(b) subjecting the reaction mixture to crystallization conditions sufficient to form crystals of the molecular sieve.
16/278470 | US | P | EMM-28, a novel synthetic crystalline material, its preparation and use | A novel synthetic crystalline material, EMM-28, can be synthesized in the presence of an organic structure directing agent (Q) selected from one or more of the following dications: [Image] EMM-28 may be used in organic compound conversion reactions and sorptive processes. | 1. An organic nitrogen compound comprising a dication of formula I, II and III: [Image]--> ¦ 2. A method of producing a 1,1′-(1,x-phenylenebis(propane-3,1-diyl))bis(1-methylpyrrolidin-1-ium) compound, where x is 2, 3 or 4, the method comprising: reacting 1,x-bis(halomethyl)benzene with a dialkyl malonate to produce a tetraalkyl 2,2′-(1,x-phenylenebis(methylene))dimalonate;converting at least part of the tetraalkyl 2,2′-(1,x-phenylenebis(methylene))dimalonate to 3,3′-(1,x-phenylene)dipropanoic acid;reducing at least part of the 3,3′-(1,x-phenylene)dipropanoic acid, or an ester thereof, to 3,3′-(1,x-phenylene)bis(propan-1-ol));reacting at least part of the 3,3′-(1,x-phenylene)bis(propan-1-ol)) with an alkyl- or aryl-sulfonyl halide to produce the corresponding sulfonate diester;reacting at least part of the sulfonate diester with pyrrolidine to produce 1,x-bis(3-(pyrrolidin-1-yl)propyl)benzene; andreacting at least part of the 1,x-bis(3-(pyrrolidin-1-yl)propyl)benzene with a methyl halide to produce a 1,1′-(1,x-phenylenebis(propane-3,1-diyl))bis(1-methylpyrrolidin-1-ium) halide. ¦ 3. The method of claim 2 wherein at least part of the 3,3′-(1,x-phenylene)bis(propan-1-ol)) is reacted with p-toluenesulfonyl chloride. ¦ 4. A method of producing a 1,1′-(1,x-phenylenebis(propane-3,1-diyl))bis(1-methylpyrrolidin-1-ium) compound, where x is 2, 3 or 4, the method comprising: reacting 1,x-bis(halomethyl)benzene with a dialkyl malonate to produce a tetraalkyl 2,2′-(1,x-phenylenebis(methylene))dimalonate;converting at least part of the tetraalkyl 2,2′-(1,x-phenylenebis(methylene))dimalonate to 3,3′-(1,x-phenylene)dipropanoic acid;reducing at least part of the 3,3′-(1,x-phenylene)dipropanoic acid, or an ester thereof, to 3,3′-(1,x-phenylene)bis(propan-1-ol));reacting at least part of the 3,3′-(1,x-phenylene)bis(propan-1-ol)) with an alkyl- or aryl-sulfonyl halide to produce the corresponding sulfonate diester; andreacting at least part of the sulfonate diester with 1-methylpyrrolidine to produce a 1,1′-(1,x-phenylenebis(propane-3,1-diyl))bis(1-methylpyrrolidin-1-ium) compound. ¦ 5. The method of claim 4 wherein at least part of the 3,3′-(1,x-phenylene)bis(propan-1-ol)) is reacted with p-toluenesulfonyl chloride. ¦ 6. A method of producing a 1,1′-(1,x-phenylenebis(propane-3,1-diyl))bis(1-methylpyrrolidin-1-ium) compound, where x is 2, 3 or 4, the method comprising: reacting 1-(prop-2-yn-1-yl)pyrrolidine with a 1,x-dihalo-substituted benzene to produce a compound of formula (IVA), (IVB) or (IVC): [Image]-->hydrogenating at least part of the compound of formula (IVA), (IVB) or (IVC) to produce a compound of formula (VA), (VB) or (VC): [Image]--> andreacting at least part of the compound of formula (VA), (VB) or (VC) with a methyl halide to produce a 1,1′-(1,x-phenylenebis(propane-3,1-diyl))bis(1-methylpyrrolidin-1-ium) halide. ¦ 7. The method of claim 6, wherein the 1-(prop-2-yn-1-yl)pyrrolidine is produced by reacting a 3-haloprop-1-yne with pyrrolidine. ¦ 8. A method of producing a 1,1′-(1,x-phenylenebis(propane-3,1-diyl))bis(1-methylpyrrolidin-1-ium) compound, where x is 2, 3 or 4, the method comprising: reacting a compound of formula (VI) [Image]-->where R1 is a hydroxyl group or an alkyl- or aryl-sulfonate group, with a 1,x-dihalo-substituted benzene to produce a compound of formula (VIIA), (VIIB) or (VIIC): [Image]--> ¦ 9. The method of claim 8, wherein R1 is an alkyl- or aryl-sulfonate group and the method further comprises: hydrogenating at least part of the compound of formula (VIIA), (VIIB) or (VIIC) to produce a compound of formula (VIIIA), (VIIIB) or (VIIIC): [Image]--> andconverting at least part of the compound of formula (VIIIA), (VIIIB) or (VIIIC) to a 1,1′-(1,x-phenylenebis(propane-3,1-diyl))bis(1-methylpyrrolidin-1-ium) compound by (i) reaction with 1-methylpyrrolidine or (ii) by reaction with pyrrolidine and then with a methyl halide. ¦ 10. The method of claim 9, wherein R1 is a 4-methylbenzenesulfonate group. ¦ 11. The method of claim 8, wherein R1 is an alkyl- or aryl-sulfonate group and the method further comprises: reacting at least part of the compound of formula (VIIA), (VIIB) or (VIIC) with pyrrolidine to produce a compound of formula (IVA), (IVB) or (IVC): [Image]-->hydrogenating at least part of the compound of formula (IVA), (IVB) or (IVC) to produce a compound of formula (VA), (VB) or (VC): [Image]--> andreacting at least part of the compound of formula (VA), (VB) or (VC) with a methyl halide to produce a 1,1′-(1,x-phenylenebis(propane-3,1-diyl))bis(1-methylpyrrolidin-1-ium) halide. ¦ 12. The method of claim 11, wherein R1 is a 4-methylbenzenesulfonate group. ¦ 13. The method of claim 8, wherein R1 is a hydroxyl group and the method further comprises: reacting at least part of the compound of formula (VIIA), (VIIIB) or (VIIC) with an alkyl- or aryl-sulfonyl halide such as p-toluenesulfonyl chloride to produce a compound of formula (IXA), (IXB) or (IXC): [Image]--> ¦ 14. The method of claim 13 and further comprising: hydrogenating at least part of the compound of formula (IXA), (IXB) or (IXC) to produce a compound of (XA), (XB) or (XC): [Image]-->(i4) converting at least part of the compound of formula (XA), (XB) or (XC) into a 3,3-(1,x-phenylene)bis(propane-3,1-diyl)bis(1-methylpyrrolidinium) compound by (i) reaction with 1-methylpyrrolidine or (ii) by reaction with pyrrolidine and then with a methyl halide. ¦ 15. The method of claim 13 and further comprising: reacting at least part of the compound of formula (IXA), (IXB) or (IXC) with pyrrolidine to produce a compound of formula (IVA), (IVB) or (IVC): [Image]-->hydrogenating at least part of the compound of formula (IVA), (IVB) or (IVC) to produce a compound of formula (VA), (VB) or (VC): [Image]--> andreacting at least part of the compound of formula (VA), (VB) or (VC) with a methyl halide to produce a 1,1′-(1,x-phenylenebis(propane-3,1-diyl))bis(1-methylpyrrolidin-1-ium) halide. ¦ 16. A method of producing a 1,1′-(1,x-phenylenebis(propane-3,1-diyl))bis(1-methylpyrrolidin-1-ium) compound, where x is 2, 3 or 4, the method comprising: reacting a compound of formula (VI) [Image]-->where R1 is a hydroxyl group, with 1,x-dihalo-substituted benzene to produce a compound of formula (VIIA), (VIIB) or (VIIC): [Image]-->hydrogenating at least part of the compound of formula (VIIA), (VIIB) or (VIIC) to produce a compound of formula (VIIIA), (VIIIB) or (VIIIC), respectively: [Image]--> andreacting at least part of the compound of formula (VIIIA), (VIIIB) or (VIIIC) with an alkyl- or aryl-sulfonyl halide such as p-toluenesulfonyl chloride to produce a compound of formula (XA), (XB) or XC, respectively: [Image]-->converting at least part of the compound of formula (XA), (XB) or (XC) to a 1,1′-(1,x-phenylenebis(propane-3,1-diyl))bis(1-methylpyrrolidin-1-ium) compound by (i) reaction with 1-methylpyrrolidine or (ii) by reaction with pyrrolidine and then with a methyl halide. | 1. An organic nitrogen compound comprising a dication of formula I, II and III: [Image]
16/201336 | US | P | Method for preparing molecular sieve SSZ-63 | A method is provided for synthesizing a molecular sieve having the framework structure of SSZ-63 using di(cyclopentylmethyl)dimethylammonium cations as a structure directing agent. | 1. A method of synthesizing a molecular sieve having the structure of SSZ-63, the method comprising: (a) providing a reaction mixture comprising: (1) a source of silicon oxide;(2) a source of aluminum oxide;(3) a source of a Group 1 or Group 2 metal (M);(4) a structure directing agent (Q) comprising di(cyclopentylmethyl)dimethylammonium cations;(5) a source of hydroxide ions; and(6) water; and(b) subjecting the reaction mixture to crystallization conditions sufficient to form crystals of the molecular sieve. ¦ 2. The method of claim 1, wherein the reaction mixture has a composition, in terms of molar ratios, as follows:SiO2/Al2O3 10 to 200M/SiO20.05 to 0.40Q/SiO20.05 to 0.50OH/SiO20.10 to 0.50H2O/SiO2 5 to 80. ¦ 3. The method of claim 1, wherein the reaction mixture has a composition, in terms of molar ratios, as follows:SiO2/Al2O3 15 to 100M/SiO20.10 to 0.30Q/SiO20.05 to 0.30OH/SiO20.15 to 0.40H2O/SiO2 15 to 60. ¦ 4. The method of claim 1, wherein the crystallization conditions include a temperature of from 125° C. to 200° C. ¦ 5. A molecular sieve having the structure of SSZ-63 and, in its as-synthesized form, comprising di(cyclopentylmethyl)dimethylammonium cations in its pores. ¦ 6. The molecular sieve of claim 5 and having a molar ratio of SiO2/Al2O3 in a range of 10 to 200. ¦ 7. The molecular sieve of claim 5 and having a molar ratio of SiO2/Al2O3 in a range of 15 to 100. | 1. A method of synthesizing a molecular sieve having the structure of SSZ-63, the method comprising: (a) providing a reaction mixture comprising: (1) a source of silicon oxide;(2) a source of aluminum oxide;(3) a source of a Group 1 or Group 2 metal (M);(4) a structure directing agent (Q) comprising di(cyclopentylmethyl)dimethylammonium cations;(5) a source of hydroxide ions; and(6) water; and(b) subjecting the reaction mixture to crystallization conditions sufficient to form crystals of the molecular sieve.
16/540318 | US | P | Single walled carbon nanotube triode and methods of using same | A carbon nanotube triode apparatus includes a plurality of Horizontally Aligned Single Wall Carbon Nano Tubes (HA-SWCNT disposed on an electrically insulating thermally conductive substrate. A first contact is disposed on the substrate and electrically coupled to a first end of the HA-SWCNT. A second contact is disposed on the substrate and separated from a second end of the HA-SWCNT by a gap. A gate terminal is coincident with a plane of the substrate. | 1. A method of electrostatically and/or optically controlling field emission, using a carbon nanotube triode apparatus, said carbon nanotube triode apparatus comprising: a plurality of Horizontally Aligned Single Wall Carbon Nano Tubes (HA-SWCNT) disposed on an electrically insulating thermally conductive layer of a substrate; a first contact disposed on the substrate and electrically coupled to a first end of the HA-SWCNT, wherein the first contact is disposed overlapping the first end of the HA-SWCNT in a view perpendicular to the electrically insulting and thermally conductive layer; a second contact disposed on the substrate, said second contact being entirely separated from the HA-SWCNT by a gap in the view perpendicular to the electrically insulting and thermally conductive layer; and a gate terminal coincident with a plane of the substrate below the electrically insulting and thermally conductive layer, said method comprising:a) electrostatically controlling field emission by: (i) applying a voltage difference across said first contact and said second contact, said voltage application comprising applying a higher voltage to said second contact than the voltage applied to said first contact, said voltage difference being sufficient to generate a field emission across said carbon nanotube triode apparatus's gap;(ii) applying a higher voltage than applied to said second contact to said gate terminal, said voltage being applied to said gate terminal being sufficient to control the initiation of the field emission across said carbon nanotube triode apparatus's gap; and/orb) optically controlling field emission by (i) applying a voltage difference across said first contact and said second contact, said voltage application comprising applying a higher voltage to said second contact than the voltage applied to said first contact, said voltage difference being sufficient to generate a field emission across said carbon nanotube triode apparatus's gap;(ii) generating a field emission of electrons by subjecting the portion of the HA-SWCNT adjacent to said gap with light; and(iii) optionally applying a higher voltage than applied to said second contact to said gate terminal, said voltage being applied to said gate terminal being sufficient to control the initiation of the field emission across said carbon nanotube triode apparatus's gap. ¦ 2. The method of claim 1, wherein said carbon nanotube triode apparatus's electrically insulating and thermally conductive layer of the substrate is selected from the group consisting of oxides, nitrides, or oxynitrides of: hafnium, zirconium, aluminum, titanium, yttrium, or lanthanum. ¦ 3. The method of claim 1, wherein said carbon nanotube triode apparatus's electrically insulating and thermally conductive layer of the substrate comprises Si, a portion of the Si forms a SiO2 layer of approximately 100 nm. ¦ 4. The method of claim 2, wherein said carbon nanotube triode apparatus's electrically insulating and thermally conductive layer of the substrate comprises Si, a portion of the Si forms a SiO2 layer of approximately 100 nm. ¦ 5. The method of claim 1, wherein said carbon nanotube triode apparatus's gap is from greater than zero nm to about 60 nm. ¦ 6. The method of claim 2, wherein said carbon nanotube triode apparatus's gap is from greater than zero nm to about 60 nm. ¦ 7. The method of claim 3, wherein said carbon nanotube triode apparatus's gap is from greater than zero nm to about 60 nm. ¦ 8. The method of claim 1, wherein said carbon nanotube triode apparatus's gap is from about 0.1 nm to about 30 nm. ¦ 9. The method of claim 2, wherein said carbon nanotube triode apparatus's gap is from about 0.1 nm to about 30 nm. ¦ 10. The method of claim 3, wherein said carbon nanotube triode apparatus's gap is from about 0.1 nm to about 30 nm. ¦ 11. The method of claim 1, wherein said carbon nanotube triode apparatus's gap is from about 1 nm to about 30 nm. ¦ 12. The method of claim 2, wherein said carbon nanotube triode apparatus's gap is from about 1 nm to about 30 nm. ¦ 13. The method of claim 3, wherein said carbon nanotube triode apparatus's gap is from about 1 nm to about 30 nm. ¦ 14. The method of claim 1, wherein said carbon nanotube triode apparatus's gap is from about 10 nm to about 30 nm. ¦ 15. The method of claim 2, wherein said carbon nanotube triode apparatus's gap is from about 10 nm to about 30 nm. ¦ 16. The method of claim 3, wherein said carbon nanotube triode apparatus's gap is from about 10 nm to about 30 nm. ¦ 17. The method of claim 1, wherein said carbon nanotube triode apparatus's gap is from greater than zero nm to about 1 mm and said carbon nanotube triode apparatus's is disposed in an inert medium. ¦ 18. The method of claim 17, wherein said inert medium is nitrogen or argon. ¦ 19. The method of claim 1, wherein a portion of said carbon nanotube triode apparatus's HA-SWCNT is unsupported by the substrate. | 1. A method of electrostatically and/or optically controlling field emission, using a carbon nanotube triode apparatus, said carbon nanotube triode apparatus comprising: a plurality of Horizontally Aligned Single Wall Carbon Nano Tubes (HA-SWCNT) disposed on an electrically insulating thermally conductive layer of a substrate; a first contact disposed on the substrate and electrically coupled to a first end of the HA-SWCNT, wherein the first contact is disposed overlapping the first end of the HA-SWCNT in a view perpendicular to the electrically insulting and thermally conductive layer; a second contact disposed on the substrate, said second contact being entirely separated from the HA-SWCNT by a gap in the view perpendicular to the electrically insulting and thermally conductive layer; and a gate terminal coincident with a plane of the substrate below the electrically insulting and thermally conductive layer, said method comprising:a) electrostatically controlling field emission by: (i) applying a voltage difference across said first contact and said second contact, said voltage application comprising applying a higher voltage to said second contact than the voltage applied to said first contact, said voltage difference being sufficient to generate a field emission across said carbon nanotube triode apparatus's gap;(ii) applying a higher voltage than applied to said second contact to said gate terminal, said voltage being applied to said gate terminal being sufficient to control the initiation of the field emission across said carbon nanotube triode apparatus's gap; and/orb) optically controlling field emission by (i) applying a voltage difference across said first contact and said second contact, said voltage application comprising applying a higher voltage to said second contact than the voltage applied to said first contact, said voltage difference being sufficient to generate a field emission across said carbon nanotube triode apparatus's gap;(ii) generating a field emission of electrons by subjecting the portion of the HA-SWCNT adjacent to said gap with light; and(iii) optionally applying a higher voltage than applied to said second contact to said gate terminal, said voltage being applied to said gate terminal being sufficient to control the initiation of the field emission across said carbon nanotube triode apparatus's gap.
16/395325 | US | P | Synthesis of molecular sieve SSZ-109 | A method is provided for synthesizing a molecular sieve having the framework structure of SSZ-109 using N1,N6-diisopropyl-N1,N1,N6,N6-tetramethylhexane-1,6-diaminium cations as a structure directing agent. | 1. A method of synthesizing a molecular sieve having the structure of SSZ-109, the method comprising: (a) providing a reaction mixture comprising: (1) a source of silicon oxide;(2) a source of an oxide of a trivalent element (X);(3) optionally, a source of a Group 1 or Group 2 metal (M);(4) a structure directing agent (Q) comprising N1,N6-diisopropyl-N1,N1,N6,N6-tetramethylhexane-1,6-diaminium cations;(5) a source of hydroxide ions; and(6) water; and(b) subjecting the reaction mixture to crystallization conditions sufficient to form crystals of the molecular sieve. ¦ 2. The method of claim 1, wherein the reaction mixture has a composition, in terms of molar ratios, as follows:SiO2/X2O3≥10 M/SiO20 to 0.50 Q/SiO20.05 to 0.50 OH/SiO20.01 to 0.60H2O/SiO2 5 to 60. ¦ 3. The method of claim 1, wherein the reaction mixture has a composition, in terms of molar ratios, as follows:SiO2/X2O320 to 500 M/SiO20.01 to 0.20 Q/SiO20.10 to 0.25 OH/SiO20.20 to 0.40H2O/SiO2 20 to 40. ¦ 4. The method of claim 1, wherein the trivalent element X comprises one or more of boron and aluminum. ¦ 5. The method of claim 1, wherein the crystallization conditions include a temperature of from 125° C. to 200° C. ¦ 6. A molecular sieve having the structure of SSZ-109 and, in its as-synthesized form, comprising N1,N6-diisopropyl-N1,N1,N6,N6-tetramethylhexane-1,6-diaminium cations in its pores. ¦ 7. The molecular sieve of claim 6 and having a molar ratio of SiO2/X2O3 of at least 10, wherein X is a trivalent element. ¦ 8. The molecular sieve of claim 7, wherein the molar ratio of SiO2/X2O3 is in a range of from 20 to 500. ¦ 9. The molecular sieve of claim 7, wherein the trivalent element X comprises one or more of boron and aluminum. ¦ 10. The molecular sieve of claim 5, and having, in its as-synthesized form, an X-ray diffraction including the following peaks:d-Spacing, Relative Peak 2-Theta(a)nmIntensity(b)Broadening(c)7.291.212WB8.361.056WSh14.710.602WB18.450.480WB20.740.428VSSh21.820.407WSh22.530.394VSSh23.920.372WB26.170.340MB28.710.311WSh. | 1. A method of synthesizing a molecular sieve having the structure of SSZ-109, the method comprising: (a) providing a reaction mixture comprising: (1) a source of silicon oxide;(2) a source of an oxide of a trivalent element (X);(3) optionally, a source of a Group 1 or Group 2 metal (M);(4) a structure directing agent (Q) comprising N1,N6-diisopropyl-N1,N1,N6,N6-tetramethylhexane-1,6-diaminium cations;(5) a source of hydroxide ions; and(6) water; and(b) subjecting the reaction mixture to crystallization conditions sufficient to form crystals of the molecular sieve.
16/133427 | US | P | Methods and systems for making metal hydride slurries | A method for making a metal-hydride slurry includes adding metal to a liquid carrier to create a metal slurry and hydriding the metal in the metal slurry to create a metal-hydride slurry. In some embodiments, a metal hydride is added to the liquid carrier of the metal slurry prior to hydriding the metal. The metal can be magnesium and the metal hydride can be magnesium hydride. | 1. A method for making a metal-hydride slurry, comprising: (a) melting a metal or a metal alloy and spraying the melted metal or metal alloy into a liquid carrier in a charging device to create a metal slurry, wherein the charging device comprises a hydrogen or inert gas atmosphere; and(b) hydriding the metal in the metal slurry to create a metal-hydride slurry. ¦ 2. The method of claim 1, further comprising mixing the metal slurry and the metal-hydride slurry in the charging device. ¦ 3. The method of claim 1, further comprising cooling the metal-hydride slurry. ¦ 4. The method of claim 3, wherein the cooling comprises spraying a jet of a gas, the liquid carrier, an oil, or combinations thereof, across the metal-hydride slurry. ¦ 5. The method of claim 1, further comprising splitting the metal-hydride slurry and sending a side stream of metal-hydride slurry to be mixed with the metal or metal alloy and the liquid carrier to form metal slurry. ¦ 6. The method of claim 5, comprising mixing the metal and liquid carrier and the metal-hydride slurry at a ratio of at least 2:1. ¦ 7. The method of claim 1, wherein the metal slurry comprises particles, and wherein the method further comprises grinding the metal slurry to reduce the size of the particles. ¦ 8. The method of claim 5, wherein the particles have a diameter of between 1 micron and 100 microns. ¦ 9. The method of claim 5, wherein the particles have an average diameter of less than 5 microns. ¦ 10. The method of claim 1, wherein the spraying comprises pumping the melted metal through a nozzle to form a spray of the metal particles. ¦ 11. The method of claim 1, wherein the liquid carrier is a mineral oil. ¦ 12. The method of claim 1, wherein the liquid carrier is a mixture comprising a liquid and magnesium hydride. ¦ 13. The method of claim 1, wherein the metal slurry further comprises at least 1.2 weight percent metal hydride. ¦ 14. The method of claim 1, further comprising adding metal hydride to the liquid carrier prior to hydriding the metal. ¦ 15. The method of claim 14, wherein the metal is magnesium and the metal hydride is magnesium hydride. ¦ 16. The method of claim 1, comprising mixing the metal slurry with a metal-hydride slurry at a ratio of at least 2:1 to form a metal slurry comprising the metal, the metal-hydride, and the liquid carrier. ¦ 17. The method of claim 1, wherein the metal is an alloy of magnesium. ¦ 18. The method of claim 1, wherein the metal comprises at least 50 weight percent magnesium and at least one element selected from the group consisting of vanadium, nickel, and iron. ¦ 19. The method of claim 1, wherein the charging device comprises a headspace above the metal slurry, and wherein hydrogen gas is introduced into the headspace of the chamber to contact a surface of the metal slurry. ¦ 20. The method of claim 1, wherein hydrogen gas is introduced into the bottom of the charging device via sparging tubes. | 1. A method for making a metal-hydride slurry, comprising: (a) melting a metal or a metal alloy and spraying the melted metal or metal alloy into a liquid carrier in a charging device to create a metal slurry, wherein the charging device comprises a hydrogen or inert gas atmosphere; and(b) hydriding the metal in the metal slurry to create a metal-hydride slurry.
16/140989 | US | P | Production method for zeolite powder | A production method for zeolite powder includes disintegrating zeolite seed crystals in a silica unsaturated alkali solution containing an alkali source, preparing a silica saturated alkali solution by adding a silica source to the silica unsaturated alkali solution containing the zeolite seed crystals, and synthesizing zeolite powder by hermetically heating the silica saturated alkali solution. | 1. A production method for zeolite powder comprising: disintegrating zeolite seed crystals in a silica unsaturated alkali solution containing an alkali source;preparing a silica saturated alkali solution by adding a silica source to the silica unsaturated alkali solution containing the zeolite seed crystals; andsynthesizing a zeolite powder by hermetically heating the silica saturated alkali solution. ¦ 2. The production method for zeolite powder according to claim 1, wherein a degree of silica saturation in the silica unsaturated alkali solution is 30% or less. ¦ 3. The production method for zeolite powder according to claim 2, wherein the degree of silica saturation in the silica unsaturated alkali solution is substantially 0%. ¦ 4. The production method for zeolite powder according to claim 1, wherein the silica unsaturated alkali solution has a pH of 11 or higher. ¦ 5. The production method for zeolite powder according to claim 1, wherein the silica unsaturated alkali solution contains at least one of ethylene diamine and sodium hydroxide as the alkali source. ¦ 6. The production method for zeolite powder according to claim 1, further comprising: adding a structure directing agent to the silica unsaturated alkali solution or the silica saturated alkali solution before the step of synthesizing the zeolite powder. ¦ 7. The production method for zeolite powder according to claim 1, wherein a period of time for disintegration in the step of disintegrating the zeolite seed crystals in the silica unsaturated alkali solution is five minutes or longer. ¦ 8. The production method for zeolite powder according to claim 1, further comprising: fabricating the zeolite seed crystals by wet pulverizing zeolite crystals. ¦ 9. The production method for zeolite powder according to claim 1, further comprising: fabricating the zeolite seed crystals by wet pulverizing and subsequently drying zeolite crystals. ¦ 10. The production method for zeolite powder according to claim 1, further comprising: fabricating the zeolite seed crystals by dry pulverizing zeolite crystals. ¦ 11. The production method for zeolite powder according to claim 1, wherein the zeolite seed crystals are DDR framework zeolite seed crystals or MFI framework zeolite seed crystals, andthe zeolite powder is a DDR framework zeolite powder or an MFI framework zeolite powder. | 1. A production method for zeolite powder comprising: disintegrating zeolite seed crystals in a silica unsaturated alkali solution containing an alkali source;preparing a silica saturated alkali solution by adding a silica source to the silica unsaturated alkali solution containing the zeolite seed crystals; andsynthesizing a zeolite powder by hermetically heating the silica saturated alkali solution.
16/142361 | US | P | Production method for zeolite powder | A production method for zeolite powder containing forming zeolite seed crystals by wet pulverizing zeolite crystals using a silica unsaturated alkali solution containing an alkali source, preparing a silica saturated alkali solution by adding a silica source to the silica unsaturated alkali solution containing the zeolite seed crystals, and synthesizing zeolite powder by hermetically heating the silica saturated alkali solution. | 1. A production method for zeolite powder comprising: forming zeolite seed crystals by wet pulverizing zeolite crystals using a silica unsaturated alkali solution containing an alkali source;preparing a silica saturated alkali solution by adding a silica source to the silica unsaturated alkali solution containing the zeolite seed crystals; andsynthesizing a zeolite powder by hermetically heating the silica saturated alkali solution. ¦ 2. The production method for zeolite powder according to claim 1, wherein a degree of silica saturation in the silica unsaturated alkali solution is 30% or less. ¦ 3. The production method for zeolite powder according to claim 2, wherein the degree of silica saturation in the silica unsaturated alkali solution is substantially 0%. ¦ 4. The production method for zeolite powder according to claim 1, wherein a pH of the silica unsaturated alkali solution is 11.5 or higher. ¦ 5. The production method for zeolite powder according to claim 1, wherein the silica unsaturated alkali solution contains at least one of ethylene diamine and sodium hydroxide as the alkali source. ¦ 6. The production method for zeolite powder according to claim 1 further comprising: adding a structure directing agent to the silica unsaturated alkali solution or the silica saturated alkali solution before the synthesizing of the zeolite powder. ¦ 7. The production method for zeolite powder according to claim 1, wherein the zeolite crystals are DDR framework zeolite crystals or MFI framework zeolite crystals, andthe zeolite powder is a DDR framework zeolite powder or an MFI framework zeolite powder. | 1. A production method for zeolite powder comprising: forming zeolite seed crystals by wet pulverizing zeolite crystals using a silica unsaturated alkali solution containing an alkali source;preparing a silica saturated alkali solution by adding a silica source to the silica unsaturated alkali solution containing the zeolite seed crystals; andsynthesizing a zeolite powder by hermetically heating the silica saturated alkali solution.
16/371744 | US | P | Multi-chamber hypochlorous acid dispenser | The invention provides a skin disinfectant for treating skin with eczema, preventing bacterial proliferation, and removing biofilm. Compositions of the invention include hypochlorous acid, acetic acid, water, and one or more additives or excipients. The formulation process removes metal ions, reduces ionic strength, controls pH, and reduces exposure to air, thus improving stability and lengthening shelf-life. | 1. A system for storing and producing air-free hypochlorous acid (HOCl), the system comprising: a container from which air has been purged, the container comprising a first compartment comprising sodium hypochlorite (NaOCl), a second compartment comprising an organic acid, and a third compartment comprising water;a first one-way valve that permits fluid flow from the first compartment to the third compartment; anda second one-way valve that permits fluid flow from the second compartment to the third compartment. ¦ 2. The system of claim 1, wherein the first compartment further comprises water. ¦ 3. The system of claim 1, wherein the second compartment further comprises water. ¦ 4. The system of claim 3, wherein the second compartment further comprises at least one buffering agent. ¦ 5. The system of claim 4, wherein the water has a buffering capacity from about pH 3.5 to about pH 9.0. ¦ 6. The system of claim 4, wherein the buffering agent comprises sodium hydroxide (NaOH). ¦ 7. The system of claim 1, wherein the first compartment comprises walls of an opaque material configured to protect the NaOCl from exposure to light. ¦ 8. The system of claim 1, wherein the first and second one-way valves are configured to permit flow from the first and second compartments into the third compartment in response to an increase in pressure within the first and second compartments. ¦ 9. The system of claim 8, wherein the first and second one-way valves are configured to permit flow from the first and second compartments into the third compartment at a defined ratio in response to an increase in pressure within the first and second compartments. ¦ 10. The system of claim 8, further comprising a member configured to increase pressure within the first and second compartments upon user manipulation. ¦ 11. The system of claim 8, wherein the first and second compartments comprise walls of a flexible material configured to allow an increase in internal pressure of the first and second compartments in response to a force administered to an outside surface of the first and second compartments. ¦ 12. The system of claim 1, further comprising a third one-way valve that permits fluid flow from the third compartment to an exterior of the container. ¦ 13. The system of claim 12, wherein the third compartment is configured to direct its contents to the exterior of the container in response to an increase in pressure within the third compartment. ¦ 14. The system of claim 13, further comprising a member configured to increase pressure within the third compartment upon user manipulation. ¦ 15. The system of claim 13, wherein the third compartment comprises walls of a flexible material configured to allow an increase in internal pressure of the third compartment in response to a force administered to an outside surface of the third compartment. ¦ 16. The system of claim 11, wherein the organic acid comprises acetic acid (HAc). ¦ 17. The system of claim 1, configured to produce hypochlorous acid (HOCl) having a pH from about 4.5 to about 7.5 in the third compartment after introduction of NaOCl and the organic acid into the third compartment from the first and second compartments respectively. ¦ 18. The system of claim 1, further comprising a fourth compartment coupled to the third compartment by a fourth one-way valve that permits fluid flow from the fourth compartment to the third compartment, the fourth compartment comprising water. ¦ 19. The system of claim 1, wherein the container is a spray bottle. ¦ 20. A system for storing and producing air-free hypochlorous acid (HOCl), the system comprising: a container from which air has been purged, the container comprising a first compartment comprising calcium hypochlorite (Ca(OCl)2), a second compartment comprising an organic acid, and a third compartment comprising water;a first one-way valve that permits the contents of the first compartment to enter the third compartment; anda second one-way valve that permits the contents of the second compartment to the third compartment. ¦ 21. The system of claim 20, wherein the first compartment further comprises water. ¦ 22. The system of claim 20, wherein the second compartment further comprises water. ¦ 23. The system of claim 22, wherein the second compartment further comprises at least one buffering agent. ¦ 24. The system of claim 23, wherein the water has a buffering capacity from about pH 3.5 to about pH 9.0. ¦ 25. The system of claim 23, wherein the buffering agent comprises sodium hydroxide (NaOH). ¦ 26. The system of claim 25, wherein the organic acid comprises acetic acid (HAc). | 1. A system for storing and producing air-free hypochlorous acid (HOCl), the system comprising: a container from which air has been purged, the container comprising a first compartment comprising sodium hypochlorite (NaOCl), a second compartment comprising an organic acid, and a third compartment comprising water;a first one-way valve that permits fluid flow from the first compartment to the third compartment; anda second one-way valve that permits fluid flow from the second compartment to the third compartment.
16/509328 | US | P | Activated carbon production at biomass-fueled steam/electric power plants | A method and apparatus for producing activated carbon from biomass or other solid carbonaceous feed within a housing containing boiler components, by spatial separation of drying, pyrolysis and activation zones as the feed is conveyed across the bottom of the housing, such that the thermal requirements for drying, pyrolysis, and activation of the solid carbonaceous feed occur by direct radiation from the combustion flame located above the drying, pyrolysis and activation zones. The balance of the heat not required for drying, pyrolysis, and activation is used to vaporize and superheat steam as part of a conventional steam/electric power plant. | 1. Apparatus which comprises: a housing;a boiler that includes means for heating water to produce steam and a single combustion zone, said combustion zone being disposed below said means for heating water to produce steam within said housing;means for injecting air and/or oxygen into said combustion zone;means for delivering steam from said boiler to an associated turbine;means for moving a carbonaceous feed into said housing and activated carbon product out of said housing and located below said single combustion zone whereby said carbonaceous feed is sequentially dried, pyrolyzed, and activated by radiant heat from said combustion zone, and pyrolysis and activation product gases and vaporized liquids flow unrestricted upwards into said combustion zone resulting in said pyrolysis and activation product gases and vaporized liquids providing fuel for combustion in said combustion zone;means to minimize the ingress of air and egress of gases and vapors from said housing by delivering inert gases below said means for moving carbonaceous feed, said inert gases flowing upwards through said carbonaceous feed in the areas where drying and pyrolysis occurs;means for delivering steam or other gas with mild oxidative properties below said means for moving carbonaceous feed, said steam or other gases with mild oxidative properties flowing upwards through said carbonaceous feed in the area where activation occurs. ¦ 2. The apparatus as described in claim 1 further including an emissive perforated plate disposed under said single combustion zone and above said means for moving carbonaceous feed. ¦ 3. The apparatus as described in claim 1 wherein said means for moving carbonaceous feed is a horizontal conveyance apparatus. ¦ 4. The apparatus as described in claim 3 wherein said horizontal conveyance apparatus conveys said carbonaceous feed at a rate of speed that results in a residence time of said carbonaceous feed within said housing of at least 45 minutes. ¦ 5. The apparatus as described in claim 3 wherein said horizontal conveyance apparatus is obliquely disposed with respect to a horizontal plane. ¦ 6. The apparatus as described in claim 3 wherein said horizontal conveyance apparatus is selected from the group consisting of reciprocating grate bars, vibrating grates, underfed stokers, un-enclosed screw augers, and traveling grates. | 1. Apparatus which comprises: a housing;a boiler that includes means for heating water to produce steam and a single combustion zone, said combustion zone being disposed below said means for heating water to produce steam within said housing;means for injecting air and/or oxygen into said combustion zone;means for delivering steam from said boiler to an associated turbine;means for moving a carbonaceous feed into said housing and activated carbon product out of said housing and located below said single combustion zone whereby said carbonaceous feed is sequentially dried, pyrolyzed, and activated by radiant heat from said combustion zone, and pyrolysis and activation product gases and vaporized liquids flow unrestricted upwards into said combustion zone resulting in said pyrolysis and activation product gases and vaporized liquids providing fuel for combustion in said combustion zone;means to minimize the ingress of air and egress of gases and vapors from said housing by delivering inert gases below said means for moving carbonaceous feed, said inert gases flowing upwards through said carbonaceous feed in the areas where drying and pyrolysis occurs;means for delivering steam or other gas with mild oxidative properties below said means for moving carbonaceous feed, said steam or other gases with mild oxidative properties flowing upwards through said carbonaceous feed in the area where activation occurs.
16/128586 | US | P | Enhancement of claus tail gas treatment by sulfur dioxide-selective membrane technology | A method for increasing sulfur recovery from an acid gas feed comprising the steps of introducing the acid gas feed and a sulfur dioxide enriched air stream to a Claus process to produce a product gas stream, introducing the product gas stream to a thermal oxidizer to produce a flue gas stream, cooling the flue gas stream to produce a cooled take-off stream, separating the cooled take-off stream into a saturated gas stream, heating the saturated gas stream to produce a membrane gas stream, introducing the membrane gas stream to a membrane sweeping unit, the membrane sweeping unit comprises a membrane, the sulfur dioxide in the membrane gas stream permeates the membrane of the membrane sweeping unit, introducing a sweep air stream, the sweep air stream collects the sulfur dioxide to create the sulfur dioxide enriched air stream. | 1. A method for increasing sulfur recovery from an acid gas feed, the method comprising the steps of: introducing the acid gas feed and a sulfur dioxide enriched air stream to a Claus process to produce a product gas stream and a recovered sulfur stream, wherein the acid gas feed comprises hydrogen sulfide, wherein the hydrogen sulfide is present in a hydrogen sulfide concentration, wherein the sulfur dioxide enriched air stream comprises sulfur dioxide and air;introducing the product gas stream to a thermal oxidizer to produce a flue gas stream, the thermal oxidizer configured to convert sulfur containing compounds in the product gas stream to sulfur dioxide;introducing the flue gas stream to a membrane sweeping unit, wherein the membrane sweeping unit comprises a membrane, wherein the membrane sweeping unit is configured to produce a sulfur dioxide depleted stream, wherein the sulfur dioxide in the flue gas stream permeates the membrane of the membrane sweeping unit to a permeate side; andintroducing a sweep air stream to the permeate side, wherein the sweep air stream collects the sulfur dioxide that permeates the membrane of the membrane sweeping unit to create the sulfur dioxide enriched air stream. ¦ 2. The method of claim 1, further comprising the step of feeding the sulfur dioxide depleted stream to an incinerator stack. ¦ 3. The method of claim 1, further comprising the steps of heating the sulfur dioxide depleted stream in a reheater to produce a heated stack feed, wherein the heated stack feed is at a stack temperature; and feeding the heated stack feed to an incinerator stack. ¦ 4. The method of claim 1, wherein the membrane is an [emim][BF4] ionic liquid supported on a polyethersulfone. ¦ 5. The method of claim 1, wherein the membrane is selected from the group consisting of polydimethylsiloxane (PDMS), polyphosphazenes, PEBAX® (polyether block amide), polyamide-polyether block copolymers, cellulose acetate, cellulose acetate impregnated with TEG-DME, cellulose diacetate, cellulose triacetate, Nafion® 117 (perfluorosulfonic acid), rubbery Nafion® (perfluorosulfonic acid), sulfonated polyimides, sulfonated polymers, supported ionic liquid membranes (SILMs), polycarbonate, membrane contactors, polyethylene glycol (PEG), polyacrylate, sulfolane, polytrimethylsilyl methyl methacrylate (PTMSMMA), and 3-methylsulfolane blend membranes. ¦ 6. The method of claim 1, wherein the hydrogen sulfide concentration is greater than 25%. ¦ 7. The method of claim 1, wherein a sulfur recovery is greater than 99.2 wt %. ¦ 8. An apparatus for increasing sulfur recovery from an acid gas feed, the apparatus comprising: a Claus process, the Claus process configured to receive the acid gas feed and a sulfur dioxide enriched air stream to produce a product gas stream and a recovered sulfur stream, wherein the acid gas feed comprises hydrogen sulfide, wherein the hydrogen sulfide is present in a hydrogen sulfide concentration, wherein the sulfur dioxide enriched air stream comprises sulfur dioxide and air, wherein the product gas stream comprises sulfur containing compounds;a thermal oxidizer, the thermal oxidizer configured to convert the sulfur containing compounds to sulfur dioxide to produce a flue gas stream, wherein the flue gas stream comprises sulfur dioxide, water vapor, oxygen, nitrogen, and carbon dioxide;anda membrane sweeping unit, wherein the membrane sweeping unit comprises a membrane, wherein the membrane sweeping unit is configured to produce a sulfur dioxide depleted stream, wherein the sulfur dioxide in the flue gas stream permeates the membrane of the membrane sweeping unit to a permeate side, wherein a sweep air stream fed to the permeate side of the membrane sweeping unit is operable to collect the sulfur dioxide that permeates the membrane of the membrane sweeping unit to create the sulfur dioxide enriched air stream. ¦ 9. The apparatus of claim 8, further comprising an incinerator stack, the incinerator stack configured to disseminate the sulfur dioxide depleted stream to the atmosphere. ¦ 10. The apparatus of claim 8, wherein the membrane is an [emim][BF4] ionic liquid supported on a polyethersulfone. ¦ 11. The apparatus of claim 8, wherein the membrane is selected from the group consisting of polydimethylsiloxane (PDMS), polyphosphazenes, PEBAX® (polyether block amide), polyamide-polyether block copolymers, cellulose acetate, cellulose acetate impregnated with TEG-DME, cellulose diacetate, cellulose triacetate, Nafion® 117 (perfluorosulfonic acid), rubbery Nafion® (perfluorosulfonic acid), sulfonated polyimides, sulfonated polymers, supported ionic liquid membranes (SILMs), polycarbonate, membrane contactors, polyethylene glycol (PEG), polyacrylate, sulfolane, polytrimethylsilyl methyl methacrylate (PTMSMMA), and 3-methylsulfolane blend membranes. ¦ 12. The apparatus of claim 8, wherein the hydrogen sulfide concentration is greater than 25%. ¦ 13. The apparatus of claim 8, wherein a sulfur recovery is greater than 99.2 wt %. ¦ 14. The apparatus of claim 8, wherein the Claus process comprises a thermal stage and a catalytic stage. | 1. A method for increasing sulfur recovery from an acid gas feed, the method comprising the steps of: introducing the acid gas feed and a sulfur dioxide enriched air stream to a Claus process to produce a product gas stream and a recovered sulfur stream, wherein the acid gas feed comprises hydrogen sulfide, wherein the hydrogen sulfide is present in a hydrogen sulfide concentration, wherein the sulfur dioxide enriched air stream comprises sulfur dioxide and air;introducing the product gas stream to a thermal oxidizer to produce a flue gas stream, the thermal oxidizer configured to convert sulfur containing compounds in the product gas stream to sulfur dioxide;introducing the flue gas stream to a membrane sweeping unit, wherein the membrane sweeping unit comprises a membrane, wherein the membrane sweeping unit is configured to produce a sulfur dioxide depleted stream, wherein the sulfur dioxide in the flue gas stream permeates the membrane of the membrane sweeping unit to a permeate side; andintroducing a sweep air stream to the permeate side, wherein the sweep air stream collects the sulfur dioxide that permeates the membrane of the membrane sweeping unit to create the sulfur dioxide enriched air stream.
16/257869 | US | P | Extended thermal stage sulfur recovery process | A process for recovering sulfur in a sulfur recovery unit comprising the steps of reacting hydrogen sulfide and oxygen in the reaction furnace at a minimum reaction temperature to produce a reaction effluent; reducing the temperature of the reaction effluent from the minimum reaction temperature to a boiler section outlet temperature to produce a cooled effluent, the cooled effluent comprises hydrogen sulfide, sulfur dioxide, and sulfur-containing contaminants; reacting the hydrogen sulfide, sulfur dioxide, and sulfur-containing contaminants in the catalytic extension to produce a boiler catalytic effluent; reducing the boiler catalytic effluent temperature such that the elemental sulfur condenses to form liquid sulfur and a gases stream; reacting the hydrogen sulfide and sulfur-containing contaminants with the oxygen to produce an oxidizer outlet stream comprises sulfur dioxide; and separating the sulfur dioxide in the scrubbing unit to produce a recycle stream and an effluent gases, the recycle stream comprises sulfur dioxide. | 1. An apparatus for recovering sulfur from an acid gas stream, the apparatus comprising: a reaction furnace, the reaction furnace configured to contain a reaction between hydrogen sulfide in the acid gas stream and oxygen in an air feed to produce a reaction effluent, where the reaction furnace operates at a minimum reaction temperature, where the reaction effluent comprises elemental sulfur;an extended boiler stage, where the extended boiler stage comprises: a wasteheat stage, the wasteheat stage fluidly connected to the reaction furnace, the wasteheat stage configured to capture heat energy from a reaction effluent to produce a cooled effluent, where the cooled effluent is at a boiler section outlet temperature, anda catalytic extension physically connected to the wasteheat stage, the catalytic extension configured to allow a reaction to convert sulfur compounds to produce a boiler catalytic effluent, where the boiler catalytic effluent comprises elemental sulfur, where the catalytic extension comprises a catalyst section, where the catalyst section comprises a catalyst, where the boiler catalytic effluent is at a boiler catalytic effluent temperature;a condenser fluidly connected to the catalytic extension, the condenser configured to condense the elemental sulfur to produce liquid sulfur and a gases stream;a thermal oxidizer fluidly connected to the condenser, the thermal oxidizer configured to oxidize sulfur compounds in the gases stream and oxygen in an air stream to produce an oxidizer outlet stream, the oxidizer outlet stream comprising sulfur dioxide; anda scrubbing unit fluidly connected to the thermal oxidizer, the scrubbing unit configured to separate the sulfur dioxide from the gases stream to produce a recycle stream and an effluent gases stream, where the recycle stream comprises the sulfur dioxide. ¦ 2. The apparatus of claim 1, where the minimum reaction temperature is between 850 deg C. and 1250 deg C. ¦ 3. The apparatus of claim 1, where the wasteheat stage comprises a heat exchanger. ¦ 4. The apparatus of claim 1, where the boiler section outlet temperature is between 148 deg C. and 254 deg C. ¦ 5. The apparatus of claim 1, where the boiler catalytic effluent temperature is between 250 deg C. and 400 deg C. ¦ 6. The apparatus of claim 1, where the catalytic extension has a gross hourly space velocity between 3000 h−1 and 6000 h−1. ¦ 7. The apparatus of claim 1, where the catalyst is titania extrudate. ¦ 8. The apparatus of claim 1, where the catalyst comprises alumina. ¦ 9. The apparatus of claim 1, where an overall conversion of sulfur compounds to elemental sulfur is greater than 99.9 mol %. ¦ 10. The apparatus of claim 1, further comprising a tail gas analyzer fluidly connected to the condenser, the tail gas analyzer configured to analyze a composition of the gases stream. ¦ 11. The apparatus of claim 1, further comprising a temperature sensor fluidly connected to the reaction furnace, the temperature sensor configured to measure the minimum reaction temperature in the reaction furnace. | 1. An apparatus for recovering sulfur from an acid gas stream, the apparatus comprising: a reaction furnace, the reaction furnace configured to contain a reaction between hydrogen sulfide in the acid gas stream and oxygen in an air feed to produce a reaction effluent, where the reaction furnace operates at a minimum reaction temperature, where the reaction effluent comprises elemental sulfur;an extended boiler stage, where the extended boiler stage comprises: a wasteheat stage, the wasteheat stage fluidly connected to the reaction furnace, the wasteheat stage configured to capture heat energy from a reaction effluent to produce a cooled effluent, where the cooled effluent is at a boiler section outlet temperature, anda catalytic extension physically connected to the wasteheat stage, the catalytic extension configured to allow a reaction to convert sulfur compounds to produce a boiler catalytic effluent, where the boiler catalytic effluent comprises elemental sulfur, where the catalytic extension comprises a catalyst section, where the catalyst section comprises a catalyst, where the boiler catalytic effluent is at a boiler catalytic effluent temperature;a condenser fluidly connected to the catalytic extension, the condenser configured to condense the elemental sulfur to produce liquid sulfur and a gases stream;a thermal oxidizer fluidly connected to the condenser, the thermal oxidizer configured to oxidize sulfur compounds in the gases stream and oxygen in an air stream to produce an oxidizer outlet stream, the oxidizer outlet stream comprising sulfur dioxide; anda scrubbing unit fluidly connected to the thermal oxidizer, the scrubbing unit configured to separate the sulfur dioxide from the gases stream to produce a recycle stream and an effluent gases stream, where the recycle stream comprises the sulfur dioxide.
16/166746 | US | P | Methods for fuel conversion | In one embodiment described herein, fuel may be converted into syngas by a method comprising feeding the fuel and composite metal oxides into a reduction reactor in a co-current flow pattern relative to one another, reducing the composite metal oxides with the fuel to form syngas and reduced composite metal oxides, transporting the reduced composite metal oxides to an oxidation reactor, regenerating the composite metal oxides by oxidizing the reduced composite metal oxides with an oxidizing reactant in the oxidation reactor, and recycling the regenerated composite metal oxides to the reduction reactor for subsequent reduction reactions to produce syngas. The composite metal oxides may be solid particles comprising a primary metal oxide and a secondary metal oxide. | 1. A method for converting carbonaceous fuel into syngas, the method comprising: feeding composite metal oxides and the carbonaceous fuel into a reduction reactor having a top and a bottom, wherein the carbonaceous fuel and the composite metal oxides are fed into the top of the reduction reactor, whereupon the composite metal oxides form a packed bed and the composite metal oxides and the carbonaceous fuel flow downward through the reactor in a co-current flow pattern relative to one another;reducing the composite metal oxides with the carbonaceous fuel in the reduction reactor to form syngas and reduced composite metal oxides;removing the syngas and the reduced composite metal oxides from the bottom of the reduction reactor wherein the syngas comprises hydrogen and carbon monoxide;transporting the reduced composite metal oxides to an oxidation reactor;regenerating the composite metal oxides by oxidizing the reduced composite metal oxides with an oxidizing reactant in the oxidation reactor; andrecycling the regenerated composite metal oxides to the reduction reactor for subsequent reduction reactions to produce syngas in the reduction reactor;wherein the composite metal oxides comprise iron, titanium and oxygen and the reduced metal oxides comprise FeO·TiO2, or wherein the composite metal oxides comprise iron aluminum and oxygen and the reduced metal oxides comprise FeO·Al2O3. ¦ 2. The method of claim 1, wherein the oxidizing reactant comprises air, oxygen, steam, carbon dioxide, or any combination thereof. ¦ 3. The method of claim 1, wherein a ratio of hydrogen to carbon monoxide can be controlled. ¦ 4. The method of claim 1, wherein the syngas comprises a stoichiometric ratio of carbon monoxide to hydrogen of about 1:2. ¦ 5. The method of claim 1, wherein the carbonaceous fuel is co-injected with a carbon-rich or hydrogen-rich reactant to change a carbon monoxide to hydrogen ratio of the syngas. ¦ 6. The method of claim 1, wherein oxygen or oxygen releasing material is introduced into the reduction reactor to increase reaction kinetics for syngas production. ¦ 7. The method of claim 1, wherein the reducing of the composite metal oxides occurs at a temperature in the range of between about 500° C. and about 1200° C. ¦ 8. The method of claim 1, wherein the syngas comprises at least about 85 mol % carbon monoxide and hydrogen. ¦ 9. The method of claim 1, wherein the syngas comprises carbon dioxide in an amount that is less than about 10 mol % of the syngas, and steam in an amount that is less than about 10 mol % of the syngas. ¦ 10. The method of claim 1, wherein the composite metal oxides further comprises a dopant/promoter comprising Ca, Ce, Pt, Ru, Rh, La, Fe, Cu, oxides thereof, or any combination thereof. | 1. A method for converting carbonaceous fuel into syngas, the method comprising: feeding composite metal oxides and the carbonaceous fuel into a reduction reactor having a top and a bottom, wherein the carbonaceous fuel and the composite metal oxides are fed into the top of the reduction reactor, whereupon the composite metal oxides form a packed bed and the composite metal oxides and the carbonaceous fuel flow downward through the reactor in a co-current flow pattern relative to one another;reducing the composite metal oxides with the carbonaceous fuel in the reduction reactor to form syngas and reduced composite metal oxides;removing the syngas and the reduced composite metal oxides from the bottom of the reduction reactor wherein the syngas comprises hydrogen and carbon monoxide;transporting the reduced composite metal oxides to an oxidation reactor;regenerating the composite metal oxides by oxidizing the reduced composite metal oxides with an oxidizing reactant in the oxidation reactor; andrecycling the regenerated composite metal oxides to the reduction reactor for subsequent reduction reactions to produce syngas in the reduction reactor;wherein the composite metal oxides comprise iron, titanium and oxygen and the reduced metal oxides comprise FeO·TiO2, or wherein the composite metal oxides comprise iron aluminum and oxygen and the reduced metal oxides comprise FeO·Al2O3.
16/393078 | US | P | Carbon composites and methods of manufacture | A method for the manufacture of a carbon composite comprises compressing a combination comprising carbon and a binder at a temperature of about 350° C. to about 1200° C. and a pressure of about 500 psi to about 30,000 psi to form the carbon composite; wherein the binder comprises a nonmetal, metal, alloy of the metal, or a combination thereof wherein the nonmetal is selected from the group consisting of SiO2, Si, B, B2O3, and a combination thereof; and the metal is selected from the group consisting of aluminum, copper, titanium, nickel, tungsten, chromium, iron, manganese, zirconium, hafnium, vanadium, niobium, molybdenum, tin, bismuth, antimony, lead, cadmium, selenium, and a combination thereof. | 1. A method for the manufacture of pellets comprising a carbon composite, the method comprising: extruding a composition comprising a binder and a carbon;wherein the binder comprises a nonmetal, metal, alloy of the metal, or a combination thereof; wherein the nonmetal is selected from the group consisting of SiO2, Si, B, B2O3, and a combination thereof;the metal is selected from the group consisting of aluminum, copper, titanium, nickel, tungsten, chromium, iron, manganese, zirconium, hafnium, vanadium, niobium, molybdenum, tin, bismuth, antimony, lead, cadmium, selenium, and a combination thereof; andthe carbon is selected from the group consisting of expanded graphite, expandable graphite, natural graphite, synthetic graphite, and a combination thereof. ¦ 2. The method of claim 1, further comprising heating the sheet to a temperature greater than the melting point of the binder after hot rolling. ¦ 3. The method of claim 1, wherein the composition is extruded at a temperature of about 350° C. to about 1200° C. or about 800° C. to about 1200° C. ¦ 4. The method of claim 1, wherein the binder has a melting temperature, and the composition is extruded at a temperature that is about ±20° C. to about ±100° C. of the melting point of the binder. ¦ 5. The method of claim 4, wherein the composition is extruded at a temperature that is about 20 to about 50° C. higher than the melting point of the binder. ¦ 6. The method of claim 1, wherein the binder has a melting temperature, and the method further comprises heating the pellets in a furnace above the melting temperature of the binder. ¦ 7. The method of claim 1, wherein the composition comprises about 20 to about 95 wt. % of the carbon and about 5 to about 80 wt. % of the binder. ¦ 8. The method of claim 1, wherein the carbon is selected from the group consisting of expanded graphite, expandable graphite, natural graphite, synthetic graphite, and a combination thereof. ¦ 9. The method of claim 1, wherein the binder has a size of about 0.05 to about 10 microns. ¦ 10. The method of claim 1, wherein the composition further comprises carbon fibers, carbon black, mica, clay, glass fiber, ceramic fibers, ceramic hollow structures, or a combination comprising at least one of the foregoing. ¦ 11. The method of claim 1, further comprising forming a bar, block, sheet, tubular, cylindrical billet, or toroid from the pellets. ¦ 12. A method for the manufacture of a sheet comprising a carbon composite, the method comprising: hot rolling a composition comprising a binder and a carbon;wherein the binder comprises a nonmetal, metal, alloy of the metal, or a combination thereof;wherein the nonmetal is selected from the group consisting of SiO2, Si, B, B2O3, and a combination thereof;the metal is selected from the group consisting of aluminum, copper, titanium, nickel, tungsten, chromium, iron, manganese, zirconium, hafnium, vanadium, niobium, molybdenum, tin, bismuth, antimony, lead, cadmium, selenium, and a combination thereof; andthe carbon is selected from the group consisting of expanded graphite, expandable graphite, natural graphite, synthetic graphite, and a combination thereof. ¦ 13. The method of claim 12, further comprising heating the sheet to a temperature greater than the melting point of the binder after hot rolling. ¦ 14. The method of claim 12, wherein the composition comprises about 20 to about 95 wt. % of the carbon and about 5 to about 80 wt. % of the binder. ¦ 15. The method of claim 12, wherein the carbon comprises expanded graphite, expandable graphite, natural graphite, synthetic graphite, or a combination comprising at least one of the foregoing. ¦ 16. The method of claim 12, wherein the binder has a size of about 0.05 to about 10 microns. ¦ 17. The method of claim 12, wherein the composition further comprises carbon fibers, carbon black, mica, clay, glass fiber, ceramic fibers, ceramic hollow structures, or a combination comprising at least one of the foregoing. | 1. A method for the manufacture of pellets comprising a carbon composite, the method comprising: extruding a composition comprising a binder and a carbon;wherein the binder comprises a nonmetal, metal, alloy of the metal, or a combination thereof; wherein the nonmetal is selected from the group consisting of SiO2, Si, B, B2O3, and a combination thereof;the metal is selected from the group consisting of aluminum, copper, titanium, nickel, tungsten, chromium, iron, manganese, zirconium, hafnium, vanadium, niobium, molybdenum, tin, bismuth, antimony, lead, cadmium, selenium, and a combination thereof; andthe carbon is selected from the group consisting of expanded graphite, expandable graphite, natural graphite, synthetic graphite, and a combination thereof.
16/379507 | US | P | Target holders, multiple-incidence angle, and multizone heating for BNNT synthesis | In the synthesis of boron nitride nanotubes (BNNTs) via high temperature, high pressure methods, a boron feedstock may be elevated above its melting point in a nitrogen environment at an elevated pressure. Methods and apparatus for supporting the boron feedstock and subsequent boron melt are described that enhance BNNT synthesis. A target holder having a boron nitride interface layer thermally insulates the target holder from the boron melt. Using one or more lasers as a heat source, mirrors may be positioned to reflect and control the distribution of heat in the chamber. The flow of nitrogen gas in the chamber may be heated and controlled through heating elements and flow control baffles to enhance BNNT formation. Cooling systems and baffle elements may provide additional control of the BNNT production process. | 1. An apparatus for synthesizing boron nitride nanotubes, the apparatus comprising: a chamber configured to receive nitrogen gas in a first direction;a target holder having a boron feedstock contact surface and a post, the post supporting the target holder in a desired position within the chamber;a heat source for heating a boron feedstock on the target holder; andat least one mirror positioned in the chamber and configured to reflect heat from the heat source towards the target holder. ¦ 2. The apparatus of claim 1, wherein the target holder comprises at least one flow control baffle to modify the nitrogen gas flow in the first direction. ¦ 3. The apparatus of claim 1, wherein the heat source comprises a laser having a beam path, and further comprising a plano-convex cylindrical lens positioned in the beam path. ¦ 4. The apparatus of claim 3, wherein the mirror comprises a plano concave reflector positioned in the beam path downstream of the plano-convex cylindrical lens and the target holder. ¦ 5. The apparatus of claim 2, wherein the at least one flow control baffle is configured to maintain laminar flow of the nitrogen gas near the contact surface. ¦ 6. The apparatus of claim 1, wherein the mirror is further configured to reflect black body radiation toward the target holder. ¦ 7. The apparatus of claim 1, wherein the heat source is configured to heat a first side of the boron feedstock, and the mirror is configured to reflect heat towards a second side of the boron feedstock. ¦ 8. The apparatus of claim 7, wherein the second side is substantially opposite the first side. ¦ 9. An apparatus for synthesizing boron nitride nanotubes, the apparatus comprising: a chamber configured to receive nitrogen gas in a first direction;a target holder having a boron feedstock contact surface and a post, the post supporting the target holder in a desired position within the chamber;a heat source for heating a boron feedstock on the target holder;at least one flow control baffle to modify the nitrogen gas flow in the first direction; andat least one mirror positioned in the chamber and configured to reflect heat towards the target holder. ¦ 10. The apparatus of claim 9, wherein the heat source comprises a laser having a beam path, and further comprising a plano-convex cylindrical lens positioned in the beam path. ¦ 11. The apparatus of claim 10, wherein the mirror comprises a plano concave reflector positioned in the beam path downstream of the plano-convex cylindrical lens and the target holder. ¦ 12. The apparatus of claim 9, wherein the at least one flow control baffle is configured to maintain laminar flow of the nitrogen gas near the contact surface. ¦ 13. The apparatus of claim 9, further comprising at least one heat sink on at least one of the target holder and the post, the heat sink configured to increase the rate of heat transfer from the target holder. ¦ 14. The apparatus of claim 9, wherein the contact surface is a concave surface. ¦ 15. The apparatus of claim 9, wherein the mirror is further configured to reflect black body radiation toward the target holder. ¦ 16. The apparatus of claim 9, wherein the target holder is comprised of at least one of copper, molybdenum, tungsten or an alloy of two of these materials. ¦ 17. An apparatus for synthesizing boron nitride nanotubes, the apparatus comprising: a chamber configured to receive nitrogen gas in a first direction;a target holder having a boron feedstock contact surface and a post, the post supporting the target holder in a desired position within the chamber;a heat source for heating a target region on the target holder;at least one flow control baffle configured to maintain laminar flow of nitrogen gas near the target holder; andat least one reflective surface in the chamber configured to reflect heat toward the target region. ¦ 18. The apparatus of claim 17, wherein the reflected heat comprises at least one of heat from the heat source and black body radiation from the target region. ¦ 19. The apparatus of claim 17, wherein the heat source is configured to heat a first side of the target region, and the reflective surface is configured to reflect heat toward a second side of the target region. ¦ 20. The apparatus of claim 19, further comprising a second reflective surface in the chamber and configured to reflect heat toward a third side of the target region. | 1. An apparatus for synthesizing boron nitride nanotubes, the apparatus comprising: a chamber configured to receive nitrogen gas in a first direction;a target holder having a boron feedstock contact surface and a post, the post supporting the target holder in a desired position within the chamber;a heat source for heating a boron feedstock on the target holder; andat least one mirror positioned in the chamber and configured to reflect heat from the heat source towards the target holder.
16/396885 | US | P | Synthesis of zeolite with the CHA crystal structure, synthesis process and use thereof for catalytic applications | Disclosed is a synthesis process of a crystalline material with the CHA structure, which comprises the following steps: i) Preparation of a mixture that comprises one source of water, one source of a tetravalent element Y, one source of an alkaline or alkaline earth cation (A), one source of a trivalent element X, and one organic molecule (OSDA1) with the structure [R1R2R3R4N+]Q−, being the molar composition: n X2O3:YO2:a A:m OSDA1:z H2O, ii) crystallisation of the mixture obtained in i) in a reactor, iii) recovery of the crystalline material obtained in ii). | 1. A process of synthesizing a crystalline material with the CHA zeolite structure comprising, at least, the following steps: i) Preparation of a mixture that comprises at least one source of water, at least one source of a tetravalent element Y, at least one source of an alkaline or alkaline earth cation A, at least one source of a trivalent element X, and at least one organic molecule (OSDA1) with the structure [R1R2R3R4N+]Q−, wherein the tetravalent element Y is silicon, andwherein the trivalent element X is aluminium, andwherein the source of the tetravalent element Y and the trivalent element X comprises faujasitewherein R1, R2, R3 and R4 are selected from linear alkyl groups, and wherein R1, R2, R3 and R4 each have between 1 and 4 carbon atoms, but at least two of them must have at least two carbon atoms, and wherein Q− is an anion, andwherein the OSDA1 is selected from tetraethylammonium, methyl triethylammonium, propyl triethylammonium, diethyl dipropylammonium, diethyl dimethylammonium, and combinations thereof, the mixture being the molar composition: n X2O3:YO2:a A:m OSDA1:z H2Owherein n ranges between 0.005 and 0.1;a ranges between 0 and 2;m ranges between 0.01 and 2;z ranges between 1 and 200;ii) Crystallization of the mixture obtained in i) in a reactoriii) Recovery of the crystalline material obtained in ii). ¦ 2. The process according to claim 1, wherein the source of the tetravalent element Y is a source of silicon selected from silicon oxide, silicon halide, colloidal silica, fumed silica, tetraalkyl orthosilicate, silicate, silicic acid, a previously synthesised crystalline material, a previously synthesised amorphous material, and combinations thereof. ¦ 3. The process according to claim 1, wherein the source of silicon is selected from a previously synthesised crystalline material, a previously synthesised amorphous material and combinations thereof. ¦ 4. The process according to claim 3, wherein the previously synthesised materials contain other heteroatoms in their structure. ¦ 5. The process according to claim 4, wherein said OSDA1 is tetraethylammonium. ¦ 6. The process according to claim 1, wherein the crystallization process described in ii) is performed in autoclaves, under static or dynamic conditions. ¦ 7. The process according to claim 1, wherein the crystallization process described in ii) is performed at a temperature ranging between 100° C. and 200° C. ¦ 8. The process according to claim 1, wherein the crystallization time of the process described in ii) ranges between 6 hours and 50 days. ¦ 9. The process according to claim 1, further comprising the addition of CHA crystals to the synthesis mixture, as seeds, in a quantity of up to 25% by weight with respect to the total quantity of oxides. ¦ 10. The process according to claim 9, wherein the CHA crystals are added before the crystallization process or during the crystallization process. ¦ 11. The process according to claim 1, wherein recovery step iii) is performed by means of a separation technique selected from decantation, filtration, ultrafiltration, centrifugation, and combinations thereof. ¦ 12. The process according to claim 1, wherein it further comprises the elimination of the organic content retained inside the material by means of an extraction process. ¦ 13. The process according to claim 1, wherein it further comprises the elimination of the organic content retained inside the material by means of a heat treatment at temperatures ranging between 100° C. and 1000° C. for a period of time ranging between 2 minutes and 25 hours. ¦ 14. The process according to claim 1, wherein the material obtained is pelletized. ¦ 15. The process according to claim 1, wherein any cation present in the material may be exchanged with other cations by means of ion exchange. ¦ 16. The process according to claim 15, wherein the exchanged cation is selected from metals, protons, proton precursors, and mixtures thereof. ¦ 17. The process according to claim 16, wherein the exchanged cation is a metal selected from rare earths, metals of groups IIA, IIIA, IVA, VA, IB, IIB, IIIB, IVB, VB, VIB, VIIB, and VIII, and combinations thereof. ¦ 18. The process according to claim 17, wherein the metal is copper. ¦ 19. A method for converting, eliminating, or separating feeds formed by organic compounds in a high-added-value product, which comprises bringing said feed into contact with a zeolite material with the CHA structure made according to the process of claim 1. ¦ 20. A method of producing an olefin, which comprises contacting an oxygenated organic compound with a zeolite material with the CHA structure made according to the process of claim 1. ¦ 21. A method of selective catalytic reduction (SCR) of NOx (nitrogen oxides) in a gas stream, which comprises contacting the gas stream with a zeolite material with the CHA structure made according to the process of claim 1. ¦ 22. A zeolite material with the CHA structure obtained according to the process described in claim 1, wherein it has the following molar composition: o X2O3:YO2:p A:q OSDA1:r H2Owherein X is a trivalent element;Y is a tetravalent element;A is an alkaline or alkaline earth cation;o ranges between 0.005 and 0.1;p ranges between 0 and 1;q ranges between 0.01 and 1; andr ranges between 0 and 2, andwherein the tetravalent element Y is silicon, andwherein the trivalent element X is aluminium, andwherein the source of the tetravalent element Y and the trivalent elementX comprises faujasite,wherein the OSDA1 is selected from tetraethylammonium, methyl triethylammonium, propyl triethylammonium, diethyl dipropylammonium, diethyl dimethylammonium, and combinations thereof. ¦ 23. The zeolite material with the CHA structure according to claim 22, having the following molar composition after being calcined: o X2O3:YO2 where X is aluminium;Y is silicon; andwherein the source of the tetravalent element Y and the trivalent element X comprises faujasite,n ranges between 0.005 and 0.1. ¦ 24. The zeolite material with the CHA structure according to claim 23, wherein the tetravalent element Y additionally contains, tin, titanium, germanium, and combinations thereof. ¦ 25. The zeolite material with the CHA structure according to claim 23, wherein the trivalent element X additionally contains, boron, iron, indium, gallium, and combinations thereof. | 1. A process of synthesizing a crystalline material with the CHA zeolite structure comprising, at least, the following steps: i) Preparation of a mixture that comprises at least one source of water, at least one source of a tetravalent element Y, at least one source of an alkaline or alkaline earth cation A, at least one source of a trivalent element X, and at least one organic molecule (OSDA1) with the structure [R1R2R3R4N+]Q−, wherein the tetravalent element Y is silicon, andwherein the trivalent element X is aluminium, andwherein the source of the tetravalent element Y and the trivalent element X comprises faujasitewherein R1, R2, R3 and R4 are selected from linear alkyl groups, and wherein R1, R2, R3 and R4 each have between 1 and 4 carbon atoms, but at least two of them must have at least two carbon atoms, and wherein Q− is an anion, andwherein the OSDA1 is selected from tetraethylammonium, methyl triethylammonium, propyl triethylammonium, diethyl dipropylammonium, diethyl dimethylammonium, and combinations thereof, the mixture being the molar composition: n X2O3:YO2:a A:m OSDA1:z H2Owherein n ranges between 0.005 and 0.1;a ranges between 0 and 2;m ranges between 0.01 and 2;z ranges between 1 and 200;ii) Crystallization of the mixture obtained in i) in a reactoriii) Recovery of the crystalline material obtained in ii).
16/396899 | US | P | Synthesis of zeolite with the CHA crystal structure, synthesis process and use thereof for catalytic applications | Disclosed is a synthesis process of a crystalline material with the CHA structure, which comprises the following steps: i) Preparation of a mixture that comprises one source of water, one source of a tetravalent element Y, one source of an alkaline or alkaline earth cation (A), one source of a trivalent element X, and one organic molecule (OSDA1) with the structure [R1R2R3R4N+]Q−, being the molar composition: n X2O3:YO2:a A:m OSDA1:z H2O, ii) crystallisation of the mixture obtained in i) in a reactor, iii) recovery of the crystalline material obtained in ii). | 1. A mixture comprising at least one source of water, at least one source of a tetravalent element Y, at least one source of an alkaline or alkaline earth cation A, at least one source of a trivalent element X, and at least one organic molecule (OSDA1) with the structure [R1R2R3R4N+]Q−, wherein R1, R2, R3 and R4 are selected from linear alkyl groups, and wherein R1, R2, R3 and R4 each have between 1 and 4 carbon atoms, but at least two of them must have at least two carbon atoms, and wherein Q− is an anion, being the molar composition: nX2O3:YO2:aA:mOSDA1:zH2Owherein n ranges between 0 and 0.1;a ranges between 0 and 2;m ranges between 0.01 and 2;z ranges between 1 and 200. ¦ 2. The mixture according to claim 1, wherein the source of the tetravalent element Y is selected from silicon, tin, titanium, germanium, and combinations thereof. ¦ 3. The mixture according to claim 2, wherein the source of the tetravalent element Y is a source of silicon selected from silicon oxide, silicon halide, colloidal silica, fumed silica, tetraalkyl orthosilicate, silicate, silicic acid, a previously synthesised crystalline material, a previously synthesised amorphous material, and combinations thereof. ¦ 4. The mixture according to claim 3, wherein the source of silicon is selected from a previously synthesised crystalline material, a previously synthesised amorphous material and combinations thereof. ¦ 5. The mixture according to claim 4, wherein the previously synthesised materials contain other heteroatoms in their structure. ¦ 6. The mixture according to claim 3, wherein the previously synthesized material is a faujasite-type zeolite (FAU). ¦ 7. The mixture according to claim 1, wherein the source of the trivalent element X is selected from aluminium, boron, iron, indium, gallium, and combinations thereof. ¦ 8. The mixture according to claim 7, wherein the source of the trivalent element X is aluminium. ¦ 9. The mixture according to claim 1, wherein the OSDA1 is selected from tetraethylammonium, methyl triethylammonium, propyl triethylammonium, diethyl dipropylammonium, diethyl dimethylammonium, and combinations thereof. ¦ 10. The mixture according to claim 9, wherein said OSDA1 is tetraethylammonium. | 1. A mixture comprising at least one source of water, at least one source of a tetravalent element Y, at least one source of an alkaline or alkaline earth cation A, at least one source of a trivalent element X, and at least one organic molecule (OSDA1) with the structure [R1R2R3R4N+]Q−, wherein R1, R2, R3 and R4 are selected from linear alkyl groups, and wherein R1, R2, R3 and R4 each have between 1 and 4 carbon atoms, but at least two of them must have at least two carbon atoms, and wherein Q− is an anion, being the molar composition: nX2O3:YO2:aA:mOSDA1:zH2Owherein n ranges between 0 and 0.1;a ranges between 0 and 2;m ranges between 0.01 and 2;z ranges between 1 and 200.
16/261737 | US | P | Fluorinating agent | An object of the present invention is to provide a novel substance that has a high reactivity as a fluorinating agent, is effectively used in various fluorination reactions, and is safely handled even in air. As the solution for achieving this object, the present invention provides a complex obtained by reacting bromine trifluoride with at least one metal halide selected from the group consisting of halogenated metals and halogenated hydrogen metals in a nonpolar solvent. This complex serves as a fluorinating agent that provides excellent fluorination performance and that is stable in air. | 1. A method for fluorinating a compound, the method comprising:bringing the compound into contact with a complex consisting of bromine trifluoride and at least one metal halide selected from the group consisting of halogenated metals and halogenated hydrogen metals. ¦ 2. The method according to claim 1, wherein the complex exhibits an exothermic decomposition onset temperature in nitrogen of 40° C. or higher. ¦ 3. The method according to claim 1, wherein the complex is a reaction product obtained by mixing bromine trifluoride with at least one metal halide selected from the group consisting of halogenated metals and halogenated hydrogen metals, in a nonpolar solvent. ¦ 4. The method according to claim 3, wherein the reaction product is obtained by reacting 0.5 mol or more of the metal halide, per mol of bromine trifluoride. ¦ 5. The method according to claim 1, wherein the metal halide is at least one member selected from the group consisting of a halogenated metal represented by the formula: MX, wherein M is M1 or (M2)1/2), M1 is an alkali metal, and M2 is an alkaline earth metal, and X is a halogen atom; and a halogenated metal represented by the formula: MHX2, wherein M and X are as defined above. ¦ 6. The method according to claim 1, wherein the metal halide is at least one potassium halide selected from the group consisting of halogenated potassium and halogenated hydrogen potassium. ¦ 7. The method according to claim 1, wherein the metal halide is at least one potassium fluoride selected from the group consisting of fluorinated potassium and fluorinated hydrogen potassium. | 1. A method for fluorinating a compound, the method comprising:bringing the compound into contact with a complex consisting of bromine trifluoride and at least one metal halide selected from the group consisting of halogenated metals and halogenated hydrogen metals.
16/127971 | US | P | Enhancement of claus tail gas treatment by sulfur dioxide-selective membrane technology and sulfur dioxide-selective absorption technology | A method for recovering sulfur from an acid gas feed is provided. The method comprising the steps of mixing the acid gas feed and an absorption process outlet stream to form a combined Claus feed, introducing the combined Claus feed and a sulfur dioxide enriched air feed to a Claus process to produce a Claus outlet gas stream, introducing the Claus outlet gas stream to a thermal oxidizer, treating the thermal oxidizer outlet stream in a gas treatment unit to produce a dehydrated stream, introducing the dehydrated stream to a membrane sweeping unit to produce a sweep membrane residue stream and a sulfur dioxide enriched air feed, introducing a sweep air stream to a permeate side of the membrane sweeping unit, and introducing the sweep membrane residue stream to a sulfur dioxide absorption process to produce the absorption process outlet stream and a stack feed. | 1. A system for recovering sulfur from an acid gas feed, the system comprising: a Claus process, the Claus process configured to convert a combined Claus feed to produce a Claus outlet gas stream and a recovered sulfur stream, wherein the combined Claus feed comprises the acid gas feed and an absorption process outlet stream, wherein the acid gas feed comprises hydrogen sulfide such that the acid gas feed has a hydrogen sulfide concentration, wherein the absorption process outlet stream comprises sulfur dioxide, wherein the Claus outlet gas stream comprises sulfur-containing compounds, hydrogen sulfide, and sulfur dioxide; wherein the recovered sulfur stream comprises elemental sulfur,a thermal oxidizer fluidly connected to the Claus process, the thermal oxidizer configured to convert sulfur-containing compounds and hydrogen sulfide in the Claus outlet gas stream to sulfur dioxide to produce a thermal oxidizer outlet stream, wherein the thermal oxidizer outlet stream comprises the sulfur dioxide and water vapor;a gas treatment unit fluidly connected to the thermal oxidizer, the thermal oxidizer configured to cool the thermal oxidizer outlet stream to produce a process condensed water stream and a dehydrated stream, wherein the dehydrated stream comprises sulfur dioxide;a membrane sweeping unit fluidly connected to the gas treatment unit, the membrane sweeping unit configured to separate sulfur dioxide in the dehydrated stream to produce a sweep membrane residue stream and a sulfur dioxide enriched air feed, wherein the membrane sweeping unit comprises a membrane, wherein the sulfur dioxide permeates through the membrane of the membrane sweeping unit to a permeate side of the membrane, wherein the sweep membrane residue stream comprises sulfur dioxide; anda sulfur dioxide absorption process fluidly connected to the membrane sweeping unit, the sulfur dioxide absorption process is configured to produce the absorption process outlet stream and a stack feed, the sulfur dioxide absorption process configured to separate sulfur dioxide from the sweep membrane residue stream, wherein the stack feed is below an allowable sulfur dioxide emission limit. ¦ 2. The system of claim 1, further comprising an incinerator stack fluidly connected to the sulfur dioxide absorption process. ¦ 3. The system of claim 1, wherein the membrane is an [emim][BF4] ionic liquid supported on a polyethersulfone. ¦ 4. The system of claim 1, wherein the membrane is selected from the group consisting of polydimethylsiloxane (PDMS), polyphosphazenes, PEBAX® (polyether block amide), polyamide-polyether block copolymers, cellulose acetate, cellulose acetate impregnated with TEG-DME, cellulose diacetate, cellulose triacetate, Nafion® 117 (perfluorosulfonic acid), rubbery Nafion®, sulfonated polyimides, sulfonated polymers, supported ionic liquid membranes (SILMs), polycarbonate, membrane contactors, polyethylene glycol (PEG), polyacrylate, sulfolane, polytrimethylsilyl methyl methacrylate (PTMSMMA), and 3-methylsulfolane blend membranes. ¦ 5. The system of claim 1, wherein the hydrogen sulfide concentration is greater than 25%. ¦ 6. The system of claim 1, wherein a sulfur recovery is greater than 99.2 wt %. ¦ 7. The system of claim 1, wherein the Claus process comprises a reaction furnace, a condenser, and one Claus catalytic stage. ¦ 8. A system for recovering sulfur from an acid gas feed, the system comprising: a Claus process, the Claus process configured to convert a combined Claus feed to produce a Claus outlet gas stream and a recovered sulfur stream, wherein the combined Claus feed comprises the acid gas feed and an absorption process outlet stream, wherein the acid gas feed comprises hydrogen sulfide such that the acid gas feed has a hydrogen sulfide concentration, wherein the absorption process outlet stream comprises sulfur dioxide, wherein the Claus outlet gas stream comprises sulfur-containing compounds, hydrogen sulfide, and sulfur dioxide; wherein the recovered sulfur stream comprises elemental sulfur,a thermal oxidizer fluidly connected to the Claus process, the thermal oxidizer configured to convert sulfur-containing compounds and hydrogen sulfide in the Claus outlet gas stream to sulfur dioxide to produce a thermal oxidizer outlet stream, wherein the thermal oxidizer outlet stream comprises the sulfur dioxide and water vapor;a gas treatment unit fluidly connected to the thermal oxidizer, the thermal oxidizer configured to cool the thermal oxidizer outlet stream to produce a process condensed water stream and a dehydrated stream, wherein the dehydrated stream comprises sulfur dioxide;a membrane sweeping unit fluidly connected to the gas treatment unit, the membrane sweeping unit configured to separate sulfur dioxide from a sweep membrane feed to produce a sweep membrane residue stream and a sulfur dioxide enriched air feed, wherein the sweep membrane feed is separated from the dehydrated stream, wherein the membrane sweeping unit comprises a membrane, wherein the sulfur dioxide permeates through the membrane of the membrane sweeping unit to a permeate side of the membrane, wherein the sweep membrane residue stream comprises sulfur dioxide;a pressure differential driven membrane unit fluidly connected to the gas treatment unit, the pressure differential driven membrane configured to separate sulfur dioxide from a pressure differential driven membrane feed to produce a pressure driven residue stream and a pressure driven permeate recycle stream, wherein the pressure differential driven membrane feed is separated from the dehydrated stream, wherein the pressure differential driven membrane unit comprises a pressure driven membrane, wherein the pressure driven membrane has a permeate side and a feed side, wherein the sulfur dioxide permeates from the feed side of the pressure driven membrane to the permeate side of the pressure driven membrane, wherein the pressure driven permeate recycle stream has a permeate pressure, wherein the permeate pressure is below atmospheric pressure;a recycle pressure treatment unit fluidly connected to the pressure differential driven membrane unit, the recycle pressure treatment unit configured to increase the permeate pressure of the pressure driven permeate recycle stream to above atmospheric pressure; anda sulfur dioxide absorption process fluidly connected to the membrane sweeping unit and the pressure differential driven membrane feed, the sulfur dioxide absorption process configured to produce the absorption process outlet stream and a stack feed, the sulfur dioxide absorption process configured to separate sulfur dioxide from a residue stream, wherein the residue stream comprises the sweep membrane residue stream and the pressure driven residue stream, wherein the stack feed is below an allowable sulfur dioxide emission limit. ¦ 9. The system of claim 8, wherein the membrane is an [emim][BF4] ionic liquid supported on a polyethersulfone. ¦ 10. The system of claim 8, wherein the membrane is selected from the group consisting of polydimethylsiloxane (PDMS), polyphosphazenes, PEBAX® (polyether block amide), polyamide-polyether block copolymers, cellulose acetate, cellulose acetate impregnated with TEG-DME, cellulose diacetate, cellulose triacetate, Nafion® 117 (perfluorosulfonic acid), rubbery Nafion®, sulfonated polyimides, sulfonated polymers, supported ionic liquid membranes (SILMs), polycarbonate, membrane contactors, polyethylene glycol (PEG), polyacrylate, sulfolane, polytrimethylsilyl methyl methacrylate (PTMSMMA), and 3-methylsulfolane blend membranes. ¦ 11. The system of claim 8, wherein the pressure driven membrane is an [emim][BF4] ionic liquid supported on a polyethersulfone. ¦ 12. The system of claim 8, wherein the pressure driven membrane is selected from the group consisting of polydimethylsiloxane (PDMS), polyphosphazenes, PEBAX® (polyether block amide), polyamide-polyether block copolymers, cellulose acetate, cellulose acetate impregnated with TEG-DME, cellulose diacetate, cellulose triacetate, Nafion® 117 (perfluorosulfonic acid), rubbery Nafion®, sulfonated polyimides, sulfonated polymers, supported ionic liquid membranes (SILMs), polycarbonate, membrane contactors, polyethylene glycol (PEG), polyacrylate, sulfolane, polytrimethylsilyl methyl methacrylate (PTMSMMA), and 3-methylsulfolane blend membranes. ¦ 13. The system of claim 8, wherein a sulfur recovery is greater than 99.2 wt %. ¦ 14. The system of claim 8, wherein the Claus process comprises a reaction furnace, a condenser, and one Claus catalytic stage. ¦ 15. A system for recovering sulfur from an acid gas feed, the system comprising the steps of: a feed treatment unit, the feed treatment unit configured to condense water vapor in the acid gas feed to produce a feed recovered water stream and a carbon dioxide membrane feed, wherein the carbon dioxide membrane feed comprises carbon dioxide and hydrogen sulfide, wherein the acid gas feed has a hydrogen sulfide concentration;a carbon dioxide membrane unit fluidly connected to the feed treatment unit, the carbon dioxide membrane unit configured to separate carbon dioxide from the carbon dioxide membrane feed to produce a carbon dioxide permeate and a hydrogen sulfide retentate, wherein the carbon dioxide membrane unit comprises a carbon dioxide-selective membrane, wherein the carbon dioxide permeate has a carbon dioxide permeate pressure, wherein the carbon dioxide permeate pressure is below atmospheric pressure;a feed pressure treatment unit fluidly connected to the carbon dioxide membrane unit, the feed pressure treatment unit configured to increase the carbon dioxide permeate pressure of the carbon dioxide permeate to produce a carbon dioxide enriched feed, wherein the carbon dioxide permeate pressure of the carbon dioxide enriched feed is above atmospheric pressure;a Claus process fluidly connected to the feed pressure treatment unit, the Claus process configured to convert an enriched acid gas stream to produce a Claus outlet gas stream and a recovered sulfur stream, wherein the enriched acid gas stream comprises the hydrogen sulfide retentate and an absorption process outlet stream, wherein the absorption process outlet stream comprises sulfur dioxide, wherein the Claus outlet gas stream comprises sulfur-containing compounds, hydrogen sulfide, and sulfur dioxide; wherein the recovered sulfur stream comprises elemental sulfur,a thermal oxidizer fluidly connected to the Claus process, the thermal oxidizer configured to convert sulfur-containing compounds and hydrogen sulfide in the Claus outlet gas stream to sulfur dioxide to produce a thermal oxidizer outlet stream, wherein the thermal oxidizer outlet stream comprises the sulfur dioxide and water vapor;a gas treatment unit fluidly connected to the thermal oxidizer, the thermal oxidizer configured to cool the thermal oxidizer outlet stream to produce a process condensed water stream and a dehydrated stream, wherein the dehydrated stream comprises sulfur dioxide;a membrane sweeping unit fluidly connected to the gas treatment unit, the membrane sweeping unit configured to separate sulfur dioxide in the dehydrated stream to produce a sweep membrane residue stream and a sulfur dioxide enriched air feed, wherein the membrane sweeping unit comprises a membrane, wherein the sulfur dioxide permeates through the membrane of the membrane sweeping unit to a permeate side of the membrane, wherein the sweep membrane residue stream comprises sulfur dioxide; anda sulfur dioxide absorption process fluidly connected to the membrane sweeping unit, the sulfur dioxide absorption process is configured to produce the absorption process outlet stream and a stack feed, the sulfur dioxide absorption process configured to separate sulfur dioxide from the sweep membrane residue stream, wherein the stack feed is below an allowable sulfur dioxide emission limit. ¦ 16. The system of claim 15, wherein the membrane is an [emim][BF4] ionic liquid supported on a polyethersulfone. ¦ 17. The system of claim 15, wherein the membrane is selected from the group consisting of polydimethylsiloxane (PDMS), polyphosphazenes, PEBAX® (polyether block amide), polyamide-polyether block copolymers, cellulose acetate, cellulose acetate impregnated with TEG-DME, cellulose diacetate, cellulose triacetate, Nafion® 117 (perfluorosulfonic acid), rubbery Nafion® (perfluorosulfonic acid), sulfonated polyimides, sulfonated polymers, supported ionic liquid membranes (SILMs), polycarbonate, membrane contactors, polyethylene glycol (PEG), polyacrylate, sulfolane, polytrimethylsilyl methyl methacrylate (PTMSMMA), and 3-methylsulfolane blend membranes. ¦ 18. The system of claim 15, wherein the carbon dioxide-selective membrane is selected from the group consisting of amorphous fluoroplastic membranes, amorphous perfluoropolymer membranes, and polymeric membranes comprising copolymers of tetrafluoroethylene and perfluoromethyl vinyl ether. ¦ 19. The system of claim 15, wherein a sulfur recovery is greater than 99.2 wt %. ¦ 20. The system of claim 15, wherein a concentration of H2S in the acid gas feed is less than 55% by weight. | 1. A system for recovering sulfur from an acid gas feed, the system comprising: a Claus process, the Claus process configured to convert a combined Claus feed to produce a Claus outlet gas stream and a recovered sulfur stream, wherein the combined Claus feed comprises the acid gas feed and an absorption process outlet stream, wherein the acid gas feed comprises hydrogen sulfide such that the acid gas feed has a hydrogen sulfide concentration, wherein the absorption process outlet stream comprises sulfur dioxide, wherein the Claus outlet gas stream comprises sulfur-containing compounds, hydrogen sulfide, and sulfur dioxide; wherein the recovered sulfur stream comprises elemental sulfur,a thermal oxidizer fluidly connected to the Claus process, the thermal oxidizer configured to convert sulfur-containing compounds and hydrogen sulfide in the Claus outlet gas stream to sulfur dioxide to produce a thermal oxidizer outlet stream, wherein the thermal oxidizer outlet stream comprises the sulfur dioxide and water vapor;a gas treatment unit fluidly connected to the thermal oxidizer, the thermal oxidizer configured to cool the thermal oxidizer outlet stream to produce a process condensed water stream and a dehydrated stream, wherein the dehydrated stream comprises sulfur dioxide;a membrane sweeping unit fluidly connected to the gas treatment unit, the membrane sweeping unit configured to separate sulfur dioxide in the dehydrated stream to produce a sweep membrane residue stream and a sulfur dioxide enriched air feed, wherein the membrane sweeping unit comprises a membrane, wherein the sulfur dioxide permeates through the membrane of the membrane sweeping unit to a permeate side of the membrane, wherein the sweep membrane residue stream comprises sulfur dioxide; anda sulfur dioxide absorption process fluidly connected to the membrane sweeping unit, the sulfur dioxide absorption process is configured to produce the absorption process outlet stream and a stack feed, the sulfur dioxide absorption process configured to separate sulfur dioxide from the sweep membrane residue stream, wherein the stack feed is below an allowable sulfur dioxide emission limit.
16/208667 | US | P | Sodium thiosulfate-containing pharmaceutical compositions | Provided herein are pharmaceutically acceptable sodium thiosulfate and pharmaceutical compositions thereof. Also provided herein are methods for determining the total non-purgeable organic carbon in a sodium thiosulfate-containing sample. Further provided herein are methods for producing pharmaceutically acceptable sodium thiosulfate. Still further provided herein are methods of treatment comprising the administration of pharmaceutically acceptable sodium thiosulfate. | 1. A pharmaceutical composition comprising sodium thiosulfate pentahydrate and one or more pharmaceutically acceptable carriers or excipients, wherein the sodium thiosulfate pentahydrate contains no greater than 8 ppm of non-purgeable organic carbon, contains no greater than 0.05 ppm of mercury, contains no greater than 2 ppm of aluminum, contains no greater than 0.003% by weight of selenium, contains no less than 98% by weight and no greater than about 102% by weight of sodium thiosulfate on an anhydrous basis measured by ion chromatography, has a water content between 32% and 37% by weight, has a heavy metal content of no greater than 10 ppm, contains no greater than 200 ppm of chloride, contains no greater than 0.001% by weight of sulfide, contains no greater than 0.002% by weight of iron, contains no greater than 0.01% by weight of calcium, contains no greater than 0.005% by weight of potassium, contains no greater than 0.1% of sulfite, contains no greater than 0.5% of sulfate, contains no greater than 3 ppm of arsenic, contains no greater than 0.001% by weight of lead, has total aerobic count of microbial load of no greater than 100 CFU/g, has total yeast and mold count of no greater than 20 CFU/g, contains no greater than 0.02 EU/mg of bacterial endotoxins, contains no greater than 0.002% by weight of nitrogen compounds, contains no greater than 0.005% by weight of insoluble matter, contains no greater than 0.01% by weight of residual anti-caking agent, and contains no greater than ICH Q3C (R3) limits of organic volatile impurities, wherein a 10% aqueous solution of the solid sodium thiosulfate pentahydrate at 25° C. is colorless and has a pH between 6.0 and 8.0, and wherein the solid sodium thiosulfate pentahydrate is odorless crystals, wherein the pharmaceutical composition is an enteric-coated capsule or is formulated for rectal administration. ¦ 2. The pharmaceutical composition of claim 1, wherein the enteric-coating of said enteric-coated capsule comprises a fatty acid, a fat, a phenyl salicylate, a wax, a shellac, an ammoniated shellac, a cellulose acetate phthalate, or a combination thereof. ¦ 3. The pharmaceutical composition of claim 1, wherein the pharmaceutical composition formulated for rectal administration is an enema formulation. ¦ 4. The pharmaceutical composition of claim 1, wherein the pharmaceutical composition formulated for rectal administration is a suppository formulation. ¦ 5. The pharmaceutical composition of claim 4, wherein the suppository formulation comprises a stiffening agent. ¦ 6. The pharmaceutical composition of claim 4, wherein the suppository formulation comprises cocoa butter, glycerin-gelatin, carbowax, spermaceti, paraffin, white or yellow wax, a mixture of mono-, di- and triglycerides of fatty acids, a hydrogel, polyvinyl alcohol, hydroxyethyl methacrylate, polyacrylic acid, glycerinated gelatin, or a combination thereof. ¦ 7. The pharmaceutical composition of claim 1, wherein the sodium thiosulfate pentahydrate has a positive identification test for sodium. ¦ 8. The pharmaceutical composition of claim 1, wherein the sodium thiosulfate pentahydrate has a positive identification test for thiosulfate. ¦ 9. The pharmaceutical composition of claim 1, wherein the composition is formulated as a single dosage form. | 1. A pharmaceutical composition comprising sodium thiosulfate pentahydrate and one or more pharmaceutically acceptable carriers or excipients, wherein the sodium thiosulfate pentahydrate contains no greater than 8 ppm of non-purgeable organic carbon, contains no greater than 0.05 ppm of mercury, contains no greater than 2 ppm of aluminum, contains no greater than 0.003% by weight of selenium, contains no less than 98% by weight and no greater than about 102% by weight of sodium thiosulfate on an anhydrous basis measured by ion chromatography, has a water content between 32% and 37% by weight, has a heavy metal content of no greater than 10 ppm, contains no greater than 200 ppm of chloride, contains no greater than 0.001% by weight of sulfide, contains no greater than 0.002% by weight of iron, contains no greater than 0.01% by weight of calcium, contains no greater than 0.005% by weight of potassium, contains no greater than 0.1% of sulfite, contains no greater than 0.5% of sulfate, contains no greater than 3 ppm of arsenic, contains no greater than 0.001% by weight of lead, has total aerobic count of microbial load of no greater than 100 CFU/g, has total yeast and mold count of no greater than 20 CFU/g, contains no greater than 0.02 EU/mg of bacterial endotoxins, contains no greater than 0.002% by weight of nitrogen compounds, contains no greater than 0.005% by weight of insoluble matter, contains no greater than 0.01% by weight of residual anti-caking agent, and contains no greater than ICH Q3C (R3) limits of organic volatile impurities, wherein a 10% aqueous solution of the solid sodium thiosulfate pentahydrate at 25° C. is colorless and has a pH between 6.0 and 8.0, and wherein the solid sodium thiosulfate pentahydrate is odorless crystals, wherein the pharmaceutical composition is an enteric-coated capsule or is formulated for rectal administration.
16/141847 | US | P | Manufacturing method of carbon nanotube composite for heat dissipation and LED light therewith | The present invention relates to a method for preparing a carbon nanotube-based heat-dissipating material and an LED lighting device. The LED lighting device comprises second LED substrates and a heat-dissipating frame. The heat-dissipating frame comprises: a frame body formed in a polygonal column shape being open at its upper and lower ends, in which substrate contact surfaces, with which the second LED substrates respectively come into contact, are formed on outer sides of the frame body; and auxiliary heat sinks made of a carbon nanotube-based heat-dissipating material and attachably and detachably provided on inner sides corresponding to the substrate contact surfaces of the frame body. | 1. An LED lighting device comprising second LED substrates and a heat-dissipating frame, wherein the heat-dissipating frame comprises: a frame body formed in a polygonal column shape being open at its upper and lower ends, in which substrate contact surfaces, with which the second LED substrates respectively come into contact, are formed on outer sides of the frame body; andauxiliary heat sinks made of a carbon nanotube-based heat-dissipating material and attachably and detachably provided on inner sides corresponding to the substrate contact surfaces of the frame body. ¦ 2. The LED lighting device of claim 1, wherein the frame body further comprises: a through-hole portion formed in a cylindrical shape being open at its upper and lower end and having a through-hole formed therein, the through-hole portion being formed vertically in the center of the internal space of the frame body; andreinforcing walls connecting each inner side of the frame body to the outer circumferential surface of the through-hole portion and extending vertically,wherein an ‘∪’-shaped heat-dissipating wing that extends vertically is formed to protrude on one side of the auxiliary heat sinks, which faces toward the through-hole portion when assembled. ¦ 3. The LED lighting device of claim 2, wherein auxiliary heat sink insertion grooves are formed on each inner side of the frame body such that they are formed outward from the inner side, extend to the upper end and lower end of the frame body, and are opposite to each other in the widthwise direction; the auxiliary heat sink insertion grooves of the frame body are formed outward from the inner side of the frame body such that the ends thereof extend so as to form extension grooves; andeach of the auxiliary heat sinks comprises:a fixing member formed in a bar shape having a length such that the heat-dissipating wing is formed to protrude on one side of the fixing member and the fixing member is slidably inserted into the auxiliary heat sink insertion groove of the frame body in an up-to-down direction when assembled; andinsertion members extending laterally from both sides adjacent from the other side of the fixing member and configured to be inserted into the respective extension grooves of the auxiliary heat sink insertion grooves of the frame body. ¦ 4. The LED lighting device of claim 3, wherein the LED lighting device further comprises: a heat sink coupled to the lower end of the frame body at its upper side and configured to dissipate heat; anda base coupled to the lower end of the heat sink,wherein the heat sink has a plurality of discharge grooves formed on the upper side thereof, the discharge grooves being formed inward from the upper side and extending to the outer lateral surface. ¦ 5. The LED lighting device of claim 4, wherein the heat sink and the auxiliary heat sinks are made of a carbon nanotube-based heat-dissipating material, and a method for preparing the carbon nanotube-based heat-dissipating material comprises: a stirring step of stirring 70 to 90 wt % of metal powder and 10 to 30 wt % of a carbon composite material;a ball milling step of mixing the metal powder and carbon composite material, stirred in the stirring step, with an organic solvent, followed by ball milling; anda heat treatment and dispersion step of mixing a crushed material comprising fine particles, obtained in the ball milling step, with polyethylene glycol (PEG) and a polyester-based binder, thus obtaining a mixture, and blending the mixture while heating, thereby preparing the heat-dissipating material,wherein the ball milling step comprises:a first ball milling step of supplying the metal powder and carbon composite material, stirred in the stirring step, to a ball mill jar containing balls, followed by rotation at a speed of 200 to 250 rpm, thereby crushing the stirred metal powder and carbon composite material; anda second ball milling step of further crushing the crushed material, obtained in the first ball milling step, by rotation at a speed of 200 to 250 rpm by use of balls having a smaller diameter than the balls used in the first ball milling step,wherein the first ball milling step and the second ball milling step comprise mixing 15 to 20 wt % of the mixture of the metal powder and the carbon composite mixture and 80 to 85 wt % of an organic solvent, followed by milling, andstearic acid for promoting dispersion of the carbon composite material is added in an amount of 1.5 to 2.5 wt % based on the total weight in the ball milling step. ¦ 6. The LED lighting device of claim 5, wherein the heat treatment and dispersion step comprises heating the polyethylene glycol (PEG) while rotating it at a speed of 50 to 70 rpm for a predetermined time, and adding the crushed material and the polyester-based binder to the heated polyethylene glycol (PEG), and then heating the mixture while rotating it; the heating temperature in the heat treatment and dispersion step is the melting temperature of the polyethylene glycol (PEG), and the volume fraction of the polyethylene glycol (PEG) and the metal powder is 4, and the volume fraction of the carbon composite material-PEG precursor is 6;the first ball milling step comprises performing a process for a time period of 1 hour, and then stopping the process for 30 minutes, and the process that is performed for a time period of 1 hour is repeated four times, and the second ball milling step comprises performing a milling process for about 3 to 5 hours. ¦ 7. The LED lighting device of claim 6, wherein the carbon composite material is single-walled carbon nanotubes (SWCNTs), double-walled carbon nanotubes (DWCNTs), multi-walled carbon nanotubes (MWCNTs), rope carbon nanotubes, or a combination thereof, and the polyethylene glycol that is used in the heat treatment and dispersion step has a molecular weight of 15,000 to 20,000. ¦ 8. The LED lighting device of claim 4, wherein passage holes are respectively formed in extensions between the adjacent substrate contact surfaces of the frame body such that they are formed inward from the outer side and connected to the internal space of the frame body; the passage holes are formed such that they are connected to each of the adjacent substrate contact surfaces and extend vertically to the upper end and lower end of the frame body, and thus the adjacent substrate contact surfaces are spaced apart from each other by the passage holes; andplate-shaped auxiliary extensions are formed to protrude in each extension of the frame body such that they protrude outward from the lateral side of each of the adjacent substrate contact surfaces, extend vertically, and are spaced apart from each other so as to externally expose the corresponding passage hole. ¦ 9. The LED lighting device of claim 4, wherein at least one bolt hole is formed in the fixing member; a bolt groove corresponding to the bolt hole of the auxiliary heat sink is formed on the inner sides of the frame body, and thus the frame body and the auxiliary heat sink are fixed by bolt locking;sliding grooves are formed on both sides of the substrate contact surfaces of the frame body such that both sides of the second LED substrates are slidably inserted therein;the LED lighting device further comprises second diffusion covers configured to emit light from the second LED substrate, which are inserted in the sliding grooves of the substrate contact surfaces and come in contact with the substrate contact surfaces;the LED lighting device further comprises a power supply device placed in the base;the power supply device comprisesa main power supply module configured to supply power to the second LED substrates, andan auxiliary power supply module separably connected to the main power supply module by a connector;the auxiliary power supply module is connected in parallel between the output end of the main power supply model and the second LED substrates, and configured to detect ripple of the main power supply module and remove the rippled from the output voltage when the detected ripple is higher than a predetermined reference value;the LED lighting device comprises a first LED substrate disposed on the upper end of the frame body, and a front diffusion cover configured to emit light emitted the first LED substrate; andthe front diffusion cover is formed in a spherical shape being open at one side. ¦ 10. The LED lighting device of claim 6, wherein passage holes are respectively formed in extensions between the adjacent substrate contact surfaces of the frame body such that they are formed inward from the outer side and connected to the internal space of the frame body; the passage holes are formed such that they are connected to each of the adjacent substrate contact surfaces and extend vertically to the upper end and lower end of the frame body, and thus the adjacent substrate contact surfaces are spaced apart from each other by the passage holes; andplate-shaped auxiliary extensions are formed to protrude in each extension of the frame body such that they protrude outward from the lateral side of each of the adjacent substrate contact surfaces, extend vertically, and are spaced apart from each other so as to externally expose the corresponding passage hole. | 1. An LED lighting device comprising second LED substrates and a heat-dissipating frame, wherein the heat-dissipating frame comprises: a frame body formed in a polygonal column shape being open at its upper and lower ends, in which substrate contact surfaces, with which the second LED substrates respectively come into contact, are formed on outer sides of the frame body; andauxiliary heat sinks made of a carbon nanotube-based heat-dissipating material and attachably and detachably provided on inner sides corresponding to the substrate contact surfaces of the frame body.
16/230418 | US | P | Air filter assembly | A compact lightweight air filtration system is disclosed. The air filtration system includes a hydrophobic particulate/coalescing filter and a cleanable ozone converter housed in a housing with an inlet and an outlet. Air flowing from the inlet to the outlet passes through the particulate/coalescing filter element and then the cleanable ozone converter to remove particulates, aerosols, liquids, and ozone. | 1. A filter assembly comprising: a housing comprising a manifold having an inlet and an outlet; and a filter bowl removably coupled to the manifold;a particulate/coalescing element disposed in the housing, the particulate/coalescing comprising a hydrophobic filtration media;a cleanable ozone converter disposed in the housing, the cleanable ozone converter comprising a passageway have a catalytic interface surface; andwherein the filter assembly has a flow path through the housing that includes flowing through the particulate/coalescing element and then through the cleanable ozone converter before exiting the housing,wherein the manifold has an inner flange sized to receive the cleanable ozone converter and an outer flange sized to receive the particulate/coalescing element,wherein the housing, the particulate/coalescing element, and the cleanable ozone converter are electrically bonded. ¦ 2. The filter assembly of claim 1, wherein the housing is cylindrical. ¦ 3. The filter assembly of claim 1, wherein the flow path flows from the manifold inlet into the particulate/coalescing element and from the cleanable ozone converter into the manifold outlet. ¦ 4. The filter assembly of claim 1, further comprising a drain plug in a bottom of the manifold. ¦ 5. The filter assembly of claim 1, wherein the manifold outlet extends to a central location of the manifold. ¦ 6. The filter assembly of claim 1, wherein a V-band secures the filter bowl to the manifold. ¦ 7. A filter assembly comprising: a housing comprising a manifold having an inlet and an outlet; and a filter bowl removably coupled to the manifold;a particulate/coalescing element disposed in the housing, the particulate/coalescing comprising a hydrophobic filtration media;a cleanable ozone converter disposed in the housing, the cleanable ozone converter comprising a passageway have a catalytic interface surface; andwherein the filter assembly has a flow path through the housing that includes flowing through the particulate/coalescing element and then through the cleanable ozone converter before exiting the housing,wherein the housing, the particulate/coalescing element, and the cleanable ozone converter are electrically bonded. ¦ 8. The filter assembly of claim 7, wherein the manifold has an inner flange sized to receive the cleanable ozone converter and an outer flange sized to receive the particulate/coalescing element. ¦ 9. The filter assembly of claim 7, further comprising an annular space which is defined by an interior surface of the filter bowl and an exterior surface of the particulate/coalescing element. ¦ 10. The filter assembly of claim 7, wherein the manifold comprises protrusions at a base end having holes for mounting the manifold. ¦ 11. The filter assembly of claim 7, wherein the manifold is circular in shape and has a centrally located ring configured to receive the cleanable ozone converter and the particulate/coalescing element. ¦ 12. A method of filtering air, comprising: supplying air into an inlet an air filtration system, the air filtration system comprising: a housing comprising a manifold having the inlet and an outlet; and a filter bowl removably coupled to the manifold;a particulate/coalescing element disposed in the housing, the particulate/coalescing comprising a hydrophobic filtration media;a cleanable ozone converter disposed in the housing, the cleanable ozone converter comprising a passageway have a catalytic interface surface; andwherein the filter assembly has a flow path through the housing that includes flowing through the particulate/coalescing element and then through the cleanable ozone converter before exiting the housing,wherein the manifold has an inner flange sized to receive the cleanable ozone converter and an outer flange sized to receive the particulate/coalescing element,wherein the housing, the particulate/coalescing element, and the cleanable ozone converter are electrically bonded,directing the air into the filter bowl;passing the air through the particulate/coalescing element; andpassing the air through the cleanable ozone converter after the air passes through the particulate/coalescing element. ¦ 13. The method of claim 12, wherein the air is supplied at a pressure of 150 psi. ¦ 14. The method of claim 12, further comprising an annular space which is defined by an interior surface of the filter bowl and an exterior surface of the particulate/coalescing element. ¦ 15. The method of claim 12, wherein the manifold comprises protrusions at a base end having holes for mounting the manifold. ¦ 16. The method of claim 12, wherein the manifold is circular in shape and has a centrally located ring configured to receive the cleanable ozone converter and the particulate/coalescing element. ¦ 17. The method of claim 16, wherein the centrally located ring comprises an inner flange configured to receive a base of the cleanable ozone converter, and an outer flange configured to receive a base of the particulate/coalescing element. | 1. A filter assembly comprising: a housing comprising a manifold having an inlet and an outlet; and a filter bowl removably coupled to the manifold;a particulate/coalescing element disposed in the housing, the particulate/coalescing comprising a hydrophobic filtration media;a cleanable ozone converter disposed in the housing, the cleanable ozone converter comprising a passageway have a catalytic interface surface; andwherein the filter assembly has a flow path through the housing that includes flowing through the particulate/coalescing element and then through the cleanable ozone converter before exiting the housing,wherein the manifold has an inner flange sized to receive the cleanable ozone converter and an outer flange sized to receive the particulate/coalescing element,wherein the housing, the particulate/coalescing element, and the cleanable ozone converter are electrically bonded.
16/200363 | US | P | Para-orthohydrogen conversion using a vortex tube | A para-orthohydrogen conversion device comprises a vortex tube. The vortex tube may include an inlet disposed at a first end of the vortex tube, a catalyst disposed on the interior wall of the vortex tube, a first outlet comprising an opening on the perimeter of a second end of the vortex tube, a stopper disposed at the center of the second end of the vortex tube, and a second outlet disposed on the first end of the vortex tube. A method includes converting parahydrogen to orthohydrogen via the catalyst and rotational force as hydrogen gas moves through the vortex tube such that cooled parahydrogen-rich gas or liquid hydrogen accumulates near the center of the vortex tube. | 1. A method comprising: transferring hydrogen gas having 50% orthohydrogen and 50% parahydrogen and pressurized to at least 50 pounds per square inch into a proximal end of a vortex tube;flowing the hydrogen gas toward a distal end of the vortex tube, the hydrogen gas rotating within the vortex tube as the hydrogen gas flows toward the distal end;reacting a first portion of parahydrogen hydrogen gas of the hydrogen gas that contacts a catalyst on an interior wall into orthohydrogen gas, wherein the first portion creates a layer of orthohydrogen-rich gas at the periphery of the vortex tube via contact with the catalyst such that a second portion of the hydrogen gas in the center of the vortex tube converts to liquid hydrogen;expelling the orthohydrogen-rich hydrogen gas from the distal end of the vortex tube; andflowing parahydrogen-rich hydrogen gas out the proximal end of the vortex tube. ¦ 2. The method of claim 1, wherein the orthohydrogen-rich hydrogen gas comprises more orthohydrogen than parahydrogen. ¦ 3. The method of claim 1, wherein the orthohydrogen-rich hydrogen gas comprises 75% orthohydrogen and 25% parahydrogen. ¦ 4. The method of claim 1, wherein the parahydrogen-rich hydrogen gas comprises more parahydrogen than orthohydrogen. ¦ 5. The method of claim 1, wherein the parahydrogen-rich hydrogen gas comprises 75% parahydrogen and 25% orthohydrogen. ¦ 6. The method of claim 1, wherein the catalyst is selected from: ruthenium, copper, platinum, palladium, manganese, ferric oxide, silver, a rare earth metal, or a combination thereof. ¦ 7. The method of claim 1, expelling the orthohydrogen-rich gas includes expelling the orthohydrogen-rich gas at 120K. ¦ 8. The method of claim 6, wherein the catalyst coats at least an interior wall portion of the vortex tube. ¦ 9. The method of claim 1, wherein the hydrogen gas has a first temperature, wherein the orthohydrogen-rich hydrogen gas has a second temperature greater than the first temperature, wherein the parahydrogen-rich hydrogen gas has a third temperature less than the first temperature. ¦ 10. A method comprising: transferring hydrogen gas having 50% orthohydrogen and 50% parahydrogen and pressurized to at least 50 pounds per square inch into a proximal end of a vortex tube;flowing the hydrogen gas toward a distal end of the vortex tube, the hydrogen gas rotating within the vortex tube as the hydrogen gas flows toward the distal end; andreacting a first portion of parahydrogen hydrogen gas of the hydrogen gas that contacts a catalyst on an interior wall into orthohydrogen gas, wherein the first portion creates a layer of orthohydrogen-rich gas at the periphery of the vortex tube via contact with the catalyst such that a second portion of the hydrogen gas in the center of the vortex tube converts to liquid hydrogen. ¦ 11. The method of claim 10, wherein the catalyst is selected from: ruthenium, copper, platinum, palladium, manganese, ferric oxide, silver, a rare earth metal, or a combination thereof. ¦ 12. The method of claim 10, wherein the liquid hydrogen comprises more parahydrogen than orthohydrogen by mass. ¦ 13. The method of claim 10, further comprising transferring a remaining portion of the hydrogen gas out the distal end of the vortex tube. ¦ 14. The method of claim 1, wherein the vortex tube comprises a first vortex tube, the catalyst comprises a first catalyst, and further comprising: flowing the parahydrogen-rich hydrogen gas to a second vortex tube; andreacting at least a portion of the parahydrogen-rich hydrogen gas with a second catalyst disposed within the second vortex tube such that liquid hydrogen is formed. ¦ 15. The method of claim 14, further comprising: flowing the orthohydrogen-rich hydrogen gas to a third vortex tube; andreacting at least a portion of the orthohydrogen-rich hydrogen gas with a third catalyst disposed within the third vortex tube such that liquid hydrogen is formed. | 1. A method comprising: transferring hydrogen gas having 50% orthohydrogen and 50% parahydrogen and pressurized to at least 50 pounds per square inch into a proximal end of a vortex tube;flowing the hydrogen gas toward a distal end of the vortex tube, the hydrogen gas rotating within the vortex tube as the hydrogen gas flows toward the distal end;reacting a first portion of parahydrogen hydrogen gas of the hydrogen gas that contacts a catalyst on an interior wall into orthohydrogen gas, wherein the first portion creates a layer of orthohydrogen-rich gas at the periphery of the vortex tube via contact with the catalyst such that a second portion of the hydrogen gas in the center of the vortex tube converts to liquid hydrogen;expelling the orthohydrogen-rich hydrogen gas from the distal end of the vortex tube; andflowing parahydrogen-rich hydrogen gas out the proximal end of the vortex tube.
16/295614 | US | P | Method for producing spherical aluminum nitride power | The present invention provides method for producing a spherical aluminum nitride powder. In an embodiment, the method comprises mixing an Al precursor and a flux in a solvent to produce a mixed solution, spray-drying the mixed solution to form a spray-dried powder, mixing the spray-dried powder and a carbon-based material to form a mixture, heat treating the mixture in a nitrogen atmosphere to form a heat-treated compound, and decarbonizing the heat-treated compound in an air atmosphere, wherein the flux is at least one selected from the group consisting of Cu2O, TiO2, Bi2O3, and CuO, or a mixture of at least one selected from the group consisting of Cu2O, TiO2, Bi2O3, and CuO and at least one selected from the group consisting of CaF2 and Y2O3. | 1. A method for producing a spherical aluminum nitride powder, comprising: (i) mixing an aluminum (Al) precursor and a flux in a solvent to produce a mixed solution;(ii) spray-drying the mixed solution produced in step (i) to form a spray-dried powder comprising the Al precursor and the flux;(iii) mixing the spray-dried powder and a carbon-based material to form a mixture;(iv) heat treating the mixture of step (iii) in a nitrogen atmosphere to form a heat-treated compound; and(v) decarbonizing the heat-treated compound of step (iv) in an air atmosphere to produce a spherical aluminum nitride powder,wherein the flux is at least one selected from the group consisting of Cu2O, TiO2, Bi2O3, and CuO, or a mixture of at least one selected from the group consisting of Cu2O, TiO2, Bi2O3, and CuO and at least one selected from the group consisting of CaF2 and Y2O3. ¦ 2. The method for producing a spherical aluminum nitride powder according to claim 1, wherein the Al precursor is at least one selected from the group consisting of Al(OH)3, boehmite (AlO(OH)), and Al2O3. ¦ 3. The method for producing a spherical aluminum nitride powder according to claim 1, wherein the solvent is water. ¦ 4. The method for producing a spherical aluminum nitride powder according to claim 1, wherein the mixed solution of step (i) further includes at least one selected from the group consisting a binder and a dispersing agent. ¦ 5. The method for producing a spherical aluminum nitride powder according to claim 1, wherein the flux is present in the mixed solution of step (i) in an amount of 0.1 to 10% by weight based on the weight of the Al precursor. ¦ 6. The method for producing a spherical aluminum nitride powder according to claim 1, wherein the carbon-based material is a carbon black. ¦ 7. The method for producing a spherical aluminum nitride powder according to claim 1, wherein the carbon-based material is present in the mixture of step (iii) in an amount of 30 to 70% by weight based on the weight of the Al precursor. ¦ 8. The method for producing a spherical aluminum nitride powder according to claim 1, wherein step (iv) further comprises: heat treating the mixture of step (iii) in the nitrogen atmosphere at a temperature ranging from 1200° C. to 1900° C. for 1 to 10 hours. ¦ 9. The method for producing a spherical aluminum nitride powder according to claim 1, wherein step (v) further comprises: decarbonizing the heat-treated compound of step (iv) in an air atmosphere at a temperature ranging from 600° C. to 800° C. for 1 to 3 hours. ¦ 10. The method for producing a spherical aluminum nitride powder according to claim 1, wherein the spherical aluminum nitride powder has an average particle size of 5 to 200 microns. | 1. A method for producing a spherical aluminum nitride powder, comprising: (i) mixing an aluminum (Al) precursor and a flux in a solvent to produce a mixed solution;(ii) spray-drying the mixed solution produced in step (i) to form a spray-dried powder comprising the Al precursor and the flux;(iii) mixing the spray-dried powder and a carbon-based material to form a mixture;(iv) heat treating the mixture of step (iii) in a nitrogen atmosphere to form a heat-treated compound; and(v) decarbonizing the heat-treated compound of step (iv) in an air atmosphere to produce a spherical aluminum nitride powder,wherein the flux is at least one selected from the group consisting of Cu2O, TiO2, Bi2O3, and CuO, or a mixture of at least one selected from the group consisting of Cu2O, TiO2, Bi2O3, and CuO and at least one selected from the group consisting of CaF2 and Y2O3.
16/204815 | US | P | Method for producing renewable fuels | According to the present invention, organic material is converted to biogas through anaerobic digestion and the biogas is purified to yield a combustible fluid feedstock comprising methane. A fuel production facility utilizes or arranges to utilize combustible fluid feedstock to generate renewable hydrogen that is used to hydrogenate crude oil derived hydrocarbons in a process to make transportation or heating fuel. The renewable hydrogen is combined with crude oil derived hydrocarbons that have been desulfurized under conditions to hydrogenate the liquid hydrocarbon with the renewable hydrogen or alternatively, the renewable hydrogen can be added to a reactor operated so as to simultaneously desulfurize and hydrogenate the hydrocarbons. The present invention enables a party to receive a renewable fuel credit for the transportation or heating fuel. | 1. A process for producing fuel and fuel credits, said process comprising: (a) obtaining renewable hydrogen produced from one of (i) biogas derived from organic material, (ii) methane that qualifies under applicable regulations as renewably sourced, or (iii) a combination of (i) and (ii);(b) using the renewable hydrogen at a fuel production facility in a process wherein the renewable hydrogen is incorporated by hydrogenation into fossil derived liquid hydrocarbon to produce a liquid transportation fuel that is at least partially derived from the renewable hydrogen; and(c) generating or causing the generation of fuel credits, said fuel credits dependent on the liquid transportation fuel being at least partially derived from the renewable hydrogen. ¦ 2. The process of claim 1, comprising using the fuel credits to offset or satisfy a fuel credit obligation of a producer of the liquid transportation fuel. ¦ 3. The process of claim 1, wherein obtaining the renewable hydrogen comprises subjecting the one of (i) biogas derived from organic material, (ii) methane that qualifies under applicable regulations as renewably sourced, or (iii) combination of (i) and (ii) to a reforming process that produces the renewable hydrogen. ¦ 4. The process of claim 3, wherein said reforming process is an autothermal reforming process or a steam methane reforming process. ¦ 5. The process of claim 1, wherein the biogas is produced from anaerobic digestion. ¦ 6. The process of claim 1, wherein the fuel credits are California Low Carbon Fuel Standard credits. ¦ 7. The process of claim 1, wherein the fuel credits are caused to be generated by a producer or distributor of the (1) biogas or the (2) methane that qualifies under applicable regulations as renewably sourced. ¦ 8. The process of claim 1, wherein the fuel credits are caused to be generated by a producer or distributor of the renewable hydrogen. ¦ 9. The process of claim 1, wherein the fuel credits are caused to be generated by a distributor of the transportation fuel. ¦ 10. The process of claim 1, wherein the renewable hydrogen is incorporated by hydrogenation in a reactor and the amount of renewable hydrogen that is incorporated is greater than or equal to two thirds of the renewable hydrogen introduced into the reactor. ¦ 11. The process of claim 1, wherein the amount of renewable hydrogen incorporated by hydrogenation into the fossil derived liquid hydrocarbon to produce the liquid transportation fuel is greater than or equal to two thirds of the amount of renewable hydrogen obtained. ¦ 12. The process of claim 1, wherein the liquid transportation fuel is gasoline. ¦ 13. The process of claim 1, wherein the liquid transportation fuel is diesel. ¦ 14. The process of claim 1, wherein the liquid transportation fuel comprises gasoline, diesel, heating oil, or jet fuel. ¦ 15. The process of claim 14, wherein the fuel credits are California Low Carbon Fuel Standard credits. ¦ 16. The process of claim 1, wherein the fuel credits are Renewable Identification Numbers. ¦ 17. The process of claim 1, wherein the fossil derived liquid hydrocarbon comprises desulfurized crude oil derived liquid hydrocarbon. ¦ 18. The process of claim 1, wherein the fossil derived liquid hydrocarbon is desulfurized crude oil derived liquid hydrocarbon. ¦ 19. A process for producing fuel and fuel credits, said process comprising: (a) at a fuel production facility, processing crude oil derived liquid hydrocarbon to produce a liquid transportation fuel;(b) obtaining renewable hydrogen produced from one of (i) biogas derived from organic material, (ii) methane that qualifies under applicable regulations as renewably sourced, or (iii) a combination of (i) and (ii);(c) using the renewable hydrogen in the processing of the crude oil derived liquid hydrocarbon such that the liquid transportation fuel produced in (a) is at least partially derived from the renewable hydrogen; and(d) generating or causing the generation of Low Carbon Fuel credits, said fuel credits dependent upon the liquid transportation fuel being at least partially derived from the renewable hydrogen. ¦ 20. A process for producing fuel and fuel credits, said process comprising: (a) at a fuel production facility, processing crude oil derived liquid hydrocarbon to produce a liquid transportation fuel;(b) obtaining renewable hydrogen produced from one of (i) biogas derived from organic material, (ii) methane that qualifies under applicable regulations as renewably sourced, or (iii) a combination of (i) and (ii), wherein obtaining the renewable hydrogen comprises subjecting the (i) biogas, the (ii) methane, or the (iii) combination to a reforming process that produces the renewable hydrogen;(c) using the renewable hydrogen in the processing of the crude oil derived liquid hydrocarbon such that the liquid transportation fuel produced in (a) is at least partially derived from the renewable hydrogen; and(d) generating or causing the generation of fuel credits, said fuel credits dependent upon the liquid transportation fuel being at least partially derived from the renewable hydrogen. | 1. A process for producing fuel and fuel credits, said process comprising: (a) obtaining renewable hydrogen produced from one of (i) biogas derived from organic material, (ii) methane that qualifies under applicable regulations as renewably sourced, or (iii) a combination of (i) and (ii);(b) using the renewable hydrogen at a fuel production facility in a process wherein the renewable hydrogen is incorporated by hydrogenation into fossil derived liquid hydrocarbon to produce a liquid transportation fuel that is at least partially derived from the renewable hydrogen; and(c) generating or causing the generation of fuel credits, said fuel credits dependent on the liquid transportation fuel being at least partially derived from the renewable hydrogen.
16/183192 | US | P | Process for the formation of a graphene membrane component, graphene membrane component, microphone and hall-effect sensor | A process for the formation of a graphene membrane component includes arranging a graphene membrane in a relaxed condition of the graphene membrane on a surface of a supportive substrate. The graphene membrane extends across a cut-out with an opening at the surface of the supportive substrate. The graphene membrane is moreover arranged so that a first portion of the graphene membrane is arranged on the surface of the supportive substrate and a second portion of the graphene membrane is arranged over the opening of the cut-out. The process further includes tensioning of the second portion of the graphene membrane, in order to convert the second portion of the graphene membrane to a tensioned condition, so that the second portion of the graphene membrane is permanently in the tensioned condition in an operating temperature range of the graphene membrane component. | 1. A graphene membrane component comprising: a supportive substrate having a cut-out with an opening at a surface of the supportive substrate, wherein the supportive substrate comprises an adhesive layer and a bulk region; anda graphene membrane arranged on the surface of the supportive substrate, wherein the graphene membrane extends across the cut-out of the supportive substrate, a first portion of the graphene membrane is arranged on the surface of the supportive substrate, a second portion of the graphene membrane is arranged at the opening of the cut-out, an energy of adhesion between the adhesive layer and the graphene membrane is greater than an energy of adhesion between the bulk region and the graphene membrane, the second portion of the graphene membrane is permanently in a tensioned condition in an operating temperature range of the graphene membrane component, and a third portion of the graphene membrane inherently adheres on a portion of a wall of the cut-out formed by the adhesive layer. ¦ 2. The graphene membrane component according to claim 1, wherein the third portion of the graphene membrane lies between the first portion of the graphene membrane and the second portion of the graphene membrane. ¦ 3. The graphene membrane component according to claim 2, wherein the adhesive layer forms at least one portion of the surface of the supportive substrate on which the first portion of the graphene membrane is arranged, and the energy of adhesion between the graphene membrane and the adhesive layer is greater than 250 mJ per m2. ¦ 4. The graphene membrane component according to claim 1, wherein the energy of adhesion between the graphene membrane and a surface of the bulk region of the supportive substrate within the cut-out is less than 200 mJ per m2. ¦ 5. The graphene membrane component according to claim 1, wherein a number of atomic graphene layers in the graphene membrane is less than 11. ¦ 6. A microphone or Hall-effect sensor with the graphene membrane component according to claim 1. ¦ 7. The Hall-effect sensor of claim 6, wherein the graphene membrane component is arranged on the supportive substrate and the Hall-effect sensor further comprises a plurality of contacts disposed on the supportive substrate. ¦ 8. The Hall-effect sensor of claim 6, wherein the graphene membrane component is circular. ¦ 9. A microelectromechanical systems (MEMS) microphone comprising the graphene membrane component according to claim 1. ¦ 10. A method of forming a graphene membrane component the method comprising: forming a supportive substrate having a cut-out with an opening at a surface of the supportive substrate, wherein the supportive substrate comprises an adhesive layer and a bulk region; andforming a graphene membrane arranged on the surface of the supportive substrate, wherein the graphene membrane extends across the cut-out of the supportive substrate, a first portion of the graphene membrane is arranged on the surface of the supportive substrate, a second portion of the graphene membrane is arranged at the opening of the cut-out, an energy of adhesion between the adhesive layer and the graphene membrane is greater than an energy of adhesion between the bulk region and the graphene membrane, the second portion of the graphene membrane is permanently in a tensioned condition in an operating temperature range of the graphene membrane component, and a third portion of the graphene membrane inherently adheres on a portion of a wall of the cut-out formed by the adhesive layer. ¦ 11. The method of claim 10, wherein the third portion of the graphene membrane lies between the first portion of the graphene membrane and the second portion of the graphene membrane. ¦ 12. The method of claim 11, wherein the adhesive layer forms at least one portion of the surface of the supportive substrate on which the first portion of the graphene membrane is arranged, and the energy of adhesion between the graphene membrane and the adhesive layer is greater than 250 mJ per m2. ¦ 13. The method of claim 10, wherein the energy of adhesion between the graphene membrane and a surface of the bulk region of the supportive substrate within the cut-out is less than 200 mJ per m2. ¦ 14. The method of claim 10, wherein a number of atomic graphene layers in the graphene membrane is less than 11. ¦ 15. A method of using a graphene membrane component comprising a supportive substrate having a cut-out with an opening at a surface of the supportive substrate, wherein the supportive substrate comprises an adhesive layer and a bulk region; and a graphene membrane arranged on the surface of the supportive substrate, wherein the graphene membrane extends across the cut-out of the supportive substrate, a first portion of the graphene membrane is arranged on the surface of the supportive substrate, a second portion of the graphene membrane is arranged at the opening of the cut-out, an energy of adhesion between the adhesive layer and the graphene membrane is greater than an energy of adhesion between the bulk region and the graphene membrane, the second portion of the graphene membrane is permanently in a tensioned condition in an operating temperature range of the graphene membrane component, and a third portion of the graphene membrane inherently adheres on a portion of a wall of the cut-out formed by the adhesive layer, the method comprising: transducing a pressure using the graphene membrane component. ¦ 16. The method of claim 15, wherein transducing the pressure comprises using the graphene membrane component as a pressure sensor. ¦ 17. The method of claim 16, wherein the using the graphene membrane component as the pressure sensor comprises using the graphene membrane component as a microphone. ¦ 18. The method of claim 15, wherein transducing the pressure comprises using the graphene membrane component as a loudspeaker. | 1. A graphene membrane component comprising: a supportive substrate having a cut-out with an opening at a surface of the supportive substrate, wherein the supportive substrate comprises an adhesive layer and a bulk region; anda graphene membrane arranged on the surface of the supportive substrate, wherein the graphene membrane extends across the cut-out of the supportive substrate, a first portion of the graphene membrane is arranged on the surface of the supportive substrate, a second portion of the graphene membrane is arranged at the opening of the cut-out, an energy of adhesion between the adhesive layer and the graphene membrane is greater than an energy of adhesion between the bulk region and the graphene membrane, the second portion of the graphene membrane is permanently in a tensioned condition in an operating temperature range of the graphene membrane component, and a third portion of the graphene membrane inherently adheres on a portion of a wall of the cut-out formed by the adhesive layer.
16/276910 | US | P | Systems and methods to strengthen sand proppant | Methods and systems for cost effectively transforming lower quality sands into higher quality sands for use as proppants in fracking operations. One or more of an attrition process, a microwaving process and a tumbling process, and systems therefor, are disclosed and shown to be applied to sands having inferior physical properties in order to increase the performance of those sands as proppants in hydrocarbon formation fracturing. | 1. A system to increase the crush resistance of silica sand used as proppant in hydrocarbon formation fracturing, the system including: a washer having a cavity to receive a silica sand and a wash solution, the washer having an agitator to agitate the silica sand and the wash solution, the wash solution being composed of an acidic solution;a microwave device having an interior chamber positioned within an outer housing, the interior chamber being positioned to receive and maintain the washed silica sand therein after being washed by the washer therein for a preselected microwave exposure time, the microwave device also having a local radiation emitting source that emits electromagnetic radiation into the interior chamber at a frequency of between about 300 MHz and about 300 GHz; anda tumbler positioned to be rotated upon an axis thereof at a preselected rate of rotations per minute, the tumbler having a barrel positioned to receive the silica sand from the microwave device. ¦ 2. A system of claim 1, wherein the preselected rotations per minute of the tumbler comprises at least five rotations per minute. ¦ 3. A system of claim 1, wherein one or more of the washer, the microwave device, and the tumbler include one or more wheels to be positioned and roll along a surface so that the system defines either a mobile or semi-mobile system. ¦ 4. A system to increase the crush resistance of silica sand used as proppant in hydrocarbon formation fracturing, the system comprising: a washer having a cavity to receive a silica sand and a wash solution, the washer also having an agitator to agitate the silica sand and the wash solution, the wash solution including an acidic solution; anda microwave device having an interior chamber positioned within an outer housing, the interior chamber being positioned to receive and maintain the washed silica sand therein for a preselected microwave exposure time, the microwave device also having a local radiation emitting source that emits electromagnetic radiation into the interior chamber at a frequency of between about 300 MHz and about 300 GHz. ¦ 5. A system of claim 4, further comprising a tumbler positioned to be rotated upon an axis thereof at a preselected rate of rotations per minute, the tumbler having a barrel positioned to receive the silica sand from the microwave device. ¦ 6. The system of claim 1, further comprising silica sand disposed in the cavity of the washer. ¦ 7. The system of claim 6, wherein the silica sand is sorted silica sand having particles that are uniform in size range. ¦ 8. The system of claim 4, further comprising silica sand disposed in the cavity of the washer. ¦ 9. The system of claim 8, wherein the silica sand is sorted silica sand having particles that are uniform in size range. ¦ 10. The system of claim 1, further comprising washed silica sand disposed in the interior chamber of the microwave device. ¦ 11. The system of claim 4, further comprising washed silica sand disposed in the interior chamber of the microwave device. | 1. A system to increase the crush resistance of silica sand used as proppant in hydrocarbon formation fracturing, the system including: a washer having a cavity to receive a silica sand and a wash solution, the washer having an agitator to agitate the silica sand and the wash solution, the wash solution being composed of an acidic solution;a microwave device having an interior chamber positioned within an outer housing, the interior chamber being positioned to receive and maintain the washed silica sand therein after being washed by the washer therein for a preselected microwave exposure time, the microwave device also having a local radiation emitting source that emits electromagnetic radiation into the interior chamber at a frequency of between about 300 MHz and about 300 GHz; anda tumbler positioned to be rotated upon an axis thereof at a preselected rate of rotations per minute, the tumbler having a barrel positioned to receive the silica sand from the microwave device.
16/125612 | US | P | Method of making cohesive carbon assembly and its applications | Cohesive carbon assemblies are prepared by obtaining a functionalized carbon starting material in the form of powder, particles, flakes, loose agglomerates, aqueous wet cake, or aqueous slurry, dispersing the carbon in water by mechanical agitation and/or refluxing, and substantially removing the water, typically by evaporation, whereby the cohesive assembly of carbon is formed. The method is suitable for preparing free-standing, monolithic assemblies of carbon nanotubes in the form of films, wafers, discs, fiber, or wire, having high carbon packing density and low electrical resistivity. The method is also suitable for preparing substrates coated with an adherent cohesive carbon assembly. The assemblies have various potential applications, such as electrodes or current collectors in electrochemical capacitors, fuel cells, and batteries, or as transparent conductors, conductive inks, pastes, and coatings. | 1. A method of preparing a cohesive carbon assembly comprising: a. obtaining a functionalized carbon starting material in a form of powder, particles, flakes, loose agglomerates, aqueous wet cake, or aqueous slurry; said functionalized carbon starting material is a carbon starting material which has been covalently or non-covalently functionalized such that it is dispersible in water;b. dispersing the functionalized carbon starting material in an aqueous solution in a prescribed ratio to form a dispersion;c. applying the dispersion to a hydrophilic surface, wherein the hydrophilic surface is selected from the group consisting of: a metal surface, a glass surface, a silicon surface, a plastic surface, and a ceramic surface; andd. removing greater than 99% of the liquid portion from the dispersion in a controlled manner by evaporation without a mechanical force to form a cohesive carbon assembly having a monolithic structure. ¦ 2. The method of claim 1, wherein the carbon starting material is selected from the group consisting of carbon nanotubes, graphene, graphene oxide, graphite, expanded graphite, exfoliated graphite, amorphous carbon, activated carbon, and any combinations thereof. ¦ 3. The method of claim 2, wherein the functionalized carbon starting material contains acyl chloride, carboxyl, hydroxyl, amide, glycerol, organic ester, polyethylene oxide, polyethylene glycol, polyvinyl acetate, amino terminated polystyrene, bovine serum albumin, m-polyaminobenzene sulfonic acid, or any combination thereof. ¦ 4. The method of claim 3, wherein the functionalized carbon starting material contains carboxyl, hydroxyl, amide, or glycerol. ¦ 5. The method of claim 2, wherein the carbon starting material is carbon nanotubes. ¦ 6. The method of claim 1, wherein the carbon starting material is single-walled carbon nanotubes, double-walled carbon nanotubes, multi-walled carbon nanotubes, or any combination thereof. ¦ 7. The method of claim 1, wherein the aqueous solution is de-ionized water, distilled water, purified water, or any combination thereof. ¦ 8. The method of claim 1, wherein step b comprises dispersing the functionalized carbon starting material in water in the presence of mechanical agitation. ¦ 9. The method of claim 8, wherein the mechanical agitation comprises sonication, mechanical stirring, shear mixing, microfluidization, homogenization, or any combination thereof. ¦ 10. The method of claim 1, wherein the functionalized carbon starting material is functionalized single-walled carbon nanotubes, the water is purified and de-ionized water, and the ratio of carbon starting material and water is between about 0.1 and about 20 mg carbon per gram of water. ¦ 11. The method of claim 1, wherein the functionalized carbon starting material is dispersed in the aqueous solution that is substantially free of a binding material or a surfactant. ¦ 12. The method of claim 1, wherein the dispersion is applied to the hydrophilic surface by spin-coating, dip-coating, flow-coating, spray coating, casting, or any combination thereof. ¦ 13. The method of claim 12, wherein the dispersion is applied to the hydrophilic surface by casting. ¦ 14. The method of claim 1, wherein the hydrophilic surface is a metal surface. ¦ 15. The method of claim 14, wherein the metal is selected from the group consisting of aluminum, copper, gold, silver, platinum, tantalum, titanium, stainless steel, and any combination thereof. ¦ 16. A method of preparing a cohesive carbon assembly comprising: a. obtaining a functionalized carbon starting material in a form of powder, particles, flakes, loose agglomerates, aqueous wet cake, or aqueous slurry; said functionalized carbon starting material is a carbon starting material which has been covalently or non-covalently functionalized such that it is dispersible in water;b. dispersing the functionalized carbon starting material in an aqueous solution in a prescribed ratio to form a dispersion;c. applying the dispersion to an inner surface of a container; andd. removing greater than 99% of the liquid portion from the dispersion in a controlled manner by evaporation without a mechanical force to form a cohesive carbon assembly having a monolithic structure inside the container. ¦ 17. The method of claim 16, further comprises removing and transferring the formed cohesive carbon assembly from the container. ¦ 18. The method of claim 16, wherein the inner surface of the container is a hydrophobic surface comprising a dimethyl organosilane, a fluorinated dimethyl organosilane, a fluorinated polymer, a polytetrafluoroethylene coating, or a combination thereof. ¦ 19. The method of claim 16, wherein the inner surface of the container is a hydrophilic surface selected from the group consisting of: a metal surface, a glass surface, a silicon surface, a plastic surface, and a ceramic surface. ¦ 20. The method of claim 16, wherein the functionalized carbon starting material contains acyl chloride, carboxyl, hydroxyl, amide, glycerol, organic ester, polyethylene oxide, polyethylene glycol, polyvinyl acetate, amino terminated polystyrene, bovine serum albumin, m-polyaminobenzene sulfonic acid, or any combination thereof. | 1. A method of preparing a cohesive carbon assembly comprising: a. obtaining a functionalized carbon starting material in a form of powder, particles, flakes, loose agglomerates, aqueous wet cake, or aqueous slurry; said functionalized carbon starting material is a carbon starting material which has been covalently or non-covalently functionalized such that it is dispersible in water;b. dispersing the functionalized carbon starting material in an aqueous solution in a prescribed ratio to form a dispersion;c. applying the dispersion to a hydrophilic surface, wherein the hydrophilic surface is selected from the group consisting of: a metal surface, a glass surface, a silicon surface, a plastic surface, and a ceramic surface; andd. removing greater than 99% of the liquid portion from the dispersion in a controlled manner by evaporation without a mechanical force to form a cohesive carbon assembly having a monolithic structure.
16/271310 | US | P | Method of producing silica nanoparticles using sand | A method of producing silica nanoparticles using sand can include mixing white sand with H2SO4 and H3PO4 to form a mixture. The mixture can be stirred in an ice bath. KMnO4 can then be added to the mixture while maintaining the temperature of the mixture below 5° C. The resulting suspension can be reacted for about 3 hours to about 5 hours on ice. The suspension is stirred in an ice bath and then maintained in a water bath at a temperature of 40° C. for about 90 minutes to about 120 minutes. Afterwards, the temperature is adjusted to and maintained at 98° C. for another period of about 90 minutes to about 120 minutes while adding water. H2O2 can be added to the suspension after adding the water to produce a reaction product with a precipitate. The reaction product can then be dried and calcinated to provide the silica nanoparticles. | 1. A method of producing silica nanoparticles using sand comprising: mixing sand with H2SO4 and H3PO4 to provide a mixture;adding KMnO4 to the mixture under ice cooling conditions to provide a suspension;stirring the suspension for a first period of time under the cooling conditions;stirring the mixture for a second period of time under warming conditions while adding water;adding H2O2 to the mixture to produce a precipitate;isolating the precipitate; anddrying and calcining the isolated precipitate to obtain the silica nanoparticles. ¦ 2. The method of producing silica nanoparticles using sand according to claim 1, wherein a ratio of the the H2SO4 and the H3PO4 is 9:1. ¦ 3. The method of producing silica nanoparticles using sand according to claim 1, wherein the cooling conditions include temperatures below 5° C. ¦ 4. The method of producing silica nanoparticles using sand according to claim 1, wherein the warming conditions include temperatures ranging from about 40° C. to about 98° C. ¦ 5. The method of producing silica nanoparticles using sand according to claim 1, wherein the step of isolating comprises centrifuging the mixture and rinsing the precipitate with water and HCl solution. ¦ 6. The method of producing silica nanoparticles using sand according to claim 1, wherein the step of drying and calcinating comprises drying at about 80° C. and calcinating at about 400° C. ¦ 7. The method of producing silica nanoparticles using sand according to claim 1, wherein the first period of time and the second period of time ranges from about 90 minutes to about 120 minutes. | 1. A method of producing silica nanoparticles using sand comprising: mixing sand with H2SO4 and H3PO4 to provide a mixture;adding KMnO4 to the mixture under ice cooling conditions to provide a suspension;stirring the suspension for a first period of time under the cooling conditions;stirring the mixture for a second period of time under warming conditions while adding water;adding H2O2 to the mixture to produce a precipitate;isolating the precipitate; anddrying and calcining the isolated precipitate to obtain the silica nanoparticles.
16/194453 | US | P | Molecular sieve SSZ-113, its synthesis and use | A novel synthetic crystalline molecular sieve material, designated SSZ-113, can be synthesized using 1,3-bis(2,3-dimethyl-1H-imidazolium)propane dications as a structure directing agent. SSZ-113 may be used in organic compound conversion and/or sorptive processes. | 1. A molecular sieve having, in its calcined form, an X-ray diffraction pattern including the peaks listed in the following table:2-Thetad-Spacing, nmRelative Intensity 7.80 ± 0.301.133W 9.02 ± 0.300.979VS 9.78 ± 0.300.904M15.69 ± 0.300.564S16.72 ± 0.300.530W18.28 ± 0.300.485VS21.04 ± 0.300.422W23.53 ± 0.300.378M26.22 ± 0.300.340VS27.36 ± 0.300.326W. ¦ 2. The molecular sieve of claim 1, and having a composition comprising the molar relationship: Al2O3:(n)(SiO2+GeO2)wherein n is at least 20. ¦ 3. The molecular sieve of claim 1, and having a composition comprising the molar relationship: Al2O3:(n)(SiO2+GeO2)wherein n is in a range of 20 to 600. ¦ 4. A molecular sieve having, in its as-synthesized form, an X-ray diffraction pattern including the peaks listed in the following table:2-Thetad-Spacing, nmRelative Intensity 7.87 ± 0.301.123W 8.84 ± 0.301.000S 9.63 ± 0.300.918M15.81 ± 0.300.560VS16.85 ± 0.300.526VS18.20 ± 0.300.487M20.92 ± 0.300.424S23.40 ± 0.300.380VS23.78 ± 0.300.374VS24.71 ± 0.300.360W26.12 ± 0.300.341S27.47 ± 0.300.324W. ¦ 5. The molecular sieve of claim 4, and having a composition comprising the molar relationship:(SiO2 + GeO2)/Al2O3≥20Q/(SiO2 + GeO2)>0 to 0.1F/(SiO2 + GeO2)>0 to 0.1wherein Q comprises 1,3-bis(2,3-dimethyl-1H-imidazolium)propane dications. ¦ 6. The molecular sieve of claim 4, and having a composition comprising the molar relationship:(SiO2 + GeO2)/Al2O3 20 to 600Q/(SiO2 + GeO2)>0 to 0.1F/(SiO2 + GeO2)>0 to 0.1wherein Q comprises 1,3-bis(2,3-dimethyl-1H-imidazolium)propane dications. ¦ 7. A method of synthesizing the molecular sieve of claim 4, the method comprising: (a) providing a reaction mixture comprising: (1) a source of germanium oxide;(2) a source of silicon oxide;(3) a source of aluminum oxide;(4) a source of 1,3-bis(2,3-dimethyl-1H-imidazolium)propane dications (Q);(5) a source of fluoride ions; and(6) water; and(b) subjecting the reaction mixture to crystallization conditions sufficient to form crystals of the molecular sieve. ¦ 8. The method of claim 7, wherein the reaction mixture has a composition, in terms of molar ratios, as follows:(SiO2 + GeO2)/Al2O3≥20Q/(SiO2 + GeO2)0.05 to 0.50F/(SiO2 + GeO2)0.10 to 1.00H2O/(SiO2 + GeO2 + Al2O3)3 to 8. ¦ 9. The method of claim 7, wherein the reaction mixture has a composition, in terms of molar ratios, as follows:(SiO2 + GeO2)/Al2O3 20 to 600Q/(SiO2 + GeO2)0.05 to 0.50F/(SiO2 + GeO2)0.15 to 0.50H2O/(SiO2 + GeO2 + Al2O3)4 to 6. ¦ 10. The method of claim 7, wherein the source of silicon oxide and aluminum oxide comprises zeolite Y. ¦ 11. The method of claim 7, wherein the crystallization conditions include a temperature of from 125° C. to 200° C. ¦ 12. A process for converting a feedstock comprising an organic compound to a conversion product which comprises contacting the feedstock at organic compound conversion conditions with a catalyst comprising an active form of the molecular sieve of claim 1. | 1. A molecular sieve having, in its calcined form, an X-ray diffraction pattern including the peaks listed in the following table:2-Thetad-Spacing, nmRelative Intensity 7.80 ± 0.301.133W 9.02 ± 0.300.979VS 9.78 ± 0.300.904M15.69 ± 0.300.564S16.72 ± 0.300.530W18.28 ± 0.300.485VS21.04 ± 0.300.422W23.53 ± 0.300.378M26.22 ± 0.300.340VS27.36 ± 0.300.326W.
16/176682 | US | P | Carbon material, material for a battery electrode, and battery | A carbon material and a material for a battery electrode which is suitable for use as an electrode material for an aqueous-electrolyte secondary battery, which material includes optical structures having a specific shape, and in which material the ratio IG/ID (R value) between the peak intensity (ID) of a peak in a range of 1300 to 1400 cm−1 and the peak intensity (IG) of a peak in a range of 1580 to 1620 cm−1 measured by Raman spectroscopy spectra when particles of the carbon material are measured with Raman microspectrometer is 0.38 or more and 1.2 or less and the average interplanar spacing d002 of plane (002) by the X-ray diffraction method is 0.335 nm or more and 0.338 nm or less; and a secondary battery excellent in charge/discharge cycle characteristics and large current load characteristics. | 1. A carbon material, the carbon material having a scale-like shape, wherein the ratio IG/ID (R value) between the peak intensity (ID) of a peak in a range of 1300 to 1400 cm−1 and the peak intensity (IG) of a peak in a range of 1580 to 1620 cm−1 measured by Raman spectroscopy spectra when particles of the carbon material are measured with Raman microspectrometer is 0.38 or more and 1.2 or less and the average interplanar spacing d002 of plane (002) by the X-ray diffraction method is 0.335 nm or more and 0.338 nm or less; and by observing the optical structures in the cross-section of the formed body made of the carbon material in a rectangular field of 480 μm×640 μm under a polarizing microscope, when areas of the optical structures are accumulated from a smallest structure in an ascending order, SOP represents an area of an optical structure whose accumulated area corresponds to 60% of the total area of all the optical structures; when the structures are counted from a structure of a smallest aspect ratio in an ascending order, AROP represents the aspect ratio of the structure which ranks at the position of 60% in the total number of all the structures; and when D50 represents a volume-based average particle diameter by laser diffraction method; SOP, AROP and D50 satisfy the following relationship: 1.5≤AROP≤6 and0.2×D50≤(SOP×AROP)1/2<2×D50. ¦ 2. The carbon material according to claim 1, which is artificial graphite. ¦ 3. The carbon material according to claim 1, wherein the carbon material has a volume-based average particle diameter by laser diffraction method (D50) of 1 μm or more and 50 μm or less. ¦ 4. The carbon material according to claim 1, BET specific surface area of which is 2 m2/g or more and 25 m2/g or less. ¦ 5. The carbon material according to claim 1, wherein a rhombohedral peak ratio is 1% or less. ¦ 6. The carbon material according to claim 1, wherein a powder density (tap density) is 0.4 g/cm3 or more and 1.3 g/cm3 or less. ¦ 7. A method for producing the carbon material according to claim 1, comprising a process of subjecting particles obtained by pulverizing the calcined coke to heat treatment at a temperature of 2,400° C. or more and 3,600° C. or less, mixing the resultant with particles obtained by pulverizing petroleum pitch or coal-tar pitch, and subjecting the mixture to heat treatment at a temperature of 800° C. or more and 1,400° C. or less. ¦ 8. The production method according to claim 7, comprising pulverization or crushing the mixture after the process of the heat treatment of 800° C. or more and 1,400° C. or less. ¦ 9. The production method according to claim 7, wherein a volume-based average particle diameter by laser diffraction method of the particles obtained by pulverizing calcined coke (D50) Dc is 1 μm or more and 50 μm or less, and a volume-based average particle diameter of the particles obtained by pulverizing petroleum pitch or coal-tar pitch (D50) Dp is smaller than Dc and is 0.01 μm or more and 25 μm or less. ¦ 10. The production method according to claim 9, wherein Dc/Dp is 1.5 or more and less than 200. ¦ 11. The production method according to claim 7, wherein the mass of the particles obtained by pulverizing petroleum pitch or coal-tar pitch is 5 mass % or more and 35 mass % or less to the total mass of the particles obtained by pulverizing calcined coke and the particles obtained by pulverizing petroleum pitch or coal-tar pitch. ¦ 12. The production method according to claim 7, wherein by observing the optical structures of the calcined coke in a rectangular field of 480 μm×640 μm under a polarizing microscope, when areas of the optical structures are accumulated from a smallest structure in an ascending order, an area of an optical structure whose accumulated area corresponds to 60% of the total area of all the optical structures is 10 μm2 or more and 5,000 μm2 or less; and when the optical structures are counted from a structure of a smallest aspect ratio in an ascending order, the aspect ratio of the structure which ranks at the position of 60% in the total number of all the structures is 1.5 or more and 6 or less. ¦ 13. A material for a battery electrode, comprising the carbon material according to claim 1. ¦ 14. A paste for an electrode comprising the material for a battery electrode according to claim 13 and a binder. ¦ 15. An electrode comprising a formed body of the paste for an electrode according to claim 14. ¦ 16. A battery comprising the electrode according to claim 15 as a constituting element. ¦ 17. A material for a battery electrode, comprising 100 parts by mass of the carbon material according to claim 1 and 0.01 to 200 parts by mass of natural graphite or artificial graphite, wherein an average interplanar spacing (d002) of the natural graphite or artificial graphite is 0.3380 nm or less. ¦ 18. A material for a battery electrode, comprising 100 parts by mass of the carbon material according to claim 1 and 0.01 to 120 parts by mass of natural graphite or artificial graphite, wherein an aspect ratio of the natural graphite or artificial graphite is 2 to 100, and an average interplanar spacing (d002) of the natural graphite or artificial graphite is 0.3380 nm or less. | 1. A carbon material, the carbon material having a scale-like shape, wherein the ratio IG/ID (R value) between the peak intensity (ID) of a peak in a range of 1300 to 1400 cm−1 and the peak intensity (IG) of a peak in a range of 1580 to 1620 cm−1 measured by Raman spectroscopy spectra when particles of the carbon material are measured with Raman microspectrometer is 0.38 or more and 1.2 or less and the average interplanar spacing d002 of plane (002) by the X-ray diffraction method is 0.335 nm or more and 0.338 nm or less; and by observing the optical structures in the cross-section of the formed body made of the carbon material in a rectangular field of 480 μm×640 μm under a polarizing microscope, when areas of the optical structures are accumulated from a smallest structure in an ascending order, SOP represents an area of an optical structure whose accumulated area corresponds to 60% of the total area of all the optical structures; when the structures are counted from a structure of a smallest aspect ratio in an ascending order, AROP represents the aspect ratio of the structure which ranks at the position of 60% in the total number of all the structures; and when D50 represents a volume-based average particle diameter by laser diffraction method; SOP, AROP and D50 satisfy the following relationship: 1.5≤AROP≤6 and0.2×D50≤(SOP×AROP)1/2<2×D50.
16/272964 | US | P | Nanocomposite system for solid hydrogen storage | The nanocomposite system for hydrogen storage is a composite of MgH2 powder with ZrNi5 powder and a combination of Nb2O5, TiC and VC. Preferably, the MgH2 is in nanocrystalline form and the ZrNi5 is significantly in a Friauf-Laves phase. The nanocomposite system is formed by combining the MgH2 powder with the ZrNi5, Nb2O5, TiC and VC, preferably in amounts of 4 wt. % ZrNi5+1 wt. % Nb2O5+0.5 wt. % TiC+0.5 wt. % VC, to form a mixture, and then performing reactive ball milling on the mixture. Preferably, the reactive ball milling is performed for a period of 50 hours. | 1. A nanocomposite system for solid hydrogen storage, comprising a nanocrystalline powder mixture of magnesium hydride (MgH2) doped with a catalyst for improving hydrogenation and dehydrogenation properties of the MgH2, the catalyst including ZrNi5, Nb2O5, titanium carbide (TiC) and vanadium carbide (VC). ¦ 2. The nanocomposite system for solid hydrogen storage as recited in claim 1, wherein the nanocrystalline powder mixture comprises: 4 wt % ZrNi5;1 wt % Nb2O5;0.5 wt % TiC;0.5 wt % VC;the balance being MgH2. ¦ 3. The nanocomposite system for solid hydrogen storage as recited in claim 1, wherein the magnesium hydride and the catalyst are mixed mechanically by reactive ball milling to form the nanocrystalline powder. ¦ 4. The nanocomposite system for solid hydrogen storage as recited in claim 1, wherein the MgH2 comprises nanocrystalline β-MgH2 powder. ¦ 5. The nanocomposite system for solid hydrogen storage as recited in claim 1, wherein the ZrNi5 powder comprises ZrNi5 in Friauf-Laves phase crystalline structure. ¦ 6. The nanocomposite system for solid hydrogen storage as recited in claim 1, wherein nanocrystalline powder mixture have a particle size between 5-12 nm. | 1. A nanocomposite system for solid hydrogen storage, comprising a nanocrystalline powder mixture of magnesium hydride (MgH2) doped with a catalyst for improving hydrogenation and dehydrogenation properties of the MgH2, the catalyst including ZrNi5, Nb2O5, titanium carbide (TiC) and vanadium carbide (VC).
16/144654 | US | P | Systems and methods to strengthen sand proppant | Methods and systems for cost effectively transforming lower quality sands into higher quality sands for use as proppants in fracking operations. One or more of an attrition process, a microwaving process and a tumbling process, and systems therefor, are disclosed and shown to be applied to sands having inferior physical properties in order to increase the performance of those sands as proppants in hydrocarbon formation fracturing. | 1. A method of increasing the crush resistance of silica sand used as proppant to fracture hydrocarbon formations, the method including: washing silica sand having a preselected range of grain particle size in a washer to remove impurities;exposing at least a portion of the washed silica sand to electromagnetic radiation for a period of time of at least thirty seconds, the electromagnetic radiation being generated from a local electromagnetic radiation source and having a frequency of between about 300 MHz and about 300 GHz;adding the silica sand to a sand tumbler to be rotated, andtumbling the silica sand in the sand tumbler for a period of at least about five minutes. ¦ 2. The method of claim 1, wherein the electromagnetic radiation has a wavelength of between about one meter and about one millimeter. ¦ 3. The method of claim 1, wherein the electromagnetic radiation has a frequency of between about 1200 MHz and about 2700 MHz. ¦ 4. The method of claim 3, wherein the electromagnetic radiation has a wavelength of between about 110 millimeters and about 250 millimeters. ¦ 5. The method of claim 1, wherein the washing of the silica sand is conducted with an acidic solution. ¦ 6. The method of claim 5, wherein the acidic solution comprises a hydrochloric acid solution. ¦ 7. The method of claim 1, wherein the washing of the silica sand is conducted with an ammonium chloride solution. ¦ 8. The method of claim 7, wherein the ammonium chloride solution comprises a least about ten weight percent ammonium chloride. ¦ 9. The method of claim 1, wherein the washing of the silica sand is conducted with an organic removal agent. ¦ 10. The method of claim 9, wherein the organic removal agent comprises tetrahydrofuran. ¦ 11. The method of claim 1, further comprising drying the washed silica sand in a dryer to remove any moisture. ¦ 12. The method of claim 1, further comprising placing the washed silica sand on a conveyor, moving the conveyor after the washed sand has been placed thereon at a selected rate, and exposing the washed silica sand on the conveyor to the electromagnetic radiation being generated from the local electromagnetic radiation source for the period of time. ¦ 13. The method of claim 1, wherein at least a portion of the washed silica sand is exposed to electromagnetic radiation for at least about two minutes. ¦ 14. The method of claim 1, wherein at least a portion of the washed silica sand is exposed to electromagnetic radiation for at least about five minutes. ¦ 15. The method of claim 1, wherein the local electromagnetic radiation source is a magnetron. ¦ 16. The method of claim 1, wherein tumbling of the silica sand begins within at least about one minute of the silica sand being exposed to the electromagnetic radiation. ¦ 17. The method of claim 1, wherein tumbling of the silica sand occurs for at least about fifteen minutes. ¦ 18. The method of claim 1, wherein tumbling of the silica sand occurs for at least about thirty minutes. ¦ 19. The method of claim 1, further comprising rotating the tumbler at a minimum of five revolutions per minute. ¦ 20. The method of claim 1, wherein after exposing the washed silica sand to the electromagnetic radiation, the specific gravity of the silica sand is greater than about 2.50. ¦ 21. A method of increasing the crush resistance of silica sand used as proppant in hydrocarbon formation fracturing, the method comprising washing silica sand having a preselected range of grain particle size in a washer to remove impurities; andexposing at least a portion of the washed silica sand to electromagnetic radiation for a preselected period of time, the electromagnetic radiation being generated from a local electromagnetic radiation source and having a frequency of between about 300 MHz and about 300 GHz. ¦ 22. A method of claim 21, further comprising tumbling the silica sand after exposure to the electromagnetic radiation in a sand tumbler for a preselected period of time. ¦ 23. The method of claim 1, wherein proppant conductivity of the silica sand exposed to electromagnetic radiation is increased. ¦ 24. The method of claim 1, wherein the silica sand in the sand tumbler is tumbled at a temperature to facilitate alteration of silica sand grains in a shorter period of time. ¦ 25. The method of claim 24, wherein the silica sand in the sand tumbler is maintained at the temperature of about 125° F. to about 180° F. during tumbling. ¦ 26. The method of claim 21, wherein proppant conductivity of the silica sand exposed to electromagnetic radiation is increased. ¦ 27. The method of claim 22, wherein the tumbling of the silica sand in the sand tumbler is at a temperature to facilitate alteration of silica sand grains. | 1. A method of increasing the crush resistance of silica sand used as proppant to fracture hydrocarbon formations, the method including: washing silica sand having a preselected range of grain particle size in a washer to remove impurities;exposing at least a portion of the washed silica sand to electromagnetic radiation for a period of time of at least thirty seconds, the electromagnetic radiation being generated from a local electromagnetic radiation source and having a frequency of between about 300 MHz and about 300 GHz;adding the silica sand to a sand tumbler to be rotated, andtumbling the silica sand in the sand tumbler for a period of at least about five minutes.
16/169268 | US | P | Crystalline silica particulate material and production process for the same as well as crystalline silica particulate material-containing slurry composition and crystalline silica particulate material-containing resinous composition | A crystalline silica particulate material contains zinc (Zn) in an amount of 1 ppm or more, exhibits a volume average particle diameter of 200 μm or less, and is composed mainly of crystalline silica. | 1. A crystalline silica particulate material, containing zinc (Zn) in an amount of 1 ppm or more, exhibiting a volume average particle dimeter of 200 μm or less, exhibiting a circularity degree of 0.9 or more, composed mainly of crystalline silica, and excluding crystalline silica particulate materials containing aluminum (Al) in an amount of 400 ppm or more. ¦ 2. The crystalline silica particulate material according to claim 1, wherein a content of at least one of U and Th is 20 ppb or less. ¦ 3. The crystalline silica particulate material according to claim 1, wherein the crystalline silica particulate material has undergone a surface treatment with at least one member selected from the group consisting of silazanes and silane coupling agents. ¦ 4. A crystalline silica particulate material-containing slurry composition comprising: the crystalline silica particulate material according to claim 1; anda solvent dispersing the crystalline silica particulate material. ¦ 5. A crystalline silica particulate material-containing resinous composition comprising: the crystalline silica particulate material according to claim 1; anda resinous material dispersing the crystalline silica particulate material. ¦ 6. A crystalline silica particulate material, containing aluminum (Al) in an amount of less than 200 ppm, containing zinc (Zn) in an amount of 1 ppm or more, exhibiting a volume average particle dimeter of 200 μm or less, exhibiting a circularity degree of 0.9 or more, and composed mainly of crystalline silica. ¦ 7. The crystalline silica particulate material according to claim 6, wherein a content of at least one of U and Th is 20 ppb or less. ¦ 8. The crystalline silica particulate material according to claim 6, wherein the crystalline silica particulate material has undergone a surface treatment with at least one member selected from the group consisting of silazanes and silane coupling agents. ¦ 9. A crystalline silica particulate material-containing slurry composition comprising: the crystalline silica particulate material according to claim 6; anda solvent dispersing the crystalline silica particulate material. ¦ 10. A crystalline silica particulate material-containing resinous composition comprising: the crystalline silica particulate material according to claim 6; anda resinous material dispersing the crystalline silica particulate material. ¦ 11. A crystalline silica particulate material, containing zinc (Zn) in an amount of 1 ppm or more, exhibiting a volume average particle dimeter of 200 μm or less, exhibiting a circularity degree of 0.97 or more, composed mainly of crystalline silica, and exhibiting a crystallization degree of 80% or more. ¦ 12. The crystalline silica particulate material according to claim 11, wherein a content of at least one of U and Th is 20 ppb or less. ¦ 13. The crystalline silica particulate material according to claim 11, wherein the crystalline silica particulate material has undergone a surface treatment with at least one member selected from the group consisting of silazanes and silane coupling agents. ¦ 14. A crystalline silica particulate material-containing slurry composition comprising: the crystalline silica particulate material according to claim 11; anda solvent dispersing the crystalline silica particulate material. ¦ 15. A crystalline silica particulate material-containing resinous composition comprising: the crystalline silica particulate material according to claim 11; anda resinous material dispersing the crystalline silica particulate material. ¦ 16. A production process for crystalline silica particulate material, the production process comprising: an adhesion step of adhering zinc, or a compound containing zinc, onto a surface of a particulate ingredient comprising amorphous silica and exhibiting a circularity degree of 0.9 or more; anda crystallization step of subsequently heating the particulate ingredient undergone the adhesion step at a temperature of from 1,000° C. to 1,500° C., thereby crystallizing the particulate ingredient in an amount of 50% by mass or more while keeping up the circularity degree at 0.9 or more. ¦ 17. A production process for crystalline silica particulate material, the production process comprising: a preparation step of preparing a particulate ingredient comprising amorphous silica, containing zinc and exhibiting a circularity degree of 0.9 or more; anda crystallization step of subsequently heating the prepared particulate ingredient at a temperature of from 1,000° C. to 1,500° C., thereby crystallizing the particulate ingredient in an amount of 50% by mass or more while keeping up the circularity degree at 0.9 or more. | 1. A crystalline silica particulate material, containing zinc (Zn) in an amount of 1 ppm or more, exhibiting a volume average particle dimeter of 200 μm or less, exhibiting a circularity degree of 0.9 or more, composed mainly of crystalline silica, and excluding crystalline silica particulate materials containing aluminum (Al) in an amount of 400 ppm or more.
16/156231 | US | P | Method of converting red phosphorous to soluble polyphosphides using solution chemistry | A method of generating soluble polyphosphides using solution chemistry is presented. A reaction between an alkali metal alkoxy compound or alkali metal alkyl thiolate compound and shelf stable red phosphorus generated soluble polyphosphides in a variety of organic solvents with the 31P NMR spectrum being used to detect the species of polyphosphides produced. | 1. A method for producing polyphosphide anions soluble in organic solvents, comprising: providing red phosphorus or a composition of black phosphorus and red phosphorus;providing an alkali metal alkoxy compound or alkali metal alkyl thiolate compound suspended in an organic solvent; wherein the alkali metal is sodium or potassium;allowing the red phosphorus and alkali metal or alkali metal compound to react, wherein the reaction uses reflux or an in-line packed column method; where the in-line packed column method comprises: providing a packing column;loading the packing column with the red phosphorus or composition of black phosphorus and red phosphorus in an inert environment;purging the packing column with an inert gas;setting a pressure regulator on the packing column to at least 1 bar;heating the packing column to a preselected temperature, where the preselected temperature is at least the boiling point of the alkali metal alkoxy compound or alkali metal alkyl thiolate;suspending the alkali metal alkoxy compound or alkali metal alkyl thiolate compound in the organic solvent;flowing the organic solvent through the packing column;flowing the alkali metal alkoxy compound or alkali metal alkyl thiolate compound in the organic solvent through the packing column; andforming a compound containing the alkali metal and polyphosphide anions;wherein the organic solvent is evaporated off the compound containing the alkali metal and polyphosphide anions;wherein the reflux is performed for about 15 minutes to about 2 hours. ¦ 2. The method of claim 1, wherein the alkali metal alkoxy compound or alkali metal alkyl thiolate compound is potassium ethoxide, potassium methoxide, sodium ethoxide, sodium methoxide, or sodium methyl thiolate. ¦ 3. The method of claim 1, wherein the organic solvent is methyl cyanide, dimethyl sulfoxide, dimethylformamide, or a combination of tetrahydrofuran and dimethoxyethane. ¦ 4. The method of claim 3, wherein the combination of tetrahydrofuran and dimethoxyethane is at a volume to volume ratio of 1:1. ¦ 5. The method of claim 1, further comprising redissolving the compound containing the alkali metal and polyphosphide anions in ethanol. ¦ 6. The method of claim 5, further comprising: subjecting the compounds containing alkali metal and polyphosphide anions to a cation exchange with (Bu4N)Cl in ethanol to produce a cation-polyphosphide material; andredissolving the cation-polyphosphide material in acetonitrile to form free polyphosphide anions. ¦ 7. The method of claim 6, wherein the free polyphosphide anions are P5−, P162−, P213−, or a combination thereof. ¦ 8. The method of claim 1, wherein the red phosphorus has a grain size of about 1.4mm to about 0.7 mm. ¦ 9. The method of claim 1, wherein the packing column is stainless steel, cast aluminum, A10 aluminum, A12 aluminum, stainless steel , aluminum-nickel alloy (50-50), polyimide, polyethylene terephthalate, polyamide-imide, nylon, polyvinyl chloride, polycarbonate, polyphthalamide, polysulfone, maleimide/bismaleimide, polyetheretherketone, polyetherimide, polyimide, polyester, acrylonitrile butadiene styrene, carbon reinforced-polyimide, carbon reinforced-polyethylene terephthalate, carbon reinforced-polyamide-imide, carbon reinforced-nylon, carbon reinforced-polyvinyl chloride, carbon reinforced-polycarbonate, carbon reinforced-polyphthalamide, carbon reinforced-polysulfone, carbon reinforced-maleimide/bismaleimide, carbon reinforced-polyetheretherketone, carbon reinforced-polyetherimide, carbon reinforced-polyimide, carbon reinforced-polyester, carbon reinforced-acrylonitrile butadiene styrene, glass reinforced-polyimide, glass reinforced-polyethylene terephthalate, glass reinforced-polyamide-imide, glass reinforced-nylon, glass reinforced-polyvinyl chloride, glass reinforced-polycarbonate, glass reinforced-polyphthalamide, glass reinforced-polysulfone, glass reinforced-maleimide/bismaleimide, glass reinforced-polyetheretherketone, glass reinforced-polyetherimide, glass reinforced-polyimide, glass reinforced-polyester, or glass reinforced-acrylonitrile butadiene styrene. ¦ 10. The method of claim 9, wherein the packing column is stainless steel and wherein the preselected temperature is at least 80 ° C. ¦ 11. The method of claim 9, wherein the stainless steel packing column is pressurized to about 8 bar. ¦ 12. The method of claim 1, wherein the packing column has an internal diameter of about 9 mm and a length of about 65 mm. ¦ 13. The method of claim 12, wherein the alkali metal alkoxy compound or alkali metal alkyl thiolate is flowed through the packing column at a rate of about 0.5 mL min−1. ¦ 14. The method of claim 1, wherein the temperature of the packing column or a reaction solution does not exceed the critical temperature of the organic solvent. ¦ 15. The method of claim 1, further comprising separating the black phosphorus from the polyphosphide anions. | 1. A method for producing polyphosphide anions soluble in organic solvents, comprising: providing red phosphorus or a composition of black phosphorus and red phosphorus;providing an alkali metal alkoxy compound or alkali metal alkyl thiolate compound suspended in an organic solvent; wherein the alkali metal is sodium or potassium;allowing the red phosphorus and alkali metal or alkali metal compound to react, wherein the reaction uses reflux or an in-line packed column method; where the in-line packed column method comprises: providing a packing column;loading the packing column with the red phosphorus or composition of black phosphorus and red phosphorus in an inert environment;purging the packing column with an inert gas;setting a pressure regulator on the packing column to at least 1 bar;heating the packing column to a preselected temperature, where the preselected temperature is at least the boiling point of the alkali metal alkoxy compound or alkali metal alkyl thiolate;suspending the alkali metal alkoxy compound or alkali metal alkyl thiolate compound in the organic solvent;flowing the organic solvent through the packing column;flowing the alkali metal alkoxy compound or alkali metal alkyl thiolate compound in the organic solvent through the packing column; andforming a compound containing the alkali metal and polyphosphide anions;wherein the organic solvent is evaporated off the compound containing the alkali metal and polyphosphide anions;wherein the reflux is performed for about 15 minutes to about 2 hours.
16/156270 | US | P | Method of producing soluble polyphosphides from red phosphorous using solution chemistry | A method of producing soluble polyphosphides from red phosphorous using solution chemistry is presented. A reaction between an alkali metal alkoxy compound or alkali metal alkyl thiolate compound, such as potassium ethoxide, and shelf stable red phosphorus generated soluble polyphosphides in a variety of organic solvents with the 31P NMR spectrum being used to detect the species of polyphosphides produced. | 1. A method for producing polyphosphide anions soluble in organic solvents, comprising: providing red phosphorus or a composition of black phosphorus and red phosphorus wherein the red phosphorus has a grain size of about 1.4 mm to about 0.7 mm;providing an alkali metal alkoxy compound or alkali metal alkyl thiolate compound suspended in an organic solvent; wherein the alkali metal is sodium or potassium;allowing the red phosphorus and alkali metal or alkali metal compound to react, wherein the reaction uses reflux or an in-line packed column method; where the in-line packed column method comprises: providing a packing column;loading the packing column with the red phosphorus or composition of black phosphorus and red phosphorus in an inert environment;purging the packing column with an inert gas;setting a pressure regulator on the packing column to at least 1 bar;heating the packing column to a preselected temperature, where the preselected temperature is at least the boiling point of the alkali metal alkoxy compound or alkali metal alkyl thiolate wherein the temperature of the packing column or a reaction solution does not exceed the critical temperature of the organic solvent;suspending the alkali metal alkoxy compound or alkali metal alkyl thiolate compound in the organic solvent;flowing the organic solvent through the packing column;flowing the alkali metal alkoxy compound or alkali metal alkyl thiolate compound in the organic solvent through the packing column; andforming a compound containing the alkali metal and polyphosphide anions;wherein the reflux is performed for about 15 minutes to about 2 hours. ¦ 2. The method of claim 1, wherein the alkali metal alkoxy compound or alkali metal alkyl thiolate compound is potassium ethoxide, potassium methoxide, sodium ethoxide, sodium methoxide, or sodium methyl thiolate. ¦ 3. The method of claim 1, wherein the organic solvent is methyl cyanide, dimethyl sulfoxide, dimethylformamide, or a combination of tetrahydrofuran and dimethoxyethane. ¦ 4. The method of claim 3, wherein the combination of tetrahydrofuran and dimethoxyethane is at a volume to volume ratio of 1:1. ¦ 5. The method of claim 1, wherein the organic solvent is evaporated off the compound containing the alkali metal and polyphosphide anions. ¦ 6. The method of claim 5, further comprising redissolving the compound containing the alkali metal and polyphosphide anions in ethanol. ¦ 7. The method of claim 6, further comprising: subjecting the compounds containing alkali metal and polyphosphide anions to a cation exchange with (Bu4N)Cl in ethanol to produce a cation-polyphosphide material; andredissolving the cation-polyphosphide material in acetonitrile to form free polyphosphide anions. ¦ 8. The method of claim 7, wherein the free polyphosphide anions are P5−, P162−, P213−, or a combination thereof. ¦ 9. The method of claim 1, wherein the packing column is stainless steel, cast aluminum, A10 aluminum, A12 aluminum, stainless steel , aluminum-nickel alloy (50-50), polyimide, polyethylene terephthalate, polyamide-imide, nylon, polyvinyl chloride, polycarbonate, polyphthalamide, polysulfone, maleimide/bismaleimide, polyetheretherketone, polyetherimide, polyimide, polyester, acrylonitrile butadiene styrene, carbon reinforced-polyimide, carbon reinforced-polyethylene terephthalate, carbon reinforced-polyamide-imide, carbon reinforced-nylon, carbon reinforced-polyvinyl chloride, carbon reinforced-polycarbonate, carbon reinforced-polyphthalamide, carbon reinforced-polysulfone, carbon reinforced-maleimide/bismaleimide, carbon reinforced-polyetheretherketone, carbon reinforced-polyetherimide, carbon reinforced-polyimide, carbon reinforced-polyester, carbon reinforced-acrylonitrile butadiene styrene, glass reinforced-polyimide, glass reinforced-polyethylene terephthalate, glass reinforced-polyamide-imide, glass reinforced-nylon, glass reinforced-polyvinyl chloride, glass reinforced-polycarbonate, glass reinforced-polyphthalamide, glass reinforced-polysulfone, glass reinforced-maleimide/bismaleimide, glass reinforced-polyetheretherketone, glass reinforced-polyetherimide, glass reinforced-polyimide, glass reinforced-polyester, or glass reinforced-acrylonitrile butadiene styrene. ¦ 10. The method of claim 9, wherein the packing column is stainless steel and wherein the preselected temperature is at least 80° C. ¦ 11. The method of claim 9, wherein the stainless steel packing column is pressurized to about 8 bar. ¦ 12. The method of claim 1, wherein the packing column has an internal diameter of about 9 mm and a length of about 65 mm. ¦ 13. The method of claim 12, wherein the alkali metal alkoxy compound or alkali metal alkyl thiolate is flowed through the packing column at a rate of about 0.5 mL min−1. ¦ 14. The method of claim 1, further comprising separating the black phosphorus from the polyphosphide anions. | 1. A method for producing polyphosphide anions soluble in organic solvents, comprising: providing red phosphorus or a composition of black phosphorus and red phosphorus wherein the red phosphorus has a grain size of about 1.4 mm to about 0.7 mm;providing an alkali metal alkoxy compound or alkali metal alkyl thiolate compound suspended in an organic solvent; wherein the alkali metal is sodium or potassium;allowing the red phosphorus and alkali metal or alkali metal compound to react, wherein the reaction uses reflux or an in-line packed column method; where the in-line packed column method comprises: providing a packing column;loading the packing column with the red phosphorus or composition of black phosphorus and red phosphorus in an inert environment;purging the packing column with an inert gas;setting a pressure regulator on the packing column to at least 1 bar;heating the packing column to a preselected temperature, where the preselected temperature is at least the boiling point of the alkali metal alkoxy compound or alkali metal alkyl thiolate wherein the temperature of the packing column or a reaction solution does not exceed the critical temperature of the organic solvent;suspending the alkali metal alkoxy compound or alkali metal alkyl thiolate compound in the organic solvent;flowing the organic solvent through the packing column;flowing the alkali metal alkoxy compound or alkali metal alkyl thiolate compound in the organic solvent through the packing column; andforming a compound containing the alkali metal and polyphosphide anions;wherein the reflux is performed for about 15 minutes to about 2 hours.
16/156286 | US | P | Method of synthesizing soluble polyphosphides by activation of red phosphorous in organic solvents | A method of synthesizing soluble polyphosphides by activating red phosphorous using organic solvents is presented. A reaction between an alkali metal alkoxy compound or alkali metal alkyl thiolate compound, such as potassium ethoxide, and shelf stable red phosphorus generated soluble polyphosphides in a variety of organic solvents with the 31P NMR spectrum being used to detect the species of polyphosphides produced. | 1. A method for producing polyphosphide anions soluble in organic solvents, comprising: providing red phosphorus or a composition of black phosphorus and red phosphorus;providing an alkali metal alkoxy compound or alkali metal alkyl thiolate compound suspended in an organic solvent; wherein the alkali metal is sodium or potassium;allowing the red phosphorus and alkali metal or alkali metal compound to react, wherein the reaction uses reflux or an in-line packed column method; where the in-line packed column method comprises: providing a stainless steel packing column;loading the packing column with the red phosphorus or composition of black phosphorus and red phosphorus in an inert environment;purging the packing column with an inert gas;setting a pressure regulator on the packing column to at least 1 bar;heating the packing column to a preselected temperature, where the preselected temperature is at least the boiling point of the alkali metal alkoxy compound or alkali metal alkyl thiolate wherein the temperature of the packing column or a reaction solution does not exceed the critical temperature of the organic solvent;suspending the alkali metal alkoxy compound or alkali metal alkyl thiolate compound in the organic solvent;flowing the organic solvent through the packing column;flowing the alkali metal alkoxy compound or alkali metal alkyl thiolate compound in the organic solvent through the packing column; andforming a compound containing the alkali metal and polyphosphide anions;wherein the reflux is performed for about 15 minutes to about 2 hours. ¦ 2. The method of claim 1, wherein the alkali metal alkoxy compound or alkali metal alkyl thiolate compound is potassium ethoxide, potassium methoxide, sodium ethoxide, sodium methoxide, or sodium methyl thiolate. ¦ 3. The method of claim 1, wherein the organic solvent is methyl cyanide, dimethyl sulfoxide, dimethylformamide, or a combination of tetrahydrofuran and dimethoxyethane. ¦ 4. The method of claim 3, wherein the combination of tetrahydrofuran and dimethoxyethane is at a volume to volume ratio of 1:1. ¦ 5. The method of claim 1, wherein the reflux is performed for about 15 minutes to about 2 hours. ¦ 6. The method of claim 1, wherein the organic solvent is evaporated off the compound containing the alkali metal and polyphosphide anions. ¦ 7. The method of claim 6, further comprising redissolving the compound containing the alkali metal and polyphosphide anions in ethanol. ¦ 8. The method of claim 7, further comprising: subjecting the compounds containing alkali metal and polyphosphide anions to a cation exchange with (Bu4N)Cl in ethanol to produce a cation-polyphosphide material; andredissolving the cation-polyphosphide material in acetonitrile to form free polyphosphide anions. ¦ 9. The method of claim 8, wherein the free polyphosphide anions are P5−, P162−, P213−, or a combination thereof. ¦ 10. The method of claim 1, wherein the red phosphorus has a grain size of about 1.4 mm to about 0.7 mm. ¦ 11. The method of claim 1, wherein the preselected temperature is at least 80° C. ¦ 12. The method of claim 1, wherein the stainless steel packing column is pressurized to about 8 bar. ¦ 13. The method of claim 1, wherein the packing column has an internal diameter of about 9 mm and a length of about 65 mm. ¦ 14. The method of claim 13, wherein the alkali metal alkoxy compound or alkali metal alkyl thiolate is flowed through the packing column at a rate of about 0.5 mL min−1. ¦ 15. The method of claim 1, further comprising separating the black phosphorus from the polyphosphide anions. | 1. A method for producing polyphosphide anions soluble in organic solvents, comprising: providing red phosphorus or a composition of black phosphorus and red phosphorus;providing an alkali metal alkoxy compound or alkali metal alkyl thiolate compound suspended in an organic solvent; wherein the alkali metal is sodium or potassium;allowing the red phosphorus and alkali metal or alkali metal compound to react, wherein the reaction uses reflux or an in-line packed column method; where the in-line packed column method comprises: providing a stainless steel packing column;loading the packing column with the red phosphorus or composition of black phosphorus and red phosphorus in an inert environment;purging the packing column with an inert gas;setting a pressure regulator on the packing column to at least 1 bar;heating the packing column to a preselected temperature, where the preselected temperature is at least the boiling point of the alkali metal alkoxy compound or alkali metal alkyl thiolate wherein the temperature of the packing column or a reaction solution does not exceed the critical temperature of the organic solvent;suspending the alkali metal alkoxy compound or alkali metal alkyl thiolate compound in the organic solvent;flowing the organic solvent through the packing column;flowing the alkali metal alkoxy compound or alkali metal alkyl thiolate compound in the organic solvent through the packing column; andforming a compound containing the alkali metal and polyphosphide anions;wherein the reflux is performed for about 15 minutes to about 2 hours.
16/156306 | US | P | Method of synthesizing soluble polyphosphides by activating red phosphorous with alkali metal compounds and organic solvents | A method of activating red phosphorous using organic solvents to synthesize soluble polyphosphides is presented. A reaction between an alkali metal alkoxy compound or alkali metal alkyl thiolate compound, such as potassium ethoxide, and shelf stable red phosphorus generated soluble polyphosphides in a variety of organic solvents with the 31P NMR spectrum being used to detect the species of polyphosphides produced. | 1. A method for producing polyphosphide anions soluble in organic solvents, comprising: providing red phosphorus or a composition of black phosphorus and red phosphorus;providing an alkali metal alkoxy compound or alkali metal alkyl thiolate compound suspended in an organic solvent; wherein the alkali metal is sodium or potassium;allowing the red phosphorus and alkali metal or alkali metal compound to react, wherein the reaction uses reflux or an in-line packed column method; where the in-line packed column method comprises: providing a stainless steel packing column;loading the packing column with the red phosphorus or composition of black phosphorus and red phosphorus in an inert environment;purging the packing column with an inert gas;setting a pressure regulator on the packing column to about 8 bar;heating the packing column to at least 80° C.;suspending the alkali metal alkoxy compound or alkali metal alkyl thiolate compound in the organic solvent;flowing the organic solvent through the packing column;flowing the alkali metal alkoxy compound or alkali metal alkyl thiolate compound in the organic solvent through the packing column; andforming a compound containing the alkali metal and polyphosphide anions. ¦ 2. The method of claim 1, wherein the alkali metal alkoxy compound or alkali metal alkyl thiolate compound is potassium ethoxide, potassium methoxide, sodium ethoxide, sodium methoxide, or sodium methyl thiolate. ¦ 3. The method of claim 1, wherein the organic solvent is methyl cyanide, dimethyl sulfoxide, dimethylformamide, or a combination of tetrahydrofuran and dimethoxyethane. ¦ 4. The method of claim 3, wherein the combination of tetrahydrofuran and dimethoxyethane is at a volume to volume ratio of 1:1. ¦ 5. The method of claim 1, wherein the reflux is performed for about 15 minutes to about 2 hours. ¦ 6. The method of claim 1, wherein the organic solvent is evaporated off the compound containing the alkali metal and polyphosphide anions. ¦ 7. The method of claim 6, further comprising redissolving the compound containing the alkali metal and polyphosphide anions in ethanol. ¦ 8. The method of claim 7, further comprising: subjecting the compounds containing alkali metal and polyphosphide anions to a cation exchange with (Bu4N)Cl in ethanol to produce a cation-polyphosphide material; andredissolving the cation-polyphosphide material in acetonitrile to form free polyphosphide anions. ¦ 9. The method of claim 8, wherein the free polyphosphide anions are P5−, P162−, P213−, or a combination thereof. ¦ 10. The method of claim 1, wherein the red phosphorus has a grain size of about 1.4 mm to about 0.7 mm. ¦ 11. The method of claim 1, wherein the packing column has an internal diameter of about 9 mm and a length of about 65 mm. ¦ 12. The method of claim 11, wherein the alkali metal alkoxy compound or alkali metal alkyl thiolate is flowed through the packing column at a rate of about 0.5 mL min−1. ¦ 13. The method of claim 1, wherein the temperature of the packing column or a reaction solution does not exceed the critical temperature of the organic solvent. ¦ 14. The method of claim 1, further comprising separating the black phosphorus from the polyphosphide anions. | 1. A method for producing polyphosphide anions soluble in organic solvents, comprising: providing red phosphorus or a composition of black phosphorus and red phosphorus;providing an alkali metal alkoxy compound or alkali metal alkyl thiolate compound suspended in an organic solvent; wherein the alkali metal is sodium or potassium;allowing the red phosphorus and alkali metal or alkali metal compound to react, wherein the reaction uses reflux or an in-line packed column method; where the in-line packed column method comprises: providing a stainless steel packing column;loading the packing column with the red phosphorus or composition of black phosphorus and red phosphorus in an inert environment;purging the packing column with an inert gas;setting a pressure regulator on the packing column to about 8 bar;heating the packing column to at least 80° C.;suspending the alkali metal alkoxy compound or alkali metal alkyl thiolate compound in the organic solvent;flowing the organic solvent through the packing column;flowing the alkali metal alkoxy compound or alkali metal alkyl thiolate compound in the organic solvent through the packing column; andforming a compound containing the alkali metal and polyphosphide anions.
16/156317 | US | P | Method of using alkali metal compounds and organic solvents to activate red phosphorous for synthesizing soluble polyphosphides | A method of using alkali metal compounds and organic solvents to activate red phosphorous for synthesizing soluble polyphosphides is presented. A reaction between an alkali metal alkoxy compound or alkali metal alkyl thiolate compound, such as potassium ethoxide, and shelf stable red phosphorus generated soluble polyphosphides in a variety of organic solvents with the 31P NMR spectrum being used to detect the species of polyphosphides produced. | 1. A method for producing polyphosphide anions soluble in organic solvents, comprising: providing red phosphorus or a composition of black phosphorus and red phosphorus;providing an alkali metal alkoxy compound or alkali metal alkyl thiolate compound suspended in an organic solvent; wherein the alkali metal is sodium or potassium;allowing the red phosphorus and alkali metal or alkali metal compound to react, wherein the reaction uses reflux or an in-line packed column method; where the in-line packed column method comprises: providing a packing column wherein the packing column has an internal diameter of about 9 mm and a length of about 65 mm;loading the packing column with the red phosphorus or composition of black phosphorus and red phosphorus in an inert environment;purging the packing column with an inert gas;setting a pressure regulator on the packing column to at least 1;heating the packing column to a preselected temperature, where the preselected temperature is at least the boiling point of the alkali metal alkoxy compound or alkali metal alkyl thiolate;suspending the alkali metal alkoxy compound or alkali metal alkyl thiolate compound in the organic solvent;flowing the organic solvent through the packing column;flowing the alkali metal alkoxy compound or alkali metal alkyl thiolate compound in the organic solvent through the packing column at a rate of about 0.5 mL min−1;forming a compound containing the alkali metal and polyphosphide anions;evaporating the organic solvent off the compound containing the alkali metal and polyphosphide anions;redissolving the compound containing the alkali metal and polyphosphide anions in ethanol;subjecting the compounds containing alkali metal and polyphosphide anions to a cation exchange with (Bu4N)Cl in ethanol to produce a cation-polyphosphide material; andredissolving the cation-polyphosphide material in acetonitrile to form free polyphosphide anions;wherein the free polyphosphide anions are P5−, P162−, P213−, or a combination thereof. ¦ 2. The method of claim 1, wherein the alkali metal alkoxy compound or alkali metal alkyl thiolate compound is potassium ethoxide, potassium methoxide, sodium ethoxide, sodium methoxide, or sodium methyl thiolate. ¦ 3. The method of claim 1, wherein the organic solvent is methyl cyanide, dimethyl sulfoxide, dimethylformamide, or a combination of tetrahydrofuran and dimethoxyethane. ¦ 4. The method of claim 3, wherein the combination of tetrahydrofuran and dimethoxyethane is at a volume to volume ratio of 1:1. ¦ 5. The method of claim 1, wherein the reflux is performed for about 15 minutes to about 2 hours. ¦ 6. The method of claim 1, wherein the red phosphorus has a grain size of about 1.4 mm to about 0.7 mm. ¦ 7. The method of claim 1, wherein the packing column is stainless steel, cast aluminum, A10 aluminum, A12 aluminum, stainless steel, aluminum-nickel alloy (50-50), polyimide, polyethylene terephthalate, polyamide-imide, nylon, polyvinyl chloride, polycarbonate, polyphthalamide, polysulfone, maleimide/bismaleimide, polyetheretherketone, polyetherimide, polyimide, polyester, acrylonitrile butadiene styrene, carbon reinforced-polyimide, carbon reinforced-polyethylene terephthalate, carbon reinforced-polyamide-imide, carbon reinforced-nylon, carbon reinforced-polyvinyl chloride, carbon reinforced-polycarbonate, carbon reinforced-polyphthalamide, carbon reinforced-polysulfone, carbon reinforced-maleimide/bismaleimide, carbon reinforced-polyetheretherketone, carbon reinforced-polyetherimide, carbon reinforced-polyimide, carbon reinforced-polyester, carbon reinforced-acrylonitrile butadiene styrene, glass reinforced-polyimide, glass reinforced-polyethylene terephthalate, glass reinforced-polyamide-imide, glass reinforced-nylon, glass reinforced-polyvinyl chloride, glass reinforced-polycarbonate, glass reinforced-polyphthalamide, glass reinforced-polysulfone, glass reinforced-maleimide/bismaleimide, glass reinforced-polyetheretherketone, glass reinforced-polyetherimide, glass reinforced-polyimide, glass reinforced-polyester, or glass reinforced-acrylonitrile butadiene styrene. ¦ 8. The method of claim 7, wherein the packing column is stainless steel and wherein the preselected temperature is at least 80° C. ¦ 9. The method of claim 7, wherein the stainless steel packing column is pressurized to about 8 bar. ¦ 10. The method of claim 1, wherein the temperature of the packing column or a reaction solution does not exceed the critical temperature of the organic solvent. ¦ 11. The method of claim 1, further comprising separating the black phosphorus from the polyphosphide anions. | 1. A method for producing polyphosphide anions soluble in organic solvents, comprising: providing red phosphorus or a composition of black phosphorus and red phosphorus;providing an alkali metal alkoxy compound or alkali metal alkyl thiolate compound suspended in an organic solvent; wherein the alkali metal is sodium or potassium;allowing the red phosphorus and alkali metal or alkali metal compound to react, wherein the reaction uses reflux or an in-line packed column method; where the in-line packed column method comprises: providing a packing column wherein the packing column has an internal diameter of about 9 mm and a length of about 65 mm;loading the packing column with the red phosphorus or composition of black phosphorus and red phosphorus in an inert environment;purging the packing column with an inert gas;setting a pressure regulator on the packing column to at least 1;heating the packing column to a preselected temperature, where the preselected temperature is at least the boiling point of the alkali metal alkoxy compound or alkali metal alkyl thiolate;suspending the alkali metal alkoxy compound or alkali metal alkyl thiolate compound in the organic solvent;flowing the organic solvent through the packing column;flowing the alkali metal alkoxy compound or alkali metal alkyl thiolate compound in the organic solvent through the packing column at a rate of about 0.5 mL min−1;forming a compound containing the alkali metal and polyphosphide anions;evaporating the organic solvent off the compound containing the alkali metal and polyphosphide anions;redissolving the compound containing the alkali metal and polyphosphide anions in ethanol;subjecting the compounds containing alkali metal and polyphosphide anions to a cation exchange with (Bu4N)Cl in ethanol to produce a cation-polyphosphide material; andredissolving the cation-polyphosphide material in acetonitrile to form free polyphosphide anions;wherein the free polyphosphide anions are P5−, P162−, P213−, or a combination thereof.
16/156329 | US | P | Method of producing soluble polyphosphides from red phosphorous using alkali metal compounds and organic solvents | A method of producing soluble polyphosphides from red phosphorous using alkali metal compounds and organic solvents is presented. A reaction between an alkali metal alkoxy compound or alkali metal alkyl thiolate compound, such as potassium ethoxide, and shelf stable red phosphorus generated soluble polyphosphides in a variety of organic solvents with the 31P NMR spectrum being used to detect the species of polyphosphides produced. | 1. A method for producing polyphosphide anions soluble in organic solvents, comprising: providing red phosphorus or a composition of black phosphorus and red phosphorus;providing an alkali metal alkoxy compound or alkali metal alkyl thiolate compound suspended in a combination of tetrahydrofuran and dimethoxyethane at a volume to volume ratio of 1:1; wherein the alkali metal is sodium or potassium;allowing the red phosphorus and alkali metal or alkali metal compound to react, wherein the reaction uses reflux or an in-line packed column method; where the in-line packed column method comprises: providing a packing column;loading the packing column with the red phosphorus or composition of black phosphorus and red phosphorus in an inert environment;purging the packing column with an inert gas;setting a pressure regulator on the packing column to at least 1;heating the packing column to a preselected temperature, where the preselected temperature is at least the boiling point of the alkali metal alkoxy compound or alkali metal alkyl thiolate wherein the temperature of the packing column or a reaction solution does not exceed the critical temperature of the combination of tetrahydrofuran and dimethoxyethane;suspending the alkali metal alkoxy compound or alkali metal alkyl thiolate compound in the combination of tetrahydrofuran and dimethoxyethane;flowing the combination of tetrahydrofuran and dimethoxyethane through the packing column;flowing the alkali metal alkoxy compound or alkali metal alkyl thiolate compound in the combination of tetrahydrofuran and dimethoxyethane through the packing column; andforming a compound containing the alkali metal and polyphosphide anions;wherein the reflux is performed for about 15 minutes to about 2 hours. ¦ 2. The method of claim 1, wherein the alkali metal alkoxy compound or alkali metal alkyl thiolate compound is potassium ethoxide, potassium methoxide, sodium ethoxide, sodium methoxide, or sodium methyl thiolate. ¦ 3. The method of claim 1, wherein the combination of tetrahydrofuran and dimethoxyethane is evaporated off the compound containing the alkali metal and polyphosphide anions. ¦ 4. The method of claim 3, further comprising redissolving the compound containing the alkali metal and polyphosphide anions in ethanol. ¦ 5. The method of claim 4, further comprising: subjecting the compounds containing alkali metal and polyphosphide anions to a cation exchange with (Bu4N)Cl in ethanol to produce a cation-polyphosphide material; andredissolving the cation-polyphosphide material in acetonitrile to form free polyphosphide anions. ¦ 6. The method of claim 5, wherein the free polyphosphide anions are P5−, P162, P213−, or a combination thereof. ¦ 7. The method of claim 1, wherein the red phosphorus has a grain size of about 1.4 mm to about 0.7 mm. ¦ 8. The method of claim 1, wherein the packing column is stainless steel, cast aluminum, A10 aluminum, A12 aluminum, stainless steel, aluminum-nickel alloy (50-50), polyimide, polyethylene terephthalate, polyamide-imide, nylon, polyvinyl chloride, polycarbonate, polyphthalamide, polysulfone, maleimide/bismaleimide, polyetheretherketone, polyetherimide, polyimide, polyester, acrylonitrile butadiene styrene, carbon reinforced-polyimide, carbon reinforced-polyethylene terephthalate, carbon reinforced-polyamide-imide, carbon reinforced-nylon, carbon reinforced-polyvinyl chloride, carbon reinforced-polycarbonate, carbon reinforced-polyphthalamide, carbon reinforced-polysulfone, carbon reinforced-maleimide/bismaleimide, carbon reinforced-polyetheretherketone, carbon reinforced-polyetherimide, carbon reinforced-polyimide, carbon reinforced-polyester, carbon reinforced-acrylonitrile butadiene styrene, glass reinforced-polyimide, glass reinforced-polyethylene terephthalate, glass reinforced-polyamide-imide, glass reinforced-nylon, glass reinforced-polyvinyl chloride, glass reinforced-polycarbonate, glass reinforced-polyphthalamide, glass reinforced-polysulfone, glass reinforced-maleimide/bismaleimide, glass reinforced-polyetheretherketone, glass reinforced-polyetherimide, glass reinforced-polyimide, glass reinforced-polyester, or glass reinforced-acrylonitrile butadiene styrene. ¦ 9. The method of claim 8, wherein the packing column is stainless steel and wherein the preselected temperature is at least 80° C. ¦ 10. The method of claim 8, wherein the stainless steel packing column is pressurized to about 8 bar. ¦ 11. The method of claim 1, wherein the packing column has an internal diameter of about 9 mm and a length of about 65 mm. ¦ 12. The method of claim 11, wherein the alkali metal alkoxy compound or alkali metal alkyl thiolate is flowed through the packing column at a rate of about 0.5 mL min−1. ¦ 13. The method of claim 1, further comprising separating the black phosphorus from the polyphosphide anions. | 1. A method for producing polyphosphide anions soluble in organic solvents, comprising: providing red phosphorus or a composition of black phosphorus and red phosphorus;providing an alkali metal alkoxy compound or alkali metal alkyl thiolate compound suspended in a combination of tetrahydrofuran and dimethoxyethane at a volume to volume ratio of 1:1; wherein the alkali metal is sodium or potassium;allowing the red phosphorus and alkali metal or alkali metal compound to react, wherein the reaction uses reflux or an in-line packed column method; where the in-line packed column method comprises: providing a packing column;loading the packing column with the red phosphorus or composition of black phosphorus and red phosphorus in an inert environment;purging the packing column with an inert gas;setting a pressure regulator on the packing column to at least 1;heating the packing column to a preselected temperature, where the preselected temperature is at least the boiling point of the alkali metal alkoxy compound or alkali metal alkyl thiolate wherein the temperature of the packing column or a reaction solution does not exceed the critical temperature of the combination of tetrahydrofuran and dimethoxyethane;suspending the alkali metal alkoxy compound or alkali metal alkyl thiolate compound in the combination of tetrahydrofuran and dimethoxyethane;flowing the combination of tetrahydrofuran and dimethoxyethane through the packing column;flowing the alkali metal alkoxy compound or alkali metal alkyl thiolate compound in the combination of tetrahydrofuran and dimethoxyethane through the packing column; andforming a compound containing the alkali metal and polyphosphide anions;wherein the reflux is performed for about 15 minutes to about 2 hours.
16/151506 | US | P | Molecular sieve SSZ-112, its synthesis and use | An aluminosilicate molecular sieve of AFT framework type, designated SSZ-112, is provided. SSZ-112 is synthesized using a mixed-template method. SSZ-112 may be used in catalytic and sorptive processes. | 1. An aluminosilicate molecular sieve of AFT framework type. ¦ 2. The aluminosilicate molecular sieve of claim 1, having a molar ratio of SiO2/Al2O3 in a range of from 5 to 50. ¦ 3. The aluminosilicate molecular sieve of claim 1, having a molar ratio of SiO2/Al2O3 in a range of from 10 to 25. ¦ 4. The aluminosilicate molecular sieve of claim 1, and having, in its calcined form, an X-ray diffraction pattern including the following peaks:2-Thetad-Spacing, nmRelative Intensity 8.04 ± 0.301.100S 9.53 ± 0.300.927VS11.67 ± 0.300.757M12.98 ± 0.300.682S14.02 ± 0.300.631W15.29 ± 0.300.579W16.10 ± 0.300.550W17.45 ± 0.300.508W17.94 ± 0.300.494M. ¦ 5. A process for converting a feedstock comprising an organic compound to a conversion product which comprises contacting the feedstock at organic compound conversion conditions with a catalyst comprising an active form of the aluminosilicate molecular sieve of claim 1. ¦ 6. An aluminosilicate molecular sieve of AFT framework type containing, within its pore structure, hexamethonium cations and one or more of 1-methyl-1-alkylpyrrolidinium cations and 1-methyl-1-alkylpiperidinium cations, where each alkyl group is independently C1-C5 alkyl. ¦ 7. The aluminosilicate molecular sieve of claim 6, containing, within its pore structure, hexamethonium cations and one or more of 1-methyl-1-butylpyrrolidinium cations and 1-methyl-1-propylpiperidinium cations. ¦ 8. A method of synthesizing an aluminosilicate molecular sieve of AFT framework type, the method comprising: (a) providing a reaction mixture comprising: (1) a source of silicon oxide;(2) a source of aluminum oxide;(3) a source of a Group 1 metal (M);(4) a source of a first organic template (Q1) comprising hexamethonium dications;(5) a source of a second organic template (Q2) comprising one or more of 1-methyl-1-alkylpyrrolidinium cations and 1-methyl-1-alkylpiperidinium cations, where each alkyl group is independently C1-C5 alkyl;(6) a source of hydroxide ions; and(7) water; and(b) subjecting the reaction mixture to crystallization conditions sufficient to form crystals of the aluminosilicate molecular sieve. ¦ 9. The method of claim 8, wherein the reaction mixture has a composition, in terms of molar ratios, as follows:SiO2/Al2O35 to 100M/SiO20.05 to 1.00Q/SiO20.05 to 0.50OH/SiO20.05 to 1.00H2O/SiO210 to 80. ¦ 10. The method of claim 8, wherein the reaction mixture has a composition, in terms of molar ratios, as follows:SiO2/Al2O330 to 80M/SiO20.30 to 0.60Q/SiO20.05 to 0.30OH/SiO20.20 to 0.70H2O/SiO215 to 60. ¦ 11. The method of claim 8, wherein the source of silicon oxide and aluminum oxide comprises zeolite Y. ¦ 12. The method of claim 8, wherein the source of a second organic template (Q2) comprises one or more of 1-methyl-1-butylpyrrolidinium cations and 1-methyl-1-propylpiperidinium cations. ¦ 13. The method of claim 8, wherein the crystallization conditions include a temperature of from 125° C. to 200° C. | 1. An aluminosilicate molecular sieve of AFT framework type.
16/171858 | US | P | Hydromethanation of a carbonaceous feedstock with improved carbon utilization | The present invention relates generally to processes for hydromethanating a carbonaceous feedstock in a hydromethanation reactor to a methane-enriched raw product stream, and more specifically to processing of solid char by-product removed from the hydromethanation reactor to improve the carbon utilization and thermal efficiency of the overall process and thereby lower the net costs of the end-product pipeline quality substitute natural gas. | 1. A process for generating, from a non-gaseous carbonaceous material and a hydromethanation catalyst, (1) fines-cleaned methane-enriched raw product gas stream and (2) an oxidation reactor char product stream, the process comprising the steps of: a) preparing a carbonaceous feedstock from the non-gaseous carbonaceous material;b) introducing the carbonaceous feedstock, a hydromethanation catalyst, steam and oxygen into a hydromethanation reactor, the hydromethanation reactor comprising a fluidized bed, an initial disengagement zone above the fluidized bed, and a gas mixing zone below the fluidized bed;c) reacting the carbonaceous feedstock in the hydromethanation reactor in the presence of carbon monoxide, hydrogen, steam and hydromethanation catalyst, and at an operating temperature from about 400° F. (about 205° C.) up to about 1500° F. (about 816° C.), and an operating pressure of at least about 250 psig (about 1825 kPa), to produce a methane-enriched raw product gas, heat energy and a by-product char;d) withdrawing a stream of methane-enriched raw product gas from the hydromethanation reactor as the methane-enriched raw product gas stream, wherein the methane-enriched raw product gas stream comprises methane, carbon monoxide, hydrogen, carbon dioxide, hydrogen sulfide, steam, and entrained solids;e) removing a substantial portion of the entrained solids from the methane-enriched raw product gas stream to generate a solids-depleted, methane-enriched raw product gas stream and a recovered primary solids stream;f) removing a substantial portion of any fines from the solids-depleted, methane-enriched raw product gas stream to generate a fines-cleaned methane-enriched raw product gas stream and a recovered secondary fines stream;g) withdrawing a stream of by-product char from the hydromethanation reactor as the by-product char stream, wherein the by-product char stream comprises a carbon content and entrained hydromethanation catalyst;h) feeding all or a portion of the by-product char stream, oxygen and steam into an oxidation reactor integrated with the hydromethanation reactor or into a standalone oxidation reactor;i) reacting at least a portion of the carbon content of the by-product char with oxygen and steam in the oxidation reactor at a temperature of about 1500° F. (about 816° C.) or less, to produce (1) an oxidation reactor char product stream comprising entrained hydromethanation catalyst, (2) an oxidation gas comprising steam, carbon monoxide, carbon dioxide, and hydrogen, and (3) heat energy;j) withdrawing a stream of the oxidation gas from the standalone oxidation reactor, if present, as the oxidation gas stream and: (1) feeding all or a portion of the oxidation gas stream into the hydromethanation reactor through an oxidation gas distributor plate, or(2) combining all or a portion of the oxidation gas stream with the methane-enriched raw product gas stream, or(3) combining all or a portion of the oxidation gas stream with the solids-depleted methane-enriched raw product gas stream, or(4) combining all or a portion of the oxidation gas stream with the fines-cleaned methane-enriched raw product gas stream, or(5) a combination thereof; andk) withdrawing the oxidation reactor char product stream from the oxidation reactor. ¦ 2. The process of claim 1, wherein the process has a steam demand and a power demand that are met by internal energy integration such that the process requires no net import of steam or power. ¦ 3. The process of claim 1, wherein the operating pressure in the hydromethanation reactor ranges from at least about 250 psig (about 1825 kPa) up to about 1200 psig (about 8375 kPa). ¦ 4. The process of claim 1, wherein the oxidation reactor is a fluidized-bed oxidation reactor. ¦ 5. The process of claim 1, wherein the hydromethanation catalyst comprises an alkali metal. ¦ 6. The process of claim 5, wherein the alkali metal is potassium. ¦ 7. The process of claim 5, further comprising the steps of: (i) treating the oxidation reactor char product stream in a catalyst recovery unit to extract a portion of the entrained catalyst, to generate a washed char product, and to generate liberated hydromethanation catalyst;(ii) withdrawing a stream of the washed char product from the catalyst recovery unit; and(iii) withdrawing a stream of the liberated hydromethanation catalyst from the catalyst recovery unit as a recovered hydromethanation catalyst stream. ¦ 8. The process of claim 7, further comprising the steps of: (i) feeding the recovered primary solids stream into the hydromethanation reactor; and(ii) feeding all or a portion of the recovered secondary fines stream into a catalyst recovery unit or into the oxidation reactor. ¦ 9. The process of claim 7, wherein the hydromethanation catalyst comprises at least a portion of the recovered hydromethanation catalyst stream. ¦ 10. The process of claim 1, further comprising the steps of: l) introducing the fines-cleaned methane-enriched raw product gas stream into a heat exchanger unit to remove heat energy and generate a cooled methane-enriched raw product stream;m) steam shifting a portion of the carbon monoxide in the cooled methane-enriched raw product stream as required in a shift reactor system to generate a hydrogen-enriched raw product gas stream with a molar ratio of hydrogen to carbon monoxide of close to 3;n) dehydrating the hydrogen-enriched raw product gas stream in a low-temperature gas cooling system, to generate a dry raw gas stream; ando) removing a substantial portion of the carbon dioxide and a substantial portion of the hydrogen sulfide from the dry raw gas stream in an acid gas removal unit to produce a sweetened gas stream comprising a substantial portion of the hydrogen, carbon monoxide and methane from the dry raw gas stream. ¦ 11. The process of claim 10, further comprising the steps of: p) reacting the carbon monoxide and hydrogen in the sweetened gas stream in a methanation system in the presence of a methanation catalyst to produce heat energy and a pipeline quality substitute natural gas stream;q) recovering the heat energy from the catalytic methanation; andr) utilizing at least a portion of the recovered heat energy to generate and superheat a steam stream. ¦ 12. The process of claim 11, wherein the process has a steam demand and a power demand that are met by internal energy integration such that the process requires no net import of steam or power. | 1. A process for generating, from a non-gaseous carbonaceous material and a hydromethanation catalyst, (1) fines-cleaned methane-enriched raw product gas stream and (2) an oxidation reactor char product stream, the process comprising the steps of: a) preparing a carbonaceous feedstock from the non-gaseous carbonaceous material;b) introducing the carbonaceous feedstock, a hydromethanation catalyst, steam and oxygen into a hydromethanation reactor, the hydromethanation reactor comprising a fluidized bed, an initial disengagement zone above the fluidized bed, and a gas mixing zone below the fluidized bed;c) reacting the carbonaceous feedstock in the hydromethanation reactor in the presence of carbon monoxide, hydrogen, steam and hydromethanation catalyst, and at an operating temperature from about 400° F. (about 205° C.) up to about 1500° F. (about 816° C.), and an operating pressure of at least about 250 psig (about 1825 kPa), to produce a methane-enriched raw product gas, heat energy and a by-product char;d) withdrawing a stream of methane-enriched raw product gas from the hydromethanation reactor as the methane-enriched raw product gas stream, wherein the methane-enriched raw product gas stream comprises methane, carbon monoxide, hydrogen, carbon dioxide, hydrogen sulfide, steam, and entrained solids;e) removing a substantial portion of the entrained solids from the methane-enriched raw product gas stream to generate a solids-depleted, methane-enriched raw product gas stream and a recovered primary solids stream;f) removing a substantial portion of any fines from the solids-depleted, methane-enriched raw product gas stream to generate a fines-cleaned methane-enriched raw product gas stream and a recovered secondary fines stream;g) withdrawing a stream of by-product char from the hydromethanation reactor as the by-product char stream, wherein the by-product char stream comprises a carbon content and entrained hydromethanation catalyst;h) feeding all or a portion of the by-product char stream, oxygen and steam into an oxidation reactor integrated with the hydromethanation reactor or into a standalone oxidation reactor;i) reacting at least a portion of the carbon content of the by-product char with oxygen and steam in the oxidation reactor at a temperature of about 1500° F. (about 816° C.) or less, to produce (1) an oxidation reactor char product stream comprising entrained hydromethanation catalyst, (2) an oxidation gas comprising steam, carbon monoxide, carbon dioxide, and hydrogen, and (3) heat energy;j) withdrawing a stream of the oxidation gas from the standalone oxidation reactor, if present, as the oxidation gas stream and: (1) feeding all or a portion of the oxidation gas stream into the hydromethanation reactor through an oxidation gas distributor plate, or(2) combining all or a portion of the oxidation gas stream with the methane-enriched raw product gas stream, or(3) combining all or a portion of the oxidation gas stream with the solids-depleted methane-enriched raw product gas stream, or(4) combining all or a portion of the oxidation gas stream with the fines-cleaned methane-enriched raw product gas stream, or(5) a combination thereof; andk) withdrawing the oxidation reactor char product stream from the oxidation reactor.
16/170875 | US | P | Ozone generator unit and system | An ozone generator unit includes a housing with a first half having a first recess and a second half having a second recess. The ozone generator unit further includes an inlet and an outlet in the housing, a first dielectric disc arranged within the first recess in contact with an inner surface of the first half, a second dielectric disc arranged within the second recess in contact with an inner surface of the second half, and a high voltage electrode, having a gas passage, arranged between the first and second dielectric discs. The high voltage electrode is spaced apart from the first and second dielectric discs using a first spacer and a second spacer to constitute a first gas chamber and a second gas chamber on either side of the high voltage electrode. | 1. An ozone generator unit comprising: a housing comprising: a first half having a first recess; anda second half having a second recess, wherein:the first half is coupled to the second half, andthe first recess and the second recess form a main chamber within the housing; andan inlet and an outlet in the housing and extending to the main chamber; whereina first dielectric disc is arranged within the first recess in contact with an inner surface of the first half of the housing;a second dielectric disc is arranged within the second recess in contact with an inner surface of the second half of the housing, wherein the first dielectric disc has a gas passage; anda high voltage electrode having a gas passage fluidically coupled with the gas passage of the first dielectric is arranged in the main chamber between the first dielectric disc and the second dielectric disc, wherein a first spacer spaces the high voltage electrode apart from the first dielectric disc to form a first gas chamber between the high voltage electrode and the first dielectric disc and a second spacer spaces the high voltage electrode apart from the second dielectric disc to form a second gas chamber between the high voltage electrode and the second dielectric disc, and wherein the gas passage of the high voltage electrode and the gas passage of the first dielectric disc fluidically couple the first gas chamber and the second gas chamber. ¦ 2. An ozone generator unit according to claim 1, wherein the housing is configured to be subjected to air cooling. ¦ 3. An ozone generator unit according to claim 1, wherein at least a portion of an outer surface of the first half of the housing and the second half of the housing comprises a plurality of cooling fins. ¦ 4. An ozone generator unit according to claim 1, further comprising an insulating ring arranged between the inner surface of the first half of the housing and the inner surface of the second half of the housing, the insulating ring disposed at a peripheral end of the high voltage electrode, the first dielectric disc and the second dielectric disc. ¦ 5. An ozone generator unit according to claim 4, further comprising at least one sealing ring arranged between the insulating ring and the inner surface of the first half and the inner surface of the second half. ¦ 6. An ozone generator unit according to claim 1, wherein a peripheral edge of the high voltage electrode comprises a plurality of grooves. ¦ 7. An ozone generator unit according to claim 1, wherein the first half of the housing and the second half of the housing are made of aluminum. ¦ 8. An ozone generator unit according to claim 1, wherein the first dielectric disc and the second dielectric disc are made of one of aluminate or quartz glass. ¦ 9. An ozone generator unit according to claim 1, wherein the first dielectric disc and the second dielectric disc are coated with a layer of metal on a surface of the first dielectric disc and the second dielectric disc in contact with the first half and the second half of the housing. ¦ 10. An ozone generator unit according to claim 1, wherein a distance of the high voltage electrode from the first dielectric disc and the second dielectric disc lies within a range of 0.05 millimeters and 0.2 millimeters. ¦ 11. An ozone generator unit according to claim 1, wherein a geometric shape of the first recess and the second recess is one or more of a cylindrical shape, a cubical shape, a cuboidal shape or a hemispherical shape. ¦ 12. An ozone generator unit according to claim 1, wherein the inlet and the outlet are arranged radially or axially on the housing. ¦ 13. An ozone generator unit according to claim 12, wherein the inlet and the outlet are arranged centrally or peripherally on the housing. ¦ 14. An ozone generator unit according to claim 12, wherein the inlet is arranged axially in a center area of the housing and the outlet is arranged radially in the housing. ¦ 15. The ozone generator unit according to claim 1 wherein the first gas passage is constrained by an inner surface of the first dielectric, the high voltage electrode and insulating ring at ends of the high voltage electrode and the second gas passage is constrained by an inner surface of the second dielectric, the high voltage electrode and the insulating rings. ¦ 16. The ozone generator unit according to claim 1 wherein the main chamber is defined by the inner surface of first dielectric, the inner surface of the second dielectric, an inner surface of the first spacer and the inner surface of the second spacer. ¦ 17. The ozone generator unit according to claim 1, further comprising a plurality of grooves defined on an outer surface of the high voltage electrode. ¦ 18. The ozone generator unit according to claim 1, wherein the first gas chamber and the second gas chamber extends between a first end and a second end of the high voltage electrode. ¦ 19. An ozone generator system comprising: at least one ozone generator unit, the at least one ozone generator unit comprising: a housing comprising: a first half having a first recess; anda second half having a second recess, wherein the first half is coupled to the second half, and the first recess and the second recess form a main chamber within the housing; andan inlet and an outlet in the housing and extending to the main chamber; wherein a first dielectric disc is arranged within the first recess, the first dielectric disc extending along and being in contact with an entirety of an inner surface of the first half of the housing;a second dielectric disc is arranged within the second recess, the second dielectric disc extending along and being in contact with an entirety of an inner surface of the second half of the housing, wherein the first dielectric disc has a gas passage;a high voltage electrode having a gas passage is fluidically coupled with the gas passage of the first dielectric and is arranged in the main chamber between the first dielectric disc and the second dielectric disc,a first spacer is positioned to space the high voltage electrode apart from the first dielectric disc to form a first gas chamber between the high voltage electrode and the first dielectric disc, the first gas chamber extending along a length between a first end of the high voltage electrode and a second end of the high voltage electrode; anda second spacer is positioned to space the high voltage electrode apart from the second dielectric disc to form a second gas chamber between the high voltage electrode and the second dielectric disc, the second gas chamber extending along a length between the first end and the second end of the high voltage electrode, andwherein the gas passage of the high voltage electrode and the gas passage of the first dielectric disc fluidically couple the first gas chamber and the second gas chamber;a first bracket attached to the inlet of each of the at least one ozone generator units;a second bracket attached to the outlet of each of the at least one ozone generator units;at least one control circuit associated with each of the at least one ozone generator units; andat least one fan arranged in front of an outer surface of each of the at least one ozone generator units. ¦ 20. An ozone generator system according to claim 19, wherein the outer surface of each of the at least one ozone generator units comprises a plurality of cooling fins. | 1. An ozone generator unit comprising: a housing comprising: a first half having a first recess; anda second half having a second recess, wherein:the first half is coupled to the second half, andthe first recess and the second recess form a main chamber within the housing; andan inlet and an outlet in the housing and extending to the main chamber; whereina first dielectric disc is arranged within the first recess in contact with an inner surface of the first half of the housing;a second dielectric disc is arranged within the second recess in contact with an inner surface of the second half of the housing, wherein the first dielectric disc has a gas passage; anda high voltage electrode having a gas passage fluidically coupled with the gas passage of the first dielectric is arranged in the main chamber between the first dielectric disc and the second dielectric disc, wherein a first spacer spaces the high voltage electrode apart from the first dielectric disc to form a first gas chamber between the high voltage electrode and the first dielectric disc and a second spacer spaces the high voltage electrode apart from the second dielectric disc to form a second gas chamber between the high voltage electrode and the second dielectric disc, and wherein the gas passage of the high voltage electrode and the gas passage of the first dielectric disc fluidically couple the first gas chamber and the second gas chamber.
16/156198 | US | P | Method of converting red phosphorous to soluble polyphosphides using potassium ethoxide | A method of generating soluble polyphosphides using solution chemistry is presented. A reaction between potassium ethoxide and shelf stable red phosphorus generated soluble polyphosphides in a variety of organic solvents with the 31P NMR spectrum being used to detect the species of polyphosphides produced. | 1. A method for producing polyphosphide anions soluble in organic solvents, comprising: providing red phosphorus or a composition of black phosphorus and red phosphorus;providing potassium ethoxide suspended in an organic solvent;allowing the red phosphorus and the potassium ethoxide to react, wherein the reaction uses reflux or an in-line packed column method; where the in-line packed column method comprises: providing a packing column;loading the packing column with the red phosphorus or composition of black phosphorus and red phosphorus in an inert environment;purging the packing column with an inert gas;setting a pressure regulator on the packing column to at least 1 bar;heating the packing column to a preselected temperature, where the preselected temperature is at least the boiling point of the potassium ethoxide;suspending the potassium ethoxide in the organic solvent;flowing the organic solvent through the packing column;flowing the potassium ethoxide in the organic solvent through the packing column; andforming a compound containing potassium metal and polyphosphide anions. ¦ 2. The method of claim 1, wherein the organic solvent is methyl cyanide, dimethyl sulfoxide, dimethylformamide, or a combination of tetrahydrofuran and dimethoxyethane. ¦ 3. The method of claim 2, wherein the combination of tetrahydrofuran and dimethoxyethane is at a volume to volume ratio of 1:1. ¦ 4. The method of claim 1, wherein the reflux is performed for about 15 minutes to about 2 hours. ¦ 5. The method of claim 1, wherein the organic solvent is evaporated off the compound containing the potassium metal and polyphosphide anions. ¦ 6. The method of claim 5, further comprising redissolving the compound containing the potassium metal and polyphosphide anions in ethanol. ¦ 7. The method of claim 6, further comprising: subjecting the compounds containing the potassium metal and polyphosphide anions to a cation exchange with (Bu4N)Cl in ethanol to produce a cation-polyphosphide material; andredissolving the cation-polyphosphide material in acetonitrile to form free polyphosphide anions. ¦ 8. The method of claim 7, wherein the free polyphosphide anions are P5−, P162−, P213−, or a combination thereof. ¦ 9. The method of claim 1, wherein the red phosphorus has a grain size of about 1.4 mm to about 0.7 mm. ¦ 10. The method of claim 1, wherein the packing column is stainless steel, cast aluminum, A10 aluminum, A12 aluminum, stainless steel, aluminum-nickel alloy (50-50), polyimide, polyethylene terephthalate, polyamide-imide, nylon, polyvinyl chloride, polycarbonate, polyphthalamide, polysulfone, maleimide/bismaleimide, polyetheretherketone, polyetherimide, polyimide, polyester, acrylonitrile butadiene styrene, carbon reinforced-polyimide, carbon reinforced-polyethylene terephthalate, carbon reinforced-polyamide-imide, carbon reinforced-nylon, carbon reinforced-polyvinyl chloride, carbon reinforced-polycarbonate, carbon reinforced-polyphthalamide, carbon reinforced-polysulfone, carbon reinforced-maleimide/bismaleimide, carbon reinforced-polyetheretherketone, carbon reinforced-polyetherimide, carbon reinforced-polyimide, carbon reinforced-polyester, carbon reinforced-acrylonitrile butadiene styrene, glass reinforced-polyimide, glass reinforced-polyethylene terephthalate, glass reinforced-polyamide-imide, glass reinforced-nylon, glass reinforced-polyvinyl chloride, glass reinforced-polycarbonate, glass reinforced-polyphthalamide, glass reinforced-polysulfone, glass reinforced-maleimide/bismaleimide, glass reinforced-polyetheretherketone, glass reinforced-polyetherimide, glass reinforced-polyimide, glass reinforced-polyester, or glass reinforced-acrylonitrile butadiene styrene. ¦ 11. The method of claim 10, wherein the packing column is stainless steel and wherein the preselected temperature is at least 80° C. ¦ 12. The method of claim 10, wherein the stainless steel packing column is pressurized to about 8 bar. ¦ 13. The method of claim 1, wherein the packing column has an internal diameter of about 9 mm and a length of about 65 mm. ¦ 14. The method of claim 13, wherein the potassium ethoxide is flowed through the packing column at a rate of about 0.5 mL min−1. ¦ 15. The method of claim 1, wherein the temperature of the packing column or a reaction solution does not exceed the critical temperature of the organic solvent. ¦ 16. The method of claim 1, further comprising separating the black phosphorus from the polyphosphide anions. | 1. A method for producing polyphosphide anions soluble in organic solvents, comprising: providing red phosphorus or a composition of black phosphorus and red phosphorus;providing potassium ethoxide suspended in an organic solvent;allowing the red phosphorus and the potassium ethoxide to react, wherein the reaction uses reflux or an in-line packed column method; where the in-line packed column method comprises: providing a packing column;loading the packing column with the red phosphorus or composition of black phosphorus and red phosphorus in an inert environment;purging the packing column with an inert gas;setting a pressure regulator on the packing column to at least 1 bar;heating the packing column to a preselected temperature, where the preselected temperature is at least the boiling point of the potassium ethoxide;suspending the potassium ethoxide in the organic solvent;flowing the organic solvent through the packing column;flowing the potassium ethoxide in the organic solvent through the packing column; andforming a compound containing potassium metal and polyphosphide anions.
16/156261 | US | P | Method of synthesizing soluble polyphosphides from red phosphorous using shelf-stable reagents and organic solvents | A method of synthesizing soluble polyphosphides using shelf-stable reagents and common organic solvents is presented. A reaction between an alkali metal alkoxy compound or alkali metal alkyl thiolate compound, such as potassium ethoxide, and shelf stable red phosphorus generated soluble polyphosphides in a variety of organic solvents with the 31P NMR spectrum being used to detect the species of polyphosphides produced. | 1. A method for producing polyphosphide anions soluble in organic solvents, comprising: providing red phosphorus or a composition of black phosphorus and red phosphorus;providing an alkali metal alkoxy compound or alkali metal alkyl thiolate compound suspended in an organic solvent; wherein the alkali metal is sodium or potassium;allowing the red phosphorus and alkali metal or alkali metal compound to react, wherein the reaction uses reflux or an in-line packed column method; where the in-line packed column method comprises: providing a packing column;loading the packing column with the red phosphorus or composition of black phosphorus and red phosphorus in an inert environment;purging the packing column with an inert gas;setting a pressure regulator on the packing column to at least 1 bar;heating the packing column to a preselected temperature, where the preselected temperature is at least the boiling point of the alkali metal alkoxy compound or alkali metal alkyl thiolate and wherein the temperature of the packing column or a reaction solution does not exceed the critical temperature of the organic solvent;suspending the alkali metal alkoxy compound or alkali metal alkyl thiolate compound in the organic solvent;flowing the organic solvent through the packing column;flowing the alkali metal alkoxy compound or alkali metal alkyl thiolate compound in the organic solvent through the packing column;forming a compound containing the alkali metal and polyphosphide anions;evaporating the organic solvent off the compound containing the alkali metal and polyphosphide anions;redissolving the compound containing the alkali metal and polyphosphide anions in ethanol;subjecting the compounds containing alkali metal and polyphosphide anions to a cation exchange with (Bu4N)Cl in ethanol to produce a cation-polyphosphide material;redissolving the cation-polyphosphide material in acetonitrile to form free polyphosphide anions; andseparating the black phosphorus from the polyphosphide anions;wherein the reflux is performed for about 15 minutes to about 2 hours. ¦ 2. The method of claim 1, wherein the alkali metal alkoxy compound or alkali metal alkyl thiolate compound is potassium ethoxide, potassium methoxide, sodium ethoxide, sodium methoxide, or sodium methyl thiolate. ¦ 3. The method of claim 1, wherein the organic solvent is methyl cyanide, dimethyl sulfoxide, dimethylformamide, or a combination of tetrahydrofuran and dimethoxyethane. ¦ 4. The method of claim 3, wherein the combination of tetrahydrofuran and dimethoxyethane is at a volume to volume ratio of 1:1. ¦ 5. The method of claim 1, wherein the free polyphosphide anions are P5−, P162−, P213−, or a combination thereof. ¦ 6. The method of claim 1, wherein the red phosphorus has a grain size of about 1.4 mm to about 0.7 mm. ¦ 7. The method of claim 1, wherein the packing column is stainless steel, cast aluminum, A10 aluminum, A12 aluminum, stainless steel, aluminum-nickel alloy (50-50), polyimide, polyethylene terephthalate, polyamide-imide, nylon, polyvinyl chloride, polycarbonate, polyphthalamide, polysulfone, maleimide/bismaleimide, polyetheretherketone, polyetherimide, polyimide, polyester, acrylonitrile butadiene styrene, carbon reinforced-polyimide, carbon reinforced-polyethylene terephthalate, carbon reinforced-polyamide-imide, carbon reinforced-nylon, carbon reinforced-polyvinyl chloride, carbon reinforced-polycarbonate, carbon reinforced-polyphthalamide, carbon reinforced-polysulfone, carbon reinforced-maleimide/bismaleimide, carbon reinforced-polyetheretherketone, carbon reinforced-polyetherimide, carbon reinforced-polyimide, carbon reinforced-polyester, carbon reinforced-acrylonitrile butadiene styrene, glass reinforced-polyimide, glass reinforced-polyethylene terephthalate, glass reinforced-polyamide-imide, glass reinforced-nylon, glass reinforced-polyvinyl chloride, glass reinforced-polycarbonate, glass reinforced-polyphthalamide, glass reinforced-polysulfone, glass reinforced-maleimide/bismaleimide, glass reinforced-polyetheretherketone, glass reinforced-polyetherimide, glass reinforced-polyimide, glass reinforced-polyester, or glass reinforced-acrylonitrile butadiene styrene. ¦ 8. The method of claim 7, wherein the packing column is stainless steel and wherein the preselected temperature is at least 80° C. ¦ 9. The method of claim 7, wherein the stainless steel packing column is pressurized to about 8 bar. ¦ 10. The method of claim 1, wherein the packing column has an internal diameter of about 9 mm and a length of about 65 mm. ¦ 11. The method of claim 10, wherein the alkali metal alkoxy compound or alkali metal alkyl thiolate is flowed through the packing column at a rate of about 0.5 mL min−1. | 1. A method for producing polyphosphide anions soluble in organic solvents, comprising: providing red phosphorus or a composition of black phosphorus and red phosphorus;providing an alkali metal alkoxy compound or alkali metal alkyl thiolate compound suspended in an organic solvent; wherein the alkali metal is sodium or potassium;allowing the red phosphorus and alkali metal or alkali metal compound to react, wherein the reaction uses reflux or an in-line packed column method; where the in-line packed column method comprises: providing a packing column;loading the packing column with the red phosphorus or composition of black phosphorus and red phosphorus in an inert environment;purging the packing column with an inert gas;setting a pressure regulator on the packing column to at least 1 bar;heating the packing column to a preselected temperature, where the preselected temperature is at least the boiling point of the alkali metal alkoxy compound or alkali metal alkyl thiolate and wherein the temperature of the packing column or a reaction solution does not exceed the critical temperature of the organic solvent;suspending the alkali metal alkoxy compound or alkali metal alkyl thiolate compound in the organic solvent;flowing the organic solvent through the packing column;flowing the alkali metal alkoxy compound or alkali metal alkyl thiolate compound in the organic solvent through the packing column;forming a compound containing the alkali metal and polyphosphide anions;evaporating the organic solvent off the compound containing the alkali metal and polyphosphide anions;redissolving the compound containing the alkali metal and polyphosphide anions in ethanol;subjecting the compounds containing alkali metal and polyphosphide anions to a cation exchange with (Bu4N)Cl in ethanol to produce a cation-polyphosphide material;redissolving the cation-polyphosphide material in acetonitrile to form free polyphosphide anions; andseparating the black phosphorus from the polyphosphide anions;wherein the reflux is performed for about 15 minutes to about 2 hours.
16/156220 | US | P | Method of converting red phosphorous to soluble polyphosphides using alkali metal compounds in a combination of tetrahydrofuran and dimethoxyethane | A method of generating soluble polyphosphides using solution chemistry is presented. A reaction between potassium ethoxide in THF/DME and shelf stable red phosphorus generated soluble polyphosphides in a variety of organic solvents with the 31P NMR spectrum being used to detect the species of polyphosphides produced. | 1. A method for producing polyphosphide anions soluble in organic solvents, comprising: providing red phosphorus or a composition of black phosphorus and red phosphorus wherein the red phosphorus has a grain size of about 1.4 mm to about 0.7 mm;providing an alkali metal alkoxy compound or alkali metal alkyl thiolate compound suspended in a combination of tetrahydrofuran and dimethoxyethane; wherein the alkali metal is sodium or potassium;allowing the red phosphorus and alkali metal or alkali metal compound to react, wherein the reaction uses reflux or an in-line packed column method; where the in-line packed column method comprises: providing a packing column;loading the packing column with the red phosphorus or composition of black phosphorus and red phosphorus in an inert environment;purging the packing column with an inert gas;setting a pressure regulator on the packing column to at least 1 bar;heating the packing column to a preselected temperature, where the preselected temperature is at least the boiling point of the alkali metal alkoxy compound or alkali metal alkyl thiolate;suspending the alkali metal alkoxy compound or alkali metal alkyl thiolate compound in the combination of tetrahydrofuran and dimethoxyethane;flowing the combination of tetrahydrofuran and dimethoxyethane through the packing column;flowing the alkali metal alkoxy compound or alkali metal alkyl thiolate compound in the combination of tetrahydrofuran and dimethoxyethane through the packing column; andforming a compound containing the alkali metal and polyphosphide anions;wherein the reflux is performed for about 15 minutes to about 2 hours. ¦ 2. The method of claim 1, wherein the alkali metal alkoxy compound or alkali metal alkyl thiolate compound is potassium ethoxide, potassium methoxide, sodium ethoxide, sodium methoxide, or sodium methyl thiolate. ¦ 3. The method of claim 1, wherein the combination of tetrahydrofuran and dimethoxyethane is at a volume to volume ratio of 1:1. ¦ 4. The method of claim 1, wherein the combination of tetrahydrofuran and dimethoxyethane is evaporated off the compound containing the alkali metal and polyphosphide anions. ¦ 5. The method of claim 4, further comprising redissolving the compound containing the alkali metal and polyphosphide anions in ethanol. ¦ 6. The method of claim 5, further comprising: subjecting the compounds containing alkali metal and polyphosphide anions to a cation exchange with (Bu4N)Cl in ethanol to produce a cation-polyphosphide material; andredissolving the cation-polyphosphide material in acetonitrile to form free polyphosphide anions. ¦ 7. The method of claim 6, wherein the free polyphosphide anions are P5−, P162−, P213−, or a combination thereof. ¦ 8. The method of claim 1, wherein the packing column is stainless steel, cast aluminum, A10 aluminum, A12 aluminum, stainless steel, aluminum-nickel alloy (50-50), polyimide, polyethylene terephthalate, polyamide-imide, nylon, polyvinyl chloride, polycarbonate, polyphthalamide, polysulfone, maleimide/bismaleimide, polyetheretherketone, polyetherimide, polyimide, polyester, acrylonitrile butadiene styrene, carbon reinforced-polyimide, carbon reinforced-polyethylene terephthalate, carbon reinforced-polyamide-imide, carbon reinforced-nylon, carbon reinforced-polyvinyl chloride, carbon reinforced-polycarbonate, carbon reinforced-polyphthalamide, carbon reinforced-polysulfone, carbon reinforced-maleimide/bismaleimide, carbon reinforced-polyetheretherketone, carbon reinforced-polyetherimide, carbon reinforced-polyimide, carbon reinforced-polyester, carbon reinforced-acrylonitrile butadiene styrene, glass reinforced-polyimide, glass reinforced-polyethylene terephthalate, glass reinforced-polyamide-imide, glass reinforced-nylon, glass reinforced-polyvinyl chloride, glass reinforced-polycarbonate, glass reinforced-polyphthalamide, glass reinforced-polysulfone, glass reinforced-maleimide/bismaleimide, glass reinforced-polyetheretherketone, glass reinforced-polyetherimide, glass reinforced-polyimide, glass reinforced-polyester, or glass reinforced-acrylonitrile butadiene styrene. ¦ 9. The method of claim 8, wherein the packing column is stainless steel and wherein the preselected temperature is at least 80° C. ¦ 10. The method of claim 8, wherein the stainless steel packing column is pressurized to about 8 bar. ¦ 11. The method of claim 1, wherein the packing column has an internal diameter of about 9 mm and a length of about 65 mm. ¦ 12. The method of claim 11, wherein the alkali metal alkoxy compound or alkali metal alkyl thiolate is flowed through the packing column at a rate of about 0.5 mL min−1. ¦ 13. The method of claim 1, wherein the temperature of the packing column or a reaction solution does not exceed the critical temperature of the combination of tetrahydrofuran and dimethoxyethane. ¦ 14. The method of claim 1, further comprising separating the black phosphorus from the polyphosphide anions. | 1. A method for producing polyphosphide anions soluble in organic solvents, comprising: providing red phosphorus or a composition of black phosphorus and red phosphorus wherein the red phosphorus has a grain size of about 1.4 mm to about 0.7 mm;providing an alkali metal alkoxy compound or alkali metal alkyl thiolate compound suspended in a combination of tetrahydrofuran and dimethoxyethane; wherein the alkali metal is sodium or potassium;allowing the red phosphorus and alkali metal or alkali metal compound to react, wherein the reaction uses reflux or an in-line packed column method; where the in-line packed column method comprises: providing a packing column;loading the packing column with the red phosphorus or composition of black phosphorus and red phosphorus in an inert environment;purging the packing column with an inert gas;setting a pressure regulator on the packing column to at least 1 bar;heating the packing column to a preselected temperature, where the preselected temperature is at least the boiling point of the alkali metal alkoxy compound or alkali metal alkyl thiolate;suspending the alkali metal alkoxy compound or alkali metal alkyl thiolate compound in the combination of tetrahydrofuran and dimethoxyethane;flowing the combination of tetrahydrofuran and dimethoxyethane through the packing column;flowing the alkali metal alkoxy compound or alkali metal alkyl thiolate compound in the combination of tetrahydrofuran and dimethoxyethane through the packing column; andforming a compound containing the alkali metal and polyphosphide anions;wherein the reflux is performed for about 15 minutes to about 2 hours.
16/156249 | US | P | Method of synthesizing soluble polyphosphides from red phosphorous | A method of synthesizing soluble polyphosphides using shelf-stable reagents and common organic solvents is presented. A reaction between an alkali metal alkoxy compound or alkali metal alkyl thiolate compound and shelf stable red phosphorus generated soluble polyphosphides in a variety of organic solvents with the 31P NMR spectrum being used to detect the species of polyphosphides produced. | 1. A method for producing polyphosphide anions soluble in organic solvents, comprising: providing red phosphorus or a composition of black phosphorus and red phosphorus;providing an alkali metal alkoxy compound or alkali metal alkyl thiolate compound suspended in an organic solvent; wherein the alkali metal is sodium or potassium;allowing the red phosphorus and alkali metal or alkali metal compound to react, wherein the reaction uses reflux or an in-line packed column method; where the in-line packed column method comprises: providing a packing column;loading the packing column with the red phosphorus or composition of black phosphorus and red phosphorus in an inert environment;purging the packing column with an inert gas;setting a pressure regulator on the packing column to at least 1 bar;heating the packing column to a preselected temperature, where the preselected temperature is at least the boiling point of the alkali metal alkoxy compound or alkali metal alkyl thiolate and wherein the temperature of the packing column or a reaction solution does not exceed the critical temperature of the organic solvent;suspending the alkali metal alkoxy compound or alkali metal alkyl thiolate compound in the organic solvent;flowing the organic solvent through the packing column;flowing the alkali metal alkoxy compound or alkali metal alkyl thiolate compound in the organic solvent through the packing column;forming a compound containing the alkali metal and polyphosphide anions;evaporating the organic solvent off the compound containing the alkali metal and polyphosphide anions;redissolving the compound containing the alkali metal and polyphosphide anions in ethanol; andseparating the black phosphorus from the polyphosphide anions. ¦ 2. The method of claim 1, wherein the alkali metal alkoxy compound or alkali metal alkyl thiolate compound is potassium ethoxide, potassium methoxide, sodium ethoxide, sodium methoxide, or sodium methyl thiolate. ¦ 3. The method of claim 1, wherein the organic solvent is methyl cyanide, dimethyl sulfoxide, dimethylformamide, or a combination of tetrahydrofuran and dimethoxyethane. ¦ 4. The method of claim 3, wherein the combination of tetrahydrofuran and dimethoxyethane is at a volume to volume ratio of 1:1. ¦ 5. The method of claim 1, wherein the reflux is performed for about 15 minutes to about 2 hours. ¦ 6. The method of claim 1, further comprising: subjecting the compounds containing alkali metal and polyphosphide anions to a cation exchange with (Bu4N)Cl in ethanol to produce a cation-polyphosphide material; andredissolving the cation-polyphosphide material in acetonitrile to form free polyphosphide anions. ¦ 7. The method of claim 6, wherein the free polyphosphide anions are P5−, P162−, P213−, or a combination thereof. ¦ 8. The method of claim 1, wherein the red phosphorus has a grain size of about 1.4 mm to about 0.7 mm. ¦ 9. The method of claim 1, wherein the packing column is stainless steel, cast aluminum, A10 aluminum, A12 aluminum, stainless steel, aluminum-nickel alloy (50-50), polyimide, polyethylene terephthalate, polyamide-imide, nylon, polyvinyl chloride, polycarbonate, polyphthalamide, polysulfone, maleimide/bismaleimide, polyetheretherketone, polyetherimide, polyimide, polyester, acrylonitrile butadiene styrene, carbon reinforced-polyimide, carbon reinforced-polyethylene terephthalate, carbon reinforced-polyamide-imide, carbon reinforced-nylon, carbon reinforced-polyvinyl chloride, carbon reinforced-polycarbonate, carbon reinforced-polyphthalamide, carbon reinforced-polysulfone, carbon reinforced-maleimide/bismaleimide, carbon reinforced-polyetheretherketone, carbon reinforced-polyetherimide, carbon reinforced-polyimide, carbon reinforced-polyester, carbon reinforced-acrylonitrile butadiene styrene, glass reinforced-polyimide, glass reinforced-polyethylene terephthalate, glass reinforced-polyamide-imide, glass reinforced-nylon, glass reinforced-polyvinyl chloride, glass reinforced-polycarbonate, glass reinforced-polyphthalamide, glass reinforced-polysulfone, glass reinforced-maleimide/bismaleimide, glass reinforced-polyetheretherketone, glass reinforced-polyetherimide, glass reinforced-polyimide, glass reinforced-polyester, or glass reinforced-acrylonitrile butadiene styrene. ¦ 10. The method of claim 9, wherein the packing column is stainless steel and wherein the preselected temperature is at least 80° C. ¦ 11. The method of claim 9, wherein the stainless steel packing column is pressurized to about 8 bar. ¦ 12. The method of claim 1, wherein the packing column has an internal diameter of about 9 mm and a length of about 65 mm. ¦ 13. The method of claim 12, wherein the alkali metal alkoxy compound or alkali metal alkyl thiolate is flowed through the packing column at a rate of about 0.5 mL min−1. | 1. A method for producing polyphosphide anions soluble in organic solvents, comprising: providing red phosphorus or a composition of black phosphorus and red phosphorus;providing an alkali metal alkoxy compound or alkali metal alkyl thiolate compound suspended in an organic solvent; wherein the alkali metal is sodium or potassium;allowing the red phosphorus and alkali metal or alkali metal compound to react, wherein the reaction uses reflux or an in-line packed column method; where the in-line packed column method comprises: providing a packing column;loading the packing column with the red phosphorus or composition of black phosphorus and red phosphorus in an inert environment;purging the packing column with an inert gas;setting a pressure regulator on the packing column to at least 1 bar;heating the packing column to a preselected temperature, where the preselected temperature is at least the boiling point of the alkali metal alkoxy compound or alkali metal alkyl thiolate and wherein the temperature of the packing column or a reaction solution does not exceed the critical temperature of the organic solvent;suspending the alkali metal alkoxy compound or alkali metal alkyl thiolate compound in the organic solvent;flowing the organic solvent through the packing column;flowing the alkali metal alkoxy compound or alkali metal alkyl thiolate compound in the organic solvent through the packing column;forming a compound containing the alkali metal and polyphosphide anions;evaporating the organic solvent off the compound containing the alkali metal and polyphosphide anions;redissolving the compound containing the alkali metal and polyphosphide anions in ethanol; andseparating the black phosphorus from the polyphosphide anions.
16/156342 | US | P | Method of synthesizing soluble polyphosphides by conversion of red phosphorous using alkali metal compounds and organic solvents | A method of synthesizing soluble polyphosphides by conversion of red phosphorous using alkali metal compounds and organic solvents is presented. A reaction between an alkali metal alkoxy compound or alkali metal alkyl thiolate compound, such as potassium ethoxide, and shelf stable red phosphorus generated soluble polyphosphides in a variety of organic solvents with the 31P NMR spectrum being used to detect the species of polyphosphides produced. | 1. A method for producing polyphosphide anions soluble in organic solvents, comprising: providing red phosphorus or a composition of black phosphorus and red phosphorus;providing an alkali metal alkoxy compound or alkali metal alkyl thiolate compound suspended in an organic solvent; wherein the alkali metal is sodium or potassium;allowing the red phosphorus and alkali metal or alkali metal compound to react, wherein the reaction uses reflux or an in-line packed column method; where the in-line packed column method comprises: providing a packing column;loading the packing column with the red phosphorus or composition of black phosphorus and red phosphorus in an inert environment;purging the packing column with an inert gas;setting a pressure regulator on the packing column to at least 1;heating the packing column to a preselected temperature, where the preselected temperature is at least the boiling point of the alkali metal alkoxy compound or alkali metal alkyl thiolate;suspending the alkali metal alkoxy compound or alkali metal alkyl thiolate compound in the organic solvent;flowing the organic solvent through the packing column;flowing the alkali metal alkoxy compound or alkali metal alkyl thiolate compound in the organic solvent through the packing column; andforming a compound containing the alkali metal and polyphosphide anions; andseparating the black phosphorus from the polyphosphide anions;wherein the reflux is performed for about 15 minutes to about 2 hours. ¦ 2. The method of claim 1, wherein the alkali metal alkoxy compound or alkali metal alkyl thiolate compound is potassium ethoxide, potassium methoxide, sodium ethoxide, sodium methoxide, or sodium methyl thiolate. ¦ 3. The method of claim 1, wherein the organic solvent is methyl cyanide, dimethyl sulfoxide, dimethylformamide, or a combination of tetrahydrofuran and dimethoxyethane. ¦ 4. The method of claim 3, wherein the combination of tetrahydrofuran and dimethoxyethane is at a volume to volume ratio of 1:1. ¦ 5. The method of claim 1, wherein the organic solvent is evaporated off the compound containing the alkali metal and polyphosphide anions. ¦ 6. The method of claim 5, further comprising redissolving the compound containing the alkali metal and polyphosphide anions in ethanol. ¦ 7. The method of claim 6, further comprising: subjecting the compounds containing alkali metal and polyphosphide anions to a cation exchange with (Bu4N)Cl in ethanol to produce a cation-polyphosphide material; andredissolving the cation-polyphosphide material in acetonitrile to form free polyphosphide anions. ¦ 8. The method of claim 7, wherein the free polyphosphide anions are P5−, P162−, P213−, or a combination thereof. ¦ 9. The method of claim 1, wherein the red phosphorus has a grain size of about 1.4 min to about 0.7 mm. ¦ 10. The method of claim 1, wherein the packing column is stainless steel, cast aluminum, A10 aluminum, A12 aluminum, stainless steel, aluminum-nickel alloy (50-50), polyimide, polyethylene terephthalate, polyamide-imide, nylon, polyvinyl chloride, polycarbonate, polyphthalamide, polysulfone, maleimide/bismaleimide, polyetheretherketone, polyetherimide, polyimide, polyester, acrylonitrile butadiene styrene, carbon reinforced-polyimide, carbon reinforced-polyethylene terephthalate, carbon reinforced-polyamide-imide, carbon reinforced-nylon, carbon reinforced-polyvinyl chloride, carbon reinforced-polycarbonate, carbon reinforced-polyphthalamide, carbon reinforced-polysulfone, carbon reinforced-maleimide/bismaleimide, carbon reinforced-polyetheretherketone, carbon reinforced-polyetherimide, carbon reinforced-polyimide, carbon reinforced-polyester, carbon reinforced-acrylonitrile butadiene styrene, glass reinforced-polyimide, glass reinforced-polyethylene terephthalate, glass reinforced-polyamide-imide, glass reinforced-nylon, glass reinforced-polyvinyl chloride, glass reinforced-polycarbonate, glass reinforced-polyphthalamide, glass reinforced-polysulfone, glass reinforced-maleimide/bismaleimide, glass reinforced-polyetheretherketone, glass reinforced-polyetherimide, glass reinforced-polyimide, glass reinforced-polyester, or glass reinforced-acrylonitrile butadiene styrene. ¦ 11. The method of claim 10, wherein the packing column is stainless steel and wherein the preselected temperature is at least 80° C. ¦ 12. The method of claim 10, wherein the stainless steel packing column is pressurized to about 8 bar. ¦ 13. The method of claim 1, wherein the packing column has an internal diameter of about 9 mm and a length of about 65 mm. ¦ 14. The method of claim 13, wherein the alkali metal alkoxy compound or alkali metal alkyl thiolate is flowed through the packing column at a rate of about 0.5 mL min−1. ¦ 15. The method of claim 1, wherein the temperature of the packing column or a reaction solution does not exceed the critical temperature of the organic solvent. | 1. A method for producing polyphosphide anions soluble in organic solvents, comprising: providing red phosphorus or a composition of black phosphorus and red phosphorus;providing an alkali metal alkoxy compound or alkali metal alkyl thiolate compound suspended in an organic solvent; wherein the alkali metal is sodium or potassium;allowing the red phosphorus and alkali metal or alkali metal compound to react, wherein the reaction uses reflux or an in-line packed column method; where the in-line packed column method comprises: providing a packing column;loading the packing column with the red phosphorus or composition of black phosphorus and red phosphorus in an inert environment;purging the packing column with an inert gas;setting a pressure regulator on the packing column to at least 1;heating the packing column to a preselected temperature, where the preselected temperature is at least the boiling point of the alkali metal alkoxy compound or alkali metal alkyl thiolate;suspending the alkali metal alkoxy compound or alkali metal alkyl thiolate compound in the organic solvent;flowing the organic solvent through the packing column;flowing the alkali metal alkoxy compound or alkali metal alkyl thiolate compound in the organic solvent through the packing column; andforming a compound containing the alkali metal and polyphosphide anions; andseparating the black phosphorus from the polyphosphide anions;wherein the reflux is performed for about 15 minutes to about 2 hours.
16/126580 | US | P | Method and composition for depolymerization of cured epoxy resin materials | A cured epoxy resin material is depolymerized by using a composition including a compound represented by the chemical formula of XOmYn (wherein X is hydrogen, alkali metal or alkaline earth metal, Y is halogen, m is a number satisfying 1≤m≤8 and n is a number satisfying 1≤n≤6), and a reaction solvent, wherein X is capable of being dissociated from XOmYn and Y radical is capable of being produced from XOmYn in the reaction solvent. It is possible to carry out depolymerization of a cured epoxy resin material, for example, at a temperature of 200° C., specifically 100° C. or lower, and to reduce processing cost and energy requirement. It is also possible to substitute for a reaction system using an organic solvent as main solvent, so that the contamination problems caused by the organic solvent functioning as separate contamination source may be solved and environmental contamination or pollution may be minimized. | 1. A method for depolymerization of a cured epoxy resin material, comprising: depolymerizing a cured epoxy resin material by using a composition for depolymerization of a cured epoxy resin material,the composition comprising a compound represented by a chemical formula of XOmYn wherein X is hydrogen, alkali metal or alkaline earth metal, Y is halogen, m is a number satisfying 1≤m≤8 and n is a number satisfying 1≤n≤6; and a reaction solvent; wherein X is capable of being dissociated from XOmYn and Y radical is capable of being produced from XOmYn in the reaction solvent. ¦ 2. The method according to claim 1, wherein the reaction solvent has a dielectric constant of at least about 65 or at least about 70 or at least about 75 or at least about 80. ¦ 3. The method according to claim 1, wherein the reaction solvent is a H2O-based reaction solvent that comprises H2O and has a dielectric constant of at least 65 or at least 70 or at least 75 or at least 80. ¦ 4. The method according to claim 1, wherein the composition for depolymerization is an aqueous solution containing the compound. ¦ 5. The method according to claim 1, wherein the depolymerization is carried out at a temperature of 20-200° C. or 20-100° C. ¦ 6. The method according to claim 1, wherein the cured epoxy resin material is used in an amount of 1-90 parts by weight based on 100 parts by weight of the composition for depolymerization. ¦ 7. The method according to claim 1, wherein the method for depolymerization of a cured epoxy resin material further comprises repeating depolymerization by adding a new cured epoxy resin material to the reaction solvent remaining after depolymerizing the cured epoxy resin material. ¦ 8. The method according to claim 1, wherein the method for depolymerization of a cured epoxy resin material further comprises pretreating the cured epoxy resin material before subjecting the cured epoxy resin material to depolymerization in such a manner that the cured epoxy resin material has an increased reaction surface area. ¦ 9. The method according to claim 8, wherein the pretreatment is physical pretreatment, chemical pretreatment or a combination thereof. ¦ 10. The method according to claim 9, wherein the physical pretreatment is at least one selected from the group consisting of dry crushing and wet crushing. ¦ 11. The method according to claim 9, wherein the chemical pretreatment is carried out by dipping the cured epoxy resin material into an acidic composition. ¦ 12. The method according to claim 1, wherein the method for depolymerization of a cured epoxy resin material further comprises preparing the compound represented by the formula of XOmYn. ¦ 13. The method according to claim 12, wherein the compound represented by the formula of XOmYn is HOY (wherein Y is halogen), and an aqueous solution containing HOY compound is prepared by bubbling Y gas in water. ¦ 14. The method according to claim 12, wherein the compound represented by the formula of XOmYn is XOY (wherein X is an alkali metal and Y is halogen), and an aqueous solution containing XOY compound is prepared by electrolyzing XY in water. ¦ 15. The method according to claim 1, wherein the method for depolymerization of a cured epoxy resin material comprises forming a compound represented by the formula of XOmYn in a reactor for depolymerization of a cured epoxy resin material, and carrying out depolymerization of the cured epoxy resin material. ¦ 16. The method according to claim 1, wherein the compound represented by the formula of XOmYn is sodium hypochlorite (NaOCl), and the method comprises forming sodium hypochlorite (NaOCl) from a mixture of sodium hydroxide (NaOH) with chlorine (Cl2) in a reactor for depolymerization of a cured epoxy resin material, and carrying out depolymerization of the cured epoxy resin material. ¦ 17. The method according to claim 1, wherein the composition for depolymerization further comprises a radical-providing additive capable of accelerating radical production of XOmYn. ¦ 18. The method according to claim 17, wherein the radical-providing additive is at least one selected from the group consisting of radical-containing compounds or compounds producing radicals in a reaction system. | 1. A method for depolymerization of a cured epoxy resin material, comprising: depolymerizing a cured epoxy resin material by using a composition for depolymerization of a cured epoxy resin material,the composition comprising a compound represented by a chemical formula of XOmYn wherein X is hydrogen, alkali metal or alkaline earth metal, Y is halogen, m is a number satisfying 1≤m≤8 and n is a number satisfying 1≤n≤6; and a reaction solvent; wherein X is capable of being dissociated from XOmYn and Y radical is capable of being produced from XOmYn in the reaction solvent.
16/485276 | US | P | Process and system to capture ammonia from a purge gas of a urea plant | A process and system for removing ammonia from ammonia-containing purge gas of a urea plant, the process comprising: contacting said ammonia-containing purge gas with carbon dioxide at a low temperature, reaction of ammonia to form crystals of ammonium salts in a multiphase stream, and removal of the solid ammonium salts from the multiphase stream. | 1. A process for removing ammonia from ammonia-containing purge gas of a urea plant, the process comprising: a) said ammonia-containing purge gas is contacted with a stream of carbon dioxide;b) at least one of:said ammonia-containing purge gas prior to contacting said stream of carbon dioxide,said stream of carbon dioxide prior to contacting the ammonia purge-gas,the mixture of purge gas and carbon dioxide resulting from the contacting step a),is refrigerated;c) in the so obtained refrigerated mixture of purge gas and carbon dioxide, at least some of the ammonia contained in the purge gas reacts to form one or more ammonium salts and a multiphase mixed stream containing the ammonium salts is obtained, andd) said ammonium salts are removed from said mixed stream. ¦ 2. The process according to claim 1, wherein said at least one of purge gas, carbon dioxide and mixture of purge gas and carbon dioxide is refrigerated to a temperature lower than the temperature of the input ammonia-containing purge gas. ¦ 3. The process according to claim 1, wherein said mixed stream has a temperature equal to or less than 10° C. ¦ 4. The process according to claim 3, wherein the ammonia-containing purge gas is contacted with said carbon dioxide at a pressure of 1 to 10 bar abs. ¦ 5. The process according to claim 4, wherein the ammonia-containing purge gas and the refrigerated carbon dioxide are contacted in a mixer or in a gas ejector. ¦ 6. The process according to claim 4, wherein the ammonia-containing purge gas is contacted with said carbon dioxide at a pressure of 1 to 2 bar abs. ¦ 7. The process according to claim 3, wherein said mixed stream has a temperature in the range of 10° C. to −30° C. ¦ 8. The process according to claim 1, comprising refrigeration of said carbon dioxide, wherein the temperature of refrigerated carbon dioxide is equal to or less than −10° C. ¦ 9. The process according to claim 8, wherein refrigerated carbon dioxide is obtained by: separating a secondary gaseous stream of carbon dioxide from an inter-refrigeration stage of a carbon dioxide feed compressor of said urea plant, and expanding said secondary stream of carbon dioxide to a lower pressure in order to lower its temperature. ¦ 10. The process according to claim 9, wherein said secondary stream of carbon dioxide has a pressure of 65 to 85 bar and a temperature after inter-refrigeration of 40 to 80° C., and is expanded to atmospheric pressure. ¦ 11. The process according to claim 8, comprising refrigeration of said carbon dioxide, wherein the temperature of refrigerated carbon dioxide is in the range −25 to −65° C. ¦ 12. The process according to claim 1, wherein during or after the contacting of ammonia-containing purge gas and carbon dioxide, a further refrigerant medium is added. ¦ 13. The process according to claim 12, comprising the steps of: contacting the ammonia-containing purge gas and the carbon dioxide in an absorber, and injecting said refrigerant medium into said absorber, so that the refrigerant medium comes into direct contact with the purge gas and carbon dioxide. ¦ 14. The process according to claim 12, wherein the refrigerant medium is at a temperature equal to or less than −10° C. ¦ 15. The process according to claim 1, wherein said ammonia-containing purge gas comprises a plurality of purge streams taken from different sections of said urea plant. ¦ 16. The process according to claim 1, wherein said ammonium salts include ammonium bicarbonate NH4HCO3 and ammonium carbamate NH4COONH2. ¦ 17. The process according to claim 1, wherein ammonium salts are removed from said mixed stream in a filter or by a scrubbing process. ¦ 18. The process according to claim 17, wherein said scrubbing process comprises water as a scrubbing medium. ¦ 19. The process according to claim 1, wherein the ammonia-containing purge gas is a purge gas as vented from the urea plant, or the process comprise at least one step of removing ammonia from the purge gas prior to said contacting with cold carbon dioxide. ¦ 20. The process according to claim 1, wherein said mixed stream contains a residual amount of free gaseous ammonia of less than 10 ppm. ¦ 21. An ammonia capture system for removing ammonia contained in a purge gas of a urea plant, comprising: a mixing device wherein said ammonia-containing purge gas and a stream of carbon dioxide are introduced,at least one of a refrigerator for the ammonia-containing purge gas, a refrigerator for said stream of carbon dioxide, means to add a refrigerant medium to said mixing device,the mixing device delivering a multiphase mixed stream containing solid ammonium salts, as a result of mixing and refrigeration of the purge gas and carbon dioxide, anda phase-separation device disposed to receive said mixed stream from the mixing device and adapted to remove said ammonium salts from said mixed stream. | 1. A process for removing ammonia from ammonia-containing purge gas of a urea plant, the process comprising: a) said ammonia-containing purge gas is contacted with a stream of carbon dioxide;b) at least one of:said ammonia-containing purge gas prior to contacting said stream of carbon dioxide,said stream of carbon dioxide prior to contacting the ammonia purge-gas,the mixture of purge gas and carbon dioxide resulting from the contacting step a),is refrigerated;c) in the so obtained refrigerated mixture of purge gas and carbon dioxide, at least some of the ammonia contained in the purge gas reacts to form one or more ammonium salts and a multiphase mixed stream containing the ammonium salts is obtained, andd) said ammonium salts are removed from said mixed stream.
16/603901 | US | P | Method for the management of phosphogypsum | A method for the management of phosphogypsum consists in that a reactor (2) is charged with apatite and/or phosphorite phosphogypsum and with an aqueous or ammoniacal solution of ammonium carbonate and/or bicarbonate from a pre-reactor (1), at 1: (0.1-4) ratio of phosphogypsum to the aqueous or ammoniacal solution of ammonium carbonate and/or bicarbonate, the entire contents are stirred at −10° C. to 200° C. for at least 2 minutes, CO2 being released in the course of the process is directed to the pre-reactor (1), and the post-reaction mixture is directed to a filter (3) to obtain an aqueous ammonium sulphate solution, whereas the precipitate from the filter (3) is heat-treated, followed by dissolving it in nitric acid in a reactor (5), and the resultant suspension is filtered through a filter (6) to obtain an aqueous calcium nitrate solution, and CO2 being released in the reactor (5) is recirculated to the pre-reactor (1) wherein CO2 is reacted with ammonia in an aqueous solution to obtain the aqueous or ammoniacal solution of carbonate and/or bicarbonate which is directed to the reactor (2), with the process for obtaining the aqueous or ammoniacal solution of ammonium carbonate and/or bicarbonate being conducted until the pH 7-12 of the solution is reached. | 1. A method for the management of phosphogypsum, characterized in that a reactor is charged with apatite and/or phosphorite phosphogypsum and with an aqueous or ammoniacal solution of ammonium carbonate and/or bicarbonate from a pre-reactor, at 1:(0.1-4) ratio of phosphogypsum to the aqueous or ammoniacal solution of ammonium carbonate and/or bicarbonate, the entire contents are stirred at −10° C. to 200° C. for at least 2 minutes, CO2 being released in the course of the process is directed to the pre-reactor, and the post-reaction mixture is directed to a filter to obtain an aqueous ammonium sulphate solution, whereas the precipitate from the filter is heat-treated, followed by dissolving it in nitric acid in a reactor, and the resultant suspension is filtered through a filter to obtain an aqueous calcium nitrate solution, and CO2 being released in the reactor is recirculated to the pre-reactor wherein CO2 is reacted with ammonia in an aqueous solution to obtain the aqueous or ammoniacal solution of carbonate and/or bicarbonate which is directed to the reactor, with the process for obtaining the aqueous or ammoniacal solution of ammonium carbonate and/or bicarbonate being conducted until the pH 7-12 of the solution is reached. ¦ 2. The method according to claim 1, characterized in that the reactor is charged with an aqueous or ammoniacal ammonium carbonate and/or bicarbonate solution of the total concentration of 10-50% by weight from the pre-reactor. ¦ 3. The method according to claim 1, characterized in that the contents of the reactor are sonicated for from 1 minute per every 10 minutes of the duration of the process to the continuous sonication. ¦ 4. The method according to claim 1, characterized in that the precipitate from the filter is heat-treated in an oven at 40-800° C. ¦ 5. The method according to claim 1, characterized in that residual gases from the heat treatment of the precipitate from the filter are directed to the pre-reactor. ¦ 6. The method according to claim 1, characterized in that the precipitate from the filter after the heat treatment is mixed with an aqueous solution of calcium nitrate before being dissolved in the reactor. ¦ 7. The method according to claim 1, characterized in that the filtrate from the filter is directed to a mixer wherein the pH value of the filtrate is adjusted to 3-7, whereas the residual CO2 being released is introduced to the pre-reactor. | 1. A method for the management of phosphogypsum, characterized in that a reactor is charged with apatite and/or phosphorite phosphogypsum and with an aqueous or ammoniacal solution of ammonium carbonate and/or bicarbonate from a pre-reactor, at 1:(0.1-4) ratio of phosphogypsum to the aqueous or ammoniacal solution of ammonium carbonate and/or bicarbonate, the entire contents are stirred at −10° C. to 200° C. for at least 2 minutes, CO2 being released in the course of the process is directed to the pre-reactor, and the post-reaction mixture is directed to a filter to obtain an aqueous ammonium sulphate solution, whereas the precipitate from the filter is heat-treated, followed by dissolving it in nitric acid in a reactor, and the resultant suspension is filtered through a filter to obtain an aqueous calcium nitrate solution, and CO2 being released in the reactor is recirculated to the pre-reactor wherein CO2 is reacted with ammonia in an aqueous solution to obtain the aqueous or ammoniacal solution of carbonate and/or bicarbonate which is directed to the reactor, with the process for obtaining the aqueous or ammoniacal solution of ammonium carbonate and/or bicarbonate being conducted until the pH 7-12 of the solution is reached.
16/461279 | US | P | Integrated process and plant for production of urea and UAS (urea-ammonium sulphate) mixtures | An integrated process for production of urea and urea-ammonium sulphate (“UAS”) comprises: a urea synthesis step carried out in a urea synthesis reactor; a recovery and concentration step, wherein a urea solution produced in the urea synthesis step is progressively concentrated in at least one recovery section and in a concentration section, recovering unreacted ammonia and carbon dioxide and water from said urea solution; a step of producing ammonium sulphate by reaction of sulphuric acid and ammonia in an ammonium sulphate production apparatus; a step of mixing said ammonium sulphate with concentrated urea coming from the concentration section to produce a UAS mixture; in the ammonium sulphate production step, at least a part of the ammonia is provided by at least one off-gas containing ammonia and recovered from the recovery and concentration step. | 1. An integrated urea and urea-ammonium sulphate production process comprising: a urea synthesis step carried out in a urea synthesis reactor;a recovery and concentration step in which a urea solution produced in the urea synthesis step is progressively concentrated in at least one recovery section comprising at least a medium pressure recovery section and a low pressure recovery section, and in a concentration section located downstream of said at least one recovery section to recover unreacted ammonia and carbon dioxide and water from said urea solution;an ammonium sulphate production step carried out in a plurality of stages in series and that occurs by reaction of sulphuric acid and ammonia in an ammonium sulphate production apparatus, wherein: at least a part of the ammonia is from at least one off-gas containing unreacted ammonia from the urea solution produced in the urea synthesis step that is recovered from the recovery and concentration step,the at least one off-gas is a medium pressure off-gas from a head outlet of a condenser of the medium pressure recovery section and is supplied to a first stage of the ammonium sulphate production step,a first low pressure off-gas is supplied from a gas head outlet of a low pressure decomposer of the low pressure recovery section and is supplied to a second stage of the ammonium sulphate production step, anda second low pressure off-gas is supplied from a head outlet of an absorption tower of the low pressure recovery section and is supplied to a third stage of the ammonium sulphate production step;a mixing step of mixing said ammonium sulphate with concentrated urea from the concentration section to produce a urea-ammonium sulphate mixture; anda urea finishing step in which the mixture of ammonium sulphate and urea is granulated or prilled. ¦ 2. The integrated urea and urea-ammonium sulphate production process of claim 1, further comprising a supplying step of supplying the ammonium sulphate production apparatus with a solution of urea produced in the low pressure recovery section of the recovery and concentration step. ¦ 3. The integrated urea and urea-ammonium sulphate production process of claim 1, wherein a urea solution is supplied from a bottom urea outlet of the low pressure decomposer of the low pressure recovery section and is supplied to a fourth stage of the ammonium sulphate production step. ¦ 4. The integrated urea and urea-ammonium sulphate production process of claim 1, further comprising: drawing gases, purified from the ammonia and containing methane, hydrogen and oxygen, from the ammonium sulphate production step;burning said drawn gases; andtransferring heat generated by the burning of said gases to an air stream, wherein the transferred heat is at least one of: used for the urea finishing step and further transferred to a water stream to produce steam. ¦ 5. The integrated urea and urea-ammonium sulphate production process of claim 4, further comprising: a condensing step of condensing water from any gases combusted in the burning of said drawn gases; andsupplying the condensed water to the ammonium sulphate production step to control a temperature in said ammonium sulphate production step. ¦ 6. An integrated urea and urea-ammonium sulphate production process comprising: a urea synthesis step carried out in a urea synthesis reactor;a recovery and concentration step in which a urea solution produced in the urea synthesis step is progressively concentrated in at least one recovery section comprising at least a medium pressure recovery section and a low pressure recovery section, and in a concentration section located downstream of said at least one recovery section to recover unreacted ammonia and carbon dioxide and water from said urea solution;an ammonium sulphate production step that occurs by reaction of sulphuric acid and ammonia in an ammonium sulphate production apparatus, wherein at least a part of the ammonia is from at least one off-gas containing unreacted ammonia from the urea solution produced in the urea synthesis step that is recovered from the recovery and concentration step;drawing gases, purified from the ammonia and containing methane, hydrogen and oxygen, from the ammonium sulphate production step;burning said drawn gases;transferring heat generated by the burning of said gases to an air stream, wherein the transferred heat is at least one of: used for a urea finishing step and further transferred to a water stream to produce steam;a mixing step of mixing said ammonium sulphate with concentrated urea from the concentration section to produce a urea-ammonium sulphate mixture; andthe urea finishing step in which the mixture of ammonium sulphate and urea is granulated or prilled. ¦ 7. The integrated urea and urea-ammonium sulphate production process of claim 6, further comprising a feeding step of feeding said ammonium sulphate production apparatus with the at least one off-gas recovered from at least one of the recovery sections. ¦ 8. The integrated urea and urea-ammonium sulphate production process of claim 6, wherein the at least one off-gas is at least one of a medium pressure off-gas from the medium pressure recovery section and at least one low pressure off-gas from the low pressure recovery section. ¦ 9. The integrated urea and urea-ammonium sulphate production process of claim 6, further comprising a supplying step of supplying the ammonium sulphate production apparatus with a solution of urea produced in the low pressure recovery section of the recovery and concentration step. ¦ 10. The integrated urea and urea-ammonium sulphate production process of claim 6, wherein the ammonium sulphate production step is carried out in a plurality of stages in series. ¦ 11. The integrated urea and urea-ammonium sulphate production process of claim 10, wherein said at least one off-gas is a medium pressure off-gas from a head outlet of a condenser of the medium pressure recovery section and is supplied to a first stage of the ammonium sulphate production step. ¦ 12. The integrated urea and urea-ammonium sulphate production process of claim 11, wherein a first low pressure off-gas is supplied from a gas head outlet of a low pressure decomposer of the low pressure recovery section and is supplied to a second stage of the ammonium sulphate production step. ¦ 13. The integrated urea and urea-ammonium sulphate production process of claim 6, further comprising: a condensing step of condensing water from any gases combusted in the burning of said drawn gases; andsupplying the condensed water to the ammonium sulphate production step to control a temperature in said ammonium sulphate production step. | 1. An integrated urea and urea-ammonium sulphate production process comprising: a urea synthesis step carried out in a urea synthesis reactor;a recovery and concentration step in which a urea solution produced in the urea synthesis step is progressively concentrated in at least one recovery section comprising at least a medium pressure recovery section and a low pressure recovery section, and in a concentration section located downstream of said at least one recovery section to recover unreacted ammonia and carbon dioxide and water from said urea solution;an ammonium sulphate production step carried out in a plurality of stages in series and that occurs by reaction of sulphuric acid and ammonia in an ammonium sulphate production apparatus, wherein: at least a part of the ammonia is from at least one off-gas containing unreacted ammonia from the urea solution produced in the urea synthesis step that is recovered from the recovery and concentration step,the at least one off-gas is a medium pressure off-gas from a head outlet of a condenser of the medium pressure recovery section and is supplied to a first stage of the ammonium sulphate production step,a first low pressure off-gas is supplied from a gas head outlet of a low pressure decomposer of the low pressure recovery section and is supplied to a second stage of the ammonium sulphate production step, anda second low pressure off-gas is supplied from a head outlet of an absorption tower of the low pressure recovery section and is supplied to a third stage of the ammonium sulphate production step;a mixing step of mixing said ammonium sulphate with concentrated urea from the concentration section to produce a urea-ammonium sulphate mixture; anda urea finishing step in which the mixture of ammonium sulphate and urea is granulated or prilled.
15/938606 | US | P | Installation and process for the preparation of hydrogen cyanide | Present invention relates to a process and an installation (100) for the preparation of hydrogen cyanide by the Andrussow process, and more precisely for improving the conditions of mixing the reactant gases before feeding the Andrussow type reactor (60), in order to improve safety, to avoid any risk of explosion and to produce HCN in safe and efficient manner. The installation is configured in such a manner that oxygen is pre-mixed with air with a ratio comprised between 20.95% and 32.5% by volume, preferably between 25% and 30.5% by volume; methane containing gas and ammonia are simultaneously added in the pre-mixture of oxygen-enriched air in such a manner that the volumic ratio of methane to ammonia is comprised between 1.35 and 1.02 depending on the content of oxygen into air; said obtained reactant gases mixture having a temperature comprised between 80° C. and 120° C., preferably between 95° C. and 115° C. for feeding the Andrussow type reactor (60). | 1. An installation (100) for the preparation of hydrogen cyanide (HCN), said installation comprising: A) an Andrussow reactor (60), in which is introduced a reactant gases mixture of methane-containing gas, ammonia and oxygen-enriched air, said mixture reacting inside said reactor (60) over a catalyst to produce HCN, and a first static mixer (30) designed to homogenize the composition of the reactant gases mixture before its introduction into the Andrussow reactor (60);B) upstream of said Andrussow reactor (60) according to the direction of gas flow, gas feeding pipes (P1 to P4) for feeding the installation with each reactant gas, a first unit (U1) for pre-mixing oxygen with air before adding methane-containing gas and ammonia into the obtained pre-mixture of oxygen-enriched air, wherein said first unit (U1) comprises flow rate controllers (D1) for controlling the air flow, (D2) for controlling the oxygen flow, and (D3) for controlling the flow of the oxygen-enriched air, at least one oxygen online analyzer close to the flow rate controller (D3), which regulates the flow of the oxygen-enriched air, and safety control valves (V1, V2 and V3), said first unit (U1) controlling the ratio of oxygen to be added to the air and the composition of the oxygen-enriched air, said oxygen-enriched air comprising between 20.95% and 32.5% in volume of oxygen, and comprises a second static mixer (16) designed to homogenize the composition of oxygen-enriched air before the addition of methane-containing gas and ammonia;C) a second unit (U2), which is a premixing unit for premixing the methane-containing gas with ammonia that further comprises flow rate controllers (D5, D6, D7), safety control valves (V5, V6, V7), and a third static mixer (24) designed to homogenize the pre-mixture of methane containing gas and ammonia before its introduction into the oxygen enriched air stream, for adding simultaneously methane-containing gas and ammonia into the oxygen-enriched air, with a volume ratio of methane to ammonia, being between 1.02 and 1.35 depending on the proportion of oxygen into the oxygen-enriched air;D) at least one heat exchanger (13, 15, 21, 23) placed respectively on each gas feeding pipe (P1 to P4) of the installation (100) for heating each gas stream separately, before its pre-mixing with another gas, in order to have a temperature of said reactant gases mixture feeding said Andrussow reactor (60) between 80° C. and 120° C.;E) one filtration device (10, 14, 20, 22) placed respectively on each gas feeding pipe (P1 to P4) of the installation (100), and one filtration device (31) placed on a feeding pipe (P7) of the Andrussow reactor (60);F) a washing device (12) designed to wash the air before its premixing with oxygen when the temperature of said air is lower than 70° C., said washing being made with water, having a temperature between 15° C. and 30° C.;G) a steam injection device (12) designed to inject steam into the air before its pre-mixing with oxygen; andH) a control unit (50) connected to an alarm and that controls the ratios of (O2+air)/(CH4) and of (O2+air)/(Ammonia) and able to manage a regulation of the flow rate of each reactant gas around a predetermined set value, said control unit being connected to said flow rate controllers (D1, D2, D3, D5, D6, D7), placed on each gas stream, and to said safety control valves (V1, V2, V3, V5, V6 and V7), that are closed in case of a discrepancy between a set value and measurements made by said flow rate controllers (D1, D2, D3, D5, D6, D7). ¦ 2. The installation according to claim 1, wherein said Andrussow reactor (60), said first static mixer (30), said second static mixer (16), said third static mixer (24), said heat exchangers (13, 15, 21, 23) said gas feeding pipes (P1 to P4), and said washing device (12) are made of stainless steel. | 1. An installation (100) for the preparation of hydrogen cyanide (HCN), said installation comprising: A) an Andrussow reactor (60), in which is introduced a reactant gases mixture of methane-containing gas, ammonia and oxygen-enriched air, said mixture reacting inside said reactor (60) over a catalyst to produce HCN, and a first static mixer (30) designed to homogenize the composition of the reactant gases mixture before its introduction into the Andrussow reactor (60);B) upstream of said Andrussow reactor (60) according to the direction of gas flow, gas feeding pipes (P1 to P4) for feeding the installation with each reactant gas, a first unit (U1) for pre-mixing oxygen with air before adding methane-containing gas and ammonia into the obtained pre-mixture of oxygen-enriched air, wherein said first unit (U1) comprises flow rate controllers (D1) for controlling the air flow, (D2) for controlling the oxygen flow, and (D3) for controlling the flow of the oxygen-enriched air, at least one oxygen online analyzer close to the flow rate controller (D3), which regulates the flow of the oxygen-enriched air, and safety control valves (V1, V2 and V3), said first unit (U1) controlling the ratio of oxygen to be added to the air and the composition of the oxygen-enriched air, said oxygen-enriched air comprising between 20.95% and 32.5% in volume of oxygen, and comprises a second static mixer (16) designed to homogenize the composition of oxygen-enriched air before the addition of methane-containing gas and ammonia;C) a second unit (U2), which is a premixing unit for premixing the methane-containing gas with ammonia that further comprises flow rate controllers (D5, D6, D7), safety control valves (V5, V6, V7), and a third static mixer (24) designed to homogenize the pre-mixture of methane containing gas and ammonia before its introduction into the oxygen enriched air stream, for adding simultaneously methane-containing gas and ammonia into the oxygen-enriched air, with a volume ratio of methane to ammonia, being between 1.02 and 1.35 depending on the proportion of oxygen into the oxygen-enriched air;D) at least one heat exchanger (13, 15, 21, 23) placed respectively on each gas feeding pipe (P1 to P4) of the installation (100) for heating each gas stream separately, before its pre-mixing with another gas, in order to have a temperature of said reactant gases mixture feeding said Andrussow reactor (60) between 80° C. and 120° C.;E) one filtration device (10, 14, 20, 22) placed respectively on each gas feeding pipe (P1 to P4) of the installation (100), and one filtration device (31) placed on a feeding pipe (P7) of the Andrussow reactor (60);F) a washing device (12) designed to wash the air before its premixing with oxygen when the temperature of said air is lower than 70° C., said washing being made with water, having a temperature between 15° C. and 30° C.;G) a steam injection device (12) designed to inject steam into the air before its pre-mixing with oxygen; andH) a control unit (50) connected to an alarm and that controls the ratios of (O2+air)/(CH4) and of (O2+air)/(Ammonia) and able to manage a regulation of the flow rate of each reactant gas around a predetermined set value, said control unit being connected to said flow rate controllers (D1, D2, D3, D5, D6, D7), placed on each gas stream, and to said safety control valves (V1, V2, V3, V5, V6 and V7), that are closed in case of a discrepancy between a set value and measurements made by said flow rate controllers (D1, D2, D3, D5, D6, D7).
12/922104 | US | P | Method, apparatus and system for manufacture of a cyanide | A method for producing a cyanide including the steps of supplying a hydrocarbon and nitrogen source to an onsite plasma reactor and removing cyanide synthesised inside the onsite plasma reactor to thereby produce the cyanide is disclosed. Also disclosed is a method which includes a monitor for monitoring the cyanide requirement of an onsite cyanide utilising system and supplying the hydrocarbon and nitrogen source in accordance with the cyanide requirement. Additionally, a method for recovering, refining, purifying or treating a metal including the steps of monitoring a cyanide requirement of the method and supplying to the method in a just in time sequence a cyanide synthesised onsite to thereby recover, refine, purify or treat the metal is disclosed. | 1. A method for producing sodium cyanide, the method comprising the steps of: supplying a hydrocarbon source and a nitrogen source to an onsite plasma reactor and reacting the hydrocarbon source and the nitrogen source in accordance with a just in time sequence for a cyanide requirement; andremoving cyanide synthesised inside the onsite plasma reactor to thereby produce the sodium cyanide, wherein the sodium cyanide is produced as determined by feed-forward regulation to maintain a minimum inventory of the produced sodium cyanide onsite, wherein the onsite plasma reactor is mobile and attachable to a transportable apparatus;wherein the just in time sequence is for a sodium cyanide requirement at a mine site for recovering, refining, purifying or treating a metal; andwherein the sodium cyanide requirement is monitored electronically and stored in a database as sodium cyanide requirement data and used to determine the sodium cyanide requirement in accordance with the just in time sequence. ¦ 2. The method of claim 1 wherein a distance between an arc of the plasma reactor and the hydrocarbon source addition point is in the range of 5 to 15 mm. ¦ 3. The method of claim 1 wherein a molar ratio of the nitrogen source and the hydrocarbon source is between 2.5 and 3.0. ¦ 4. The method of claim 1 wherein the nitrogen source is nitrogen gas. ¦ 5. The method according to claim 1 wherein the transportable apparatus is modular. ¦ 6. The method according to claim 1 wherein the sodium cyanide produced additionally comprises a hydrogen cyanide, a calcium cyanide, and/or a basic cyanide salt. ¦ 7. The method of claim 1 wherein the onsite plasma reactor is attached to a transportable apparatus. ¦ 8. The method of claim 1 wherein the nitrogen source is from air. ¦ 9. The method of claim 1 wherein a high cyanide concentration greater than 5% weight per weight is produced. ¦ 10. A method for producing sodium cyanide the method comprising the steps of: monitoring a sodium cyanide requirement of an onsite sodium cyanide utilizing system;supplying a hydrocarbon source and a nitrogen source to an onsite plasma reactor and reacting the hydrocarbon source and the nitrogen source in accordance with a just in time sequence for the cyanide requirement; andremoving cyanide synthesised inside the onsite plasma reactor to thereby produce the sodium cyanide, wherein the cyanide is sodium, produced as determined by feed-forward regulation to maintain a minimum inventory of the produced sodium cyanide onsite, wherein the onsite plasma reactor is mobile and attachable to a transportable apparatus;wherein the just in time sequence is for a sodium cyanide requirement at a mine site for recovering, refining, purifying or treating a metal; andwherein the sodium cyanide requirement is monitored electronically and stored in a database as sodium cyanide requirement data and used to determine the sodium cyanide requirement in accordance with the just in time sequence. ¦ 11. The method according to claim 10 wherein the transportable apparatus is modular. ¦ 12. The method according to claim 10 wherein the sodium cyanide produced additionally comprises a hydrogen cyanide, a calcium cyanide, and/or a basic cyanide salt. ¦ 13. The method of claim 10 wherein the onsite plasma reactor is attached to a transportable apparatus. ¦ 14. The method of claim 10 wherein the nitrogen source is from air. ¦ 15. The method of claim 10 wherein a high cyanide concentration greater than 5% weight per weight is produced. | 1. A method for producing sodium cyanide, the method comprising the steps of: supplying a hydrocarbon source and a nitrogen source to an onsite plasma reactor and reacting the hydrocarbon source and the nitrogen source in accordance with a just in time sequence for a cyanide requirement; andremoving cyanide synthesised inside the onsite plasma reactor to thereby produce the sodium cyanide, wherein the sodium cyanide is produced as determined by feed-forward regulation to maintain a minimum inventory of the produced sodium cyanide onsite, wherein the onsite plasma reactor is mobile and attachable to a transportable apparatus;wherein the just in time sequence is for a sodium cyanide requirement at a mine site for recovering, refining, purifying or treating a metal; andwherein the sodium cyanide requirement is monitored electronically and stored in a database as sodium cyanide requirement data and used to determine the sodium cyanide requirement in accordance with the just in time sequence.
16/063762 | US | P | Low alpha dose barium sulfate particle, and use and process for producing the same | The invention provides a low alpha dose barium sulfate particle having a silica content of 0.6% by weight or less and an alpha dose of 0.07 cph/cm2 or less. | 1. A low alpha dose barium sulfate particle having a silica content of 0.6% by weight or less and an alpha dose of 0.07 cph/cm2 or less. ¦ 2. A surface treated low alpha dose barium sulfate particle which comprises the low alpha dose barium sulfate particle according to claim 1 surface-treated with at least one selected from silica, silica hydrate and aluminum hydroxide. ¦ 3. A resin composition comprising the low alpha dose barium sulfate particle according to claim 1. ¦ 4. A coating composition comprising the low alpha dose barium sulfate particle according to claim 1. ¦ 5. A resist ink composition comprising the low alpha dose barium sulfate particle according to claim 1. ¦ 6. A process for producing a low alpha dose barium sulfate particle comprising: a step (1) for subjecting(1) a crushed ore having an average particle diameter of 5-50 μm, an alpha dose of 1 cph/cm2 or less, and a silica content of 0.65% by weight or more and 1.6% by weight or less, or(2) a crushed ore having an average particle diameter of 5-50 μm, an alpha dose of 1 cph/cm2 or less, and a silica content of 1.6% by weight or more and 2.5% by weight or less, or(3) a crushed ore having an average particle diameter of 5-50 μm, an alpha dose of 1 cph/cm2 or less, and a silica content of 2.5% by weight or more,wherein the crushed ore is obtained by crushing barite ore, to (a) an elutriation treatment, or(b) a sieving treatment, or(c) an elutriation treatment and a sieving treatment,thereby obtaining as a first product:a crushed ore having a silica content of 0.65% by weight or less in the case of the crushed ore (1), ora crushed ore having a silica content of 1.55% by weight or less in the case of the crushed ore (2), ora crushed ore having a silica content of 2.5% by weight or less in the case of the crushed ore (3);a step (2) in which the first product is reduced with a reducing agent to generate barium sulfide as a second product, and the barium sulfide is leached into water to obtain an aqueous solution of barium sulfide; anda step (3) in which, to the aqueous solution of barium sulfide,(a) an aqueous solution of an alkali metal sulfate is added, or(b) sulfuric acid is added, or(c) hydrochloric acid is added to obtain an aqueous solution of barium chloride; the barium chloride is precipitated; the barium chloride obtained is dissolved in water to obtain an aqueous solution of barium chloride; to the aqueous solution of barium chloride an aqueous solution of an alkali metal sulfate is added to effect the reaction of the aqueous solution of barium chloride with the alkali metal sulfate, or(d) hydrochloric acid is added to obtain an aqueous solution of barium chloride, the barium chloride is precipitated, the barium chloride obtained is dissolved in water to obtain an aqueous solution of barium chloride, the aqueous solution of barium chloride is caustified to obtain an aqueous solution of barium hydroxide, and the aqueous solution of barium hydroxide is reacted with sulfuric acid,thereby to generate barium sulfate as a third product, the barium sulfate is precipitated and recovered to obtain a low alpha dose barium sulfate particle having a silica content of 0.6% by weight or less and an alpha dose of 0.07 cph/cm2 or less. ¦ 7. The process for producing a low alpha dose barium sulfate particle according to claim 6, wherein the crushed ore is subjected to an acid heating treatment and then to a treatment of the step 1. ¦ 8. A process for producing a surface-treated low alpha dose barium sulfate particle having an alpha dose of 0.07 cph/cm2 or less, comprising:a step (1) for subjecting (1) a crushed ore having an average particle diameter of 5-50 μm, an alpha dose of 1 cph/cm2 or less, and a silica content of 0.65% by weight or more and 1.6% by weight or less, or(2) a crushed ore having an average particle diameter of 5-50 μm, an alpha dose of 1 cph/cm2 or less, and a silica content of 1.6% by weight or more and 2.5% by weight or less, or(3) a crushed ore having an average particle diameter of 5-50 μm, an alpha dose of 1 cph/cm2 or less, and a silica content of 2.5% by weight or more,wherein the crushed ore is obtained by crushing barite ore, to (a) an elutriation treatment, or(b) a sieving treatment, or(c) an elutriation treatment and a sieving treatment,thereby obtaining as a first product:a crushed ore having a silica content of 0.65% by weight or less in the case of the crushed ore (1),a crushed ore having a silica content of 1.55% by weight or less in the case of the crushed ore (2), anda crushed ore having a silica content of 2.5% by weight or less in the case of the crushed ore (3);a step (2) in which the first product is reduced with a reducing agent to generate barium sulfide as a second product, and the barium sulfide is leached into water to obtain an aqueous solution of barium sulfide; anda step (3) in which, to the aqueous solution of barium sulfide,(a) an aqueous solution of an alkali metal sulfate is added, or(b) sulfuric acid is added, or(c) hydrochloric acid is added to obtain an aqueous solution of barium chloride, the barium chloride is precipitated, the barium chloride obtained is dissolved in water to obtain an aqueous solution of barium chloride, an aqueous solution of an alkali metal sulfate to effect the reaction of the aqueous solution of barium chloride with the alkali metal sulfate, or(d) hydrochloric acid is added to obtain an aqueous solution of barium chloride, the barium chloride is precipitated, the barium chloride obtained is dissolved in water to obtain an aqueous solution of barium chloride, the aqueous solution of barium chloride is caustified to obtain an aqueous solution of barium hydroxide, and the aqueous solution of barium hydroxide is reacted with sulfuric acid,thereby to generate barium sulfate as a third product, the barium sulfate is precipitated and recovered to obtain a low alpha dose barium sulfate particle having a silica content of 0.6% by weight or less and an alpha dose of 0.07 cph/cm2 or less; anda step (4) in which the low alpha dose barium sulfate particle is surface-treated with at least one of silica, silica hydrate and aluminum hydroxide. ¦ 9. The process for producing a surface-treated low alpha dose barium sulfate particle according to claim 8, wherein the crushed ore is subjected to an acid heating treatment and then to a treatment of the step (1). | 1. A low alpha dose barium sulfate particle having a silica content of 0.6% by weight or less and an alpha dose of 0.07 cph/cm2 or less.
16/134051 | US | P | Oxycombustion systems and methods with thermally integrated ammonia synthesis | Oxycombustion systems and oxycombustion methods include thermally integrated ammonia synthesis. The oxycombustion systems may include an air separation unit that separates air into an oxygen stream and a nitrogen stream. An ammonia synthesis unit synthesizes ammonia from a hydrogen feed and the nitrogen stream to form a crude ammonia stream. An ammonia separation unit condenses the crude ammonia stream and separates the ammonia from any unreacted nitrogen and hydrogen to form a purified ammonia stream. An oxycombustion reactor combusts a fuel from a fuel feed stream in the presence of the oxygen stream from the air separation unit to generate hot water or steam. At least one thermal integration may be present in the oxycombustion systems and may be chosen from a reactor thermal linkage of the ammonia synthesis unit with the oxycombustion reactor, a separator thermal linkage of the air separation unit with the ammonia separation unit, or both. | 1. A method for performing oxycombustion with thermally integrated ammonia synthesis, the method comprising: separating an air feed stream with an air separation unit into an oxygen stream and a nitrogen stream;flowing the oxygen stream to an oxycombustion reactor;flowing the nitrogen stream to an ammonia synthesis unit;combining the nitrogen stream in the ammonia synthesis unit with a hydrogen feed stream to synthesize ammonia and form a crude ammonia stream containing the ammonia and, optionally, unreacted nitrogen or hydrogen;condensing at least a portion of the crude ammonia stream in an ammonia separation unit;separating the ammonia in the crude ammonia stream from any unreacted nitrogen or hydrogen in the crude ammonia stream, to form a purified ammonia stream;combining a fuel from a fuel stream with the oxygen stream to form a fuel mixture;combusting the fuel mixture in the oxycombustion reactor to generate combustion heat;capturing carbon dioxide generated in a flue-gas treatment system with a carbon dioxide capture unit; andtransferring thermal energy through a plurality of thermal integrations while the fuel mixture is being combusted and the ammonia is being synthesized, the plurality of thermal integrations comprising: a reactor thermal linkage of the ammonia synthesis unit with the oxycombustion reactor, a separator thermal linkage of the air separation unit with the ammonia separation unit, or both;an air-separator capture-unit thermal linkage of the air separation unit and the carbon dioxide capture unit directing heat from the air separation unit to the carbon dioxide capture unit; andan ammonia-separator capture-unit thermal linkage of the ammonia separation unit and the carbon dioxide capture unit directing heat from the ammonia separation unit to the carbon dioxide capture unit,wherein the reactor thermal linkage, the separator thermal linkage, the air-separator capture-unit thermal linkage, and the ammonia-separator capture-unit thermal linkage each comprise a physical mechanism for directing heat energy from one component to another. ¦ 2. The method of claim 1, wherein: the plurality of thermal integrations comprises the reactor thermal linkage of the ammonia synthesis unit with the oxycombustion reactor;the reactor thermal linkage of the ammonia synthesis unit with the oxycombustion reactor comprises a boiler loop that transfers combustion heat to the ammonia synthesis unit from the oxycombustion reactor, from flue gas formed in the oxycombustion reactor, from at least a portion of the hot water or steam formed in the oxycombustion reactor, or a combination thereof; andtransferring the thermal energy comprises circulating a heat transfer fluid through the boiler loop while the fuel mixture is being combusted and the ammonia is being synthesized. ¦ 3. The method of claim 1, wherein: the plurality of thermal integrations comprises the separator thermal linkage of the air separation unit with the ammonia separation unit;the separator thermal linkage of the air separation unit with the ammonia separation unit comprises a separator loop that transfers heat to the air separation unit from the ammonia separation unit; andtransferring the thermal energy comprises circulating a heat transfer fluid through the separator loop while the fuel mixture is being combusted and the ammonia is being synthesized. ¦ 4. The method of claim 1, wherein: the plurality of thermal integrations comprises both the reactor thermal linkage of the ammonia synthesis unit with the oxycombustion reactor and the separator thermal linkage of the air separation unit with the ammonia separation unit,the reactor thermal linkage of the ammonia synthesis unit with the oxycombustion reactor comprises a boiler loop that transfers combustion heat to the ammonia synthesis unit from flue gas formed in the oxycombustion reactor, from hot water or steam that has been heated by the combustion heat, or a combination thereof; andthe separator thermal linkage of the air separation unit with the ammonia separation unit comprises a separator loop that transfers heat to the air separation unit from the ammonia separation unit; andtransferring the thermal energy comprises circulating a first heat transfer fluid through the boiler loop and circulating a second heat transfer fluid through the separator loop while the fuel mixture is being combusted and the ammonia is being synthesized. ¦ 5. The method of claim 1, further comprising: treating in the flue-gas treatment system a flue gas formed by the combustion of the fuel in the oxycombustion reactor to remove pollutants from the flue gas, wherein treating the flue gas comprises using at least a portion of the ammonia in the purified ammonia stream to remove the pollutants from the flue gas. ¦ 6. The method of claim 1, further comprising: treating in the flue-gas treatment system a flue gas formed by the combustion of the fuel in the oxycombustion reactor to remove pollutants from the flue gas, the treating of the flue gas outputting carbon dioxide;combining at least a portion of the carbon dioxide captured in the carbon dioxide capture unit with the ammonia in the ammonia stream to form a urea reactant mixture; andsynthesizing urea from the urea reactant mixture in a urea synthesis unit. ¦ 7. The method of claim 5, wherein treating the flue gas in the flue-gas treatment system comprises using at least a portion of the ammonia in the purified ammonia stream, at least a portion of the urea in the urea stream, or both, to remove the pollutants from the flue gas. ¦ 8. The method of claim 6, wherein the plurality of thermal integrations further comprises a urea synthesis thermal linkage of the urea synthesis unit and the oxycombustion reactor, wherein the urea synthesis thermal linkage comprises a physical mechanism for directing heat energy between the urea synthesis unit and the oxycombustion reactor. | 1. A method for performing oxycombustion with thermally integrated ammonia synthesis, the method comprising: separating an air feed stream with an air separation unit into an oxygen stream and a nitrogen stream;flowing the oxygen stream to an oxycombustion reactor;flowing the nitrogen stream to an ammonia synthesis unit;combining the nitrogen stream in the ammonia synthesis unit with a hydrogen feed stream to synthesize ammonia and form a crude ammonia stream containing the ammonia and, optionally, unreacted nitrogen or hydrogen;condensing at least a portion of the crude ammonia stream in an ammonia separation unit;separating the ammonia in the crude ammonia stream from any unreacted nitrogen or hydrogen in the crude ammonia stream, to form a purified ammonia stream;combining a fuel from a fuel stream with the oxygen stream to form a fuel mixture;combusting the fuel mixture in the oxycombustion reactor to generate combustion heat;capturing carbon dioxide generated in a flue-gas treatment system with a carbon dioxide capture unit; andtransferring thermal energy through a plurality of thermal integrations while the fuel mixture is being combusted and the ammonia is being synthesized, the plurality of thermal integrations comprising: a reactor thermal linkage of the ammonia synthesis unit with the oxycombustion reactor, a separator thermal linkage of the air separation unit with the ammonia separation unit, or both;an air-separator capture-unit thermal linkage of the air separation unit and the carbon dioxide capture unit directing heat from the air separation unit to the carbon dioxide capture unit; andan ammonia-separator capture-unit thermal linkage of the ammonia separation unit and the carbon dioxide capture unit directing heat from the ammonia separation unit to the carbon dioxide capture unit,wherein the reactor thermal linkage, the separator thermal linkage, the air-separator capture-unit thermal linkage, and the ammonia-separator capture-unit thermal linkage each comprise a physical mechanism for directing heat energy from one component to another.
15/989946 | US | P | Removal of gaseous NH3 from an NH3 reactor product stream | The present invention is directed to the removal of ammonia from an ammonia reactor product stream. Systems and methods of the present invention enable ammonia to be synthesized and removed using a broader range of process conditions than are possible with current industrial practices. In particular, the systems and methods enable the use of higher temperatures, lower pressures, and higher reactant flows. | 1. An ammonia synthesis and storage system, comprising: a reactor configured to produce ammonia from a heated gas stream;a heat exchanger configured to heat an input gas stream comprising a nitrogen gas and a hydrogen gas to produce the heated gas stream and further configured to receive a product gas stream from the reactor and cool the product gas stream to produce a cooled product gas stream, wherein the product gas stream comprises at least one of an ammonia gas, an unspent nitrogen gas, and an unspent hydrogen gas;at least one adsorption cartridge configured to adsorb at least a portion of the ammonia gas from the cooled product gas stream;at least one desorption device to desorb at least a portion of the adsorbed ammonia from the at least one adsorption cartridge; andat least one ammonia storage vessel for receiving the desorbed ammonia. ¦ 2. The system of claim 1, wherein the input gas stream comprises the nitrogen gas and the hydrogen gas combined with a recycled gas stream comprising a recycled amount of ammonia gas, a recycled amount of nitrogen gas, and a recycled amount of hydrogen gas. ¦ 3. The system of claim 1, wherein heat from the product gas stream heats at least one of the input gas stream and a recycled gas stream to produce the heated gas stream. ¦ 4. The system of claim 1, further comprising at least one product stream valve, wherein the at least one product stream valve directs the cooled product gas stream to one or more of the at least one adsorption cartridges. ¦ 5. The system of claim 1, further comprising at least one post adsorber valve, wherein the at least one post adsorber valve directs a recycled stream to the reactor. ¦ 6. The system of claim 5, wherein the recycled stream comprises at least one of a recycled nitrogen gas, a recycled hydrogen gas, and a recycled ammonia gas. ¦ 7. The system of claim 5, further comprising at least one recycling pump to recycle the recycled stream. ¦ 8. The system of claim 1, wherein each of the at least one adsorption cartridges comprise molecular sieves. ¦ 9. The system of claim 1, wherein each of the at least one adsorption cartridges are regenerated. ¦ 10. The system of claim 5, further comprising at least one ammonia detector that detects an amount of ammonia in the recycled stream. ¦ 11. The system of claim 8, wherein at least one of the molecular sieves comprises a 4A, 5A, 13X, or larger molecular sieve and wherein the molecular sieve comprises a pore size of between about 3.4 angstroms and about 10 nm. ¦ 12. The system of claim 11, wherein a material of the molecular sieve is an alkaline oxide aluminosilicate or an alkaline oxide borosilicate. ¦ 13. The system of claim 1, wherein the desorption device is a compressor and wherein the compressor reduces a pressure of the at least one adsorption cartridges to desorb the ammonia from the at least one of the adsorption cartridge. ¦ 14. A method for producing ammonia, comprising: heating an input gas stream comprising a nitrogen gas and a hydrogen gas with a heat exchanger to increase a temperature of the input gas stream to produce a heated gas stream;reacting the heated gas stream in a reactor to form a product gas stream, wherein the product gas stream comprises at least one of an ammonia gas, the nitrogen gas, and the hydrogen gas;cooling the product gas stream with the heat exchanger to produce a cooled product gas stream;adsorbing the ammonia gas from the cooled product gas stream with at least one adsorption cartridge to produce ammonia on the at least one adsorption cartridge;desorbing the ammonia from the at least one adsorption cartridge with at least one desorbing apparatus; andstoring the ammonia in at least one ammonia storage vessel. ¦ 15. The method of claim 14, wherein heat from the product gas stream heats at least one of the input gas stream and a recycled gas stream to produce the heated gas stream. ¦ 16. The method of claim 14, wherein heat from the product gas stream heats the input gas stream and a recycled gas stream at a same time to produce the heated gas stream, and wherein the recycled gas stream comprises at least one of a recycled ammonia, a recycled nitrogen gas, and a recycled hydrogen gas. ¦ 17. The method of claim 14, wherein the at least one adsorption cartridge comprises a molecular sieve, wherein a pore size of the molecular sieve is between about 3.4 angstroms and about 10 nm, and wherein the at least one adsorption cartridge is reusable. ¦ 18. The method of claim 14, further comprising directing the cooled product gas stream with at least one product gas stream valve to the at least one adsorption cartridge, and closing the at least one product gas stream valve to remove ammonia from the at least one adsorption cartridge after detecting ammonia in the recycled gas stream. ¦ 19. The method of claim 14, wherein the at least one desorbing apparatus is a compressor and a heater, wherein the compressor reduces a pressure of the at least one adsorption cartridge to desorb the ammonia from the at least one adsorption cartridge, and wherein the heater increases a temperature of the at least one adsorption cartridge. | 1. An ammonia synthesis and storage system, comprising: a reactor configured to produce ammonia from a heated gas stream;a heat exchanger configured to heat an input gas stream comprising a nitrogen gas and a hydrogen gas to produce the heated gas stream and further configured to receive a product gas stream from the reactor and cool the product gas stream to produce a cooled product gas stream, wherein the product gas stream comprises at least one of an ammonia gas, an unspent nitrogen gas, and an unspent hydrogen gas;at least one adsorption cartridge configured to adsorb at least a portion of the ammonia gas from the cooled product gas stream;at least one desorption device to desorb at least a portion of the adsorbed ammonia from the at least one adsorption cartridge; andat least one ammonia storage vessel for receiving the desorbed ammonia.
15/774195 | US | P | Supported metal material, supported metal catalyst, and ammonia synthesis method using the same | The present invention provides a supported metal catalyst, a method for synthesizing ammonia using said catalyst, and a supported metal material in which a transition metal is supported on a support, wherein the support is a metal hydride represented by general formula (1): XHn . . . (1); and in general formula (1), X represents at least one selected from the group consisting of atoms from Groups 2 and 3, and lanthanoid atoms, and n is in a range of 2<n<3. | 1. A catalyst, comprising: a supported metal material comprising: at least one transition metal selected from the group consisting of Ru, Co and Fe, anda support loading the transition metal,wherein the support is a metal hydride represented by formula (1): XHn (1)wherein, X represents at least one atom selected from the group consisting of Mg, Ca, Sr, Ba, Sc, Y and lanthanoid atoms, and n is in a range of 2≤n≤3, andwherein the catalyst catalyzes the production of ammonia from nitrogen and hydrogen gases. ¦ 2. A method of producing ammonia, comprising: bringing a raw material gas containing hydrogen and nitrogen into contact with the catalyst according to claim 1 to obtain ammonia. ¦ 3. The method of producing ammonia according to claim 2, wherein a reaction temperature when bringing the raw material gas into contact with the catalyst is from 100° C. to 600° C. ¦ 4. The method of producing ammonia according to claim 2, wherein a reaction pressure when bringing the raw material gas into contact with the catalyst is from 10 kPa to 20 MPa. ¦ 5. The method of producing ammonia according to claim 2, wherein a water content of the raw material gas is 100 ppm or less. ¦ 6. The method of producing ammonia according to claim 2, wherein a volume ratio of hydrogen to nitrogen (H2/N2 (volume/volume)) when bringing the raw material gas into contact with the catalyst is 0.4 or more. ¦ 7. The catalyst according to claim 1, wherein a loading amount of the transition metal with respect to the support is 0.01% to 30 mass %. ¦ 8. The catalyst, according to claim 1, wherein the metal hydride is CaH2. | 1. A catalyst, comprising: a supported metal material comprising: at least one transition metal selected from the group consisting of Ru, Co and Fe, anda support loading the transition metal,wherein the support is a metal hydride represented by formula (1): XHn (1)wherein, X represents at least one atom selected from the group consisting of Mg, Ca, Sr, Ba, Sc, Y and lanthanoid atoms, and n is in a range of 2≤n≤3, andwherein the catalyst catalyzes the production of ammonia from nitrogen and hydrogen gases.
16/548240 | US | P | Systems and methods for basic gas recovery, acid gas separation, or combination thereof | The present invention relates to processes and systems for basic gas, e.g., ammonia, recovery and/or acid-gas separation. In some embodiments, a system for acid gas separation may be integrated with an ammonia abatement cycle employing a high temperature absorber. In some embodiments, a system for acid gas separation may employ a higher temperature absorber due to the lower energy consumption and cost of the integrated ammonia abatement cycle. Advantageously, heat may be recovered from the absorber to power at least a portion of any acid gas desorption in the process. Reverse osmosis or other membranes may be employed. | 1. A process for separating or recovering basic gases comprising: (a) absorbing ammonia from an ammonia containing gas stream into an ammonia-lean, an ammonia-ultra-lean, or ammonia free solution, to form an ammonia-rich solution;(b) enriching said ammonia-rich solution with one or more acid gases to form an ammonia-rich, acid gas rich solution; and(c) concentrating said ammonia-rich, acid gas rich solution using one or more membranes to form a first retentate and a permeate wherein said permeate is suitable for use as atleast a portion of the ammonia-ultra-lean or ammonia-free solution in step (a); andd) adding said first retentate to a larger volume of ammonia-acid gas solution to form a first combined solution; ande) further concentrating said first combined solution using a membrane to form a second retentate and a second permeate wherein the second permeate comprises an amount of water that is the same or greater than an amount of water in the first retentate. ¦ 2. The process of claim 1 further comprising: using at least a portion of said second permeate as at least a portion of the ammonia-ultra-lean or ammonia-free solution in step a). ¦ 3. The process of claim 1 further comprising: precipitating an ammonia-acid gas salt from said second retentate e). ¦ 4. The process of claim 3 further comprising: removing at least a portion of said precipitate to form a solution. ¦ 5. The process of claim 4 further comprising: using at least a portion of said solution as the larger volume of ammonia-acid gas solution in d). ¦ 6. The process of claim 4 wherein said ammonia containing gas stream comprises one or more other basic gases. ¦ 7. The process of claim 4 further comprising absorbing an acid gas with the ammonia to form an acid gas rich, ammonia-rich solution. ¦ 8. The process of claim 7 wherein an acid gas is desorbed from said acid gas rich, ammonia-rich solution to form an acid gas lean, ammonia-rich solution and desorbed acid gas. ¦ 9. The process of claim 4 wherein the ammonia containing gas stream further comprises an acid gas. | 1. A process for separating or recovering basic gases comprising: (a) absorbing ammonia from an ammonia containing gas stream into an ammonia-lean, an ammonia-ultra-lean, or ammonia free solution, to form an ammonia-rich solution;(b) enriching said ammonia-rich solution with one or more acid gases to form an ammonia-rich, acid gas rich solution; and(c) concentrating said ammonia-rich, acid gas rich solution using one or more membranes to form a first retentate and a permeate wherein said permeate is suitable for use as atleast a portion of the ammonia-ultra-lean or ammonia-free solution in step (a); andd) adding said first retentate to a larger volume of ammonia-acid gas solution to form a first combined solution; ande) further concentrating said first combined solution using a membrane to form a second retentate and a second permeate wherein the second permeate comprises an amount of water that is the same or greater than an amount of water in the first retentate.
15/575624 | US | P | Efficient method for decontaminating waste gases and waste water containing cyanide in a method for producing alkali metal cyanides | The invention relates to a method for producing alkali metal cyanides as solids, comprising the steps: i) an absorption step in the form of the absorption of hydrogen cyanide from a syngas containing hydrogen cyanide in an aqueous alkali metal hydroxide solution; ii) a preparation step for the waste gases containing cyanide that have accumulated in step i); iii) a crystallization step in the form of the introduction of the alkali metal cyanide solution into an evaporative crystallizer; iv) a condensation step for the vapour containing cyanide that has accumulated in step iii) to obtain a vapour condensate containing cyanide; v) a recirculation step, in which the vapour condensate containing cyanide that has been obtained in step iv) is used as an aqueous liquid in step ii). | 1. A method for producing alkali metal cyanides as solids, comprising the following steps: i) an absorption step, in which hydrogen cyanide from a synthesis gas containing hydrogen cyanide is absorbed in an aqueous alkali metal hydroxide solution to produce an aqueous alkali metal cyanide solution, wherein cyanide-containing waste gases arise from the absorption step;ii) a step of processing the cyanide-containing waste gases arising in step i), wherein iia) in a first combustion step, the cyanide-containing waste gases arising in step i) are subjected to a sub-stoichiometric combustion, in the sub-stoichiometric combustion the oxygen component in the combustion chamber being less than stoichiometrically required;iib) in a cooling step, a reaction mixture obtained in step iia) is cooled by introducing an aqueous liquid;iic) in a second combustion step, a reaction mixture obtained in step iib) is combusted by supplying further oxygen under super-stoichiometric conditions, in the super-stoichiometric conditions the oxygen component in the combustion chamber being greater than stoichiometrically required;iii) a crystallization step, in which the alkali metal cyanide solution is introduced into an evaporative crystallizer, which is heated by heating and in which a pressure below 1013 mbar is provided, wherein cyanide-containing vapors arise from the crystallization step;iv) a step of condensation of the cyanide-containing vapors arising in step iii) to form a cyanide-containing vapor condensate;v) a step of recirculation, during which the cyanide-containing vapor condensate obtained in step iv) is used as an aqueous liquid in step iib). ¦ 2. The method according to claim 1, characterized in that sodium cyanide is formed as the alkali metal cyanide. ¦ 3. The method according to claim 1, characterized in that a non-purified gas mixture from an Andrussow process is used as the hydrogen cyanide synthesis gas. ¦ 4. The method according to claim 1, characterized in that the initial combustion in step iia) is carried out at a temperature of approximately 1000 to 1500° C. and at a ratio between existing oxygen and stoichiometrically required oxygen (λ) between 0.75 to 1. ¦ 5. The method according to claim 1, characterized in that in the cooling step iib), a quantity of approximately 100 to 250 L of aqueous liquid is used in relation to 1000 m3 of the gaseous reaction mixture at the injection point and the temperature is reduced to approximately 800 to 950° C. ¦ 6. The method according to claim 1, characterized in that the second combustion in step iic) is carried out at a temperature of approximately 700 to <1000° C. and at a ratio between provided oxygen and stoichiometrically required oxygen (λ) between >1 to 2.5. ¦ 7. The method according to claim 1, characterized in that the crystallization step iii) is carried out so that the evaporative crystallizer is heated by steam heating so that a temperature of approximately 60 to 100° C. is provided at the contact surface of the heating element to the alkali metal cyanide solution and a pressure of approximately 30 to 100 mbar is provided. ¦ 8. The method according to claim 4, characterized in that the initial combustion in step iia) is carried out at a temperature of approximately 1200 to 1400° C. ¦ 9. The method according to claim 4, characterized in that the initial combustion in step iia) is carried out at a ratio between existing oxygen and stoichiometrically required oxygen (λ) between 0.8 to 0.9. ¦ 10. The method according to claim 5, characterized in that in the cooling step iib), a quantity of approximately 150 to 200 L of aqueous liquid is used in relation to 1000 m3 of the gaseous reaction mixture at the injection point. ¦ 11. The method according to claim 6, characterized in that the second combustion in step iic) is carried out at a temperature of approximately 800 to 900° C. ¦ 12. The method according to claim 6, characterized in that the second combustion in step iic) is carried out at a ratio between provided oxygen and stoichiometrically required oxygen (λ) between >1.2 to 2. ¦ 13. The method according to claim 7, characterized in that the crystallization step iii) is carried out so that the evaporative crystallizer is heated by steam heating so that a temperature of approximately 70 to 90° C. is provided at the contact surface of the heating element to the alkali metal cyanide solution. ¦ 14. The method according to claim 7, characterized in that the crystallization step iii) is carried out so that a pressure of approximately 60 to 65 mbar is provided. | 1. A method for producing alkali metal cyanides as solids, comprising the following steps: i) an absorption step, in which hydrogen cyanide from a synthesis gas containing hydrogen cyanide is absorbed in an aqueous alkali metal hydroxide solution to produce an aqueous alkali metal cyanide solution, wherein cyanide-containing waste gases arise from the absorption step;ii) a step of processing the cyanide-containing waste gases arising in step i), wherein iia) in a first combustion step, the cyanide-containing waste gases arising in step i) are subjected to a sub-stoichiometric combustion, in the sub-stoichiometric combustion the oxygen component in the combustion chamber being less than stoichiometrically required;iib) in a cooling step, a reaction mixture obtained in step iia) is cooled by introducing an aqueous liquid;iic) in a second combustion step, a reaction mixture obtained in step iib) is combusted by supplying further oxygen under super-stoichiometric conditions, in the super-stoichiometric conditions the oxygen component in the combustion chamber being greater than stoichiometrically required;iii) a crystallization step, in which the alkali metal cyanide solution is introduced into an evaporative crystallizer, which is heated by heating and in which a pressure below 1013 mbar is provided, wherein cyanide-containing vapors arise from the crystallization step;iv) a step of condensation of the cyanide-containing vapors arising in step iii) to form a cyanide-containing vapor condensate;v) a step of recirculation, during which the cyanide-containing vapor condensate obtained in step iv) is used as an aqueous liquid in step iib).
15/545964 | US | P | Process for the synthesis of ammonia | Process for the synthesis of ammonia comprising the steps of reforming of a hydrocarbon feedstock into a raw product gas, purification of said raw product gas obtaining a make-up synthesis gas, conversion of said synthesis gas into ammonia; said purification includes shift conversion of carbon monoxide into carbon dioxide and the reforming process requires a heat input which is at least partially recovered from at least one of said step of shift conversion, which is carried out with a peak temperature of at least 450° C., and said step of conversion into ammonia. | 1. A process for the synthesis of ammonia comprising the steps of: reforming of a hydrocarbon feedstock into a raw product gas, said reforming requiring a heat input;purification of said raw product gas obtaining a make-up synthesis gas;conversion of said synthesis gas into ammonia, wherein said purification includes shift conversion of carbon monoxide into carbon dioxide, wherein said heat input of the reforming process is at least partially recovered from at least one of:said step of shift conversion, which is carried out with a peak temperature of at least 450° C.;said step of conversion into ammonia; andwherein said heat input of the reforming process is at least partially recovered from the step of conversion into ammonia, and said heat recovery is carried out by: direct cooling of one or more catalytic beds for the synthesis of ammonia, and/or cooling an effluent of an ammonia catalytic bed or ammonia reactor. ¦ 2. The process according to claim 1, wherein heat of said shift conversion is recovered by either: direct cooling of a catalytic bed of a related shift converter, and/or cooling an effluent of shifted gas. ¦ 3. The process according to claim 1, wherein conversion into ammonia includes the reaction of make-up gas in a plurality of reactors or of catalytic beds in series, and heat is recovered by cooling the effluent of the first of said reactors or catalytic beds, before admission to the subsequent reactors or beds. ¦ 4. The process according to claim 1, wherein heat recovered from the shift conversion and/or from synthesis of ammonia is used to pre-heat a mixed feed including hydrocarbon and steam, before admission of said mixed feed to the reforming step. ¦ 5. The process according to claim 4, wherein pre-heated mixed feed is subject to pre-reforming before the reforming step. ¦ 6. The process according to claim 4, wherein: a mixed-feed of natural gas and steam is cooled by exchanging heat with another process stream;the so obtained cooled mixed feed is then re-heated by cooling a shift reactor or the effluent thereof. ¦ 7. The process according to claim 4, wherein the mixed feed, prior to reforming, is preheated with a recovered heat and said recovered heat comes exclusively from cooling of an effluent of a high-temperature shift. ¦ 8. The process according to claim 1, wherein said reforming of the hydrocarbon feedstock comprises: a primary reforming with steam and a secondary reforming with an oxidant and optionally a gas heated reformer (“GHR”), or a step of auto-thermal reforming and optionally a GHR. ¦ 9. The process according to claim 6, wherein a mixed-feed of natural gas and steam is cooled by exchanging heat with a fresh natural gas feed before a desulphurization. ¦ 10. The process according to claim 7, wherein the mixed feed, prior to reforming, is preheated with a recovered heat and said recovered heat comes exclusively from cooling of an effluent of a high-temperature shift, wherein said effluent has a temperature after the high temperature shift of at least 450° C. | 1. A process for the synthesis of ammonia comprising the steps of: reforming of a hydrocarbon feedstock into a raw product gas, said reforming requiring a heat input;purification of said raw product gas obtaining a make-up synthesis gas;conversion of said synthesis gas into ammonia, wherein said purification includes shift conversion of carbon monoxide into carbon dioxide, wherein said heat input of the reforming process is at least partially recovered from at least one of:said step of shift conversion, which is carried out with a peak temperature of at least 450° C.;said step of conversion into ammonia; andwherein said heat input of the reforming process is at least partially recovered from the step of conversion into ammonia, and said heat recovery is carried out by: direct cooling of one or more catalytic beds for the synthesis of ammonia, and/or cooling an effluent of an ammonia catalytic bed or ammonia reactor.
15/576068 | US | P | Method for increasing the capacity of an ammonia plant | A method for treatment of process condensate (1) in an ammonia plant, wherein the ammonia plant comprises a front-end section producing a make-up gas and a synthesis section where the make-up gas is reacted to ammonia, and said process condensate (1) is collected from one or more equipment of the ammonia plant and is an aqueous solution comprising ammonia, carbon dioxide and methanol. Said method comprises: stripping said process condensate with low-pressure steam (4), obtaining a vapour phase (5) comprising ammonia, carbon dioxide and methanol stripped from the process condensate; condensing said vapour phase, obtaining a solution (11) enriched of ammonia and methanol; re-introducing a first portion (12) of said solution to said stripping environment; recycling a second portion (13) of said solution to said ammonia plant. | 1. A method for treatment of process condensate in an ammonia plant, wherein: the ammonia plant comprises a front-end section producing a make-up gas from reforming of a hydrocarbon source, and a synthesis section where the make-up gas is reacted to ammonia;said process condensate is collected from one or more equipment of the ammonia plant and is an aqueous solution comprising ammonia, carbon dioxide and methanol,the method comprising:stripping of said process condensate in a stripping environment with low-pressure steam having a pressure of no more than 10 bar, obtaining a vapour phase comprising ammonia, carbon dioxide and methanol stripped from the process condensate;condensing said vapour phase, obtaining a condensate solution enriched of ammonia and methanol;re-introducing a first portion of said condensate solution to said stripping environment wherein said first portion of solution is reintroduced directly into said stripping environment;recycling a second portion of said condensate solution to said ammonia plant, wherein said second portion is no more than 4% by volume of said condensate solution. ¦ 2. The method according to claim 1, wherein the pressure of said stripping steam is 5 bar or less. ¦ 3. The method according to claim 1, wherein said second portion of solution is recycled to the front-end section of the ammonia plant. ¦ 4. The method according to claim 3, wherein said second portion of solution is recycled to a primary reformer of the front-end section of the ammonia plant, where said solution is added to the process stream subjected to reforming. ¦ 5. The method according to claim 1, wherein said condensate solution contains 5 to 10 mol % of carbon dioxide, 3 to 8 mol % of methanol and 7 to 13 mol % of ammonia. ¦ 6. The method according to claim 1, wherein said second portion is no more than 3% by volume of said condensate solution. ¦ 7. The method according to claim 1, wherein said second portion is 2% by volume of said condensate solution. ¦ 8. The method according to claim 2, wherein the pressure of said stripping steam is 3 to 5 bar. ¦ 9. The method according to claim 1, wherein said second portion is no more than 2% by volume of said condensate solution. | 1. A method for treatment of process condensate in an ammonia plant, wherein: the ammonia plant comprises a front-end section producing a make-up gas from reforming of a hydrocarbon source, and a synthesis section where the make-up gas is reacted to ammonia;said process condensate is collected from one or more equipment of the ammonia plant and is an aqueous solution comprising ammonia, carbon dioxide and methanol,the method comprising:stripping of said process condensate in a stripping environment with low-pressure steam having a pressure of no more than 10 bar, obtaining a vapour phase comprising ammonia, carbon dioxide and methanol stripped from the process condensate;condensing said vapour phase, obtaining a condensate solution enriched of ammonia and methanol;re-introducing a first portion of said condensate solution to said stripping environment wherein said first portion of solution is reintroduced directly into said stripping environment;recycling a second portion of said condensate solution to said ammonia plant, wherein said second portion is no more than 4% by volume of said condensate solution.
15/552054 | US | P | Process for the ammonia production | Process and plant for the synthesis of ammonia from a hydrocarbon feedstock, comprising: primary reforming with steam and air-fired secondary reforming wherein primary reforming is performed at a temperature and pressure of at least 790° C. and 50 bar, and secondary reforming is carried out substantially in absence of excess air, the so obtained make-up synthesis gas having a H2 to N2 molar ratio in the range 2.5 to 3. | 1. A process for the synthesis of ammonia from a hydrocarbon feedstock, the process comprising: a step of primary reforming of said hydrocarbon feedstock with steam obtaining a first reformed gas,a step of air-fired secondary reforming of said first reformed gas, obtaining a raw gas product,purification of said raw gas product obtaining a make-up synthesis gas,conversion of said make-up synthesis gas into ammonia in a synthesis loop,wherein:said primary reforming is performed at a temperature of at least 790° C. and pressure of at least 50 bar;said step of secondary reforming is carried out substantially in absence of excess air relative to the stoichiometric amount;said make-up synthesis gas has a H2 to N2 molar ratio of 2.5 or greater but less than 3 and the process includes extraction from said loop of a purge stream, separation of a hydrogen-containing stream from said purge stream and addition of said hydrogen-containing stream to said make-up gas in order to adjust said H2 to N2 ratio. ¦ 2. The process according to claim 1, wherein primary reforming is carried out in tubes filled with catalyst, and said tubes are made of an alloy chosen among the following: GX45NiCrSiNbTi3525 or GX40NiCrSiNb3525 according to EN 10027 classification, or HP alloys, HP mod alloys, HP mod Microalloy, HP Nb Microalloy, HP microalloy, HK microalloy according to ASTM A-608 and ASTM A-297 classification. ¦ 3. The process according to claim 1, said H2 to N2 molar ratio being in the range 2.6 to 2.8. ¦ 4. The process according to claim 1, said conversion of make-up synthesis gas into ammonia being carried out at a pressure which is 2.0 to 3.5 times the pressure of the primary reforming. ¦ 5. The process according to claim 4, said conversion of make-up synthesis gas into ammonia being carried out at a pressure in the range 100 to 200 bar. ¦ 6. The process according to claim 1, said separation being carried out with a membrane hydrogen recovery unit. ¦ 7. The process according to claim 1, comprising a step of compression of said make-up gas in a gas compressor, said synthesis loop includes a circulation compressor and delivery of said gas compressor is sent to the suction side of said circulation compressor of the loop. ¦ 8. The process according to claim 1, wherein an air feed for the secondary reforming is compressed in an air compressor which is powered by a steam turbine, said steam turbine being fed with a high-pressure steam and steam for said step of primary reforming is extracted from said turbine. ¦ 9. The process according to claim 8, wherein said steam turbine expands steam in excess with respect to the steam required for the air compressor, and drives a generator to produce electric power. ¦ 10. The process according to claim 1, wherein said purified synthesis gas is subjected to a drying treatment by means of ammonia washing. ¦ 11. The process according to claim 1, wherein the reforming process, which includes said steps of primary reforming and air-fired secondary reforming, is operated with a global steam-to-carbon ratio equal to or greater than 2.9. ¦ 12. The process according to claim 5, said conversion of make-up synthesis gas into ammonia being carried out at a pressure in the range 120 to 150 bar. | 1. A process for the synthesis of ammonia from a hydrocarbon feedstock, the process comprising: a step of primary reforming of said hydrocarbon feedstock with steam obtaining a first reformed gas,a step of air-fired secondary reforming of said first reformed gas, obtaining a raw gas product,purification of said raw gas product obtaining a make-up synthesis gas,conversion of said make-up synthesis gas into ammonia in a synthesis loop,wherein:said primary reforming is performed at a temperature of at least 790° C. and pressure of at least 50 bar;said step of secondary reforming is carried out substantially in absence of excess air relative to the stoichiometric amount;said make-up synthesis gas has a H2 to N2 molar ratio of 2.5 or greater but less than 3 and the process includes extraction from said loop of a purge stream, separation of a hydrogen-containing stream from said purge stream and addition of said hydrogen-containing stream to said make-up gas in order to adjust said H2 to N2 ratio.
16/093845 | US | P | NH3 synthesis configuration for large-scale installations | A method and device for producing ammonia from a syngas in a heterogeneous gas catalysis process in at least two reaction devices connected in series. Each reaction device includes at least two catalyst beds through which the syngas is conducted and in which an at least partial conversion of the syngas into the product gas is carried out. At least one first heat exchanger is provided in the first reaction device, and the fresh syngas is pre-heated in the first heat exchanger. The syngas exiting the first catalyst bed and which includes the product and non-converted reactants is cooled before entering the second catalyst bed. According to an embodiment of the invention, the pre-heating process is carried out in a first heat exchanger arranged between the first and the second catalyst bed. Thus, synthesis conversion can be increased without substantially increasing the process gas quantity. | 1. A method for preparing ammonia from a synthesis gas A under heterogeneous gas catalysis in at least a first reaction apparatus series-connected to a second reaction apparatus, the first reaction apparatus comprising at least a first catalyst bed and a second catalyst bed, and a first heat exchanger disposed between the first and second catalyst beds, comprising: passing the synthesis gas A through the first catalyst bed and the second catalyst bed to at least partially convert the synthesis gas A to synthesis gas B,preheating the fresh synthesis gas A in the first heat exchanger,cooling the synthesis gas B comprising ammonia and unconverted reactants that exits from the first catalyst bed prior to entry into the second catalyst bed,providing an intermediate heat exchanger in the flow pathway between the first reaction apparatus and the second reaction apparatus,utilizing a gas stream D exiting from the second catalyst bed without prior cooling for one or both of raising of steam in the intermediate heat exchanger and preheating of a boiler feed water in the intermediate heat exchanger,wherein the second reaction apparatus also comprises a third catalyst bed and a fourth catalyst bed through which the gas stream D generated in the first reaction apparatus is passed and in which there is at least partial conversion to ammonia,wherein the gas stream D that exits from the second catalyst bed is cooled in the intermediate heat exchanger below the entry temperature required for the third catalyst bed, in order, in a subsequent step, with the aid of a further heat exchanger which simultaneously serves as an intermediate cooler between the third catalyst bed and the fourth catalyst bed, to bring the gas stream back to a defined process temperature for the third catalyst bed that enables temperature control over all catalyst beds. ¦ 2. The method of claim 1, wherein the synthesis gas B leaving the first catalyst bed, prior to entry into the second catalyst bed, is cooled by means of the first heat exchanger which is disposed between the first catalyst bed and the second catalyst bed in the flow pathway of the synthesis gas B comprising a proportion of ammonia. ¦ 3. The method of claim 1, wherein all of the fresh synthesis gas A is passed through the first catalyst bed and then also through the second catalyst bed. ¦ 4. The method of claim 1, wherein at least a portion of a synthesis gas H which exits from the fourth catalyst bed is circulated and mixed with the fresh synthesis gas A. ¦ 5. The method of claim 1, wherein at least one further heat exchanger through which a synthesis gas E entering the third catalyst bed flows in order to preheat it is disposed in the second reaction apparatus between the third catalyst bed and the fourth catalyst bed and simultaneously serves to cool the synthesis gas F entering the fourth catalyst bed. ¦ 6. The method of claim 1, wherein all of synthesis gas stream D that exits from the second catalyst bed and comprises a proportion of ammonia is introduced into the third catalyst bed. ¦ 7. The method of claim 1, wherein the fresh synthesis gas A is produced by reforming of hydrocarbons, where the reforming is effected in a steam reformer, in a gas-heated reformer, in an autothermal reformer or by partial oxidation, or by electrolysis of water and air fractionation. ¦ 8. The method of claim 1, wherein a daily production of ammonia exceeds 1800 t, preferably of 2500, more preferably 3000 t. | 1. A method for preparing ammonia from a synthesis gas A under heterogeneous gas catalysis in at least a first reaction apparatus series-connected to a second reaction apparatus, the first reaction apparatus comprising at least a first catalyst bed and a second catalyst bed, and a first heat exchanger disposed between the first and second catalyst beds, comprising: passing the synthesis gas A through the first catalyst bed and the second catalyst bed to at least partially convert the synthesis gas A to synthesis gas B,preheating the fresh synthesis gas A in the first heat exchanger,cooling the synthesis gas B comprising ammonia and unconverted reactants that exits from the first catalyst bed prior to entry into the second catalyst bed,providing an intermediate heat exchanger in the flow pathway between the first reaction apparatus and the second reaction apparatus,utilizing a gas stream D exiting from the second catalyst bed without prior cooling for one or both of raising of steam in the intermediate heat exchanger and preheating of a boiler feed water in the intermediate heat exchanger,wherein the second reaction apparatus also comprises a third catalyst bed and a fourth catalyst bed through which the gas stream D generated in the first reaction apparatus is passed and in which there is at least partial conversion to ammonia,wherein the gas stream D that exits from the second catalyst bed is cooled in the intermediate heat exchanger below the entry temperature required for the third catalyst bed, in order, in a subsequent step, with the aid of a further heat exchanger which simultaneously serves as an intermediate cooler between the third catalyst bed and the fourth catalyst bed, to bring the gas stream back to a defined process temperature for the third catalyst bed that enables temperature control over all catalyst beds.
16/361448 | US | P | Catalytic gasification to produce ammonia and urea | The present invention provides a process for preparing higher-value products from carbonaceous feedstocks. The process includes converting carbonaceous feedstock in a hydromethanation reactor to a methane-enriched raw product stream, converting the methane-enriched raw product stream to an ammonia synthesis feed gas, then converting the ammonia synthesis feed gas to higher-value products such as ammonia and urea. | 1. A process for generating an ammonia synthesis gas from a non-gaseous carbonaceous material and a hydromethanation catalyst, the process comprising the steps of: a) preparing a carbonaceous feedstock from the non-gaseous carbonaceous material;b) introducing the carbonaceous feedstock, the hydromethanation catalyst, high-pressure, superheated steam, and oxygen into a hydromethanation reactor;c) reacting the carbonaceous feedstock in the hydromethanation reactor at an operating temperature from about 800° F. (about 427° C.) up to about 1500° F. (about 816° C.), and an operating pressure of at least about 250 prig (about 1825 kPa), to produce a by-product char, and a methane-enriched raw product gas comprised of methane, carbon monoxide, hydrogen, carbon dioxide, hydrogen sulfide, ammonia, steam, heat energy and entrained solids;d) removing a substantial portion of the entrained solids from the methane-enriched raw product gas stream to generate a solids-depleted, methane-enriched raw product gas stream and a recovered primary solids stream;e) removing any fine particulate matter remaining in the solids-depleted, methane-enriched raw product gas stream to generate a fines-cleaned, methane-enriched raw product gas stream and a recovered secondary fines stream;f) withdrawing a stream of the by-product char from the hydromethanation reactor as the by-product char stream, wherein the by-product char stream comprises a carbon content and entrained hydromethanation catalyst; andg) generating the ammonia synthesis gas by: i) reacting the fines-cleaned, methane-enriched raw product gas stream with an oxidant comprised of air, secondary oxygen and optionally secondary high-pressure steam to convert a substantial portion of the methane to a raw ammonia synthesis gas comprised of nitrogen, hydrogen, carbon monoxide, carbon dioxide and methane;ii) cooling the raw ammonia synthesis gas to generate steam and a cooled gas comprising fine particulate matter;iii) removing the fine particulate matter from the cooled gas to generate a particle-depleted cooled gas;iv) shifting the particle-depleted cooled gas with steam to convert a substantial portion of the carbon monoxide to form a hydrogen-enriched raw product gas;v) recovering the ammonia present in the hydrogen-enriched raw product gas to generate an ammonia-depleted effluent;vi) removing a substantial portion of the carbon dioxide and a substantial portion of the hydrogen sulfide from the ammonia-depleted effluent to produce a sweetened gas stream and a carbon dioxide-enriched product; andvii) converting the carbon monoxide and carbon dioxide in the sweetened gas to methane by reaction with hydrogen to produce the ammonia synthesis gas wherein the ammonia synthesis gas is comprised of hydrogen and nitrogen and is substantially free of carbon oxides. ¦ 2. The process of claim 1, further comprising the step of generating an ammonia product stream from the ammonia synthesis gas. ¦ 3. The process of claim 2, further comprising the step of converting a portion of the ammonia product stream to urea using the carbon dioxide-enriched product. ¦ 4. The process of claim 2, wherein the process has a steam demand and a power demand that are met by internal energy integration such that the process requires no net import of steam or power. ¦ 5. The process of claim 3, wherein the process has a steam demand and a power demand that are met by internal energy integration such that the process requires no net import of steam or power. ¦ 6. The process of claim 3, wherein the carbon dioxide-enriched product is sufficient to satisfy the requirements for urea synthesis. ¦ 7. The process of claim 1, wherein the hydromethanation catalyst comprises an alkali metal. ¦ 8. The process of claim 7, wherein the alkali metal is potassium. ¦ 9. The process of claim 1, further comprising treating all or a portion of the by-product char stream in a catalyst recovery unit comprising a quench tank and a quench medium, the treatment comprising the steps of: a) quenching the by-product char stream with the quench medium to extract a portion of the entrained catalyst to generate a catalyst-depleted char and a liberated hydromethanation catalyst;b) withdrawing a stream of catalyst-depleted char from the catalyst recovery unit as the catalyst-depleted char stream; andc) withdrawing a stream of the liberated hydromethanation catalyst from the catalyst recovery unit as a recovered hydromethanation catalyst stream. ¦ 10. The process of claim 9, further comprising the step of feeding at least a portion of the recovered secondary fines stream removed from the solids-depleted, methane-enriched raw product gas stream to the catalyst recovery unit. ¦ 11. The process of claim 9, wherein the hydromethanation catalyst comprises at least a portion of the recovered hydromethanation catalyst stream. ¦ 12. The process of claim 1, wherein the ammonia synthesis gas is generated in step g) step i) by a partial oxidation process using a combination of air and oxygen as an oxidant. ¦ 13. The process of claim 12, wherein the ammonia synthesis gas has a hydrogen to nitrogen molar ratio in the range of 3 to 3.5. | 1. A process for generating an ammonia synthesis gas from a non-gaseous carbonaceous material and a hydromethanation catalyst, the process comprising the steps of: a) preparing a carbonaceous feedstock from the non-gaseous carbonaceous material;b) introducing the carbonaceous feedstock, the hydromethanation catalyst, high-pressure, superheated steam, and oxygen into a hydromethanation reactor;c) reacting the carbonaceous feedstock in the hydromethanation reactor at an operating temperature from about 800° F. (about 427° C.) up to about 1500° F. (about 816° C.), and an operating pressure of at least about 250 prig (about 1825 kPa), to produce a by-product char, and a methane-enriched raw product gas comprised of methane, carbon monoxide, hydrogen, carbon dioxide, hydrogen sulfide, ammonia, steam, heat energy and entrained solids;d) removing a substantial portion of the entrained solids from the methane-enriched raw product gas stream to generate a solids-depleted, methane-enriched raw product gas stream and a recovered primary solids stream;e) removing any fine particulate matter remaining in the solids-depleted, methane-enriched raw product gas stream to generate a fines-cleaned, methane-enriched raw product gas stream and a recovered secondary fines stream;f) withdrawing a stream of the by-product char from the hydromethanation reactor as the by-product char stream, wherein the by-product char stream comprises a carbon content and entrained hydromethanation catalyst; andg) generating the ammonia synthesis gas by: i) reacting the fines-cleaned, methane-enriched raw product gas stream with an oxidant comprised of air, secondary oxygen and optionally secondary high-pressure steam to convert a substantial portion of the methane to a raw ammonia synthesis gas comprised of nitrogen, hydrogen, carbon monoxide, carbon dioxide and methane;ii) cooling the raw ammonia synthesis gas to generate steam and a cooled gas comprising fine particulate matter;iii) removing the fine particulate matter from the cooled gas to generate a particle-depleted cooled gas;iv) shifting the particle-depleted cooled gas with steam to convert a substantial portion of the carbon monoxide to form a hydrogen-enriched raw product gas;v) recovering the ammonia present in the hydrogen-enriched raw product gas to generate an ammonia-depleted effluent;vi) removing a substantial portion of the carbon dioxide and a substantial portion of the hydrogen sulfide from the ammonia-depleted effluent to produce a sweetened gas stream and a carbon dioxide-enriched product; andvii) converting the carbon monoxide and carbon dioxide in the sweetened gas to methane by reaction with hydrogen to produce the ammonia synthesis gas wherein the ammonia synthesis gas is comprised of hydrogen and nitrogen and is substantially free of carbon oxides.
16/080673 | US | P | Ammonia production method | A high-concentration ammonia production method includes: synthesizing ammonia through electrolysis using water and nitrogen as raw materials; subjecting a resultant generation gas to treatment using an ammonia separation membrane or an ammonia PSA to separate the generation gas into high-concentration ammonia and a residual gas; recycling the residual gas as a nitrogen gas raw material of an ammonia synthesis reactor, and liquefying the high-concentration ammonia recovered through the ammonia separation membrane or the ammonia PSA; and subjecting an unliquefied gas separated from liquefied ammonia to the treatment using the ammonia separation membrane or the ammonia PSA again. According to the present disclosure, ammonia is synthesized by adopting an electrolysis method in which the synthesized ammonia substantially does not contain hydrogen, in combination with ammonia separation and recovery treatment using membrane separation or PSA. With this, high-concentration ammonia can be synthesized and recovered with high efficiency through an entire process. | 1. A high-concentration ammonia production method, comprising: subjecting a resultant generation gas to treatment using an ammonia separation membrane or an ammonia PSA to separate the generation gas into high-concentration ammonia and a residual gas;recycling the residual gas as a nitrogen gas raw material of an ammonia synthesis reactor, and liquefying the high-concentration ammonia recovered through the ammonia separation membrane or the ammonia PSA; andsubjecting an unliquefied gas separated from liquefied ammonia to the treatment using the ammonia separation membrane or the ammonia PSA again. ¦ 2. The high-concentration ammonia production method according to claim 1, further comprising: discharging, as a purge gas, part of the residual gas to be recycled to an outside of a system to suppress condensation of argon; andmixing at least part of the purge gas to be discharged in the high-concentration ammonia recovered through the ammonia separation membrane or the ammonia PSA. ¦ 3. A power generation method, comprising: combusting high-concentration ammonia obtained by the method of claim 1; anddriving a gas turbine by using a resultant gas as a working medium to generate power. ¦ 4. A high-concentration ammonia use method, comprising introducing high-concentration ammonia obtained by the method of claim 1 as a fuel for an ammonia fuel cell. ¦ 5. A power generation method, comprising: combusting high-concentration ammonia obtained by the method of claim 2; anddriving a gas turbine by using a resultant gas as a working medium to generate power. ¦ 6. A high-concentration ammonia use method, comprising introducing high-concentration ammonia obtained by the method of claim 2 as a fuel for an ammonia fuel cell. | 1. A high-concentration ammonia production method, comprising: subjecting a resultant generation gas to treatment using an ammonia separation membrane or an ammonia PSA to separate the generation gas into high-concentration ammonia and a residual gas;recycling the residual gas as a nitrogen gas raw material of an ammonia synthesis reactor, and liquefying the high-concentration ammonia recovered through the ammonia separation membrane or the ammonia PSA; andsubjecting an unliquefied gas separated from liquefied ammonia to the treatment using the ammonia separation membrane or the ammonia PSA again.
14/905462 | US | P | Reactor for preparing hydrogen cyanide by the andrussow process, equipment comprising said reactor and process using such an equipment | The present invention relates to a reactor (201) for preparing hydrogen cyanide by the Andrussow process, to an equipment (200) comprising said reactor and to a process for preparing hydrogen cyanide by the Andrussow process. The reactor (201) comprising at least one gas inlet (I) for reactant gases mixture, a catalyst (203), a porous support for the catalyst (204), a porous sub support (205, 206) and at least one outlet (P8) for the reaction products. According to the invention, said reactor has a cone frustum shaped metallic casing (210) and comprises inside the metallic casing, a gas distributor (202) located between the gas inlet and the catalyst, said distributor comprising at least one cone frustum element (D1, . . . Dn) having an upper base directed towards the gas inlet (I). | 1. Reactor for preparing hydrogen cyanide by the Andrussow process, with at least one gas inlet for reactant gases mixture, a catalyst, at least one support for the catalyst and at least one outlet for the reaction products, wherein said reactor (201) comprises a cone frustum shaped casing (210) and comprises inside said casing, a gas distributor (202) located between a gas inlet (I) and a catalyst (203), said distributor comprising at least one cone frustum element (Dn) having an upper base directed towards the gas inlet and wherein the gas distributor comprises a plurality of coaxial cone frustum elements (D1, . . . , Dn) being arranged around each other with a central cone frustum element having a height h1, an outer cone frustum element having an height hn, and intermediate elements having respectively height h2, . . . , h(n−1), where h1 is smaller than h2, and respectively h(n−1) is smaller than hn. ¦ 2. Reactor for preparing hydrogen cyanide by the Andrussow process according to claim 1, wherein said reactor (201) is a cone frustum shaped with cylindrical bases. ¦ 3. Reactor for preparing hydrogen cyanide, according to claim 1, wherein said reactor comprises a safety device (215, P0) to avoid internal overpressure. ¦ 4. Reactor for preparing hydrogen cyanide, according to claim 3, wherein the safety device comprises a rupture disk (215) and an outer pipe (P0), the rupture disk being located at the end of the outer pipe (P0), said outer pipe being connected above the gas input of the reactor. ¦ 5. Reactor for preparing hydrogen cyanide according to claim 1 wherein said reactor further comprises a cooling water jacket (209) around the casing of the reactor to protect casing of the reactor from catalyst radiance. ¦ 6. Reactor for preparing hydrogen cyanide according to claim 1 wherein the reactor comprises, a porous support (204) for the catalyst (203) and a porous sub support (205, 206) upon which are placed the porous support (204) and the catalyst (203), a refractory ring (216) which is elevating on the border forming the bottom of the reactor and a refractory support (207) upon which is placed the porous sub-support. ¦ 7. Reactor for preparing hydrogen cyanide according to claim 6 wherein the refractory support (207) is a cone shaped refractory support (207) comprising a plurality of flow channels (208) for the reaction products, the base of said cone shaped support being placed under the first porous support of catalyst. ¦ 8. Reactor for preparing hydrogen cyanide according to claim 1 wherein, the catalyst comprises catalyst gauzes based on platinum/rhodium gauzes. ¦ 9. Reactor for preparing hydrogen cyanide according to claim 1 wherein the porous support (204) for the catalyst is a foam ceramic produced from Al2O3 more than 99.6% by weight of alumina; or from mullite (Al2O3+SiO2) with a ratio of 60% to 75% mass of Al2O3/(Al2O3+SiO2) and with a high purity of mullite with more than 99.6% mass of mullite. ¦ 10. Reactor for preparing hydrogen cyanide according to claim 9, wherein the porous sub support comprises a first porous sub support and second porous sub support, said first and second sub supports being a ceramic produced from Al2O3 with more than 99.6% by weight of alumina; or from mullite (Al2O3+SiO2) with a ratio of 60% to 75% mass of Al2O3/(Al2O3+SiO2) and a high purity of mullite with more than 99.6% mass of mullite. ¦ 11. Reactor for preparing hydrogen cyanide according to claim 6 wherein the porous sub support (205-206) comprises a bed of slotted bricks of Al2O3. ¦ 12. Reactor for preparing hydrogen cyanide according to claim 7, wherein said refractory cone shaped support (207) is made of refractory concrete. ¦ 13. Reactor for preparing hydrogen cyanide according to claim 1 wherein said reactor comprises a peripheral seal (220) above the catalyst. | 1. Reactor for preparing hydrogen cyanide by the Andrussow process, with at least one gas inlet for reactant gases mixture, a catalyst, at least one support for the catalyst and at least one outlet for the reaction products, wherein said reactor (201) comprises a cone frustum shaped casing (210) and comprises inside said casing, a gas distributor (202) located between a gas inlet (I) and a catalyst (203), said distributor comprising at least one cone frustum element (Dn) having an upper base directed towards the gas inlet and wherein the gas distributor comprises a plurality of coaxial cone frustum elements (D1, . . . , Dn) being arranged around each other with a central cone frustum element having a height h1, an outer cone frustum element having an height hn, and intermediate elements having respectively height h2, . . . , h(n−1), where h1 is smaller than h2, and respectively h(n−1) is smaller than hn.
16/569216 | US | P | Surface-modified cyanide-based transition metal compounds | A system, method, and articles of manufacture for a surface-modified transition metal cyanide coordination compound (TMCCC) composition, an improved electrode including the composition, and a manufacturing method for the composition which may include multiple chelation species (Che_x). The composition, compound, device, and uses thereof according to AxMn(y-k)Mjk[Mnm(CN)(6-p-q)(NC)p(Che_I)rq]z.CHE_GROUP (Vac)(1-z).nH2O, wherein CHE_GROUP includes one or more chelation materials selected from the group consisting of (Che_I)rw, (Che_II)sv, and combinations thereof, and wherein 0<j≤4, 0≤k≤0.1, 0≤(p+q)≤6, 0<x≤4, 0<y≤1, 0<z≤1, 0<w≤0.2; −3≤r≤3; 0<v≤0.2; −3≤s≤3; and 0≤n≤6; wherein x+2(y−k)+jk+(m+(r+1)q−6)z+wr+vs=0. | 1. An electrochemical cell, comprising: an anode;a cathode; andan electrolyte;wherein said anode includes a current collector having a surface; anda composite coupled to said surface, said composite including an electrochemically active material having a composition, a binder, and an electrically conductive material, wherein said composition comprises at least one composition represented by Formula II:AxMn(y-k)Mjk[Mnm(CN)(6-p-q)(NC)p(Che_I)rq]z.CHE_GROUP (Vac)(1-z).nH2O, wherein CHE_GROUP includes one or more chelation materials selected from the group consisting of (Che_I)rw, (Che_II)sv, wherein Che_I includes a first chelation species and Che_II includes a second chelation species, said second chelation species including one or more chemical species selected from the group including a first material including said first chelation species, a second material excluding said first chelation species, and combinations thereof;wherein, in Formula II, each A is an independently selected alkali metal Li, Na, or K; and each dopant M may optionally be at least one independently selected alkaline earth metal Mg or Ca, post-transition metal Al, Ga, In, Sn, or Pb, or transition metal Sc, Ti, V, Cr, Fe, Co, Ni, Cu, Zn, Pd, Ag, or Cd having an average valence j; and Che represents an acid chelating agent which includes ligand binding atoms that form one or more covalent linkages with Mn or with Mn and M; andwherein 0<j≤4, 0≤k≤0.1, 0≤(p+q)≤6, 0<x≤4, 0<y≤1, 0<z≤1, 0<w≤0.2; −3≤r≤3; 0<v≤0.2; −3≤s≤3; and 0≤n≤6;wherein x+2(y−k)+jk+(m+(r+1)q−6)z+wr+vs=0; andwherein Formula II includes one or more Mn(CN)(6-p-q)(NC)p(Che_I)rq complexes each including an Mn atom, and wherein p is an average number of NC groups found in said one or more Mn(CN)(6-p-q)(NC)p(Che_I)rq complexes; andwherein q is an average number of Che_I groups found in said one or more Mn(CN)(6-p-q)(NC)p(Che_I)rq complexes; andwherein m is an average valence of said Mn atoms found in said one or more Mn(CN)(6-p-q)(NC)p(Che_I)rq complexes;wherein (Vac) identifies a Mn(CN)(6-p-q)(NC)p(Che_I)rq vacancy;wherein CN identifies a cyano group; andwherein NC identifies an isocyano group. ¦ 2. The electrochemical cell of claim 1 wherein at least one of said chelation species comprises an organic acid. ¦ 3. The electrochemical cell of claim 2 wherein said organic acid comprises a compound containing a carboxylate group. ¦ 4. The electrochemical cell of claim 3 wherein said compound comprises one or more of acetic acid, formic acid, oxalic acid, gluconic acid, succinic acid, lactic acid, citric acid, sodium glycinate, or sodium oxalate. ¦ 5. The electrochemical cell of claim 1 wherein said organic acid comprises a compound containing an acid of an amine. ¦ 6. The electrochemical cell of claim 5 wherein said compound comprises EDTA. ¦ 7. The electrochemical cell of claim 1 wherein said organic acid comprises a compound containing a phosphonic acid group. ¦ 8. The electrochemical cell of claim 7 wherein said compound comprises HEDP. ¦ 9. The electrochemical cell of claim 1 wherein said anode includes a specific capacity greater than 60 mAh/g of active material. ¦ 10. The electrochemical cell of claim 9 wherein said specific capacity is greater than 67 mAh/g of active material. ¦ 11. The electrochemical cell of claim 1 wherein said anode includes an open circuit potential more negative than −0.2 V versus an Ag/AgCl reference electrode. ¦ 12. The electrochemical cell of claim 11 wherein said anode includes an open circuit potential more negative than −0.3 V versus an Ag/AgCl reference electrode. ¦ 13. The electrochemical cell of claim 1 wherein said composite further includes an additive. ¦ 14. The electrochemical cell of claim 1 wherein said binder includes one or more components selected from the group consisting of vinylfluoride/hexafluoropropylene copolymer, polyvinylidenefluoride (PVDF), polyacrylonitrile, polymethylmethacrylate, polytetrafluoroethylene, a mixture thereof, and styrene butadiene rubber-based polymer, and combinations thereof. ¦ 15. The electrochemical cell of claim 1 wherein said electrical conductive material includes one or more components selected from the group consisting of a graphitic carbon, an amorphous carbon, or a mixture thereof, and combinations thereof. | 1. An electrochemical cell, comprising: an anode;a cathode; andan electrolyte;wherein said anode includes a current collector having a surface; anda composite coupled to said surface, said composite including an electrochemically active material having a composition, a binder, and an electrically conductive material, wherein said composition comprises at least one composition represented by Formula II:AxMn(y-k)Mjk[Mnm(CN)(6-p-q)(NC)p(Che_I)rq]z.CHE_GROUP (Vac)(1-z).nH2O, wherein CHE_GROUP includes one or more chelation materials selected from the group consisting of (Che_I)rw, (Che_II)sv, wherein Che_I includes a first chelation species and Che_II includes a second chelation species, said second chelation species including one or more chemical species selected from the group including a first material including said first chelation species, a second material excluding said first chelation species, and combinations thereof;wherein, in Formula II, each A is an independently selected alkali metal Li, Na, or K; and each dopant M may optionally be at least one independently selected alkaline earth metal Mg or Ca, post-transition metal Al, Ga, In, Sn, or Pb, or transition metal Sc, Ti, V, Cr, Fe, Co, Ni, Cu, Zn, Pd, Ag, or Cd having an average valence j; and Che represents an acid chelating agent which includes ligand binding atoms that form one or more covalent linkages with Mn or with Mn and M; andwherein 0<j≤4, 0≤k≤0.1, 0≤(p+q)≤6, 0<x≤4, 0<y≤1, 0<z≤1, 0<w≤0.2; −3≤r≤3; 0<v≤0.2; −3≤s≤3; and 0≤n≤6;wherein x+2(y−k)+jk+(m+(r+1)q−6)z+wr+vs=0; andwherein Formula II includes one or more Mn(CN)(6-p-q)(NC)p(Che_I)rq complexes each including an Mn atom, and wherein p is an average number of NC groups found in said one or more Mn(CN)(6-p-q)(NC)p(Che_I)rq complexes; andwherein q is an average number of Che_I groups found in said one or more Mn(CN)(6-p-q)(NC)p(Che_I)rq complexes; andwherein m is an average valence of said Mn atoms found in said one or more Mn(CN)(6-p-q)(NC)p(Che_I)rq complexes;wherein (Vac) identifies a Mn(CN)(6-p-q)(NC)p(Che_I)rq vacancy;wherein CN identifies a cyano group; andwherein NC identifies an isocyano group.
16/569249 | US | P | Surface-modified cyanide-based transition metal compounds | A system, method, and articles of manufacture for a surface-modified transition metal cyanide coordination compound (TMCCC) composition, an improved electrode including the composition, and a manufacturing method for the composition which may include multiple chelation species (Che_x). The composition, compound, device, and uses thereof according to AxMn(y-k)Mjk[Mnm(CN)(6-p-q)(NC)p(Che_I)rq]z. CHE_GROUP (Vac)(1-z).nH2O, wherein CHE_GROUP includes one or more chelation materials selected from the group consisting of (Che_I)rw, (Che_II)sv, and combinations thereof, and wherein 0<j≤4, 0≤k≤0.1, 0≤(p+q)≤6, 0<x≤4, 0<y≤1, 0<z≤1, 0<w≤0.2; −3≤r≤3; 0<v≤0.2; −3≤s≤3; and 0≤n≤6; wherein x+2(y−k)+jk+(m+(r+1)q−6)z+wr+vs=0. | 1. A material, comprising: at least one composition represented by Formula II: AxMn(y-k)Mjk[Mnm(CN)(6-p-q)(NC)p(Che_I)rq]z. CHE_GROUP (Vac)(1-z).nH2O,wherein CHE_GROUP includes one or more chelation materials selected from the group consisting of (Che_I)rw, (Che_II)sv, wherein Che_I includes a first chelation species and Che_II includes a second chelation species, said second chelation species including one or more chemical species selected from the group including a first material including said first chelation species, a second material excluding said first chelation species, and combinations thereof;wherein, in Formula II, each A is an independently selected alkali metal Li, Na, or K; and each dopant M may optionally be at least one independently selected alkaline earth metal Mg or Ca, post-transition metal Al, Ga, In, Sn, or Pb, or transition metal Sc, Ti, V, Cr, Fe, Co, Ni, Cu, Zn, Pd, Ag, or Cd having an average valence j; and Che represents an acid chelating agent which includes ligand binding atoms that form one or more covalent linkages with Mn or with Mn and M; andwherein 0<j≤4, 0≤k≤0.1, 0≤(p+q)≤6, 0<x≤4, 0<y≤1, 0<z≤1, 0<w≤0.2; −3≤r≤3; 0<v≤0.2; −3≤s≤3; and 0≤n≤6;wherein x+2(y−k)+jk+(m+(r+1)q−6)z+wr+vs=0; andwherein Formula II includes one or more Mn(CN)(6-p-q)(NC)p(Che_I)rq complexes each including an Mn atom, and wherein p is an average number of NC groups found in said one or more Mn(CN)(6-p-q)(NC)p(Che_I)rq complexes; and wherein q is an average number of Che_I groups found in said one or more Mn(CN)(6-p-q)(NC)p(Che_I)rq complexes; andwherein m is an average valence of said Mn atoms found in said one or more Mn(CN)(6-p-q)(NC)p(Che_I)rq complexes;wherein (Vac) identifies a Mn(CN)(6-p-q)(NC)p(Che_I)rq vacancy;wherein CN identifies a cyano group; andwherein NC identifies an isocyano group. ¦ 2. The material of claim 1 wherein at least one of said chelation species comprises an organic acid. ¦ 3. The material of claim 2 wherein said organic acid comprises a compound containing a carboxylate group. ¦ 4. The material of claim 3 wherein said compound comprises one or more of acetic acid, formic acid, oxalic acid, gluconic acid, succinic acid, lactic acid, citric acid, sodium glycinate, or sodium oxalate. ¦ 5. The material of claim 1 wherein said organic acid comprises a compound containing an acid of an amine. ¦ 6. The material of claim 5 wherein said compound comprises EDTA. ¦ 7. The material of claim 1 wherein said organic acid comprises a compound containing a phosphonic acid group. ¦ 8. The material of claim 7 wherein said compound comprises HEDP. | 1. A material, comprising: at least one composition represented by Formula II: AxMn(y-k)Mjk[Mnm(CN)(6-p-q)(NC)p(Che_I)rq]z. CHE_GROUP (Vac)(1-z).nH2O,wherein CHE_GROUP includes one or more chelation materials selected from the group consisting of (Che_I)rw, (Che_II)sv, wherein Che_I includes a first chelation species and Che_II includes a second chelation species, said second chelation species including one or more chemical species selected from the group including a first material including said first chelation species, a second material excluding said first chelation species, and combinations thereof;wherein, in Formula II, each A is an independently selected alkali metal Li, Na, or K; and each dopant M may optionally be at least one independently selected alkaline earth metal Mg or Ca, post-transition metal Al, Ga, In, Sn, or Pb, or transition metal Sc, Ti, V, Cr, Fe, Co, Ni, Cu, Zn, Pd, Ag, or Cd having an average valence j; and Che represents an acid chelating agent which includes ligand binding atoms that form one or more covalent linkages with Mn or with Mn and M; andwherein 0<j≤4, 0≤k≤0.1, 0≤(p+q)≤6, 0<x≤4, 0<y≤1, 0<z≤1, 0<w≤0.2; −3≤r≤3; 0<v≤0.2; −3≤s≤3; and 0≤n≤6;wherein x+2(y−k)+jk+(m+(r+1)q−6)z+wr+vs=0; andwherein Formula II includes one or more Mn(CN)(6-p-q)(NC)p(Che_I)rq complexes each including an Mn atom, and wherein p is an average number of NC groups found in said one or more Mn(CN)(6-p-q)(NC)p(Che_I)rq complexes; and wherein q is an average number of Che_I groups found in said one or more Mn(CN)(6-p-q)(NC)p(Che_I)rq complexes; andwherein m is an average valence of said Mn atoms found in said one or more Mn(CN)(6-p-q)(NC)p(Che_I)rq complexes;wherein (Vac) identifies a Mn(CN)(6-p-q)(NC)p(Che_I)rq vacancy;wherein CN identifies a cyano group; andwherein NC identifies an isocyano group.
15/742320 | US | P | Method for removing nitriles from hydrogen cyanide | Process for making purified hydrogen cyanide. The process includes feeding a reaction product including HCN, water, and organonitriles to a separation vessel; taking a liquid slip stream of HCN, water and organonitriles from the separation vessel; and feeding the liquid slipstream into a sidestream stripper to purge nitriles from the HCN reaction product. | 1. A method for making purified HCN comprising the steps of: feeding a reaction product comprising water, HCN, and organonitriles to a separation vessel; taking a liquid slipstream of the reaction product from the separation vessel and feeding the liquid slipstream into a sidestream stripper; providing sufficient heat to the sidestream stripper to effect the separation of the HCN from the organonitriles and water; purging the organonitriles from the sidestream stripper; returning the HCN to at least one of the separation vessel and purification equipment; and recovering the purified HCN. ¦ 2. The method of claim 1, wherein the sidestream stripper comprises a packed bed. ¦ 3. The method of claim 1, wherein the sidestream stripper comprises trays. ¦ 4. The method of claim 1, wherein the heat is supplied via direct injection of steam into the sidestream stripper. ¦ 5. The method of claim 1, wherein the heat is supplied via indirect heating with steam. ¦ 6. The method of claim 1, wherein the reaction product is produced by reacting methane, a source of oxygen, and ammonia. ¦ 7. The method of claim 1, wherein the reaction product is produced by reacting propylene, a source of oxygen, and ammonia. ¦ 8. The method of claim 1, wherein the reaction product is produced by reacting propane, a source of oxygen, and ammonia. ¦ 9. The method of claim 1, wherein sulfur dioxide is added to the separation vessel to minimize the formation of undesirable polymer products. ¦ 10. The method of claim 1, wherein at least one of sulfuric acid, phosphoric acid, acetic acid, and glycolic acid is added to the separation vessel to minimize the formation of undesirable polymer products. | 1. A method for making purified HCN comprising the steps of: feeding a reaction product comprising water, HCN, and organonitriles to a separation vessel; taking a liquid slipstream of the reaction product from the separation vessel and feeding the liquid slipstream into a sidestream stripper; providing sufficient heat to the sidestream stripper to effect the separation of the HCN from the organonitriles and water; purging the organonitriles from the sidestream stripper; returning the HCN to at least one of the separation vessel and purification equipment; and recovering the purified HCN.
15/707007 | US | P | Ammonia synthesis using a catalytic nitrogen-selective membrane | The invention relates to a metallic membrane for nitrogen separation, the method of making the membrane and methods of using the membrane. The invention also relates to a metallic membrane for disassociation of nitrogen and subsequent reaction with hydrogen to produce ammonia at moderate conditions compared to a conventional Haber-Bosch process. | 1. A method of producing a nitrogen-hydrogen compound, comprising: providing a metallic membrane, wherein the metallic membrane is an alloy comprising a Group V element;providing a nitrogen (N2) stream to a first side of the metallic membrane;dissociating the N2 into atomic nitrogen (N) with the metallic membrane;reacting the dissociated nitrogen with a hydrogen gas on a second side of the metallic membrane;forming at least one nitrogen-hydrogen compound, wherein the nitrogen-hydrogen compound is selected from the group consisting of NH, NH2, NH3, and combinations thereof;desorbing the nitrogen-hydrogen compound from the metallic membrane; andreacting the nitrogen-hydrogen compound with hydrogen to form an ammonium cation at a temperature between about 200° C. and about 1000° C. ¦ 2. The method of claim 1, wherein the nitrogen stream is produced in a coal fired power plant. ¦ 3. The method of claim 1, wherein the metallic membrane does not dissociate or adsorb at least one of a sulfur dioxide, a nitrogen dioxide, a nitrogen oxide, a carbon dioxide, or a hydrocarbon compound. ¦ 4. The method of claim 3, wherein the hydrocarbon compound is methane. ¦ 5. The method of claim 1, wherein the metallic membrane selectively dissociates nitrogen. ¦ 6. The method of claim 1, wherein a source of the nitrogen is a flue gas. ¦ 7. The method of claim 1, further comprising providing a purging gas to the metallic membrane, wherein the purging gas is selected from the group consisting of a hydrogen gas, a nitrogen gas, an argon gas, a sulfur dioxide, a nitrogen oxide, a nitrogen dioxide, and combinations thereof. ¦ 8. The method of claim 7, wherein the purging gas is provided to the metallic membrane between about 1 and about 4 hours. ¦ 9. The method of claim 1, wherein an operating temperature is less than 400° C. ¦ 10. The method of claim 1, wherein the Group V element is selected from the group consisting of V, Ta, and Nb. ¦ 11. The method of claim 1, wherein the alloy further comprises an alloying element selected from the group consisting of molybdenum, iron, and ruthenium. ¦ 12. The method of claim 1, wherein the nitrogen stream is from a natural gas power plant. ¦ 13. The method of claim 1, wherein the temperature is between about 400° C. and about 600° C. ¦ 14. The method of claim 1, further comprising ramping a temperature of the metallic membrane from an initial temperature to an operating temperature of between 200° C. and about 1000° C., at a ramp rate of between about 1° C./minute and about 5° C./minute. ¦ 15. The method of claim 1, wherein an operating pressure of the system is between about 14 psi and about 840 psi. ¦ 16. The method of claim 1, further comprising diffusing the atomic nitrogen through interstitial crystal sites of a bulk metal of the metallic membrane. ¦ 17. The method of claim 1, wherein the hydrogen is a sweeping gas comprising a hydrogen gas. | 1. A method of producing a nitrogen-hydrogen compound, comprising: providing a metallic membrane, wherein the metallic membrane is an alloy comprising a Group V element;providing a nitrogen (N2) stream to a first side of the metallic membrane;dissociating the N2 into atomic nitrogen (N) with the metallic membrane;reacting the dissociated nitrogen with a hydrogen gas on a second side of the metallic membrane;forming at least one nitrogen-hydrogen compound, wherein the nitrogen-hydrogen compound is selected from the group consisting of NH, NH2, NH3, and combinations thereof;desorbing the nitrogen-hydrogen compound from the metallic membrane; andreacting the nitrogen-hydrogen compound with hydrogen to form an ammonium cation at a temperature between about 200° C. and about 1000° C.
14/133355 | US | P | Nutrient recovery systems and methods | Methods, systems, and apparatuses for anaerobic digestion of waste fibrous material and the recovery of nutrients are provided. Methods, systems, and apparatuses disclosed herein provide mechanisms to release dissolved gases from anaerobic digester effluent. Methods, systems and apparatuses disclosed herein can recover one or more nutrients from anaerobic digested effluent using a range of temperatures, aeration rates, aeration times, pH ranges, and settling times. | 1. A nutrient recovery system comprising: an anaerobic digester configured to digest waste material and produce digested biomass and effluent;an effluent pit configured to accept anaerobic digester effluent and having a heating apparatus for heating the anaerobic digester effluent;a vessel having a first chamber and a second chamber with a gas headspace above a liquid level and below the vessel ceiling to store gaseous ammonia, the first chamber configured to accept anaerobic digested effluent from the effluent pit, and having aerators for aerating the anaerobic digester effluent, wherein aerating the effluent converts soluble ammonium to gaseous ammonia;a separator configured to separate solids and liquids in the effluent received from the first chamber;the second chamber of the vessel configured to accept effluent from the separator,a vacuum pump configured to pump gaseous ammonia from the headspace of the vessel to a first stripping tower;the first stripping tower configured for mixing controlled amounts of acid with gaseous ammonia from the headspace of the vessel; anda second stripping tower configured for mixing controlled amounts of acid with unreacted gaseous ammonia from the first stripping tower. ¦ 2. The nutrient recovery system of claim 1, wherein the first chamber comprises micro-aerators for aerating the effluent. ¦ 3. The nutrient recovery system of claim 1 further comprising a dewatering weir to collect phosphorous-rich solids from the second chamber. ¦ 4. The nutrient recovery system of claim 1 further comprising a reaction vessel for mixing biogas from the anaerobic digester and the effluent from the second chamber. ¦ 5. A nutrient recovery system comprising: an anaerobic digester configured for digesting waste material and producing digested biomass and effluent;an effluent pit configured to accept effluent from the anaerobic digester and having a heating apparatus for heating the effluent;a vessel configured to accept anaerobic digested effluent from the effluent pit and having a gas headspace above a liquid level and below the vessel ceiling to store gaseous ammona, the vessel having aerators for aerating the anaerobic digester effluent, wherein aerating the effluent converts soluble ammonium to gaseous ammonia;a stripping tower for mixing controlled amounts of acid with gaseous ammonia from the headspace of the vessel; anda reaction vessel for mixing biogas from the anaerobic digester and the effluent from the vessel. ¦ 6. The nutrient recovery system of claim 5, wherein the vessel comprises micro-aerators for aerating the effluent. ¦ 7. The nutrient recovery system of claim 5 further comprising a solids settling system for collection of the effluent from the vessel. ¦ 8. The nutrient recovery system of claim 5, wherein the stripping tower comprises a two-tower system. ¦ 9. The nutrient recovery system of claim 7 further comprising a dewatering weir to collect phosphorous-rich solids from the solids settling system. ¦ 10. The nutrient recovery system of claim 1 further comprising a second vessel for collecting an ammonium salt produced from reacting acid with gaseous ammonia. ¦ 11. The nutrient recovery system of claim 1, wherein the first chamber is configured to have a hydraulic retention time from about 5 hours to about 24 hours. ¦ 12. The nutrient recovery system of claim 5 further comprising a second vessel for collecting an ammonium salt produced from reacting acid with gaseous ammonia in the stripping tower. ¦ 13. The nutrient recovery system of claim 5, wherein the vessel is configured to have a hydraulic retention time from about 5 hours to about 24 hours. ¦ 14. A nutrient recovery system comprising: a vessel configured to accept anaerobic digested effluent and having a gas headspace above a liquid level and below the vessel ceiling to store gaseous ammonia, the vessel having aerators for aerating the anaerobic digester effluent, wherein aerating the effluent converts soluble ammonium to gaseous ammonia;a vacuum pump configured to pump gaseous ammonia from the headspace of the vessel to a first stripping tower;the first stripping tower configured for mixing controlled amounts of acid with gaseous ammonia from the headspace of the vessel; anda second stripping tower configured for mixing controlled amounts of acid with unreacted gaseous ammonia from the first stripping tower. ¦ 15. The nutrient recovery system of claim 14, wherein the vessel reactor comprises micro-aerators for aerating the effluent. ¦ 16. The nutrient recovery system of claim 14 further comprising a second vessel for collecting an ammonium salt produced from reacting acid with gaseous ammonia in the stripping tower. ¦ 17. The nutrient recovery system of claim 14, wherein the vessel is configured to have a hydraulic retention time from about 5 hours to about 24 hours. | 1. A nutrient recovery system comprising: an anaerobic digester configured to digest waste material and produce digested biomass and effluent;an effluent pit configured to accept anaerobic digester effluent and having a heating apparatus for heating the anaerobic digester effluent;a vessel having a first chamber and a second chamber with a gas headspace above a liquid level and below the vessel ceiling to store gaseous ammonia, the first chamber configured to accept anaerobic digested effluent from the effluent pit, and having aerators for aerating the anaerobic digester effluent, wherein aerating the effluent converts soluble ammonium to gaseous ammonia;a separator configured to separate solids and liquids in the effluent received from the first chamber;the second chamber of the vessel configured to accept effluent from the separator,a vacuum pump configured to pump gaseous ammonia from the headspace of the vessel to a first stripping tower;the first stripping tower configured for mixing controlled amounts of acid with gaseous ammonia from the headspace of the vessel; anda second stripping tower configured for mixing controlled amounts of acid with unreacted gaseous ammonia from the first stripping tower.
15/841611 | US | P | Manufacturing system of electronic-grade ammonia solution | A manufacturing system of an electronic-grade ammonia solution comprises: a mixing tank to mix an unsaturated ammonia aqueous solution and alkali to obtain a mixing solution; a stripping unit, disposes downstream the mixing tank and comprises a heat exchanger to heat the mixing solution, and a stripping column to mix a nitrogen gas and the heated mixing solution to obtain a mixing gas; a first absorption unit, disposes downstream the stripping unit and comprises a first condensation unit to cool down the mixing gas, and a first absorption column to mix a saturated ammonia aqueous solution and the cooled mixing gas to obtain a purge gas; and a second absorption unit, disposes downstream the first absorption unit and comprises a second condensation unit to cool down a DI water, and a second absorption column to mix the cooled DI water and the purge gas to obtain electronic-grade ammonia solution. | 1. A manufacturing system of an electronic-grade ammonia solution, comprising a mixing tank used to mix an ammonia solution and an alkali to form a mixing solution, wherein the ammonia solution is an unsaturated solution;a stripping unit disposed in a downstream of the mixing tank and including a heat exchanger and a stripping column, wherein the heat exchanger is used to heat the mixing solution, and wherein the stripping column is used to mix nitrogen and the heated mixing solution and undertake stripping to obtain a mixing gas;a first absorption unit disposed in a downstream of the stripping unit and including a first condensation unit and a first absorption column, wherein the first condensation unit is used to cool down the mixing gas, and wherein the first absorption column is used to mix saturated ammonia solution and the cooled mixing gas and undertake absorption to obtain a purge gas; anda second absorption unit disposed in a downstream of the first absorption unit and including a second condensation unit and a second absorption column, wherein the second condensation unit is used to cool down a deionized (DI) water, and wherein the second absorption column is used to mix the cooled DI water and the purge gas to obtain an electronic-grade ammonia solution. ¦ 2. The manufacturing system of an electronic-grade ammonia solution according to claim 1, wherein a concentration of ammonia in the ammonia solution is 20-30%. ¦ 3. The manufacturing system of an electronic-grade ammonia solution according to claim 1, wherein the saturated ammonia solution is at a temperature of 10-30° C. and a pressure of 1-5 atm. ¦ 4. The manufacturing system of an electronic-grade ammonia solution according to claim 1, wherein the first condensation unit has a condensing temperature of 25-40° C., and the second condensation unit has a condensing temperature of 7-20° C. ¦ 5. The manufacturing system of an electronic-grade ammonia solution according to claim 1, wherein a concentration of metal ions in the electronic-grade ammonia solution is 1-10 ppt. ¦ 6. The manufacturing system of an electronic-grade ammonia solution according to claim 1, wherein the mixing solution has a pH value of 10-12. ¦ 7. A manufacturing system of an electronic-grade ammonia solution, comprising a mixing tank used to mix an ammonia solution and an alkali to form a mixing solution, wherein the ammonia solution is an unsaturated solution;a stripping unit disposed in a downstream of the mixing tank and including a heat exchanger and a stripping column, wherein the heat exchanger is used to heat the mixing solution, and wherein the stripping column is used to mix nitrogen and the heated mixing solution and undertake stripping to obtain a mixing gas;a purification unit disposed in a downstream of the stripping unit and including a first condensation unit and a deoxidization film, wherein the first condensation unit is used to cool down the mixing gas, and wherein the cooled mixing gas flows through the deoxidization film to obtain a purge gas; andan absorption unit disposed in a downstream of the purification unit and including a second condensation unit and an absorption column, wherein the second condensation unit is used to cool down an deionized (DI) water, and wherein the absorption column is used to mix the cooled DI water and the purge gas to obtain an electronic-grade ammonia solution. ¦ 8. The manufacturing system of an electronic-grade ammonia solution according to claim 7, wherein a concentration of ammonia in the ammonia solution is 20-30%. ¦ 9. The manufacturing system of an electronic-grade ammonia solution according to claim 7, wherein the first condensation unit has a condensing temperature of 25-40° C., and the second condensation unit has a condensing temperature of 7-20° C. ¦ 10. The manufacturing system of an electronic-grade ammonia solution according to claim 7, wherein a concentration of metal ions in the electronic-grade ammonia solution is 1-10 ppt. ¦ 11. The manufacturing system of an electronic-grade ammonia solution according to claim 7, wherein the mixing solution has a pH value of 10-12. | 1. A manufacturing system of an electronic-grade ammonia solution, comprising a mixing tank used to mix an ammonia solution and an alkali to form a mixing solution, wherein the ammonia solution is an unsaturated solution;a stripping unit disposed in a downstream of the mixing tank and including a heat exchanger and a stripping column, wherein the heat exchanger is used to heat the mixing solution, and wherein the stripping column is used to mix nitrogen and the heated mixing solution and undertake stripping to obtain a mixing gas;a first absorption unit disposed in a downstream of the stripping unit and including a first condensation unit and a first absorption column, wherein the first condensation unit is used to cool down the mixing gas, and wherein the first absorption column is used to mix saturated ammonia solution and the cooled mixing gas and undertake absorption to obtain a purge gas; anda second absorption unit disposed in a downstream of the first absorption unit and including a second condensation unit and a second absorption column, wherein the second condensation unit is used to cool down a deionized (DI) water, and wherein the second absorption column is used to mix the cooled DI water and the purge gas to obtain an electronic-grade ammonia solution.
15/664240 | US | P | Electro-thermochemical Li cycling for NH3 synthesis from N2 and H2O | An electro-thermochemical cycling system for producing ammonia is provided that includes a reaction chamber having a metal compound input port, an anode suitable for oxidation in contact with the metal compound and configured for oxidation of hydroxide ions to water and oxygen, a cathode suitable for plating in contact with the metal compound and configured to electrolyze the metal compound to metal, a voltage source connecting the cathode and anode, a nitrogen port to the reaction chamber that combines nitrogen with the electrolyzed metal on the cathode to form a metal-nitrogen compound proximal to the nitrogen input, an atomic hydrogen port to the reaction chamber that combines with the metal-nitrogen compound to form ammonia, and an ammonia output port from the reaction chamber, where a metal compound input port inputs the metal compound to the reaction chamber according to a depletion rate of the metal compound in the reaction chamber. | 1. An electro-thermochemical cycling system for producing ammonia, comprising: a) a reaction chamber comprising a metal compound input port, wherein a metal compound is input to said reaction chamber through said metal compound input port;b) an anode and a cathode comprising an ON electrical state and an OFF electrical state, wherein said anode is in contact with said metal compound for oxidation of anions;c) a reactive metal formed on said cathode when said anode and said cathode are in said ON electrical state, wherein said cathode is in contact with said metal compound to reduce metal ions of said metal compound to form said reactive metal on said cathode, wherein said anode and said cathode are separated by a porous diffusion barrier disposed in said reaction chamber, wherein said porous diffusion barrier separates anodic products from said cathode and said reactive metal;d) a voltage source, wherein said voltage source connects said cathode to said anode to establish said electrical ON state and said electrical OFF state;e) a nitrogen port to said reaction chamber containing said electrolyzed reactive metal, wherein nitrogen from said nitrogen port combines with said electrolyzed reactive metal to form a metal-nitrogen compound proximal to said nitrogen input;f) an atomic hydrogen port to said reaction chamber containing said metal-nitrogen compound, wherein atomic hydrogen from said atomic hydrogen port combines with said metal-nitrogen compound to form ammonia; andg) an ammonia output port from said reaction chamber containing said ammonia, wherein said metal compound input port is configured to input said metal compound to said reaction chamber according to a depletion rate of said metal compound in said reaction chamber. ¦ 2. The electro-thermochemical cycling system for production of ammonia according to claim 1, wherein said metal compound comprises a metal selected from the group consisting of Li, Be, Mg, Na, Al, Zn, Ca, Sr, and Ba. ¦ 3. The electro-thermochemical cycling system for production of ammonia according to claim 2, wherein said porous diffusion barrier comprises a material selected from the group consisting of alumina, magnesia, and steel. ¦ 4. The electro-thermochemical cycling system for production of ammonia according to claim 1, wherein said reaction chamber is divided into separate reaction chambers that include said reaction chamber containing said electrolyzed metal, said reaction chamber containing said metal-nitrogen compound, and said reaction chamber containing said ammonia. ¦ 5. The electro-thermochemical cycling system for production of ammonia according to claim 1, wherein said cathode comprises a material selected from the group consisting of steel, Ni, Cu, Ti, Mo, and graphite. ¦ 6. The electro-thermochemical cycling system for production of ammonia according to claim 1, wherein said anode comprises a material selected from the group consisting of steel, Ni, Pt, W, metal alloys, metal oxides, and graphite. ¦ 7. The electro-thermochemical cycling system for production of ammonia according to claim 1, wherein said metal compound comprises a molten metal compound and an additive for reducing the melting point of said molten metal compound mixture, reducing the melting point of said molten metal compound and dissolving said metal compound, or dissolving said metal compound contained in said reaction chamber. ¦ 8. The electro-thermochemical cycling system for production of ammonia according to claim 7, wherein said additive comprises LiCl, KCl, CsCl, RbCl, LiI or alkali earth metal compounds for decreased melting point and removing hydrogen, oxygen, or hydroxide sources from said cathode, or removing hydrogen, oxygen, or hydroxide sources from said cathode. ¦ 9. The electro-thermochemical cycling system for production of ammonia according to claim 1, wherein said atomic hydrogen is selected from the group consisting of water, ethanol, hydrogen, and HCl. ¦ 10. The electro-thermochemical cycling system for production of ammonia according to claim 1, wherein anode oxidation source is selected from the group consisting of OH, Cl, Br, I, and F. ¦ 11. The electro-thermochemical cycling system for production of ammonia according to claim 1, wherein said reaction chamber comprises a cylindrical reaction chamber that is divided into three sub-chambers, wherein said anode and said cathode are separated by said diffusion barrier, wherein said three sub-chambers rotate about a central axis of said cylindrical reaction chamber, wherein said ammonia output port is positioned on a sidewall of said cylindrical reaction chamber. | 1. An electro-thermochemical cycling system for producing ammonia, comprising: a) a reaction chamber comprising a metal compound input port, wherein a metal compound is input to said reaction chamber through said metal compound input port;b) an anode and a cathode comprising an ON electrical state and an OFF electrical state, wherein said anode is in contact with said metal compound for oxidation of anions;c) a reactive metal formed on said cathode when said anode and said cathode are in said ON electrical state, wherein said cathode is in contact with said metal compound to reduce metal ions of said metal compound to form said reactive metal on said cathode, wherein said anode and said cathode are separated by a porous diffusion barrier disposed in said reaction chamber, wherein said porous diffusion barrier separates anodic products from said cathode and said reactive metal;d) a voltage source, wherein said voltage source connects said cathode to said anode to establish said electrical ON state and said electrical OFF state;e) a nitrogen port to said reaction chamber containing said electrolyzed reactive metal, wherein nitrogen from said nitrogen port combines with said electrolyzed reactive metal to form a metal-nitrogen compound proximal to said nitrogen input;f) an atomic hydrogen port to said reaction chamber containing said metal-nitrogen compound, wherein atomic hydrogen from said atomic hydrogen port combines with said metal-nitrogen compound to form ammonia; andg) an ammonia output port from said reaction chamber containing said ammonia, wherein said metal compound input port is configured to input said metal compound to said reaction chamber according to a depletion rate of said metal compound in said reaction chamber.
15/637547 | US | P | Process for producing ammonia synthesis gas | A process for producing ammonia synthesis gas from the reforming of hydrocarbons with steam in a primary reformer (1) equipped with a plurality of externally heated catalytic tubes and then together with air in a secondary reformer (2) is characterized in that the reaction of said hydrocarbons with said steam in said primary reformer (1) is performed at an operating pressure of more than 35 bar in the catalytic tubes, in that air is added to said secondary reformer in excess over the nitrogen amount required for ammonia synthesis and in that the excess of nitrogen is removed downstream the secondary reformer preferably by cryogenic separation or by molecular sieves of the TAS or PSA type. This process allows to obtain high synthesis gas production capacities and lower investment and energy costs. | 1. A process for producing ammonia synthesis gas, comprising the steps of: feeding a gas flow comprising hydrocarbons and a gas flow comprising steam to a primary reformer equipped with a plurality of externally heated catalytic tubes,reacting said hydrocarbons with said steam in the catalytic tubes of said primary reformer at an operating pressure of more than 35 bar in the catalytic tubes, obtaining a product gas,feeding said product gas and a flow of air to a secondary reformer in the absence of added hydrocarbons, said air being added in excess over the nitrogen amount required for ammonia synthesis for reforming all the hydrocarbons content of said product gas exiting the primary reformer,subjecting said product gas to reaction with said air and then to secondary reforming, obtaining a reformed gas comprising nitrogen in excess over the amount required for ammonia synthesis, hydrogen, carbon oxides and unreacted steam, andremoving carbon oxides and excess nitrogen from said reformed gas to obtain said synthesis gas,wherein the outlet temperature of said gas product from the tubes of the primary reformer does not exceed 750° C. so as to increase the lifetime of said tubes;wherein said step of removing carbon oxides and excess nitrogen from said reformed gas comprises the following operative stages:removing carbon monoxide from said reformed gas by catalytic conversion with unreacted steam into carbon dioxide and hydrogen,removing carbon dioxide by scrubbing said reformed gas with a solution or solvent after said step of carbon monoxide removal, so obtaining a reformed gas still including carbon oxides, andone of:removing said carbon oxides from said reformed gas containing them by catalytic conversion to methane, obtaining a reformed gas deprived of carbon oxides, and removing excess nitrogen from said reformed gas deprived of carbon oxides by cryogenic separation; andremoving said carbon oxides and said excess nitrogen by passing said reformed gas still including carbon oxides through a PSA or TSA molecular sieve. ¦ 2. The process according to claim 1, wherein said excess of air is comprised in the range of 15% to 100% over the air amount necessary to produce the nitrogen content required for ammonia synthesis. ¦ 3. The process according to claim 1, wherein said operating pressure in the catalytic tubes of the primary reformer is in the range of 40-100 bar. ¦ 4. The process according to claim 3, wherein said operating pressure in the catalytic tubes of the primary reformer is about 60 bar and wherein said outlet temperature is in the range of 650-750° C. ¦ 5. A process for producing ammonia from gas synthesis, comprising the steps of: feeding a gas flow comprising hydrocarbons and a gas flow comprising steam to a primary reformer equipped with a plurality of externally heated catalytic tubes,reacting said hydrocarbons with said steam in the catalytic tubes of said primary reformer at an operating pressure of more than 35 bar in the catalytic tubes, obtaining a product gas,feeding said product gas and a flow of air to a secondary reformer in the absence of added hydrocarbons, said air being added in excess over the nitrogen amount required in the final synthesis gas for ammonia synthesis for reforming all the hydrocarbons content of said product gas exiting the primary reformer,subjecting said product gas to reaction with said air and then to secondary reforming, obtaining a reformed gas comprising nitrogen in excess over the amount required for ammonia synthesis, hydrogen, carbon oxides and unreacted steam,removing carbon oxides excess nitrogen from said second reformed gas to obtain said synthesis gas, andfeeding said synthesis gas to a ammonia synthesis loop and reacting it under conditions effective to obtain ammonia,wherein the outlet temperature of said gas product from the tubes of the primary reformer does not exceed 750° C. ¦ 6. The process according to claim 5, wherein said step of removing carbon oxides and excess nitrogen from said reformed gas comprises the following operative stages: removing carbon monoxide from said reformed gas with unreacted steam by catalytic conversion into carbon dioxide and hydrogen,removing carbon dioxide by scrubbing said reformed gas with a solution or solvent after said step of carbon monoxide removal, so obtaining a reformed gas still including carbon oxides,removing said carbon oxides from said reformed gas containing them by catalytic conversion to methane, obtaining a reformed gas deprived of carbon oxides, andremoving excess nitrogen from said reformed gas deprived of carbon oxides by cryogenic separation. ¦ 7. The process according to claim 5, wherein said step of removing carbon oxides and said excess nitrogen from said reformed gas comprises the following operative stages: removing carbon monoxide from said reformed gas by catalytic conversion with some unreacted steam into carbon dioxide and hydrogen,removing carbon dioxide by scrubbing said reformed gas with a solution or solvent after said step of carbon monoxide removal, so obtaining a reformed gas still including carbon oxides,removing said carbon oxides and said excess nitrogen by passing said reformed gas still including carbon oxides through a PSA or TSA molecular sieve. ¦ 8. The process according to claim 2, wherein said excess of air is comprised in the range of 20% to 40% over the air amount necessary to produce the nitrogen content required for ammonia synthesis. ¦ 9. The process according to claim 3, wherein said operating pressure in the catalytic tubes of the primary reformer is in the range of 60-80 bar. | 1. A process for producing ammonia synthesis gas, comprising the steps of: feeding a gas flow comprising hydrocarbons and a gas flow comprising steam to a primary reformer equipped with a plurality of externally heated catalytic tubes,reacting said hydrocarbons with said steam in the catalytic tubes of said primary reformer at an operating pressure of more than 35 bar in the catalytic tubes, obtaining a product gas,feeding said product gas and a flow of air to a secondary reformer in the absence of added hydrocarbons, said air being added in excess over the nitrogen amount required for ammonia synthesis for reforming all the hydrocarbons content of said product gas exiting the primary reformer,subjecting said product gas to reaction with said air and then to secondary reforming, obtaining a reformed gas comprising nitrogen in excess over the amount required for ammonia synthesis, hydrogen, carbon oxides and unreacted steam, andremoving carbon oxides and excess nitrogen from said reformed gas to obtain said synthesis gas,wherein the outlet temperature of said gas product from the tubes of the primary reformer does not exceed 750° C. so as to increase the lifetime of said tubes;wherein said step of removing carbon oxides and excess nitrogen from said reformed gas comprises the following operative stages:removing carbon monoxide from said reformed gas by catalytic conversion with unreacted steam into carbon dioxide and hydrogen,removing carbon dioxide by scrubbing said reformed gas with a solution or solvent after said step of carbon monoxide removal, so obtaining a reformed gas still including carbon oxides, andone of:removing said carbon oxides from said reformed gas containing them by catalytic conversion to methane, obtaining a reformed gas deprived of carbon oxides, and removing excess nitrogen from said reformed gas deprived of carbon oxides by cryogenic separation; andremoving said carbon oxides and said excess nitrogen by passing said reformed gas still including carbon oxides through a PSA or TSA molecular sieve.
16/240530 | US | P | Ammonia production plant | The ammonia production plant includes a feed gas compression section, a process air compression section, a syngas compression section and a refrigerant compression section. At least two of these compression sections are combined together forming a combined compression train driven by a single driver. | 1. An ammonia production plant, comprising: a feed gas compression section;a process air compression section;a syngas compression section; anda refrigerant compression section;wherein at least two of the compression sections are combined to form a combined compression train driven by a single driver. ¦ 2. The ammonia plant production of claim 1, wherein the single driver is a steam turbine. ¦ 3. The ammonia production plant of claim 1, wherein the single driver is a double-end driver comprising a first shaft end and a second shaft end on opposite sides of a driver casing, a first one of the at least two compression sections being drivingly coupled to the first shaft end and a second one of the at least two compression sections being drivingly coupled to the second shaft end. ¦ 4. The ammonia production plant of claim 1, wherein the combined compression train comprises the syngas compression section, and wherein the syngas compression section comprises two compressors arranged in series. ¦ 5. The ammonia production plant of claim 4, wherein the syngas compression section comprises a recycle impeller in an overhanging arrangement and an in-between-bearings, drive through compressor. ¦ 6. The ammonia production plant of claim 1, wherein the combined compression train comprises three of the feed gas compression section, process air compression section, syngas compression section, refrigerant compression section, driven into rotation by the single driver. ¦ 7. The ammonia production plant of claim 6, wherein the combined compression train comprises in combination: the refrigerant compression section, the feed gas compression section and the process air compression section. ¦ 8. The ammonia production plant of claim 6, wherein: a first of the compression sections of the combined compression train is drivingly coupled to a first shaft end of the single driver; a second of the compression sections of the combined compression train is drivingly coupled to a second shaft end of the single driver; a third of the compression sections of the combined compression train is drivingly coupled to the first compression section, the first compression section comprising a drive-through compressor. ¦ 9. The ammonia production plant of claim 1, wherein at least one of the compression sections of the combined compression train comprises an integrally geared compressor. ¦ 10. The ammonia production plant of claim 9, wherein at least one of the following compression sections included in the combined compression train comprises said integrally geared compressor: the refrigerant compression section;the feed gas compression section; andthe process air compression section. ¦ 11. The ammonia production plant of claim 9, wherein at least two of the compression sections of the combined compression train comprise a respective integrally geared compressor. ¦ 12. The ammonia production plant of claim 11, wherein the integrally geared compressors of the at least two compression sections are arranged at opposite sides of the single driver and are drivingly coupled to opposite first shaft end and second shaft end of the single driver. ¦ 13. The ammonia production plant of claim 11, wherein the combined compression train comprises at least the feed gas compression section and the refrigerant compression section, and wherein both the feed gas compression section and the refrigerant compression section comprise a respective integrally geared compressor. ¦ 14. The ammonia production plant of claim 11, wherein the combined compression train comprises at least the feed gas compression section and the process air compression section, and wherein both the feed gas compression section and the process air compression section comprise a respective integrally geared compressor. ¦ 15. The ammonia production plant of claim 11, wherein the combined compression train comprises at least the refrigerant compression section and the process air compression section, and wherein both the refrigerant compression section and the process air compression section comprise a respective integrally geared compressor. ¦ 16. An ammonia production plant, comprising: a feed gas compression section;a process air compression section;a syngas compression section; anda refrigerant compression section;wherein the refrigerant compression section comprises an integrally geared compressor. | 1. An ammonia production plant, comprising: a feed gas compression section;a process air compression section;a syngas compression section; anda refrigerant compression section;wherein at least two of the compression sections are combined to form a combined compression train driven by a single driver.
15/541406 | US | P | Process for making ammonia | A process for production of ammonia includes: providing a reaction stream including carbon monoxide and hydrogen; passing the reaction stream and steam over a water gas shift catalyst in a catalytic shift reactor, forming a shifted gas mixture depleted in carbon monoxide and enriched in hydrogen; passing the shifted gas mixture with an oxygen-containing gas over a selective oxidation catalyst at ≥175° C., forming a selectively oxidized gas stream with a portion of the carbon monoxide converted to carbon dioxide; removing some of the carbon dioxide from the selectively oxidized gas stream in a carbon dioxide removal unit; passing the carbon dioxide depleted stream over a methanation catalyst in a methanator to form a methanated gas stream, optionally adjusting its hydrogen:nitrogen molar ratio to form an ammonia synthesis gas; and passing the ammonia synthesis gas over an ammonia synthesis catalyst in an ammonia converter to form ammonia. | 1. A process for producing ammonia, comprising the steps of: (a) passing a reaction stream comprising (i) carbon monoxide, (ii) hydrogen, and (iii) steam over a copper-based water gas shift catalyst in a catalytic shift reactor to form a shifted gas mixture containing methanol;(b) without steps of cooling to condense steam to water and separating the condensed water, passing the shifted gas mixture with an oxygen-containing gas over a selective oxidation catalyst at an inlet temperature in a range of from 175° C. to 250° C. to form a selectively oxidised gas stream;(c) removing at least a portion of the carbon dioxide and steam from the selectively oxidised gas stream in a carbon dioxide removal unit;(d) passing the carbon dioxide depleted stream over a methanation catalyst in a methanator to form a methanated gas stream, and(e) passing the methanated gas stream over an ammonia synthesis catalyst in an ammonia converter to form ammonia. ¦ 2. The process of claim 1, wherein the inlet temperature is in the range of from 180° C. to 220° C. ¦ 3. The process of claim 1, wherein step (b) is performed adiabatically in the range of from about 175° C. to about 350° C. ¦ 4. The process of claim 1, wherein step (b) is performed isothermally. ¦ 5. The process of claim 1, wherein step (b) is carried out at a pressure in the range of from 10 to 80 bar absolute. ¦ 6. The process of claim 1, wherein the selective oxidation catalyst is a supported platinum group metal catalyst. ¦ 7. The process of claim 6, wherein the selective oxidation catalyst comprises 1 to 5% wt platinum and 0.1 to 1.0% wt iron, expressed as Fe2O3. ¦ 8. The process of claim 1, wherein the selective oxidation and the catalytic water-gas shift catalysts are disposed within one vessel. ¦ 9. The process of claim 1, wherein the water gas shift catalyst is an alkali-promoted copper-zinc oxide alumina water gas shift catalyst. ¦ 10. The process of claim 1, wherein the reaction stream in step (a) is formed by pre-reforming and/or primary steam reforming, and secondary or autothermal reforming a hydrocarbon feedstock with oxygen, air or oxygen-enriched air. ¦ 11. The process of claim 1, wherein steam is added to the reaction stream before it is subjected to the catalytic water-gas shift conversion. ¦ 12. The process of claim 1, wherein the carbon dioxide removal unit is an absorption unit or a pressure swing adsorption unit. ¦ 13. The process of claim 1, wherein carbon dioxide removed in the carbon dioxide removal unit is reacted with product ammonia to form urea. ¦ 14. The process of claim 1, further comprising adjusting the hydrogen:nitrogen molar ratio of the methanated gas stream to form an ammonia synthesis gas and passing the ammonia synthesis gas over an ammonia synthesis catalyst in an ammonia converter to form the ammonia. | 1. A process for producing ammonia, comprising the steps of: (a) passing a reaction stream comprising (i) carbon monoxide, (ii) hydrogen, and (iii) steam over a copper-based water gas shift catalyst in a catalytic shift reactor to form a shifted gas mixture containing methanol;(b) without steps of cooling to condense steam to water and separating the condensed water, passing the shifted gas mixture with an oxygen-containing gas over a selective oxidation catalyst at an inlet temperature in a range of from 175° C. to 250° C. to form a selectively oxidised gas stream;(c) removing at least a portion of the carbon dioxide and steam from the selectively oxidised gas stream in a carbon dioxide removal unit;(d) passing the carbon dioxide depleted stream over a methanation catalyst in a methanator to form a methanated gas stream, and(e) passing the methanated gas stream over an ammonia synthesis catalyst in an ammonia converter to form ammonia.
16/258311 | US | P | Systems and methods for ammonia recovery, acid gas separation, or combination thereof | The present invention relates to processes and systems for ammonia recovery and/or acid-gas separation. In some embodiments, a system for acid gas separation may be integrated with an ammonia abatement cycle employing a high temperature absorber. In some embodiments, a system for acid gas separation may employ a higher temperature absorber due to the lower energy consumption and cost of the integrated ammonia abatement cycle. Advantageously, heat may be recovered from the absorber to power at least a portion of any acid gas desorption in the process. Reverse osmosis or other membranes may be employed. | 1. A process for separating or recovering basic gases comprising: (a) absorbing ammonia from an ammonia containing gas stream into an ammonia-lean, an ammonia-ultra-lean, or ammonia-free solution, to form an ammonia-rich solution;(b) enriching said ammonia-rich solution with one or more acid gases to form an ammonia rich, acid gas rich solution; and(c) concentrating said ammonia rich, acid gas rich solution using one or more membranes to form a retentate and a permeate wherein said permeate is suitable for use as at least a portion of the ammonia-ultra-lean or ammonia-free solution in step (a);wherein one or more solutions comprise urea. ¦ 2. The process of claim 1 further comprising transferring said retentate to one or more further treatment steps. ¦ 3. The process of claim 1 wherein said ammonia containing gas stream comprises one or more other basic gases. ¦ 4. The process of claim 1 wherein the ammonia containing gas stream further comprises an acid gas. ¦ 5. The process of claim 1 further comprising absorbing an acid gas with the ammonia to form an acid gas rich, ammonia-rich solution. ¦ 6. The process of claim 5 wherein an acid gas is desorbed from said acid gas rich, ammonia-rich solution to form an acid gas lean, ammonia-rich solution and desorbed acid gas. ¦ 7. An integrated process for separating or recovering basic gases comprising: (1) a first cycle comprising: absorbing ammonia from an ammonia containing gas stream into an ammonia-lean solution, forming an ammonia-rich solution;enriching said ammonia rich solution with one or more acid gases;precipitating one or more ammonia-acid gas salts wherein said precipitating occurs during enriching, after enriching, or a combination thereof; andseparating at least a portion of said precipitate from any remaining liquid; and(2) a second cycle comprising: (a) absorbing ammonia from an ammonia containing gas stream into an ammonia-lean, an ammonia-ultra-lean, or ammonia-free solution, to form an ammonia-rich solution;(b) enriching said ammonia-rich solution with one or more acid gases to form an ammonia-rich, acid gas rich solution; and(c) concentrating said ammonia-rich, acid gas rich solution using one or more membranes to form a retentate and a permeate wherein said permeate is suitable for use as at least a portion of the ammonia-ultra-lean or ammonia-free solution in step (a) of the second cycle. ¦ 8. The process of claim 7 wherein the volume of permeate is greater than the volume of retentate. ¦ 9. The process of claim 7 wherein the volume ratio of permeate to retentate is greater than about 3:1. ¦ 10. The process of claim 7 which further comprises combining at least a portion of the remaining liquid in the first cycle with at least a portion of the retentate in the second cycle and concentrating the combination using one or more membranes to form a second retentate and a second permeate. ¦ 11. The process of claim 10 wherein the volume of the second permeate is less than the volume of the second retentate. ¦ 12. The process of claim 10 wherein the volume ratio of second retentate to second permeate is greater than about 2:1. ¦ 13. The process of claim 10 wherein said second retentate is suitable for use as the ammonia-lean solution in the first cycle. ¦ 14. The process of claim 10 wherein said second permeate is suitable for use as the ammonia-ultra-lean or ammonia-free solution in the second cycle. ¦ 15. The process of claim 10 which further comprises recycling at least a portion of said second permeate to be employed as at least a portion of the ammonia-ultra-lean or ammonia-free solution in the second cycle. ¦ 16. The process of claim 10 which further comprises recycling at least a portion of said second retentate to be employed as at least a portion of the ammonia-lean solution in the first cycle. ¦ 17. The process of claim 16 which further comprises mixing said second retentate with at least a portion of said ammonia-rich solution in the first cycle prior to or while employing said second retentate as said ammonia-lean solution in the first cycle. | 1. A process for separating or recovering basic gases comprising: (a) absorbing ammonia from an ammonia containing gas stream into an ammonia-lean, an ammonia-ultra-lean, or ammonia-free solution, to form an ammonia-rich solution;(b) enriching said ammonia-rich solution with one or more acid gases to form an ammonia rich, acid gas rich solution; and(c) concentrating said ammonia rich, acid gas rich solution using one or more membranes to form a retentate and a permeate wherein said permeate is suitable for use as at least a portion of the ammonia-ultra-lean or ammonia-free solution in step (a);wherein one or more solutions comprise urea.
15/859160 | US | P | Surface-modified cyanide-based transition metal compounds | A system, method, and articles of manufacture for a surface-modified transition metal cyanide coordination compound (TMCCC) composition, an improved electrode including the composition, and a manufacturing method for the composition which may include multiple chelation species (Che_x). The composition, compound, device, and uses thereof according to AxMn(y-k)Mjk[Mnm(CN)(6-p-q)(NC)p(Che_I)rq]z. CHE_GROUP (Vac)(1-z).nH2O, wherein CHE_GROUP includes one or more chelation materials selected from the group consisting of (Che_I)rw, (Che_II)sv, and combinations thereof, and wherein 0<j≤4, 0≤k≤0.1, 0≤(p+q)≤6, 0<x≤4, 0<y≤1, 0<z≤1, 0<w≤0.2; −3≤r≤3; 0<v≤0.2; −3≤s≤3; and 0≤n≤6; wherein x+2(y−k)+jk+(m+(r+1)q−6)z+wr+vs=0. | 1. A method for manufacturing an environment-stabilized TMCCC material, comprising: a) synthesizing a particulated TMCCC material from a precursor salt, said precursor salt including a transition metal and a first chelation species (Che_I); and thereafterb) combining the particulated TMCCC material with a solution including a second chelation species (Che_II) to produce a stabilized TMCCC, said second chelation species including one or more chemical species selected from the group including a first material including said first chelation species, a second material excluding said first chelation species, and combinations thereof;wherein said stabilized TMCCC material includes:at least one composition represented by Formula II:AxMn(y-k)Mjk[Mnm(CN)(6-p-q)(NC)p(Che_I)rq]z. CHE_GROUP (Vac)(1-z).nH2O, wherein CHE_GROUP includes one or more chelation materials selected from the group consisting of (Che_I)rw, (Che_II)sv, and combinations thereof:wherein, in Formula II, each A is an independently selected alkali metal Li, Na, or K;and each dopant M may optionally be at least one independently selected alkaline earth metal Mg or Ca, post-transition metal Al, Ga, In, Sn, or Pb, or transition metal Sc, Ti, V, Cr, Fe, Co, Ni, Cu, Zn, Pd, Ag, or Cd having an average valence j; and Che represents an acid chelating agent which includes ligand binding atoms that form one or more covalent linkages with Mn or with Mn and M; andwherein 0<j≤4, 0≤k≤0.1, 0≤(p+q)≤6, 0<x≤4, 0<y≤1, 0<z≤1, 0<w≤0.2; −3≤r≤3; 0<v≤0.2; −3≤s≤3; and 0≤n≤6;wherein x+2(y−k)+jk+(m+(r+1)q−6)z+wr+vs=0; andwherein Formula II includes one or more Mn(CN)(6-p-q)(NC)p(Che_I)rq complexes each including an Mn atom, and wherein p is an average number of NC groups found in said one or more Mn(CN)(6-p-q)(NC)p(Che_I)rq complexes; and wherein q is an average number of Che_I groups found in said one or more Mn(CN)(6-p-q)(NC)p(Che_I)rq complexes; andwherein m is an average valence of said Mn atoms found in said one or more Mn(CN)(6-p-q)(NC)p(Che_I)rq complexes;wherein (Vac) identifies a Mn(CN)(6-p-q)(NC)p(Che_I)rq vacancy;wherein CN identifies a cyano group; andwherein NC identifies an isocyano group. ¦ 2. The method of claim 1 further comprising: c) isolating said stabilized TMCCC. ¦ 3. The method of claim 1 wherein one or both of said first chelation species and said second chelation species comprises an organic acid. ¦ 4. The method of claim 3 wherein said organic acid comprises a compound containing a carboxylate group. ¦ 5. The method of claim 4 wherein said compound comprises one or more of acetic acid, formic acid, oxalic acid, gluconic acid, succinic acid, lactic acid, citric acid, sodium glycinate, or sodium oxalate. ¦ 6. The method of claim 3 wherein said organic acid comprises a compound containing an acid of an amine. ¦ 7. The method of claim 6 wherein said compound comprises EDTA. ¦ 8. The method of claim 3 wherein said organic acid comprises a compound containing a phosphonic acid group. ¦ 9. The method of claim 8 wherein said compound comprises HEDP. ¦ 10. The method of claim 1 wherein one or both of said first chelation species and said second chelation species comprises one or more components selected from the group consisting of formic acid, acetic acid, gluconic acid, malic acid, citric acid, homo citric acid, succinic acid, lactic acid, malonic acid, aspartic acid, 3,4-dihydroxybenzoic acid, 2,3-dihydroxybenzoic acid, tartaric acid, salicylic acid, glutamic acid, oxalic acid, 2,3-Di mercapto-1-propane sulfonic acid, meso-2,3-di mercapto succinic acid, glycine, alanine, imino di acetic acid, EDTA (ethylene diamine tetra-acetic acid), EGTA ethylene glycol-bis(2-amino ethyl ether)-N,N,N′,N′-tetra acetic acid), EDDS (ethylene di amine-N,N′-di succinic acid), NTA (nitrilo-tri-acetic acid), DTPA (diethyl triamine penta-acetic acid), PDTA (1,3-propylene diamine penta-acetic acid), MGDA (methyl glycine diacetic acid), β-ADA (β-alanine diacetic acid), HEIDA (N-(2-hydroxyethyl)imino diacetic acid), DHEG (N,N-bis(2-hydroxyethyl)glycine), HEDTA (hydroxy ethyl-ethylene diamine tri-acetic acid), quadrol (N,N,N′,N′-tetrakis-2-hydroxyisopropyl-ethylendiamine), DTPMP (diethylene triaminopenta (methylene phosphonic acid)), EDTMP (ethylene diaminotetra(methylene phosphonic acid)), HDTMP (hexamethylene diaminotetra (methylene phosphonic acid)), ATMP (aminotrimethylene phosphonic acid), HEDP (hydroxyethane dimethylene phosphonic acid) and PBTC (2-butane phosphate 1,2,4-tricarboxylic acid), phosphoric acid, pyrophosphoric acid, and combinations thereof. ¦ 11. A material, comprising: at least one composition represented by Formula II:AxMn(y-k)Mjk[Mnm(CN)(6-p-q)(NC)p(Che_I)rq]z. CHE_GROUP (Vac)(1-z).nH2O, wherein CHE_GROUP includes one or more chelation materials selected from the group consisting of (Che_I)rw, (Che_II)sv, and combinations thereof:wherein, in Formula II, each A is an independently selected alkali metal Li, Na, or K;and each dopant M may optionally be at least one independently selected alkaline earth metal Mg or Ca, post-transition metal Al, Ga, In, Sn, or Pb, or transition metal Sc, Ti, V, Cr, Fe, Co, Ni, Cu, Zn, Pd, Ag, or Cd having an average valence j; and Che represents an acid chelating agent which includes ligand binding atoms that form one or more covalent linkages with Mn or with Mn and M; andwherein 0<j≤4, 0≤k≤0.1, 0≤(p+q)≤6, 0<x≤4, 0<y≤1, 0<z≤1, 0<w≤0.2; −3≤r≤3; 0<v≤0.2; −3≤s≤3; and 0≤n≤6;wherein x+2(y−k)+jk+(m+(r+1)q−6)z+wr+vs=0; andwherein Formula II includes one or more Mn(CN)(6-p-q)(NC)p(Che_I)rq complexes each including an Mn atom, and wherein p is an average number of NC groups found in said one or more Mn(CN)(6-p-q)(NC)p(Che_I)rq complexes; and wherein q is an average number of Che_I groups found in said one or more Mn(CN)(6-p-q)(NC)p(Che_I)rq complexes; andwherein m is an average valence of said Mn atoms found in said one or more Mn(CN)(6-p-q)(NC)p(Che_I)rq complexes;wherein (Vac) identifies a Mn(CN)(6-p-q)(NC)p(Che_I)rq vacancy;wherein CN identifies a cyano group; andwherein NC identifies an isocyano group. ¦ 12. The material of claim 11 wherein one or both of said first chelation species and said second chelation species comprises an organic acid. ¦ 13. The material of claim 12 wherein said organic acid comprises a compound containing a carboxylate group. ¦ 14. The material of claim 13 wherein said compound comprises one or more of acetic acid, formic acid, oxalic acid, gluconic acid, succinic acid, lactic acid, citric acid, sodium glycinate, or sodium oxalate. ¦ 15. The material of claim 11 wherein said organic acid comprises a compound containing an acid of an amine. ¦ 16. The material of claim 15 wherein said compound comprises EDTA. ¦ 17. The material of claim 11 wherein said organic acid comprises a compound containing a phosphonic acid group. ¦ 18. The material of claim 17 wherein said compound comprises HEDP. ¦ 19. An electrode, comprising: a current collector having a surface; anda composite coupled to said surface, said composite including an electrochemically active material having a composition, a binder, and an electrically conductive material, wherein said composition comprises at least one composition represented by Formula II:AxMn(y-k)Mjk[Me(CN)(6-p-q)(NC)p(Che_I)rq]. CHE_GROUP (Vac)(1-z).nH2O, wherein CHE_GROUP includes one or more chelation materials selected from the group consisting of (Che_I)rw, (Che_II)sv, and combinations thereof:wherein, in Formula II, each A is an independently selected alkali metal Li, Na, or K;and each dopant M may optionally be at least one independently selected alkaline earth metal Mg or Ca, post-transition metal Al, Ga, In, Sn, or Pb, or transition metal Sc, Ti, V, Cr, Fe, Co, Ni, Cu, Zn, Pd, Ag, or Cd having an average valence j; and Che represents an acid chelating agent which includes ligand binding atoms that form one or more covalent linkages with Mn or with Mn and M; andwherein 0<j≤4, 0≤k≤0.1, 0≤(p+q)≤6, 0<x≤4, 0<y≤1, 0<z≤1, 0<w≤0.2; −3≤r≤3; 0<v≤0.2; −3≤s≤3; and 0≤n≤6;wherein x+2(y−k)+jk+(m+(r+1)q−6)z+wr+vs=0; andwherein Formula II includes one or more Mn(CN)(6-p-q)(NC)p(Che_I)rq complexes each including an Mn atom, and wherein p is an average number of NC groups found in said one or more Mn(CN)(6-p-q)(NC)p(Che_I)rq complexes; and wherein q is an average number of Che_I groups found in said one or more Mn(CN)(6-p-q)(NC)p(Che_I)rq complexes; andwherein m is an average valence of said Mn atoms found in said one or more Mn(CN)(6-p-q)(NC)p(Che_I)rq complexes;wherein (Vac) identifies a Mn(CN)(6-p-q)(NC)p(Che_I)rq vacancy;wherein CN identifies a cyano group; andwherein NC identifies an isocyano group. ¦ 20. The electrode of claim 18 wherein one or both of said first chelation species and said second chelation species comprises an organic acid. | 1. A method for manufacturing an environment-stabilized TMCCC material, comprising: a) synthesizing a particulated TMCCC material from a precursor salt, said precursor salt including a transition metal and a first chelation species (Che_I); and thereafterb) combining the particulated TMCCC material with a solution including a second chelation species (Che_II) to produce a stabilized TMCCC, said second chelation species including one or more chemical species selected from the group including a first material including said first chelation species, a second material excluding said first chelation species, and combinations thereof;wherein said stabilized TMCCC material includes:at least one composition represented by Formula II:AxMn(y-k)Mjk[Mnm(CN)(6-p-q)(NC)p(Che_I)rq]z. CHE_GROUP (Vac)(1-z).nH2O, wherein CHE_GROUP includes one or more chelation materials selected from the group consisting of (Che_I)rw, (Che_II)sv, and combinations thereof:wherein, in Formula II, each A is an independently selected alkali metal Li, Na, or K;and each dopant M may optionally be at least one independently selected alkaline earth metal Mg or Ca, post-transition metal Al, Ga, In, Sn, or Pb, or transition metal Sc, Ti, V, Cr, Fe, Co, Ni, Cu, Zn, Pd, Ag, or Cd having an average valence j; and Che represents an acid chelating agent which includes ligand binding atoms that form one or more covalent linkages with Mn or with Mn and M; andwherein 0<j≤4, 0≤k≤0.1, 0≤(p+q)≤6, 0<x≤4, 0<y≤1, 0<z≤1, 0<w≤0.2; −3≤r≤3; 0<v≤0.2; −3≤s≤3; and 0≤n≤6;wherein x+2(y−k)+jk+(m+(r+1)q−6)z+wr+vs=0; andwherein Formula II includes one or more Mn(CN)(6-p-q)(NC)p(Che_I)rq complexes each including an Mn atom, and wherein p is an average number of NC groups found in said one or more Mn(CN)(6-p-q)(NC)p(Che_I)rq complexes; and wherein q is an average number of Che_I groups found in said one or more Mn(CN)(6-p-q)(NC)p(Che_I)rq complexes; andwherein m is an average valence of said Mn atoms found in said one or more Mn(CN)(6-p-q)(NC)p(Che_I)rq complexes;wherein (Vac) identifies a Mn(CN)(6-p-q)(NC)p(Che_I)rq vacancy;wherein CN identifies a cyano group; andwherein NC identifies an isocyano group.
15/776721 | US | P | Synthesis of ammonia | An ammonia synthesis apparatus has a piston arranged to reciprocate within a cylinder, a piston rod arranged to drive the piston in a reciprocal motion within the cylinder, an inlet valve linking a supply of nitrogen and hydrogen to the interior of the cylinder; an outlet valve allowing exhaust of ammonia from the cylinder, and a drive mechanism providing drive to the piston rod. | 1. Ammonia synthesis apparatus comprising a piston arranged to reciprocate within a cylinder, a piston rod arranged to drive the piston in a reciprocal motion within the cylinder; an inlet valve linking a supply of nitrogen and hydrogen to the interior of the cylinder; an outlet valve allowing exhaust of ammonia from the cylinder, and a drive mechanism providing drive to the piston rod, wherein the drive mechanism comprises a linear electric motor under control of a controller. ¦ 2. Ammonia synthesis apparatus according to claim 1, further comprising a porous catalyst within the cylinder. ¦ 3. Ammonia synthesis apparatus according to claim 2 wherein the porous catalyst comprises iron or rhodium. ¦ 4. Ammonia synthesis apparatus according to claim 1 comprising a further piston arranged to reciprocate within a further cylinder, a further piston rod arranged to drive the further piston in a reciprocal motion within the further cylinder; a further inlet valve linking a supply of nitrogen and hydrogen to the interior of the further cylinder; and a further outlet valve allowing exhaust of gas from the cylinder, wherein the further piston rod (6) is arranged to be driven by the drive mechanism. ¦ 5. Ammonia synthesis apparatus according to claim 4, wherein a porous catalyst is provided within the further cylinder. ¦ 6. Ammonia synthesis apparatus according to claim 5 wherein the porous catalyst within the further cylinder comprises iron or rhodium. ¦ 7. Ammonia synthesis apparatus according to claim 1, further comprising a storage arrangement connected to receive the ammonia exhausted from the outlet valve. ¦ 8. An energy storage apparatus comprising: an ammonia synthesizing apparatus comprising a piston arranged to reciprocate within a cylinder, a piston rod arranged to drive the piston in a reciprocal motion within the cylinder, an inlet valve linking a supply of nitrogen and hydrogen to the interior of the cylinder: an outlet valve allowing exhaust of ammonia from the cylinder, and a drive mechanism providing drive to the piston rod, wherein the drive mechanism comprises a linear electric motor under control of a controller;an electrical generator that supplies power to the ammonia synthesizing apparatus; anda storage arrangement connected to receive ammonia from the ammonia synthesizing apparatus. ¦ 9. A method for the synthesis of ammonia comprising the steps of: introducing a mixture of hydrogen and nitrogen into a piston cylinder;compressing the mixture by operation of a drive mechanism arranged to drive a piston in a reciprocal motion within the piston cylinder, thereby heating the mixture to cause synthesis of ammonia from the mixture; andremoving synthesized ammonia from the piston cylinder, wherein the drive mechanism comprises a linear electric motor under control of a controller. ¦ 10. A method according to claim 9, wherein a catalyst comprising iron or rhodium is provided within the cylinder. ¦ 11. A method according to claim 9 wherein the mixture of hydrogen and nitrogen comprises hydrogen and nitrogen in stoichiometric ratio for synthesis of ammonia. ¦ 12. A method according to claim 9 further comprising the step of storing the synthesized ammonia. ¦ 13. A method according to claim 9 further comprising the step of liquefaction of the ammonia. ¦ 14. A method of energy storage comprising the steps of: generating electricity; andusing the generated electricity to operate an ammonia synthesizing apparatus comprising a piston arranged to reciprocate within a cylinder, a piston rod arranged to drive the piston in a reciprocal motion within the cylinder; an inlet valve linking a supply of nitrogen and hydrogen to the interior of the cylinder: an outlet valve allowing exhaust of ammonia from the cylinder, and a drive mechanism providing drive to the piston rod, wherein the drive mechanism comprises a linear electric motor under control of a controller by introducing a mixture of hydrogen and nitrogen into the piston cylinder, compressing the mixture by operation of the drive mechanism arranged to drive piston in reciprocal motion within the cylinder, thereby heating the mixture to cause synthesis of ammonia from the mixture, and removing synthesized ammonia from the cylinder. ¦ 15. A method for energy storage according to claim 14 further comprising a step of combusting of the synthesized ammonia for energy generation. | 1. Ammonia synthesis apparatus comprising a piston arranged to reciprocate within a cylinder, a piston rod arranged to drive the piston in a reciprocal motion within the cylinder; an inlet valve linking a supply of nitrogen and hydrogen to the interior of the cylinder; an outlet valve allowing exhaust of ammonia from the cylinder, and a drive mechanism providing drive to the piston rod, wherein the drive mechanism comprises a linear electric motor under control of a controller.
15/741438 | US | P | Method for revamping an ammonia converter | Method for revamping a multi-bed ammonia converter, wherein said converter comprises a plurality of adiabatic catalytic beds including a first catalytic bed and one or more further catalytic bed(s), said catalytic beds being arranged in series so that the effluent of a bed is further reacted in the subsequent bed; at least a first inter-bed heat exchanger arranged between said first catalytic bed and a second catalytic bed to cool the effluent of said first bed before admission into said second bed, and optionally further inter-bed heat exchanger(s) arranged between consecutive beds; said method involves the conversion of said first catalytic bed into an isothermal catalytic bed. | 1. A method for revamping a multi-bed ammonia converter, wherein said converter comprises: a plurality of adiabatic catalytic beds including a first catalytic bed and one or more further catalytic bed(s) , said catalytic beds being arranged in series so that the effluent of a bed is further reacted in the subsequent bed;at least a first inter-bed heat exchanger arranged between said first catalytic bed and a second catalytic bed to cool the effluent of said first bed before admission into said second bed, and optionally further inter-bed heat exchanger(s) arranged between consecutive beds;wherein said first catalytic bed is converted into an isothermal catalytic bed. ¦ 2. The method according to claim 1, wherein said first catalytic bed is converted to isothermal by adding a heat exchanger immersed in the catalyst of said first catalytic bed. ¦ 3. The method according to claim 1, wherein said first catalytic bed is replaced with a new catalytic bed containing a heat exchanger immersed in the catalyst. ¦ 4. The method according to claim 1, further comprising: replacing said first inter-bed heat exchanger with a new heat exchanger smaller than the previous one, wherein the smaller size of the new heat exchanger clears a volume inside the converter, andat least part of said volume is used to accommodate an additional amount of catalyst. ¦ 5. The method according to claim 4, wherein said volume is used to increase the size of said first catalytic bed. ¦ 6. The method according to claim 5, further comprising replacing said first catalytic bed with a larger one. ¦ 7. The method according to claim 5, wherein said first catalytic bed is annular and the first inter-bed heat exchanger is coaxial and inner to said bed, the new first inter-bed heat exchanger being smaller in diameter than the previous one, so that an additional volume is available to said first catalytic bed. ¦ 8. The method according to claim 1, wherein a plurality of heat exchange plates immersed in the catalyst are used to provide isothermal operation of said first catalytic bed. ¦ 9. The method according to claim 8, wherein said first bed is annular and the heat exchange plates are radially arranged. ¦ 10. The method according to claim 1, wherein the ammonia converter comprises three catalytic beds in series; a first interbed exchanger between the first bed and second bed;a second interbed exchanger between the second bed and third bed, and a bottom heat exchanger after the third bed. ¦ 11. A multi-bed ammonia converter comprising a plurality of catalytic beds including a first catalytic bed and one or more further catalytic bed(s), said catalytic beds being arranged in series so that the effluent of a bed is further reacted in the subsequent bed, and also comprising a plurality of inter-bed heat exchangers arranged to cool the effluent of each bed before admission to a subsequent bed, wherein said plurality of catalytic beds includes a first catalytic bed which comprises a heat exchanger immersed in the catalyst to operate in isothermal condition, and one or more subsequent beds which are adiabatic. | 1. A method for revamping a multi-bed ammonia converter, wherein said converter comprises: a plurality of adiabatic catalytic beds including a first catalytic bed and one or more further catalytic bed(s) , said catalytic beds being arranged in series so that the effluent of a bed is further reacted in the subsequent bed;at least a first inter-bed heat exchanger arranged between said first catalytic bed and a second catalytic bed to cool the effluent of said first bed before admission into said second bed, and optionally further inter-bed heat exchanger(s) arranged between consecutive beds;wherein said first catalytic bed is converted into an isothermal catalytic bed.
14/783595 | US | P | Ammonia storage structure and associated systems | The disclosure relates to an ammonia storage structure in particular for the selective catalytic reduction of nitrogen oxides in the exhaust gases of combustion vehicles, where the structure includes at least one element for storing a gas such as ammonia, in the form of a porous matrix, with which an irrigating device the storage element are associated. The disclosure also relates to an ammonia storage and removal system of a vehicle that includes a storage chamber receiving such a storage structure, a selective catalytic reduction system for internal combustion engine exhaust gases, including such an ammonia storage system and to a module for feeding ammonia into the exhaust gases, and, finally, to a monolithic porous matrix for storing a gas, where the matrix contains the irrigation device in the interior thereof, in order to promote the sorption/desorption of the gas in the matrix. | 1. A storage structure comprising at least one storage element of a gas in the form of a porous matrix, to which an irrigation network of the storage element is associated, i) wherein the irrigation network comprises a main channel extending along an axis of a container receiving a stack of wafers held in position by a wall of the container, the wafer comprising storage elements alternating with intercalary elements, the intercalary elements comprising a star-shaped network of irrigation channels starting from a central opening taking part in the main channel, so that the intercalary elements form a secondary irrigation network starting from the main channel, to facilitate circulation of gas towards and from the storage elements, orii) wherein the irrigation network comprise a film located inside the storage structure and formed of two flexible porous membranes being deformable such that they are able to draw away from and draw close to each other within the limits of the deformability allowed by the storage structure,wherein the space between the two membranes communicates with a main channel to input and output the gas to be stored, wherein,depending on the pressure values prevailing inside and outside the membrane respectively, the film assumes different states in which the membranes are drawn away from each other to a greater or lesser extent,when the storage matrix is heated to deliver gas, the gas enters the space increasing the pressure therein, the membranes then drawing away from each other to facilitate the circulation of gas towards the main channel,when filling, the gas pressure applied to the main channel causes the membranes to draw away from one another to facilitate irrigation of the gas towards the core of the storage matrix. ¦ 2. The structure according to claim 1, wherein at least part of the irrigation network is arranged inside the storage element. ¦ 3. The structure according to claim 1, wherein at least part of the irrigation network is arranged inside an irrigation element adjacent the storage element. ¦ 4. The structure according to claim 1, wherein the irrigation network comprises one or more channels essentially devoid of porous material. ¦ 5. The structure according to claim 4, wherein the channels comprise tubes having a wall provided with orifices and wherein the channels comprise tubes having a porous wall. ¦ 6. The structure according to claim 1, wherein the irrigation network comprises one or more channels formed in a porous matrix and defined by regions of the porous matrix having greater porosity than the remainder of the matrix. ¦ 7. The structure according to claim 6, wherein the porous matrix in which the channel(s) are formed is the matrix of the storage element, and wherein the porous matrix in which the channel(s) are formed is the matrix of an intercalary element between two storage elements. ¦ 8. The structure according to claim 6, wherein the porous matrix in which the channel(s) are formed is rigid, or wherein the porous matrix in which the channel(s) are formed is in powder form. ¦ 9. The structure according to claim 1, wherein the irrigation network comprises at least two channels according to a ramified arrangement. ¦ 10. The structure according to claim 1, wherein the irrigation network comprises a film formed by two porous membranes and delimiting a space therebetween. ¦ 11. The structure according to claim 1, wherein the irrigation network comprises at least one flexible membrane forming a flexible duct. ¦ 12. The structure according to claim 1, wherein the irrigation network comprises two plates provided with orifices and spaced apart, intercalated between two gas storage elements. ¦ 13. The storage structure of claim 12, wherein the two plates delimit an intercalary space free of solid material, each plate being provided with a series of holes ensuring communication between the space and the porous storage matrix formed by the storage elements. ¦ 14. The storage structure of claim 13, wherein the plates are held in position by crimping on a duct forming a main channel. ¦ 15. The structure according to claim 1, wherein the irrigation network extends from a main channel passing through the gas storage element(s). ¦ 16. A construction module of the structure according to claim 1, the module comprising the irrigation network configured to be connected to the irrigation network of at least one other module to form the storage structure. ¦ 17. A storage and delivery system for vehicles, comprising the at least one storage element which comprises the storage structure according to claim 1. ¦ 18. A selective catalytic reduction system for the exhaust gases of an internal combustion engine, wherein it comprises the ammonia storage system according to claim 17 and an injection module to inject the ammonia into the exhaust gases. ¦ 19. The storage structure according to claim 1, for selective catalytic reduction of nitrogen oxides in exhaust gases of combustion structure vehicles. ¦ 20. The storage structure of claim 1, wherein the gas is ammonia gas. ¦ 21. The storage structure according to claim 1, wherein at least part of the irrigation network is arranged inside an irrigation element adjacent the storage element. ¦ 22. The storage structure of claim 1, wherein the irrigation network comprises a series of ducts and cross-shaped junction elements, so that the ducts cross over one another at the cross-shaped junction elements. ¦ 23. The storage structure of claim 1, wherein the irrigation channels are connected to other channels via cross-shaped connection elements. ¦ 24. The storage structure of claim 1, wherein the storage structure comprises a stack of gas storage elements, wherein the gas storage elements are directly separated by films with intercalary membranes, each film comprising two porous membranes freely movable in relation to one another within the limits allowed by the over and underlying storage elements, an inner space thus formed communicating with a main channel for the input and output of gas. ¦ 25. The storage structure of claim 1, wherein the irrigation network comprises at least one flexible, porous membrane located inside the storage structure, the flexible membrane forming a flexible duct, the flexible membrane delimiting an inner space forming a channel, the flexible membrane having a cylindrical shape, wherein the flexible membrane is deformable along its longitudinal and/or radial dimension that can be increased or decreased by the volume of the inner space within the limits of deformability allowed by the storage structure. ¦ 26. The structure of claim 25, wherein the flexible membrane comprises a thin metal felt or woven material, having a mesh size allowing the passing of gas and being sufficiently narrow to prevent the passing of a powder particle used to form the storage material of the storage structure. ¦ 27. The storage structure of claim 1, wherein said structure is in the form of juxtaposed modules stacked edge to edge, each module comprising an irrigation network configured to be connected to an irrigation network of at least one other module so as to form a storage structure, the irrigation network of each module securing the module to at least one other module. ¦ 28. A method for manufacturing a module comprising: compressing a powder inside a mould, to form a coherent block; and forming a network of irrigation channels inside the coherent block to obtain the module, the module comprising at least one storage element of a gas in the form of a porous matrix,i) wherein the network of irrigation channels comprises a main channel extending along an axis of a container receiving a stack of wafers held in position by a wall of the container, the wafer comprising storage elements alternating with intercalary elements, the intercalary elements comprising a star-shaped network of irrigation channels starting from a central opening taking part in the main channel, so that the intercalary elements form a secondary irrigation network starting from the main channel, to facilitate circulation of gas towards and from the storage elements, orii) wherein the network of irrigation channels comprises a film located inside the module and formed of two flexible porous membranes being deformable such that they are able to draw away from and draw close to each other within the limits of the deformability allowed by the module,wherein the space between the two membranes communicates with a main channel to input and output the gas to be stored, wherein,depending on the pressure values prevailing inside and outside the membrane respectively, the film assumes different states in which the membranes are drawn away from each other to a greater or lesser extent,when the storage matrix is heated to deliver gas, the gas enters the space increasing the pressure therein, the membranes then drawing away from each other to facilitate the circulation of gas towards the main channel,when filling, the gas pressure applied to the main channel causes the membranes to draw away from one another to facilitate irrigation of the gas towards the core of the storage matrix. ¦ 29. A monolithic porous matrix to store gas including irrigation means to promote the sorption/desorption of the gas within the matrix, wherein said porous matrix includes at least one storage element of a gas in the form of said porous matrix i) wherein the irrigation means comprises a main channel extending along an axis of a container receiving a stack of wafers held in position by a wall of the container, the wafer comprising storage elements alternating with intercalary elements, the intercalary elements comprising a star-shaped network of irrigation channels starting from a central opening taking part in the main channel, so that the intercalary elements form a secondary irrigation network starting from the main channel, to facilitate circulation of gas towards and from the storage elements, orii) wherein the irrigation means comprise a film located inside the porous matrix and formed of two flexible porous membranes being deformable such that they are able to draw away from and draw close to each other within the limits of the deformability allowed by the porous matrix,wherein the space between the two membranes communicates with a main channel to input and output the gas to be stored, wherein,depending on the pressure values prevailing inside and outside the membrane respectively, the film assumes different states in which the membranes are drawn away from each other to a greater or lesser extent,when the storage matrix is heated to deliver gas, the gas enters the space increasing the pressure therein, the membranes then drawing away from each other to facilitate the circulation of gas towards the main channel,when filling, the gas pressure applied to the main channel causes the membranes to draw away from one another to facilitate irrigation of the gas towards the core of the storage matrix. | 1. A storage structure comprising at least one storage element of a gas in the form of a porous matrix, to which an irrigation network of the storage element is associated, i) wherein the irrigation network comprises a main channel extending along an axis of a container receiving a stack of wafers held in position by a wall of the container, the wafer comprising storage elements alternating with intercalary elements, the intercalary elements comprising a star-shaped network of irrigation channels starting from a central opening taking part in the main channel, so that the intercalary elements form a secondary irrigation network starting from the main channel, to facilitate circulation of gas towards and from the storage elements, orii) wherein the irrigation network comprise a film located inside the storage structure and formed of two flexible porous membranes being deformable such that they are able to draw away from and draw close to each other within the limits of the deformability allowed by the storage structure,wherein the space between the two membranes communicates with a main channel to input and output the gas to be stored, wherein,depending on the pressure values prevailing inside and outside the membrane respectively, the film assumes different states in which the membranes are drawn away from each other to a greater or lesser extent,when the storage matrix is heated to deliver gas, the gas enters the space increasing the pressure therein, the membranes then drawing away from each other to facilitate the circulation of gas towards the main channel,when filling, the gas pressure applied to the main channel causes the membranes to draw away from one another to facilitate irrigation of the gas towards the core of the storage matrix.
16/099893 | US | P | Axial-radial flow converter | In a cooled axial/radial flow converter, in which process gas passes from an outer annulus via a catalyst bed to an inner center tube, the catalyst bed is divided into identical modules stacked on top of each other. The process gas reaches the catalyst through openings facing the outer annulus, passes axially down the catalyst bed of each module, leaves the module through collectors in the bottom thereof, and flows to the center tube. The catalyst bed is cooled by cooling panels, in which the process gas is pre-heated to the reaction temperature, while at the same time the heat of reaction is partly removed from the catalyst bed. The converter is especially suitable as ammonia converter. | 1. A cooled axial/radial flow converter, in which process gas passes from an outer annulus via a catalyst bed to an inner centre tube, wherein the catalyst bed is divided into a number of identical modules stacked on top of each other,the feed flow of process gas reaches the catalyst through openings facing the outer annulus, passes axially down the catalyst bed of each module, leaves the module through collectors in the bottom thereof, and flows to the centre tube, andthe catalyst bed is cooled by cooling panels, in which the process gas is pre-heated to the reaction temperature, while at the same time the heat of reaction is partly removed from the catalyst bed. ¦ 2. Converter according to claim 1, which is used as an ammonia converter. ¦ 3. Converter according to claim 1, wherein the module is an axial flow canister comprising a number of small exchanger plates and a number of main exchanger plates. ¦ 4. Converter according to claim 3, wherein cooling of the catalyst is achieved by insertion of vertical cooling plates installed radially in each canister. | 1. A cooled axial/radial flow converter, in which process gas passes from an outer annulus via a catalyst bed to an inner centre tube, wherein the catalyst bed is divided into a number of identical modules stacked on top of each other,the feed flow of process gas reaches the catalyst through openings facing the outer annulus, passes axially down the catalyst bed of each module, leaves the module through collectors in the bottom thereof, and flows to the centre tube, andthe catalyst bed is cooled by cooling panels, in which the process gas is pre-heated to the reaction temperature, while at the same time the heat of reaction is partly removed from the catalyst bed.
15/532877 | US | P | Composite, method for producing composite, ammonia synthesis catalyst, and ammonia synthesis method | An ammonia synthesis catalyst having high activity is obtained by having a two-dimensional electride compound having a lamellar crystal structure such as Ca2N support a transition metal. However, since the two-dimensional electride compound is unstable, the stability of the catalyst is low. In addition, in cases where a two-dimensional electride compound is used as a catalyst support, it is difficult to shape the catalyst depending on reactions since the two-dimensional electride compound has poor processability. A composite which includes a transition metal, a support and a metal amide compound, wherein the support is a metal oxide or a carbonaceous support; and the metal amide compound is a metal amide compound represented by general formula (1). M(NH2)x (1) (In general formula (1), M represents at least one metal atom selected from the group consisting of Li, Na, K, Be, Mg, Ca, Sr, Ba and Eu; and x represents the valence of M.). | 1. A composite, comprising Ru, a support, and a metal amide compound, wherein: the support is at least one metal oxide selected from the group consisting of ZrO2, TiO2, CeO2, and MgO; andthe metal amide compound is Ca(NH2)2. ¦ 2. The composite according to claim 1, wherein the composite has a BET specific surface area of 10 m2/g or more. ¦ 3. A supported metal catalyst, comprising the composite according to claim 1. ¦ 4. An ammonia synthesis catalyst, comprising the composite according to claim 1. ¦ 5. A method of producing a composite comprising a transition metal, a support, and a metal amide compound, wherein: the support is a metal oxide or a carbonaceous support;the metal amide compound is a compound represented by formula (1): M(NH2)x (1);whereinM represents at least one metal atom selected from the group consisting of Li, Na, K, Be, Mg, Ca, Sr, Ba and Eu; andx represents the valence of M,the method of producing the composite comprising:mixing a metal atom source comprising the metal atom M, the support, and liquid ammonia;reacting the metal atom source with the liquid ammonia to form a metal amide-supporting support comprising the metal amide compound on the support; andsupporting the transition metal on the metal amide-supporting support. ¦ 6. The method of producing a composite according to claim 5, wherein the supporting of the transition metal on the metal amide-supporting support comprises: supporting a transition metal raw material on the metal amide-supporting support; anddepositing the transition metal by thermally decomposing the transition metal raw material. ¦ 7. A method of synthesizing ammonia, the method comprising contacting a gas comprising nitrogen and a gas comprising hydrogen with the ammonia synthesis catalyst according to claim 4 to synthesize ammonia. ¦ 8. The method for synthesizing ammonia according to claim 7, wherein a temperature at which the ammonia synthesis catalyst is brought into contact with the ammonia synthesis catalyst is 100° C. or more and 600° C. or less. ¦ 9. The method for synthesizing ammonia according to claim 7, wherein the pressure when contacting the ammonia synthesis catalyst is from 10 kPa to 20 MPa. ¦ 10. A method of producing the composite according to claim 7, comprising: mixing a metal atom source comprising Ca, the support, and liquid ammonia;reacting the metal atom source with the liquid ammonia to form metal amide-supporting support comprising the metal amide compound on the support; andsupporting Ru on the metal amide-supporting support. ¦ 11. The composite according to claim 1, wherein the at least one metal oxide selected from the group consisting of ZrO2, TiO2, and CeO2. | 1. A composite, comprising Ru, a support, and a metal amide compound, wherein: the support is at least one metal oxide selected from the group consisting of ZrO2, TiO2, CeO2, and MgO; andthe metal amide compound is Ca(NH2)2.
15/528708 | US | P | Method and plant for producing urea-ammonium nitrate (UAN) | The invention provides a method and a plant for producing urea ammonium nitrate (UAN). The method involves the use of a condensation section, optionally in combination with a medium pressure decomposition section, between the dissociation and neutralization sections. The invention further provides a method of modifying an existing UAN plant. The advantages of the process of the invention are that the emission of CO2 can be reduced, the plant capacity can be increased and the high capital expenditure needed for CO2 compression equipment is reduced. | 1. Method for producing urea-ammonium nitrate (UAN), the method comprising: a) reacting CO2 and ammonia under urea forming conditions in a high pressure urea synthesis section to produce a first urea solution comprising urea, water, ammonium carbamate and a first gas stream,b) subjecting said first urea solution to dissociation in a dissociation section thereby decomposing ammonium carbamate into a second gas stream and a second urea solution,c) subjecting the second urea solution obtained under b) to one or more concentration steps to produce a concentrated third urea solution,d) subjecting the first gas stream obtained under a) to partial condensation in at least one condensation section to form a liquid stream comprising ammonium carbamate, and a third gas stream,e) recycling the liquid stream comprising ammonium carbamate to the high pressure urea synthesis section,f) subjecting the third gas stream, optionally together with fresh ammonia, to neutralization with nitric acid in a neutralization section to produce an aqueous stream comprising ammonium nitrate, andg) combining said aqueous stream comprising ammonium nitrate produced under f) with said concentrated third urea solution produced under c) to produce UAN. ¦ 2. The method according to claim 1, wherein in step d) also the second gas stream obtained under b) is subjected to partial condensation in the at least one condensation section. ¦ 3. The method of claim 1, further comprising a medium pressure decomposition step carried out in a medium pressure decomposer between the urea synthesis section and the dissociation section, wherein the first urea solution is separated into a medium pressure liquid stream and a medium pressure gas stream, wherein the liquid stream is supplied to the dissociation section and the gas stream is supplied to the condensation section to be partially condensed and recycled to the urea synthesis section, while the uncondensed gases are supplied to the neutralization section. ¦ 4. The method of claim 3, wherein the second gas stream from the dissociation section is sent to the neutralization section. ¦ 5. The method of claim 3, wherein the medium pressure decomposer comprises an adiabatic flash. ¦ 6. The method according to claim 1, wherein carbon dioxide feed used in step (a) is subjected to a treatment to remove hydrogen contained therein. ¦ 7. The method according to claim 1, wherein said dissociation in step b) is carried out at 2-10 bar. ¦ 8. The method according to claim 1, wherein the third gas stream comprises at least 60 wt. % ammonia. ¦ 9. A plant for the production of urea ammonium nitrate (UAN), comprising a urea synthesis section, a dissociation section and a urea concentration section in fluid communication with each other, and a neutralization section and a mixing section for the production of UAN, further comprising a medium pressure treatment section upstream of the dissociation section, said medium pressure treatment section comprising a decomposer and a condensation section,wherein the decomposer is in fluid communication with the condensation section so that the gases from the decomposer are sent to the condensation section,wherein the condensation section is in fluid communication with the urea synthesis section so that the carbamate solution formed in the condensation section is recycled to the urea synthesis section and the gases from the urea synthesis section are supplied to the condensation section,wherein the condensation section is in fluid communication with the neutralization section so that uncondensed gases are sent to the neutralization section to be reacted with nitric acid to form ammonium nitrate,wherein the urea concentration section has an outlet for urea solution,wherein the neutralization section comprises an inlet connected with a nitric acid supply and comprises an outlet for aqueous ammonium nitrate connected with an inlet of the mixing section, andwherein the mixing section further comprises an inlet for urea solution connected with an outlet of the urea concentration section, and wherein the mixing section is configured for mixing the aqueous ammonium nitrate with urea solution to form urea ammonium nitrate and has an outlet for urea ammonium nitrate. ¦ 10. The plant according to claim 9, further comprising a flow line for gas from said urea synthesis section to said condensation section. ¦ 11. A method of modifying an existing UAN plant, the method comprising providing a UAN plant comprising a urea synthesis section, a dissociation section and a urea concentration section in fluid communication with each other, and a neutralization and mixing section to produce UAN, wherein the UAN plant is modified by adding a medium pressure treatment section comprising a decomposer and a condensation section between the synthesis section and the dissociation section, wherein the gases from the decomposer and the synthesis section are sent to one or more condensation sections where they are partially condensed to form a carbamate solution which is recycled to the urea synthesis section and wherein the remaining gases are sent to the neutralization section and reacted with nitric acid to form ammonium nitrate. ¦ 12. The method according to claim 11, wherein the method further comprises adding a flow line for gas from said urea synthesis section to said condensation section. | 1. Method for producing urea-ammonium nitrate (UAN), the method comprising: a) reacting CO2 and ammonia under urea forming conditions in a high pressure urea synthesis section to produce a first urea solution comprising urea, water, ammonium carbamate and a first gas stream,b) subjecting said first urea solution to dissociation in a dissociation section thereby decomposing ammonium carbamate into a second gas stream and a second urea solution,c) subjecting the second urea solution obtained under b) to one or more concentration steps to produce a concentrated third urea solution,d) subjecting the first gas stream obtained under a) to partial condensation in at least one condensation section to form a liquid stream comprising ammonium carbamate, and a third gas stream,e) recycling the liquid stream comprising ammonium carbamate to the high pressure urea synthesis section,f) subjecting the third gas stream, optionally together with fresh ammonia, to neutralization with nitric acid in a neutralization section to produce an aqueous stream comprising ammonium nitrate, andg) combining said aqueous stream comprising ammonium nitrate produced under f) with said concentrated third urea solution produced under c) to produce UAN.
15/108437 | US | P | Ammonia converter comprising a tubular inner wall | A vertical ammonia converter with radial flow catalyst beds includes a recipient having an outer shell equipped with a dual duct inner tubular wall to route effluents in upward and downward directions, the tubular wall made of vertical tubes with gastight walls arranged in a circle on an outer periphery of an inner wall of the shell, open at their ends to route effluent to be treated in the upward direction from an injection chamber in a lower part of the shell to a distribution chamber in an upper part of the shell, which tubes are contiguous to a filtering media over a height of a catalyst bed, the filtering media open at an upper end to pass a downward-flowing effluent and closed at a lower end to route and distribute the effluent through their effluent-permeable face towards the catalyst bed retained on an outer face by the filtering media. | 1. Vertical ammonia converter with radial flow catalyst beds, comprising a recipient consisting of an outer shell equipped with a dual duct inner tubular wall to route effluents in upward and downward directions, said tubular wall being made of a multitude of vertical tubular elements arranged in a circle on an outer periphery of an inner wall of said outer shell, said tubular elements being made of tubes with gastight walls, open at top and bottom ends to route an effluent to be treated in the upward direction from an injection chamber located in a lower part of said outer shell to a distribution chamber located in an upper part of said outer shell, which tubes are contiguous to a filtering media over a height of a catalyst bed, said filtering media being open at an upper end to allow passage of a downward-flowing effluent and closed at a lower end to route and distribute said effluent through their effluent-permeable face towards the catalyst bed retained on an outer face by said filtering media. ¦ 2. Vertical ammonia converter according to claim 1, wherein said recipient is equipped with a vertical outer shell of circular section and a plurality of catalyst zones with annular catalyst beds fixed and spaced vertically in said shell, including an upper catalyst zone and a lower catalyst zone, and each catalyst zone also comprising an inner filtering media arranged concentrically around the longitudinal central axis of said recipient to extend over the height of the catalyst bed of said zone, said recipient being equipped with an inner tubular wall comprising a plurality of vertical tubular elements arranged in a circle on the entire outer periphery of the inner wall of said outer shell, said elements each consisting of a tube and filtering media, each tube comprising a series of tube sections with gastight walls, assembled vertically to each other such that they are gastight, to form a tube that is open at the top and bottom ends, the bottom end arriving below the lower catalyst zone and the top end arriving above the upper catalyst zone, each tube section having a front side facing towards the inside of the recipient, to which said filtering media is longitudinally contiguous, extending over the height of the catalyst bed of a given catalyst zone, the lower end of said filtering media being closed such that it is gastight and the upper end of said filtering media being open. ¦ 3. Converter according to claim 2, wherein said catalyst bed support plate comprises a closable opening provided between the tubular elements and said inner filtering media, which is large enough for a person to pass through. ¦ 4. Converter according to claim 2, wherein said inner filtering media of a given catalyst bed is associated with a deflector for an effluent leaving said media in the form of a fluted sheet with longitudinal grooves, having a closed configuration, arranged on the outer periphery of said inner filtering media, an effluent-distribution perforated plate comprising said inner filtering media being inserted between a screen of said inner filtering media and said fluted sheet, the upper and lower ends of the assembly formed by said inner filtering media and the fluted sheet being made gastight such that said longitudinal grooves, each delimited by two consecutive folds of the wall of said fluted sheet, form ducts that direct the outgoing effluent up to the top of the catalyst zone, openings being provided at the top of each longitudinal groove only to allow the effluent towards to flow into an annular space of the recipient. ¦ 5. Vertical ammonia converter according to claim 2, wherein the upper zone has a central tubular heat exchanger. ¦ 6. Converter according to claim 1, wherein a side facing the inner wall of the outer shell of each tube of tubular elements, in particular of each tube section, has a radius of curvature substantially equal to that of the inner wall of the outer shell and that their front side is convex in the direction of the inside of the recipient. ¦ 7. Converter according to claim 1, wherein said filtering media contiguous to the tubes of the tubular elements each has a convex shape whose convexity is turned towards the corresponding catalyst bed. ¦ 8. Converter according to claim 1, wherein each catalyst bed is supported by a circular plate. ¦ 9. Converter according to claim 8, wherein an outer edge of said circular plate is fixed to the inner wall of the outer shell of the recipient. ¦ 10. Converter according to claim 1, wherein the tube sections of the tubular elements of said tubular wall, equipped with their respective filtering media and dedicated to a given catalyst zone, are each fixed at their base to a slot in a flat, the lower end of said filtering media being obstructed by the solid part of said flat. ¦ 11. Converter according to claim 10, wherein said flats supporting the tube sections equipped with their filtering media, in a given catalyst zone, are arranged on the outer periphery of the support plate of said zone. ¦ 12. Converter according to claim 1, wherein the injection chamber located in the lower part of the outer shell has a perforated dome to allow for homogeneous distribution of the injected fluid and help to support the catalyst zone above it. ¦ 13. Converter according to claim 1, wherein the distribution chamber located in the upper part of the outer shell comprises an upper concentric cone with respect to the central longitudinal axis of the shell, supporting a head closing flange. ¦ 14. Converter according to claim 13, wherein the head closing flange supports a fluid distributor at the head of the recipient. ¦ 15. Vertical ammonia converter according to claim 1, in which said tubes have a longitudinal opening on the inner wall side of the outer shell of the converter. ¦ 16. Converter according to claim 15, in which the tubular wall of a catalytic stage comprises a plurality of tube sections with a longitudinal opening on the inner wall side of the outer shell of the converter, said tube sections being assembled one next to the other to form a circle by connecting up side beams arranged between two adjacent sections, said side beams being connected to the inner wall of the outer periphery such that a space is left between said inner wall of the outer shell and the side beams for the circulation of effluents routed upwards by the tubular wall. ¦ 17. Converter according to claim 16, in which said side beams are coupled to said inner wall of the shell on transverse supports fitted together such that they are gastight, in slots made in said side beams, each support protruding through the slot in which it is fitted together, in its welded part of said inner wall to create said effluent circulation space. ¦ 18. Installation process for the internal components of a recipient of an ammonia converter comprising radial flow catalyst zones, the recipient comprising an outer shell, according to which said outer shell is installed vertically, after which an inner tubular wall is installed in said shell, catalyst zone by catalyst zone, using a tubular system, wherein the tubular system is a dual duct tubular system comprising a plurality of tube sections with gastight walls and filtering media, with each tube section having a side contiguous to a convex-shaped filtering media to form a duct, one end of said filtering media being open, and the other being closed and gastight, with the base of each of said tube sections being fixed to a slot in a flat, with the end of said filtering media in said base being obstructed by the solid part of said flat, each flat being designed such that it is mounted on the outer periphery of a catalyst bed support plate,the installation process comprising: in the outer shell, catalyst zone support plates are installed, with a hole in the centre to allow central components to pass through, and comprising a closable opening that is sufficiently large for a person to pass through,a part of the dual duct inner tubular wall corresponding to the lower catalyst zone is installed by fixing the tube sections of said wall, each equipped with their respective filtering media, to form a circle on the outer periphery of the catalyst zone support plate, the tube sections being installed vertically against the inner wall of the outer shell, the filtering media facing the inside of the recipient, and the installation of the inner tubular wall is continued by successively installing the tube sections of each catalyst zone in the same way, moving up to the top of the recipient, the tube sections from one catalyst zone to the next being connected such that they are gastight using auxiliary connection devices. | 1. Vertical ammonia converter with radial flow catalyst beds, comprising a recipient consisting of an outer shell equipped with a dual duct inner tubular wall to route effluents in upward and downward directions, said tubular wall being made of a multitude of vertical tubular elements arranged in a circle on an outer periphery of an inner wall of said outer shell, said tubular elements being made of tubes with gastight walls, open at top and bottom ends to route an effluent to be treated in the upward direction from an injection chamber located in a lower part of said outer shell to a distribution chamber located in an upper part of said outer shell, which tubes are contiguous to a filtering media over a height of a catalyst bed, said filtering media being open at an upper end to allow passage of a downward-flowing effluent and closed at a lower end to route and distribute said effluent through their effluent-permeable face towards the catalyst bed retained on an outer face by said filtering media.
15/432236 | US | P | Process for making ammonia | An ammonia-producing system comprises a reactor that catalytically converts nitrogen and hydrogen feed gases to ammonia to form a reaction mixture of the ammonia, unreacted nitrogen gas, and unreacted hydrogen gas. A feed system feeds the nitrogen and hydrogen gases to the reactor at a reaction pressure of from about 9 to about 100 atmospheres. A reactor control system controls the temperature during conversion of the nitrogen and hydrogen to ammonia by maintaining a reaction temperature of from about 330° C. to about 550° C. An absorbent selectively absorbs at least a portion of the ammonia from the reaction mixture, and an absorbent control system controls one or both of a temperature and pressure at the absorbent during selective absorption of the ammonia from the reaction mixture. A recycle line downstream of the absorbent recycles the unreacted nitrogen and unreacted hydrogen to the reactor. | 1. A system for producing ammonia, the system comprising: a reactor configured to receive a nitrogen feed gas (N2) and a hydrogen feed gas (H2), the reactor comprising a catalyst that converts at least a portion of the nitrogen gas and at least a portion of the hydrogen feed gas to ammonia (NH3) to form a reaction mixture comprising the ammonia, unreacted nitrogen feed gas, and unreacted hydrogen feed gas; a feed system to feed the nitrogen feed gas and the hydrogen feed gas to the reactor at a reaction pressure of from about 9 atmospheres to about 100 atmospheres; a reactor control system to control the temperature of the reactor during conversion of the nitrogen feed gas and the hydrogen feed gas to the ammonia, wherein the reactor control system is configured to maintain a reaction temperature of the reaction mixture at from about 330° C. to about 500° C.; an absorbent that selectively absorbs at least a portion of the ammonia from the reaction mixture, wherein the absorbent comprises a porous support structure; an absorbent control system to control one or both of a temperature and a pressure at the absorbent during selective absorption of the ammonia from the reaction mixture; and a recycle line downstream of the absorbent to recycle the unreacted nitrogen feed gas and the unreacted hydrogen feed gas to the reactor. ¦ 2. The system of claim 1, further comprising: a product line downstream of the absorbent and separate from the recycle line; and one or more flow control devices to direct gas flow to either the recycle line or the product line; wherein the absorbent control system is configured to cycle between an absorption phase and a desorption phase, wherein the absorbent control system maintains one or both of a first temperature and a first pressure at the absorbent that is conducive to absorption of ammonia into the absorbent during the absorption phase and maintains one or both of a second temperature and a second pressure at the absorbent that is conducive to desorption of ammonia form the absorbent during the desorption phase, and wherein the one or more flow control devices direct the gas flow of unreacted nitrogen feed gas and unreacted hydrogen feed gas to the recycle line during the absorption phase and direct the gas flow of desorbed ammonia to the product line during the desorption phase. ¦ 3. The system of claim 2, wherein the absorbent control system maintains the absorbent at the first temperature to provide for absorption of ammonia into the absorbent during the absorption phase and increases a temperature at the absorbent to the second temperature to provide for desorption of ammonia from the absorbent during the desorption phase. ¦ 4. The system of claim 3, wherein the first temperature is about 100° C. or lower, and the second temperature is from about 175° C. to about 350° C. ¦ 5. The system of claim 2, further comprising: a first set of one or more first absorbers each comprising some of the absorbent; and a second set of one or more second absorbers each comprising some of the absorbent; wherein the absorbent control system cycles between: a first operating state wherein the absorbent control system operates the first set of one or more first absorbers in the absorption phase and the second set of one or more second absorbers in the desorption phase, and a second operating state wherein, the absorbent control system operates the second set of one or more second absorbers in the absorption phase and the first set of one or more first absorbers in the desorption phase. ¦ 6. The system of claim 1, wherein the absorbent comprises one or more of magnesium chloride (MgCl2), calcium chloride (CaCl2)), strontium chloride (SrCl2), zinc chloride (ZnCl2), or zinc nitrate (Zn(NO3)2). ¦ 7. The system of claim 1, wherein the absorbent comprises primarily calcium chloride (CaCl2)). ¦ 8. The system of claim 1, wherein overall conversion of the nitrogen feed gas and the hydrogen feed gas to ammonia for the system is at least about 40%. ¦ 9. The system of claim 1, wherein overall conversion of the nitrogen feed gas and the hydrogen feed gas to ammonia for the system is at least about 90%. ¦ 10. A method for producing ammonia, the method comprising: reacting at least a portion of a nitrogen feed gas (N2) and at least a portion of a hydrogen feed gas (H2) in the presence of a catalyst in a reactor while maintaining a reaction pressure of from about 9 atmospheres to about 100 atmospheres and a reaction temperature of from about 330° C. to about 500° C. to form ammonia (NH3), wherein unreacted nitrogen gas (N2), unreacted hydrogen gas (H2), and the ammonia (NH3) form a reaction mixture; cycling between an absorption phase and a desorption phase, wherein the absorption phase comprises: flowing at least a portion of the reaction mixture to an absorbent comprising a porous support structure while maintaining one or both of an absorption pressure and an absorption temperature at the absorbent to selectively absorb at least a portion of the ammonia from the reaction mixture into the absorbent; and following the selective absorbing, recycling unreacted nitrogen gas and unreacted hydrogen to the reactor; and wherein the desorption phase comprises: changing one or both of the pressure at the absorbent to a desorption pressure or the temperature at the absorbent to a desorption temperature so that at least a portion of ammonia absorbed in the absorbent is desorbed from the absorbent; and withdrawing at least a portion of the ammonia desorbed from the absorbent as an ammonia product stream. ¦ 11. The method of claim 10, wherein the absorption temperature is maintained at about 100° C. or lower during the absorption phase. ¦ 12. The method of claim 11, wherein the desorption temperature is maintained at about 175° C. or more during the desorption phase. ¦ 13. The method of claim 11, wherein the desorption temperature is maintained about 200° C. are more during the desorption phase. ¦ 14. The method of claim 10, wherein the desorption temperature is maintained at about 250° C. or more during the desorption phase. ¦ 15. The method of claim 10, wherein the absorbent comprises primarily calcium chloride (CaCl2)). ¦ 16. The method of claim 10, wherein overall conversion of the nitrogen feed gas and the hydrogen feed gas to ammonia in the ammonia product stream is at least about 40%. ¦ 17. The method of claim 10, wherein overall conversion of the nitrogen feed gas and the hydrogen feed gas to ammonia in the ammonia product stream is at least about 90%. ¦ 18. The method of claim 10, wherein the absorbent is at least partially contained in a first set of one or more first absorbers each comprising some of the absorbent and in a second set of one or more second absorbers each comprising some of the absorbent; and wherein the cycling between the absorption phase and the desorption phase comprises cycling between a first operation state and a second operation state, wherein the first operation state includes: feeding the reaction mixture to the one or more first absorbers of the first set, controlling the temperature at the absorbent in the one or more first absorbers to be at the absorption temperature or controlling the pressure in the one or more first absorbers to be at the absorption pressure, or both, controlling the temperature at the absorbent in the one or more second absorbers to be at the desorption temperature or controlling the pressure in the one or more second absorbers to be at the desorption pressure, or both, so that at least a portion of ammonia absorbed in the absorbent of the one or more second absorbers is desorbed, and withdrawing at least a portion of the ammonia desorbed from the absorbent in the one or more second absorbers as the ammonia product stream; and wherein the second operation state includes: feeding the reaction mixture to the one or more second absorbers of the second set, controlling the temperature at the absorbent in the one or more second absorbers to be at the absorption temperature or controlling the pressure in the one or more second absorbers to be at the absorption pressure, or both, controlling the temperature at the absorbent in the one or more first absorbers to be at the desorption temperature or controlling the pressure in the one or more first absorbers to be at the desorption pressure, or both, so that at least a portion of ammonia absorbed in the absorbent in the one or more first absorbers is desorbed, and withdrawing at least a portion of the ammonia desorbed from the absorbent in the one or more first absorbers as the ammonia product stream. ¦ 19. The method of claim 18, further comprising switching between the first operation state and the second operation state, wherein the switching comprises: ceasing flow of the reaction mixture to the first set of one or more first absorbers and directing the reaction mixture to the second set of one or more second absorbers; heating the absorbent in the one or more first absorbers to the desorption temperature or reducing the pressure in the one or more first absorbers to the desorption pressure, or both; and cooling the absorbent in the one or more second absorbers to the absorption temperature or increasing the pressure in the one or more second absorbers to the absorption pressure, or both. ¦ 20. The method of claim 18, further comprising switching between the second operation state and the first operation state, wherein the switching comprises: ceasing flow of the reaction mixture to the second set of one or more second absorbers and directing the reaction mixture to the first set of one or more first absorbers; heating the absorbent in the one or more second absorbers to the desorption temperature or reducing the pressure in the one or more second absorbers to the desorption pressure, or both; and cooling the absorbent in the one or more first absorbers to the absorption temperature or increasing the pressure in the one or more first absorbers to the absorption pressure, or both. | 1. A system for producing ammonia, the system comprising: a reactor configured to receive a nitrogen feed gas (N2) and a hydrogen feed gas (H2), the reactor comprising a catalyst that converts at least a portion of the nitrogen gas and at least a portion of the hydrogen feed gas to ammonia (NH3) to form a reaction mixture comprising the ammonia, unreacted nitrogen feed gas, and unreacted hydrogen feed gas; a feed system to feed the nitrogen feed gas and the hydrogen feed gas to the reactor at a reaction pressure of from about 9 atmospheres to about 100 atmospheres; a reactor control system to control the temperature of the reactor during conversion of the nitrogen feed gas and the hydrogen feed gas to the ammonia, wherein the reactor control system is configured to maintain a reaction temperature of the reaction mixture at from about 330° C. to about 500° C.; an absorbent that selectively absorbs at least a portion of the ammonia from the reaction mixture, wherein the absorbent comprises a porous support structure; an absorbent control system to control one or both of a temperature and a pressure at the absorbent during selective absorption of the ammonia from the reaction mixture; and a recycle line downstream of the absorbent to recycle the unreacted nitrogen feed gas and the unreacted hydrogen feed gas to the reactor.
15/301870 | US | P | Method for revamping a front-end of an ammonia plant | A method for revamping a front-end of an ammonia plant, said front-end comprising a reforming section (1, 2) with air-fired secondary reformer or autothermal reformer (2), a treatment section (3) of the effluent from said reforming section, and an air feed compressor (6), wherein an O2-containing stream (8) is directed to said reforming section (2) for use as oxidant, at least one nitrogen stream (9) is introduced at a suitable location of the front-end, to provide a desired molar ratio between hydrogen and nitrogen in the product gas, and at least part of said nitrogen stream (9) is compressed via said feed compressor (6). | 1. A method for revamping a front-end of an ammonia plant, said front-end delivering a product gas for the synthesis of ammonia and comprising: a reforming section, comprising an air-fired secondary reformer or autothermal reformer, operating at a front-end pressure;a treatment section treating the effluent from said reforming section;an air compressor suitable for feeding air to said reforming section for use as an oxidant;the method comprising the steps of:feeding an O2-containing stream to said reforming section for use as oxidant;introducing at least one nitrogen stream at a location of the front-end, to provide a molar ratio between hydrogen and nitrogen in the product gas, andcompressing at least part of said nitrogen stream via said feed compressor. ¦ 2. The method according to claim 1, wherein said O2-containing stream and said nitrogen stream are generated by an air separation unit. ¦ 3. The method according to claim 2, wherein said revamping comprises the installation of an air separation unit. ¦ 4. The method according to any claim 1, wherein all of said nitrogen stream is compressed by said air compressor. ¦ 5. The method according to claim 1, wherein said nitrogen stream is delivered by an air separation unit and enters said air compressor at near-ambient pressure. ¦ 6. The method according to claim 1, wherein: a first nitrogen current is compressed by said air compressor and a second nitrogen current, at a pressure higher than said first current, is fed directly to the front-end by-passing said compressor. ¦ 7. The method according to claim 6, wherein said first current and said second current are produced by an air separation unit, said first current being delivered by said unit at a near-ambient pressure and said second current being delivered by said unit at around said frontend pressure. ¦ 8. The method according to claim 1, wherein said O2-containing stream has a purity of at least 90% molar. ¦ 9. The method according to claim 1, wherein said O2-containing stream comprises a suitable amount of nitrogen, which, added with said nitrogen stream, provides the required H2:N2 molar ratio in the product gas. ¦ 10. The method according to claim 9, wherein said O2-containing stream has a purity of at least 50% molar. ¦ 11. The method according to claim 1, wherein said nitrogen stream is delivered by an air separation unit and enters said air compressor in the range 1 to 5 bar. ¦ 12. The method according to claim 10, wherein said O2-containing stream has a purity of 50 to 90% molar. ¦ 13. The method according to claim 12, wherein said O2-containing stream has a purity of 50 to 90% molar. | 1. A method for revamping a front-end of an ammonia plant, said front-end delivering a product gas for the synthesis of ammonia and comprising: a reforming section, comprising an air-fired secondary reformer or autothermal reformer, operating at a front-end pressure;a treatment section treating the effluent from said reforming section;an air compressor suitable for feeding air to said reforming section for use as an oxidant;the method comprising the steps of:feeding an O2-containing stream to said reforming section for use as oxidant;introducing at least one nitrogen stream at a location of the front-end, to provide a molar ratio between hydrogen and nitrogen in the product gas, andcompressing at least part of said nitrogen stream via said feed compressor.
15/123589 | US | P | Systems and methods for ammonia purification | Systems and methods for ammonia purification in the NH3 purification and liquefaction stage of a conventional two-column sour water stripping system using an adsorbent bed. | 1. A system for ammonia purification, which comprises: an ammonia vapor stream;a water wash connected to the ammonia vapor stream for removing hydrogen sulfide from the ammonia vapor stream and producing a scrubbed ammonia vapor stream;a caustic wash connected to the scrubbed ammonia vapor stream for removing residual containments in the scrubbed ammonia vapor stream and producing a double scrubbed ammonia vapor stream;at least one of a compressor, a refrigeration unit and an ammonia absorber connected to only the double scrubbed ammonia vapor stream for producing at least one of an anhydrous liquid ammonia stream and an aqueous ammonia stream; andwherein the ammonia vapor stream, the scrubbed ammonia vapor stream, the double scrubbed ammonia vapor stream, the anhydrous liquid ammonia stream and the aqueous ammonia stream are each connected to a respective adsorbent bed for removing hydrocarbons from the respective stream, each adsorbent bed including an adsorbent selected from the group consisting of silica and molecular sieves. ¦ 2. A method for ammonia purification, which comprises: scrubbing an ammonia vapor stream in a water wash to remove hydrogen sulfide and produce a scrubbed ammonia vapor stream;scrubbing the scrubbed ammonia vapor stream in a caustic wash to remove residual containments and produce a double scrubbed ammonia vapor stream;introducing only the double scrubbed ammonia vapor stream into at least one of a compressor, a refrigeration unit and an ammonia absorber for producing at least one of an anhydrous liquid ammonia stream and an aqueous ammonia stream; andpurifying the ammonia vapor stream, the scrubbed ammonia vapor stream, the double scrubbed ammonia vapor stream, the anhydrous liquid ammonia stream and the aqueous ammonia stream by passing each stream through a respective adsorbent bed and removing hydrocarbons from the respective stream, each adsorbent bed including an adsorbent selected from the group consisting of silica and molecular sieves. | 1. A system for ammonia purification, which comprises: an ammonia vapor stream;a water wash connected to the ammonia vapor stream for removing hydrogen sulfide from the ammonia vapor stream and producing a scrubbed ammonia vapor stream;a caustic wash connected to the scrubbed ammonia vapor stream for removing residual containments in the scrubbed ammonia vapor stream and producing a double scrubbed ammonia vapor stream;at least one of a compressor, a refrigeration unit and an ammonia absorber connected to only the double scrubbed ammonia vapor stream for producing at least one of an anhydrous liquid ammonia stream and an aqueous ammonia stream; andwherein the ammonia vapor stream, the scrubbed ammonia vapor stream, the double scrubbed ammonia vapor stream, the anhydrous liquid ammonia stream and the aqueous ammonia stream are each connected to a respective adsorbent bed for removing hydrocarbons from the respective stream, each adsorbent bed including an adsorbent selected from the group consisting of silica and molecular sieves.
15/527657 | US | P | Process for co-production of ammonia and methanol | In a process for co-production of ammonia and methanol, the outlet stream from the reformer is split into two parts, one of which is subjected to shift, carbon dioxide removal, methanation, compression and ammonia synthesis, while the other part is compressed and fed to a once-through methanol synthesis section. Methanol is withdrawn from the methanol synthesis section, and the remaining effluent from said section is divided into two streams comprising hydrogen, of which one is fed to the shift section, while the other is recycled to the desulfurization unit. This way a favourable co-production method is obtained because recycle hydrogen for the desulfurization is provided, and furthermore a compression step is avoided. | 1. A process for co-production of ammonia and methanol comprising the following sequence of operations: desulfurization of a hydrocarbon feed gas in the presence of hydrogen in a desulfurization unit, addition of steam to the desulfurized natural gas followed by reforming in a reformer, shift in a shift section comprising a high temperature shift part and a low temperature shift part, carbon dioxide removal and methanation, wherein the outlet stream from the reformer is split into two parts, one of which is subjected to shift, carbon dioxide removal, methanation, compression and ammonia synthesis, while the other part is compressed and fed to a once-through methanol synthesis section,methanol is withdrawn from the methanol synthesis section, and the remaining effluent from said section is divided into two streams comprising hydrogen,one of the two streams comprising hydrogen is fed to the shift section, andthe other stream comprising hydrogen is recycled to the desulfurization unit. ¦ 2. The process according to claim 1, wherein the methanol synthesis section comprises one methanol synthesis reactor or two or three such reactors connected in series. ¦ 3. The process according to claim 1, wherein the part of the reformer outlet stream, which is compressed and fed to the methanol synthesis section, is compressed to 40-100 bars. ¦ 4. The process according to claim 3, wherein the part of the reformer outlet stream, which is compressed and fed to the methanol synthesis section, is compressed to around 80 bars. ¦ 5. The process according to claim 1, wherein the stream comprising hydrogen, which is transferred to the shift section, is directed to a point between the high temperature shift part and the low temperature shift part. | 1. A process for co-production of ammonia and methanol comprising the following sequence of operations: desulfurization of a hydrocarbon feed gas in the presence of hydrogen in a desulfurization unit, addition of steam to the desulfurized natural gas followed by reforming in a reformer, shift in a shift section comprising a high temperature shift part and a low temperature shift part, carbon dioxide removal and methanation, wherein the outlet stream from the reformer is split into two parts, one of which is subjected to shift, carbon dioxide removal, methanation, compression and ammonia synthesis, while the other part is compressed and fed to a once-through methanol synthesis section,methanol is withdrawn from the methanol synthesis section, and the remaining effluent from said section is divided into two streams comprising hydrogen,one of the two streams comprising hydrogen is fed to the shift section, andthe other stream comprising hydrogen is recycled to the desulfurization unit.
15/507379 | US | P | Ammonia synthesis system and method | Included are an ammonia synthesis column that synthesizes ammonia from a raw material gas, a discharge line that discharges a synthetic gas, a water-cooled cooler that cools the synthetic gas with a coolant, disposed in the discharge line, an ammonia separator into which a synthetic gas after cooling is introduced and which separates the ammonia gas and a liquid ammonia from each other, a raw material return line that returns a raw material gas containing the separated ammonia gas to the ammonia synthesis column side as a return raw material gas, and a compressor that compresses the return raw material gas, disposed in the raw material return line. An ammonia concentration in the return raw material gas is 5 mol % or more, and an ammonia synthesis catalyst that synthesizes the ammonia gas in the ammonia synthesis column is a ruthenium catalyst. | 1. An ammonia synthesis method comprising: an ammonia synthesis step of synthesizing an ammonia gas from a raw material gas for ammonia synthesis;a water-cooled or air-cooled cooling step of water-cooling or air-cooling a synthetic gas containing the obtained ammonia gas and an unreacted raw material gas without using a product ammonia as a chiller refrigerant;an ammonia separation step of separating the synthetic gas after cooling into the ammonia gas and a liquid ammonia; anda compression step of compressing a return raw material gas when the raw material gas containing the separated ammonia gas is returned to the ammonia synthesis step side as the return raw material gas, whereinan ammonia concentration in the return raw material gas to be introduced into the ammonia synthesis step is 5 mol % or more, and an ammonia synthesis catalyst that synthesizes the ammonia gas is a ruthenium catalyst, andthe temperature of the synthetic gas after cooling, to be introduced in the ammonia separation step is from 30 to 50° C. ¦ 2. An ammonia synthesis method according to claim 1, wherein the ammonia concentration in the return raw material gas to be introduced into the ammonia synthesis step is 10 mol %. | 1. An ammonia synthesis method comprising: an ammonia synthesis step of synthesizing an ammonia gas from a raw material gas for ammonia synthesis;a water-cooled or air-cooled cooling step of water-cooling or air-cooling a synthetic gas containing the obtained ammonia gas and an unreacted raw material gas without using a product ammonia as a chiller refrigerant;an ammonia separation step of separating the synthetic gas after cooling into the ammonia gas and a liquid ammonia; anda compression step of compressing a return raw material gas when the raw material gas containing the separated ammonia gas is returned to the ammonia synthesis step side as the return raw material gas, whereinan ammonia concentration in the return raw material gas to be introduced into the ammonia synthesis step is 5 mol % or more, and an ammonia synthesis catalyst that synthesizes the ammonia gas is a ruthenium catalyst, andthe temperature of the synthetic gas after cooling, to be introduced in the ammonia separation step is from 30 to 50° C.
15/511261 | US | P | Power plant for producing energy and ammonia | The present disclosure relates to power plants. The teachings thereof may be embodied in processes for producing ammonia and energy, e.g., a method for producing ammonia and energy comprising: spraying or atomizing an electropositive metal; burning the metal with a reaction gas; mixing the reacted mixture with water; separating the mixture into (a) solid and liquid constituents and (b) gaseous constituents; at least partially converting energy of the solid and liquid constituents and of the gaseous constituents; and separating ammonia from the gaseous constituents. Mixing the reacted mixture may include spraying or atomizing the water or the aqueous solution or the suspension of the hydroxide of the electropositive metal into the reacted mixture. | 1. A method for producing ammonia and energy, the method comprising: spraying or atomizing an electropositive metal selected from among alkali metals, alkaline earth metals, aluminum and zinc and mixtures and/or alloys thereof;burning the electropositive metal with a reaction gas comprising nitrogen;mixing the reacted mixture of reaction gas and electropositive metal with water or an aqueous solution or suspension of a hydroxide of the electropositive metal;separating the mixture into (a) solid and liquid constituents and (b) gaseous constituents including ammonia;at least partially removing thermal energy of the solid and liquid constituents with a heat exchanger and at least partially removing kinetic energy of the gaseous constituents with a turbine and a generator; andseparating the ammonia from the gaseous constituents;wherein mixing the reacted mixture of reaction gas and electropositive metal with water or an aqueous solution or suspension of a hydroxide of the electro-positive metal includes spraying or atomizing the water or the aqueous solution or the suspension of the hydroxide of the electropositive metal into the reacted mixture. ¦ 2. The method as claimed in claim 1, wherein separating the mixture comprises using a cyclone, filter plates, or electrofilters. ¦ 3. The method as claimed in claim 1, wherein the molar ratio of water to nitride formed in the combustion of reaction gas and electropositive metal is greater than 2:1. ¦ 4. The method as claimed in claim 1, further comprising burning the electropositive metal with an excess of nitrogen. ¦ 5. The method as claimed in claim 4, further comprising separating excess nitrogen from the gaseous constituents after combustion and recirculating the excess nitrogen for additional combustion. | 1. A method for producing ammonia and energy, the method comprising: spraying or atomizing an electropositive metal selected from among alkali metals, alkaline earth metals, aluminum and zinc and mixtures and/or alloys thereof;burning the electropositive metal with a reaction gas comprising nitrogen;mixing the reacted mixture of reaction gas and electropositive metal with water or an aqueous solution or suspension of a hydroxide of the electropositive metal;separating the mixture into (a) solid and liquid constituents and (b) gaseous constituents including ammonia;at least partially removing thermal energy of the solid and liquid constituents with a heat exchanger and at least partially removing kinetic energy of the gaseous constituents with a turbine and a generator; andseparating the ammonia from the gaseous constituents;wherein mixing the reacted mixture of reaction gas and electropositive metal with water or an aqueous solution or suspension of a hydroxide of the electro-positive metal includes spraying or atomizing the water or the aqueous solution or the suspension of the hydroxide of the electropositive metal into the reacted mixture.
15/476494 | US | P | Integrated process for carbon capture and energy production | The present invention pertains to new methods for generating energy and useful nitrogen compounds from captured carbon dioxide. It involves employing an osmotic engine, draw solution, and feed solution. An osmotic gradient between the solutions assists in generating energy and a solution of ammonium carbonate, ammonium bicarbonate or mixture thereof. This solution may be decomposed to form ammonia, carbon dioxide, a precipitate, or a mixture thereof. | 1. A process for separating carbon dioxide comprising: forming a first solution comprising a salt of carbonate, bicarbonate, carbamate, or a mixture thereof; anddecomposing the first solution to form a second aqueous solution comprising ammonia, amine, carbon dioxide, or a mixture thereof;wherein the decomposing of the first solution to form said second aqueous solution is conducted in the presence of a water-soluble organic solvent to form gaseous carbon dioxide in the absence of precipitate; and thenseparating at least a portion of the solvent from the second aqueous solution. ¦ 2. The process of claim 1 wherein the first and second solution each comprise aqueous ammonia, amine, or both. ¦ 3. The process of claim 1 wherein the decomposing of the first solution occurs in the absence of high pressure. ¦ 4. The process of claim 1 wherein the decomposing of the first solution further uses a pump, vacuum pump, or other device. ¦ 5. The process of claim 1 which further comprises compressing the formed gaseous carbon dioxide. ¦ 6. The process of claim 1 which further comprises bubbling the formed gaseous carbon dioxide through water to remove soluble vapor. ¦ 7. The process of claim 1 which further comprises bubbling the formed gaseous carbon dioxide through water to remove organic solvent vapor, ammonia gas, or both. ¦ 8. The process of claim 1 which further comprises removing organic solvent vapor from the formed gaseous carbon dioxide. ¦ 9. The process of claim 1 which comprises first capturing carbon dioxide from a gas stream to produce the first solution and wherein said gas stream comprises flue gas. ¦ 10. The process of claim 1 which comprises first capturing carbon dioxide from a gas stream to produce the first solution and wherein said gas stream comprises a steam methane reforming gas. ¦ 11. The process of claim 1 which comprises first capturing carbon dioxide from a gas stream to produce the first solution and wherein said gas stream comprises a low temperature gas shift gas. ¦ 12. The process of claim 1 which comprises first capturing carbon dioxide from a gas stream to produce the first solution and wherein said capturing is conducted at a temperature such that a substantial portion of the ammonia is condensed. ¦ 13. The process of claim 1 which comprises first capturing carbon dioxide from a gas stream to produce the first solution and wherein said capturing is conducted at a reduced temperature using a heat sink. ¦ 14. The process of claim 13 wherein the heat sink comprises water. ¦ 15. The process of claim 1 which comprises first capturing carbon dioxide from a gas stream to produce the first solution and wherein said capturing is conducted at a reduced temperature using an absorption column. ¦ 16. The process of claim 1 which comprises first capturing carbon dioxide from a gas stream to produce the first solution and wherein said capturing is conducted at a reduced temperature using an absorption column with a heat sink. ¦ 17. The process of claim 16 wherein the heat sink comprises water. ¦ 18. The process of claim 1 which comprises first capturing carbon dioxide from a gas stream to produce the first solution and wherein said gas stream is subjected to a purification step subsequent to said capturing of carbon dioxide. ¦ 19. The process of claim 18 wherein said purification step captures additional carbon dioxide. ¦ 20. The process of claim 1 wherein the decomposing of the solution occurs at a temperature less than 80° C. | 1. A process for separating carbon dioxide comprising: forming a first solution comprising a salt of carbonate, bicarbonate, carbamate, or a mixture thereof; anddecomposing the first solution to form a second aqueous solution comprising ammonia, amine, carbon dioxide, or a mixture thereof;wherein the decomposing of the first solution to form said second aqueous solution is conducted in the presence of a water-soluble organic solvent to form gaseous carbon dioxide in the absence of precipitate; and thenseparating at least a portion of the solvent from the second aqueous solution.
15/880517 | US | P | Synthesis of ammonia from hydrogen sulfide | A novel chemical cycle for producing and capturing ammonia using nitrogen and hydrogen sulfide containing feedstocks is presented. An example of this cycle may start with the reaction between lithium nitride and hydrogen sulfide containing materials to form both lithium sulfide containing material and ammonia, where the produced ammonia is separated and captured. Metallic lithium may then be extracted high temperatures from said lithium sulfide containing material and then may or may not be separated from the said lithium sulfide containing material and other byproducts. The said extracted metallic lithium containing material may then be reacted with nitrogen containing feedstock to form lithium nitride containing material to complete the cycle. | 1. A process compromising the following steps in one or more reaction vessels: a reaction between lithium nitride containing material and hydrogen sulfide containing feedstock to form lithium sulfide containing material and ammonia;the separation and capture of said lithium sulfide containing material and said ammonia;the extraction of lithium from the said lithium sulfide containing material;and the reaction of said extracted lithium with nitrogen containing feedstock to form lithium nitride containing material. ¦ 2. The process of claim 1, wherein said metallic lithium is extracted from said lithium sulfide containing material in a vessel above 600 degrees Celsius using thermal decomposition, electrolysis, sublimation, or any combination thereof. ¦ 3. The process of claim 1, wherein said lithium nitride is produced by heating said extracted lithium while exposed to said nitrogen containing feedstock. | 1. A process compromising the following steps in one or more reaction vessels: a reaction between lithium nitride containing material and hydrogen sulfide containing feedstock to form lithium sulfide containing material and ammonia;the separation and capture of said lithium sulfide containing material and said ammonia;the extraction of lithium from the said lithium sulfide containing material;and the reaction of said extracted lithium with nitrogen containing feedstock to form lithium nitride containing material.
15/832220 | US | P | Method for compression of ammonia synthesis gas and recycle gas for the production of ammonia by screw compressors | A method for producing ammonia may be provided. The method may include supplying ammonia synthesis gas to a synthesis gas screw compressor and compressing the synthesis gas. The compressed synthesis gas may be joined with a flow of recycle gas compressed in a recycle gas screw compressor. The compressed combined flow may then be introduced to an ammonia reactor. The ammonia reactor may discharge ammonia, purge gas, and unconverted gas, which may be the recycle gas. | 1. A method for producing ammonia comprising: supplying ammonia synthesis gas to a synthesis gas screw compressor, wherein the ammonia synthesis gas is supplied with an inlet pressure of 20 bar to 50 bar;compressing the ammonia synthesis gas in the synthesis gas screw compressor to a pressure of 70 bar to 120 bar;discharging a flow of compressed ammonia synthesis gas;combining a flow of compressed recycle gas with the flow of compressed ammonia synthesis gas, forming a compressed combined gas flow with a pressure of 76 bar to 116 bar;supplying the compressed combined gas flow to an ammonia reactor, wherein the ammonia reactor discharges a produced ammonia, purge gas, and recycle gas having a pressure of 66 bar to 116 bar;supplying the recycle gas to a recycle gas screw compressor;compressing the recycle gas; andsupplying the compressed recycle gas to the flow of compressed ammonia synthesis gas. ¦ 2. The method of claim 1, wherein the synthesis gas screw compressor and recycle gas screw compressor are disposed on a single shaft. ¦ 3. The method of claim 1, wherein the synthesis gas screw compressor and recycle gas screw compressor are disposed on separate shafts. ¦ 4. A method for producing ammonia comprising: supplying ammonia synthesis gas to a screw compressor;introducing a flow of recycle gas to the screw compressor;compressing and combining the ammonia synthesis gas and recycle gas in the screw compressor;discharging a flow of the compressed ammonia synthesis gas and recycle gas as a combined gas flow;supplying the discharged combined gas flow to an ammonia reactor, wherein the ammonia reactor discharges a produced ammonia, purge gas, and recycle gas; andsupplying the recycle gas to the screw compressor. ¦ 5. The method of claim 4, wherein the recycle gas and the ammonia synthesis gas are introduced to the screw compressor independently. ¦ 6. An apparatus for producing ammonia comprising: an ammonia reactor that receives compressed ammonia synthesis gas and compressed recycle gas and discharges a produced ammonia, a purge gas, and a recycle gas;a synthesis gas screw compressor that compresses a flow of ammonia synthesis gas and supplies the flow of compressed ammonia synthesis gas to the ammonia reactor; anda recycle gas screw compressor that receives recycle gas from the ammonia reactor, compresses the recycle gas, and introduces the compressed recycle gas to the ammonia reactor,wherein the synthesis gas compressor and the recycle gas screw compressor are disposed on a single shaft. | 1. A method for producing ammonia comprising: supplying ammonia synthesis gas to a synthesis gas screw compressor, wherein the ammonia synthesis gas is supplied with an inlet pressure of 20 bar to 50 bar;compressing the ammonia synthesis gas in the synthesis gas screw compressor to a pressure of 70 bar to 120 bar;discharging a flow of compressed ammonia synthesis gas;combining a flow of compressed recycle gas with the flow of compressed ammonia synthesis gas, forming a compressed combined gas flow with a pressure of 76 bar to 116 bar;supplying the compressed combined gas flow to an ammonia reactor, wherein the ammonia reactor discharges a produced ammonia, purge gas, and recycle gas having a pressure of 66 bar to 116 bar;supplying the recycle gas to a recycle gas screw compressor;compressing the recycle gas; andsupplying the compressed recycle gas to the flow of compressed ammonia synthesis gas.
14/649823 | US | P | Process for producing ammonium sulfate crystals | The present invention provides a continuous process for producing ammonium sulfate crystals, wherein said process comprises: i) feeding to a series of crystallization sections, which crystallization sections are heat integrated in series, a solution of ammonium sulfate; ii) crystallizing ammonium sulfate crystals from said solution of ammonium sulfate; iii) purging a fraction of the solution of ammonium sulfate from each of said crystallization sections; and iv) discharging ammonium sulfate crystals from each crystallization section, characterized in that: a fraction of said solution of ammonium sulfate is purged from at least one crystallization section to at least one other crystallization section; and an apparatus suitable for producing ammonium sulfate crystals. | 1. A continuous process for producing ammonium sulfate crystals, wherein the process comprises: i) feeding a solution of ammonium sulfate comprising impurities to a heat-integrated series of crystallization sections;ii) crystallizing ammonium sulfate crystals from the solution of ammonium sulfate;iii) purging a fraction of the solution of ammonium sulfate from each of the crystallization sections; andiv) discharging ammonium sulfate crystals from each of the crystallization sections, whereinthe ammonium sulfate crystals discharged from each of the crystallization sections are not charged to another crystallization section, and whereinthe process further comprises:heat-integrating the crystallization sections by steam, andpurging a fraction of the solution of ammonium sulfate from each crystallization section in the series to the next crystallization unit in the series, as defined by descending temperature of steam supply, with the exception that the fraction of the solution of ammonium sulfate purged from the final crystallization section in the series is discharged from the series. ¦ 2. The process according to claim 1, wherein each crystallization section has substantially equal production capacity of ammonium sulfate crystals. ¦ 3. The process according to claim 1, wherein the series comprises from two to four, crystallization sections. ¦ 4. The process according to claim 1, wherein each crystallization section comprises an Oslo-type crystallizer. ¦ 5. The process according to claim 1, wherein the temperature of steam entering the first crystallization section in the series is from 80° C. to 160° C. ¦ 6. The process according to claim 1, wherein the temperature of steam exiting the last crystallization section in the series is from 40° C. to 60° C. ¦ 7. The process according to claim 1, wherein each of the crystallization sections has a production capacity which is from 30 kta to 150 kta. ¦ 8. The process according to claim 1, wherein the ammonium sulfate crystals discharged from the crystallization sections have a mean median diameter which is from 1.0 mm to 4.0 mm. ¦ 9. The process according to claim 1, wherein the solution of ammonium sulfate is produced from a process for producing ε-caprolactam or acrylonitrile. ¦ 10. An apparatus suitable for producing ammonium sulfate crystals according to the process of claim 1, comprising: i) a series of crystallization sections of substantially equal production capacity of ammonium sulfate crystals which are configured to be heat integrated with respect to steam;ii) a steam supply system integrating the crystallization sections in series;iii) a feed of ammonium sulfate solution; andiv) a system of removal of ammonium sulfate crystals; whereinthe ammonium sulfate crystals discharged from each of the crystallization sections are not charged to another crystallization section, and whereineach crystallization section is connected by a purge line to the next crystallization section in the series, as defined by descending temperature of steam supply, with the exception that a purge from the final crystallization section is discharged from the series. ¦ 11. The apparatus according to claim 10, wherein each crystallization section comprises an evaporative crystallizer and solid-liquid separation equipment. ¦ 12. The apparatus according to claim 10, wherein each of the crystallization sections is sized so as to have a production capacity from 30 kta to 150 kta. | 1. A continuous process for producing ammonium sulfate crystals, wherein the process comprises: i) feeding a solution of ammonium sulfate comprising impurities to a heat-integrated series of crystallization sections;ii) crystallizing ammonium sulfate crystals from the solution of ammonium sulfate;iii) purging a fraction of the solution of ammonium sulfate from each of the crystallization sections; andiv) discharging ammonium sulfate crystals from each of the crystallization sections, whereinthe ammonium sulfate crystals discharged from each of the crystallization sections are not charged to another crystallization section, and whereinthe process further comprises:heat-integrating the crystallization sections by steam, andpurging a fraction of the solution of ammonium sulfate from each crystallization section in the series to the next crystallization unit in the series, as defined by descending temperature of steam supply, with the exception that the fraction of the solution of ammonium sulfate purged from the final crystallization section in the series is discharged from the series.
14/762130 | US | P | Ammonia synthesis method and catalyst for ammonia synthesis | A method which can efficiently produce ammonia at low temperature and low pressure and which can respond flexibly to an unsteady electrical power supply condition. In addition, a catalyst which is excellent in activity for synthesizing ammonia and which is used in a method for efficiently producing ammonia without regard to supply condition and supply location of electrical power. The method is characterized in that a reactor for synthesizing ammonia is used, and the reactor has a pair of electrodes, a voltage applying means for applying voltage between the electrodes, a catalyst between the electrodes, a raw material gas inlet port, and an ammonia-containing gas discharge port, and including introducing at least nitrogen and hydrogen as a raw material gas into the reactor for synthesizing ammonia, and applying a voltage to the electrodes of the reactor for synthesizing ammonia, wherein electrical discharge does not occur by the voltage. | 1. A method for synthesizing ammonia, comprising the steps of:introducing at least nitrogen and hydrogen as a raw material gas between a pair of electrodes in a reactor for synthesizing ammonia that comprises the pair of electrodes, a catalyst between the electrodes, a raw material gas inlet port, and an ammonia-containing gas discharge port, wherein the catalyst comprises a zirconium complex oxide and a catalytically-active component, wherein the zirconium complex oxide comprises zirconium oxide and cerium oxide, and wherein the catalytically-active component comprises Ru, andapplying a voltage to the electrodes of the reactor for synthesizing ammonia, wherein electrical discharge does not occur by the voltage. ¦ 2. The method according to claim 1, wherein a conductivity of the zirconium complex oxide under a mixed gas of H2:N2=3:1 by volume at 200° C. is not less than 10−7 S·cm−1 and not more than 10−3 S·cm−1. ¦ 3. The method according to claim 1, wherein the catalyst further contains at least one element selected from the group consisting of an alkali metal element, an alkaline earth metal element and a lanthanoid element as a co-catalyst component. ¦ 4. The method according to claim 3, wherein a molar ratio of the co-catalyst component relative to the catalytically active component is not less than 0.05 and not more than 3.0. ¦ 5. The method according to claim 1, wherein the voltage applied between the electrodes is set to not less than 5% and not more than 90% of a breakdown voltage. ¦ 6. The method according to claim 1, wherein the distance between the electrodes is set to not less than 0.1 mm and not more than 300 mm. ¦ 7. The method according to claim 1, wherein the catalyst occupies not less than 3% and not more than 100% of the space between the electrodes. | 1. A method for synthesizing ammonia, comprising the steps of:introducing at least nitrogen and hydrogen as a raw material gas between a pair of electrodes in a reactor for synthesizing ammonia that comprises the pair of electrodes, a catalyst between the electrodes, a raw material gas inlet port, and an ammonia-containing gas discharge port, wherein the catalyst comprises a zirconium complex oxide and a catalytically-active component, wherein the zirconium complex oxide comprises zirconium oxide and cerium oxide, and wherein the catalytically-active component comprises Ru, andapplying a voltage to the electrodes of the reactor for synthesizing ammonia, wherein electrical discharge does not occur by the voltage.
15/370379 | US | P | Method for catalytic ammonia synthesis under concentrated solar energy and catalysts | A method for catalytic ammonia synthesis under concentrated solar energy and related catalysts. The method includes placing a catalyst in a reaction apparatus, feeding nitrogen and hydrogen into the reaction apparatus, and controlling a surface temperature of the catalyst to reach about 300° C. to 550° C. under irradiation of concentrated sunshine, to synthesize ammonia. The catalyst includes an amorphous and electron-rich black nano TiO2-z (0<z<2) with a disordered surface serves as a carrier material, and an elemental nano-crystal of Fe or Ru serves as an active ingredient. The active ingredient is loaded on the carrier material. Sunshine is used as the energy during ammonia synthesis reaction, and light in the whole wave band can be utilized sufficiently. Ammonia can be synthesized under solar energy with a high efficiency, and no fossil energy or electrical energy is needed. A synergetic catalytic effect of optical energy and thermal energy can be obtained. | 1. A method for catalytic ammonia synthesis with nitrogen and hydrogen under concentrated solar energy, comprising: placing a catalyst in a reaction apparatus;feeding nitrogen and hydrogen into the reaction apparatus; andcontrolling a surface temperature of the catalyst to reach about 300° C. to 550° C. under irradiation of concentrated sunshine, so that ammonia can be synthesized with nitrogen and hydrogen,wherein the catalyst comprises an amorphous and electron-rich black nano TiO2-z (0<z<2) with a disordered surface serves as a carrier material, and an elemental nano-crystal of Fe or Ru serves as an active ingredient; and wherein the active ingredient is loaded on the carrier material. ¦ 2. The method according to claim 1, wherein the catalyst further comprises a promoter loaded on the carrier material, the promoter comprises alkali metal or alkaline earth metal of K, Rb, Cs, Mg, Ca, Sr, or Ba, and an atom ratio of the promoter to the active ingredient ranges from 10:1 to 1:100. ¦ 3. The method according to claim 2, wherein the promoter is hydroxide, nitrate, carbonate, or bicarbonate of K, Rb, Cs, Mg, Ca, Sr, or Ba. ¦ 4. The method according to claim 1, wherein a volume ratio of nitrogen to hydrogen is 1:3. ¦ 5. The method according to claim 1, wherein when the active ingredient is an elementary substance of Fe, a use amount thereof accounts for 5 wt % to 50 wt % of the carrier material; andwherein when the active ingredient is an elementary substance of Ru, a use amount thereof accounts for 1 wt % to 8 wt % of the carrier material. ¦ 6. A catalyst comprising an amorphous and electron-rich black nano TiO2-z (0<z<2) with a disordered surface serves as a carrier material, and an elemental nano-crystal of Fe or Ru serves as an active ingredient, wherein the active ingredient is loaded on the carrier material. ¦ 7. The catalyst according to claim 6, wherein when the active ingredient is an elementary substance of Fe, a use amount thereof accounts for 5 wt % to 50 wt % of the carrier material; andwherein when the active ingredient is an elementary substance of Ru, a use amount thereof accounts for 1 wt % to 8 wt % of the carrier material. ¦ 8. The catalyst according to claim 6, further comprising a promoter loaded on the carrier material, wherein the promoter comprises alkali metal or alkaline earth metal of K, Rb, Cs, Mg, Ca, Sr, or Ba, and an atom ratio of the promoter to the active ingredient ranges from 10:1 to 1:100. ¦ 9. A method for producing the catalyst according to claim 6, comprising: mixing nano TiO2 and sodium borohydride with a mass ratio thereof ranging from 1:0.5 to 1:8 to form a mixture, grinding the mixture to be uniform, heating the mixture in a closed Muffle furnace to 370° C. to 420° C., taking the mixture out and quenching, and obtaining the carrier material TiO2-z (0<z<2) through post-treatments; andimpregnating the carrier material into a precursor solution of Fe or Ru with a certain amount, drying after ultrasonic mixing, obtaining an active ingredient through high-temperature hydrogen reduction or liquid phase reduction. ¦ 10. The method of claim 9, further comprising: impregnating the obtained active ingredient into an promoter solution so as to obtain the catalyst after drying in an oxygen-free atmosphere or in vacuum. | 1. A method for catalytic ammonia synthesis with nitrogen and hydrogen under concentrated solar energy, comprising: placing a catalyst in a reaction apparatus;feeding nitrogen and hydrogen into the reaction apparatus; andcontrolling a surface temperature of the catalyst to reach about 300° C. to 550° C. under irradiation of concentrated sunshine, so that ammonia can be synthesized with nitrogen and hydrogen,wherein the catalyst comprises an amorphous and electron-rich black nano TiO2-z (0<z<2) with a disordered surface serves as a carrier material, and an elemental nano-crystal of Fe or Ru serves as an active ingredient; and wherein the active ingredient is loaded on the carrier material.
14/143737 | US | P | Oxycombustion systems and methods with thermally integrated ammonia synthesis | Oxycombustion systems and oxycombustion methods include thermally integrated ammonia synthesis. The oxycombustion systems may include an air separation unit that separates air into an oxygen stream and a nitrogen stream. An ammonia synthesis unit synthesizes ammonia from a hydrogen feed and the nitrogen stream to form a crude ammonia stream. An ammonia separation unit condenses the crude ammonia stream and separates the ammonia from any unreacted nitrogen and hydrogen to form a purified ammonia stream. An oxycombustion reactor combusts a fuel from a fuel feed stream in the presence of the oxygen stream from the air separation unit to generate hot water or steam. At least one thermal integration may be present in the oxycombustion systems and may be chosen from a reactor thermal linkage of the ammonia synthesis unit with the oxycombustion reactor, a separator thermal linkage of the air separation unit with the ammonia separation unit, or both. | 1. A thermally-integrated oxycombustion system comprising: an air separation unit that separates an air feed stream into an oxygen stream and a nitrogen stream;an ammonia synthesis unit that synthesizes ammonia from a hydrogen feed stream and the nitrogen stream from the air separation unit to form a crude ammonia stream containing the ammonia and, optionally, unreacted nitrogen and hydrogen;an ammonia separation unit that condenses at least a portion of the crude ammonia stream formed in the ammonia synthesis unit and separates the ammonia from unreacted nitrogen and hydrogen to form a purified ammonia stream;an oxycombustion reactor that combusts a fuel from a fuel feed stream in the presence of the oxygen stream from the air separation unit to produce combustion heat;a flue-gas treatment system that treats a flue gas formed by the combustion of the fuel in the oxycombustion reactor with ammonia separated in the ammonia separation unit to remove pollutants from the flue gas and output carbon dioxide;a carbon dioxide capture unit that captures the carbon dioxide generated in the flue-gas treatment system; anda plurality of thermal integrations comprising: a reactor thermal linkage of the ammonia synthesis unit and the oxycombustion reactor;a separator thermal linkage of the air separation unit and the ammonia separation unit;an air-separator capture-unit thermal linkage of the air separation unit and the carbon dioxide capture unit directing heat from the air separation unit to the carbon dioxide capture unit; andan ammonia-separator capture-unit thermal linkage of the ammonia separation unit and the carbon dioxide capture unit directing heat from the ammonia separation unit to the carbon dioxide capture unit. ¦ 2. The thermally-integrated oxycombustion system of claim 1, wherein the reactor thermal linkage of the ammonia synthesis unit with the oxycombustion reactor comprises a boiler loop that transfers combustion heat to the ammonia synthesis unit from the oxycombustion reactor, from flue gas formed in the oxycombustion reactor, from hot water or steam that has been heated from the combustion heat, or a combination thereof. ¦ 3. The thermally-integrated oxycombustion system of claim 1, wherein the separator thermal linkage of the air separation unit with the ammonia separation unit comprises a separator loop that transfers heat to the air separation unit from the ammonia separation unit. ¦ 4. The thermally-integrated oxycombustion system of claim 1, wherein the purified ammonia stream is in fluidic communication with the flue-gas treatment system and at least a portion of the ammonia separated in the ammonia separation unit is used in the flue-gas treatment system to remove the pollutants from the flue gas. ¦ 5. The thermally-integrated oxycombustion system of claim 1, further comprising a urea synthesis unit that synthesizes urea to produce a urea stream from carbon dioxide captured in the carbon dioxide capture unit and the ammonia in the purified ammonia stream. ¦ 6. The thermally-integrated oxycombustion system of claim 5, wherein at least one of the urea stream and the purified ammonia stream is in fluidic communication with the flue-gas treatment system and at least a portion of the ammonia in the purified ammonia stream or at least a portion of the urea in the urea stream, or both, is used to remove pollutants from the flue gas in the flue-gas treatment system. ¦ 7. The oxycombustion system of claim 5, further comprising a urea synthesis thermal linkage of the urea synthesis unit and the oxycombustion reactor. ¦ 8. The thermally-integrated oxycombustion system of claim 7, wherein: both the purified ammonia stream and the urea stream and are in fluidic communication with the flue-gas treatment system; andboth ammonia in the purified ammonia stream and urea in the urea stream are used to remove pollutants from the flue gas in the flue-gas treatment system. | 1. A thermally-integrated oxycombustion system comprising: an air separation unit that separates an air feed stream into an oxygen stream and a nitrogen stream;an ammonia synthesis unit that synthesizes ammonia from a hydrogen feed stream and the nitrogen stream from the air separation unit to form a crude ammonia stream containing the ammonia and, optionally, unreacted nitrogen and hydrogen;an ammonia separation unit that condenses at least a portion of the crude ammonia stream formed in the ammonia synthesis unit and separates the ammonia from unreacted nitrogen and hydrogen to form a purified ammonia stream;an oxycombustion reactor that combusts a fuel from a fuel feed stream in the presence of the oxygen stream from the air separation unit to produce combustion heat;a flue-gas treatment system that treats a flue gas formed by the combustion of the fuel in the oxycombustion reactor with ammonia separated in the ammonia separation unit to remove pollutants from the flue gas and output carbon dioxide;a carbon dioxide capture unit that captures the carbon dioxide generated in the flue-gas treatment system; anda plurality of thermal integrations comprising: a reactor thermal linkage of the ammonia synthesis unit and the oxycombustion reactor;a separator thermal linkage of the air separation unit and the ammonia separation unit;an air-separator capture-unit thermal linkage of the air separation unit and the carbon dioxide capture unit directing heat from the air separation unit to the carbon dioxide capture unit; andan ammonia-separator capture-unit thermal linkage of the ammonia separation unit and the carbon dioxide capture unit directing heat from the ammonia separation unit to the carbon dioxide capture unit.
15/415391 | US | P | Method of making inorganic gold compound | A method of making the inorganic gold compound, such as tetrachloroauric acid, sodium tetrachloroaurate, potassium tetrachloroaurate, sodium tetracyanoaurate, and potassium tetracyanoaurate, includes the step of: treating gold with a halogen-containing oxidizing agent in a hydrochloric acid to obtain the inorganic gold compound, wherein the halogen-containing oxidizing agent excludes chlorine gas. The method of making the inorganic gold compound is simple, safe, time-effective, cost-effective, and environment-friendly, and has the advantage of high yield. | 1. A method of making an inorganic gold compound, the method comprising the step of: treating gold with a halogen-containing oxidizing agent in a hydrochloric acid to obtain the inorganic gold compound,wherein the halogen-containing oxidizing agent is selected from the group consisting of: halous acid (HXOn), halous acid salt (MXOn), oxyhalide (XpOq), and combinations thereof,whereinX is Br, or I;M is Na or K;n is an integer 2;p is an integer 1 or 2; andq is an integer 1, 2, 3, or 5; andwherein the halogen-containing oxidizing agent excludes chlorine gas, and the inorganic gold compound comprises tetrachloroauric acid, sodium tetrachloroaurate, or potassium tetrachloroaurate. ¦ 2. The method of making the inorganic gold compound as claimed in claim 1, wherein: the halogen-containing oxidizing agent is the oxy-halogen acid; andthe oxy-halogen acid is HBrO2. ¦ 3. The method of making the inorganic gold compound as claimed in claim 1, wherein: the halogen-containing oxidizing agent is the oxy-halogen salt; andthe oxy-halogen salt is selected from the group consisting of: NaBrO2, KBrO2, and combinations thereof. ¦ 4. The method of making the inorganic gold compound as claimed in claim 1, wherein: the halogen-containing oxidizing agent is the halogen oxide; andthe halogen oxide is selected from the group consisting of: Br2O, Br2O3, BrO2, Br2O5, I2O, I2O5, and combinations thereof. ¦ 5. The method of making the inorganic gold compound as claimed in claim 1, wherein the step of treating the gold with the halogen-containing oxidizing agent in the hydrochloric acid to obtain the inorganic gold compound further comprises: treating the gold with an oxidizing aqueous solution in the hydrochloric acid to obtain the inorganic gold compound, wherein the oxidizing aqueous solution contains the halogen-containing oxidizing agent and water. ¦ 6. The method of making the inorganic gold compound as claimed in claim 5, wherein a weight ratio of the halogen-containing oxidizing agent to the water in the oxidizing aqueous solution ranges from 1 to 50. ¦ 7. The method of making the inorganic gold compound as claimed in claim 1, wherein the step of treating the gold with the halogen-containing oxidizing agent in the hydrochloric acid to obtain the inorganic gold compound further comprises the step of: treating the gold with the halogen-containing oxidizing agent in an acidic aqueous solution containing 18 wt % to 36 wt % of the hydrochloric acid to obtain the inorganic gold compound. ¦ 8. The method of making the inorganic gold compound as claimed in claim 6, wherein the step of treating the gold with the aqueous solution containing the halogen-containing oxidizing agent in the hydrochloric acid to obtain the inorganic gold compound further comprises the step of: treating the gold with the oxidizing aqueous solution in an acidic aqueous solution containing 18 wt % to 36 wt % of the hydrochloric acid to obtain the inorganic gold compound, wherein a volume ratio of the oxidizing aqueous solution to the acidic aqueous solution containing 18 wt % to 36 wt % of the hydrochloric acid ranges from 1 to 50. ¦ 9. The method of making the inorganic gold compound as claimed in claim 1, wherein the step of treating the gold with the halogen-containing oxidizing agent in the hydrochloric acid to obtain the inorganic gold compound further comprises the step of: treating the gold with the halogen-containing oxidizing agent in the hydrochloric acid under an oxidization temperature ranging from 10° C. to 100° C. to obtain the inorganic gold compound. ¦ 10. The method of making the inorganic gold compound as claimed in claim 1, wherein the step of treating the gold with the halogen-containing oxidizing agent in the hydrochloric acid to obtain the inorganic gold compound further comprises the steps of: mixing the gold with the halogen-containing oxidizing agent in the hydrochloric acid to obtain a mixture; andstirring the mixture until the gold is oxidized, so as to obtain the inorganic gold compound. ¦ 11. The method of making the inorganic gold compound as claimed in claim 1, wherein the step of treating the gold with the halogen-containing oxidizing agent in the hydrochloric acid to obtain the inorganic gold compound further comprises the steps of: mixing the gold with the halogen-containing oxidizing agent in the hydrochloric acid to obtain a product solution; andconcentrating the product solution to give the inorganic gold compound. ¦ 12. The method of making the inorganic gold compound as claimed in claim 11, wherein the step of concentrating the product solution to give the inorganic gold compound further comprises the step of: concentrating the product solution by rotary evaporation at an evaporating temperature ranging from 50° C. to 100° C. under a pressure ranging from 0.1 mbar to 1.0 mbar to give the inorganic gold compound. ¦ 13. The method of making the inorganic gold compound as claimed in claim 11, wherein the step of concentrating the product solution to give the inorganic gold compound further comprises the steps of: concentrating the product solution at an evaporating temperature to obtain a concentrated solution; andkeeping the concentrated solution standing at a crystallization temperature ranging from 0° C. to 30° C. to give the inorganic gold compound in a crystalline form. ¦ 14. A method of making an inorganic gold compound, comprising the steps of: treating gold with a halogen-containing oxidizing agent in a hydrochloric acid to obtain an inorganic gold intermediate,wherein the halogen-containing oxidizing agent is selected from the group consisting of: halous acid (HXOn), halous acid salt (MXOn), oxyhalide (XpOq), and combinations thereof,whereinX is Br, or I;M is Na or K;n is an integer 2;p is an integer 1 or 2; andq is an integer 1, 2, 3, or 5; andwherein the halogen-containing oxidizing agent excludes chlorine gas, and the inorganic gold intermediate comprises tetrachloroauric acid, sodium tetrachloroaurate, or potassium tetrachloroaurate; andreacting the inorganic gold intermediate with a cyanide to give the inorganic gold compound, wherein the cyanide comprises sodium cyanide or potassium cyanide, and the inorganic gold compound comprises sodium tetracyanoaurate or potassium tetracyanoaurate. ¦ 15. The method of making the inorganic gold compound as claimed in claim 14, wherein the molar ratio of the cyanide to the inorganic gold intermediate ranges from 1.0 to 5.0. ¦ 16. The method of making the inorganic gold compound as claimed in claim 14, wherein the step of reacting the inorganic gold intermediate with the cyanide to give the inorganic gold compound further comprises the steps of: reacting the inorganic gold intermediate with the cyanide to obtain a colorless solution containing the inorganic gold compound;concentrating the colorless solution containing the inorganic gold compound at an evaporating temperature; and thenstanding at a crystallization temperature ranging from 0° C. to 30° C. to give the inorganic gold compound in a crystalline form. | 1. A method of making an inorganic gold compound, the method comprising the step of: treating gold with a halogen-containing oxidizing agent in a hydrochloric acid to obtain the inorganic gold compound,wherein the halogen-containing oxidizing agent is selected from the group consisting of: halous acid (HXOn), halous acid salt (MXOn), oxyhalide (XpOq), and combinations thereof,whereinX is Br, or I;M is Na or K;n is an integer 2;p is an integer 1 or 2; andq is an integer 1, 2, 3, or 5; andwherein the halogen-containing oxidizing agent excludes chlorine gas, and the inorganic gold compound comprises tetrachloroauric acid, sodium tetrachloroaurate, or potassium tetrachloroaurate.
14/937285 | US | P | Hydrogen and nitrogen recovery from ammonia purge gas | An ammonia plant is disclosed, where ammonia purge gas (20), is sent to a cryogenic recovery unit, said recovery unit comprising means of cooling (102, 202, 302, 402, 502) and a high-pressure phase separator (103, 203, 303, 403, 503) operating at loop pressure; inside said unit the purge gas (20) is cooled to a cryogenic temperature, and a partial liquefaction of methane and argon is achieved; the high-pressure phase separator separates the cooled stream into a gaseous stream and a bottom liquid; the gaseous stream is reheated in a passage of a heat exchanger; the unit is then capable to export a gaseous stream (123, 223, 323, 423, 523) containing nitrogen and hydrogen at loop pressure, that can be reintroduced at the suction side of the circulator (4) of the loop. | 1. A process for recovering nitrogen and hydrogen contained in ammonia synthesis loop purge gas, taken from an ammonia synthesis loop and containing hydrogen and nitrogen, plus some methane and/or argon, wherein: ammonia purge gas is extracted from an ammonia synthesis loop at a loop pressure; a purge gas feed is treated to remove ammonia and directed as an ammonia-free purge gas at loop pressure to a recovery unit for recovering at least part of its nitrogen and hydrogen content,the process comprising the following steps:cooling said ammonia-free purge gas feed at loop pressure to a cryogenic temperature, and partial liquefaction of methane and argon is achieved;separating at least one gaseous stream containing hydrogen and nitrogen from the cooled purge gas feed in a plurality of phase separators arranged in a cascade of said recovery unit, said plurality comprising at least one first high pressure separator forming a high pressure separation section and at least a second separator operating at a pressure lower than said loop pressure, the second and any subsequent separator receiving a liquid outlet from a previous separator of said cascade; the recovery unit being able to export a recovery gaseous stream containing hydrogen and nitrogen at loop pressure, and at least another gaseous stream containing hydrogen and nitrogen at a lower pressure; andreheating said gaseous stream containing hydrogen and nitrogen at loop pressure obtained at said separating step, and the so obtained reheated gaseous stream is exported from said recovery unit at loop pressure, and returned to the synthesis loop at loop pressure. ¦ 2. The process according to claim 1, wherein a liquid stream obtained by separation at said separating step is expanded in a plurality of expansion steps, separating one or more further gaseous streams containing hydrogen and nitrogen at a pressure lower than said loop pressure. ¦ 3. The process according to claim 1, wherein said separating step is carried out at a plurality of temperature levels, a gaseous stream being separated from said purge gas feed at a first temperature, said gaseous stream being then cooled and further separated into a gaseous fraction and a liquid fraction at least at another lower temperature. ¦ 4. The process according to claim 1, wherein the flow rate of said purge is such that the gas circulating in the ammonia synthesis loop has a concentration of argon and methane, not greater than 10 mol %, and wherein less than 50% of the nitrogen content of said purge gas is removed and more than 50% of the argon and methane content of said purge gas is removed. ¦ 5. The process according to claim 1, wherein one or more liquid streams obtained in the recovery unit is expanded in at least an expansion step, to provide at least part of net refrigeration to said recovery unit. ¦ 6. The process according to claim 1, wherein an argon-rich gaseous stream is also separated and exported from said recovery unit. ¦ 7. The process according to claim 1, wherein the loop pressure is in the range 50 to 500 bar, and said cryogenic temperature is in the range −230° C. to −130° C. ¦ 8. The process according to claim 5, wherein the one or more liquid streams is expanded by work-expanding the stream and mechanical energy/work is recovered by depressurizing through a turbine, expander, or valve. ¦ 9. The process according to claim 1, wherein the loop pressure is in the range 80 to 300 bar, and said cryogenic temperature is in the range −230° C. to −130° C. | 1. A process for recovering nitrogen and hydrogen contained in ammonia synthesis loop purge gas, taken from an ammonia synthesis loop and containing hydrogen and nitrogen, plus some methane and/or argon, wherein: ammonia purge gas is extracted from an ammonia synthesis loop at a loop pressure; a purge gas feed is treated to remove ammonia and directed as an ammonia-free purge gas at loop pressure to a recovery unit for recovering at least part of its nitrogen and hydrogen content,the process comprising the following steps:cooling said ammonia-free purge gas feed at loop pressure to a cryogenic temperature, and partial liquefaction of methane and argon is achieved;separating at least one gaseous stream containing hydrogen and nitrogen from the cooled purge gas feed in a plurality of phase separators arranged in a cascade of said recovery unit, said plurality comprising at least one first high pressure separator forming a high pressure separation section and at least a second separator operating at a pressure lower than said loop pressure, the second and any subsequent separator receiving a liquid outlet from a previous separator of said cascade; the recovery unit being able to export a recovery gaseous stream containing hydrogen and nitrogen at loop pressure, and at least another gaseous stream containing hydrogen and nitrogen at a lower pressure; andreheating said gaseous stream containing hydrogen and nitrogen at loop pressure obtained at said separating step, and the so obtained reheated gaseous stream is exported from said recovery unit at loop pressure, and returned to the synthesis loop at loop pressure.
15/125462 | US | P | Ammonia synthesis catalyst and ammonia synthesis method | The ammonia synthesis catalyst of the present invention, comprises: a powder of a perovskite oxyhydride having hydride (H−) incorporated therein as a support; and a metal or a metal compound exhibiting a catalytic activity for ammonia synthesis, supported on the support, and the perovskite oxyhydride is represented by ATiO3-xHx (wherein A represents Ca, Sr, or Ba, and 0.1≤x≤0.6). | 1. An ammonia synthesis catalyst, comprising: a powder of a perovskite oxyhydride having hydride (H−) incorporated therein as a support; and a metal or a metal compound exhibiting a catalytic activity for ammonia synthesis, supported on the support. ¦ 2. The ammonia synthesis catalyst according to claim 1, wherein the perovskite oxyhydride is represented by ATiO3-xHx (wherein A represents Ca, Sr, or Ba, and 0.1≤x≤0.6). ¦ 3. The ammonia synthesis catalyst according to claim 1, wherein the perovskite oxyhydride further contains nitrogen. ¦ 4. The ammonia synthesis catalyst according to claim 3, wherein the perovskite oxyhydride is represented by ATi(O3-zHxNy) (wherein A represents Ca, Sr, or Ba, and 0.1≤x≤0.6, 0<y≤0.3, z≥x+y, and z−x−y represents the amount of oxygen defects). ¦ 5. The ammonia synthesis catalyst according to claim 1, wherein the metal exhibiting a catalytic activity is supported on the surface of the powder in the form of metal nanoparticles. ¦ 6. The ammonia synthesis catalyst according to claim 1, wherein the metal compound exhibiting a catalytic activity is mixed with the powder and supported thereon. ¦ 7. The ammonia synthesis catalyst according to claim 5, wherein the metal exhibiting a catalytic activity or the metal of the metal compound exhibiting a catalytic activity is Ru and the supported amount in terms of Ru metal with respect to the support is from 0.1 to 5 wt %. ¦ 8. A method for producing an ammonia synthesis catalyst, comprising: a first step of preparing a powder of a perovskite oxyhydride having hydride (H−) incorporated therein by keeping a powder of a perovskite titanium-containing oxide as a starting material together with a powder of an alkali metal hydride or an alkaline earth metal hydride selected from LiH, CaH2, SrH2, and BaH2 in a temperature range of 300° C. or higher and lower than the melting point of the hydride in a vacuum or in an inert gas atmosphere, thereby substituting some of the oxide ions in the oxide with hydride ions;a second step of preparing a catalyst precursor by dispersing the perovskite oxyhydride powder obtained in the first step in a solvent solution of a compound of a metal having an ammonia synthesis activity, followed by evaporating the solvent; anda third step of preparing a catalyst having a metal compound exhibiting a catalytic activity supported on the powder by drying the catalyst precursor obtained in the second step. ¦ 9. The method for producing an ammonia synthesis catalyst according to claim 8, wherein the method further comprises, after the third step, a fourth step of preparing a catalyst having metal nanoparticles supported on the surface of the powder by heating and reducing the metal compound in a reducing atmosphere or thermally decomposing the metal compound in a vacuum. ¦ 10. The method for producing an ammonia synthesis catalyst according to claim 8, wherein the method comprises, after the first step and before the second step, a step of incorporating nitrogen in the perovskite oxyhydride by treating the powder of the perovskite oxyhydride in the presence of a nitrogen supply source substance. ¦ 11. The method for producing an ammonia synthesis catalyst according to claim 8, wherein the method comprises, after the third step or the fourth step, a step of incorporating nitrogen in the perovskite oxyhydride by treating the catalyst in the presence of a nitrogen supply source substance. ¦ 12. An ammonia synthesis method, which is a method for synthesizing ammonia by reacting hydrogen and nitrogen using a gas containing hydrogen and nitrogen as raw materials, wherein the catalyst according to claim 1 is packed in a catalytic packed bed in a synthesis reactor, and nitrogen and hydrogen as the raw materials are reacted on the catalyst under conditions of a reaction temperature of 300° C. to 450° C. and a reaction pressure of 10 kPa or more and less than 20 MPa. | 1. An ammonia synthesis catalyst, comprising: a powder of a perovskite oxyhydride having hydride (H−) incorporated therein as a support; and a metal or a metal compound exhibiting a catalytic activity for ammonia synthesis, supported on the support.
14/246513 | US | P | System and method for ammonia distillation | A system for ammonia distillation may include a condenser to condense ammonia vapor into liquid anhydrous ammonia, a flush tank to receive a flushed portion of the liquid anhydrous ammonia, a collection tank to receive a collected portion of the liquid anhydrous ammonia, and a corrosion inhibitor dispenser to transfer a corrosion inhibitor to the collected portion of the liquid anhydrous ammonia to form corrosion-inhibiting liquid anhydrous ammonia. | 1. A method for producing corrosion-inhibiting liquid anhydrous ammonia, said method comprising: evaporating said liquid ammonia to form ammonia vapor;condensing said ammonia vapor to form liquid anhydrous ammonia;transferring a flushing portion, of said liquid anhydrous ammonia, via at least one liquid transfer line to a flush tank, thereby flushing said at least one liquid transfer line; andtransferring a collection portion, of said liquid anhydrous ammonia, via said flushed at least one liquid transfer line after the transfer of said flushing portion, to a collection tank. ¦ 2. The method of claim 1 comprising transferring a corrosion inhibitor to said collection portion of said liquid anhydrous ammonia to form corrosion-inhibiting liquid anhydrous ammonia. ¦ 3. The method of claim 2 wherein said corrosion inhibitor comprises at least one of alkaline salt and alkaline hydroxide. ¦ 4. The method of claim 1 wherein said collection portion of said liquid anhydrous ammonia has a purity, and wherein said purity of said collection portion of said liquid anhydrous ammonia is greater than a purity of said liquid ammonia. ¦ 5. The method of claim 1 wherein said collection portion of said liquid anhydrous ammonia comprises a water content below 10 ppm. ¦ 6. The method of claim 1 wherein said flushing portion of said liquid anhydrous ammonia comprises at least a first 10 percent of said liquid anhydrous ammonia condensed from said ammonia vapor. ¦ 7. The method of claim 1 comprising: evaporating said collection portion of said liquid anhydrous ammonia to form subsequent ammonia vapor;condensing said subsequent ammonia vapor to form subsequent liquid anhydrous ammonia;discarding a subsequent flushing portion of said subsequent liquid anhydrous ammonia; andcollecting a subsequent collection portion of said subsequent liquid anhydrous ammonia. ¦ 8. The method of claim 7 wherein: said subsequent collection portion of said subsequent liquid anhydrous ammonia has a purity,said purity of said subsequent collection portion of said subsequent liquid anhydrous ammonia is greater than said purity of said collection portion of said liquid anhydrous ammonia, andsaid subsequent flushing portion of said subsequent liquid anhydrous ammonia comprises at least a first 10 percent of said subsequent liquid anhydrous ammonia condensed from said subsequent ammonia vapor. ¦ 9. The method of claim 2 wherein said corrosion inhibitor is actively transferred to said collection portion of said liquid anhydrous ammonia within a collection tank. ¦ 10. The method of claim 2 wherein said corrosion inhibitor is passively transferred to said collection portion of said liquid anhydrous ammonia before said collection portion of said liquid anhydrous ammonia is received within a collection tank. ¦ 11. The method of claim 2 wherein said corrosion inhibitor is passively transferred to said collection portion of said liquid anhydrous ammonia within a collection tank. ¦ 12. The method of claim 1 further comprising applying a vacuum to at least said at least one liquid transfer line before transferring said flushing portion of said liquid anhydrous ammonia via said at least one liquid transfer line. ¦ 13. The method of claim 1 further comprising heating at least a portion of the system to evaporate any liquid ammonia disposed in said at least one liquid transfer line before transferring said flushing portion of said liquid anhydrous ammonia via said at least one liquid transfer line. ¦ 14. The method of claim 13 further comprising applying a vacuum to at least said at least one liquid transfer line to remove said evaporated liquid ammonia disposed in said at least one liquid transfer line before transferring said flushing portion of said liquid anhydrous ammonia via said at least one liquid transfer line. ¦ 15. The method of claim 1 where said at least one liquid transfer line includes polished stainless steel tubing. ¦ 16. A method for producing corrosion-inhibiting liquid anhydrous ammonia, said method comprising: providing a source of liquid ammonia;evaporating said liquid ammonia to form ammonia vapor;condensing said ammonia vapor to form liquid anhydrous ammonia;transferring at least a collection portion of said liquid anhydrous ammonia via at least one liquid transfer line to a collection tank coupled to the at least one liquid transfer line; andtransferring an alkaline corrosion inhibitor to said collection portion of said liquid anhydrous ammonia to form corrosion-inhibiting liquid anhydrous ammonia. ¦ 17. The method of claim 16 wherein said alkaline corrosion inhibitor comprises at least one of alkaline salt and alkaline hydroxide. ¦ 18. The method of claim 16 further comprising applying a vacuum to at least said at least one liquid transfer line before transferring said at least said collection portion of said liquid anhydrous ammonia via said at least one liquid transfer line. ¦ 19. The method of claim 16 further comprising heating at least a portion of the system to evaporate any liquid ammonia disposed in said at least one liquid transfer line before transferring said at least said collection portion of said liquid anhydrous ammonia via said at least one liquid transfer line. ¦ 20. The method of claim 19 further comprising applying a vacuum to at least said at least one liquid transfer line to remove said evaporated liquid ammonia disposed in said at least one liquid transfer line before transferring said at least said collection portion of said liquid anhydrous ammonia via said at least one liquid transfer line. | 1. A method for producing corrosion-inhibiting liquid anhydrous ammonia, said method comprising: evaporating said liquid ammonia to form ammonia vapor;condensing said ammonia vapor to form liquid anhydrous ammonia;transferring a flushing portion, of said liquid anhydrous ammonia, via at least one liquid transfer line to a flush tank, thereby flushing said at least one liquid transfer line; andtransferring a collection portion, of said liquid anhydrous ammonia, via said flushed at least one liquid transfer line after the transfer of said flushing portion, to a collection tank.
14/787797 | US | P | Process for co-production of ammonia, urea and methanol | A process for co-production of ammonia, urea and methanol from natural gas, comprising the steps of (a) producing a synthesis gas by simultaneous feeding natural gas to an autothermal reformer (ATR) and to a steam methane reformer (SMR), the two reformers running in parallel, (b) feeding air to an air separation unit (ASU), where the air is split into oxygen, which is fed to the ATR, and nitrogen, (c) subjecting the synthesis gas from the SMR to a water gas shift, (d) removing the carbon dioxide from the synthesis gas from step (c) and leading it to urea synthesis in a urea synthesis unit, (e) combining the hydrogen-rich gas from step (d) with the nitrogen from step (b), removing catalyst poisons from the gases and leading the gas mixture to ammonia synthesis in an ammonia synthesis unit, (f) optionally removing part of the carbon dioxide from the syngas from the ATR in step (a) and leading it to urea synthesis in a urea synthesis unit and (g) leading the syngas from step (f) to the methanol synthesis unit, wherein synthesis gas from step (a) may be led either from the ATR outlet to the SMR outlet upstream from the shift stage or the other way. | 1. A process for co-production of ammonia, urea and methanol from natural gas, comprising the steps of: (a) producing a synthesis gas by simultaneous feeding natural gas to an autothermal reformer (ATR) and to a steam methane reformer (SMR), the two reformers running in parallel;(b) feeding air to an air separation unit (ASU), where the air is split into oxygen, which is fed to the ATR, and nitrogen;(c) subjecting the synthesis gas from the SMR to a water gas shift stage to form a CO2 rich gas;(d) removing carbon dioxide from the synthesis gas from step (c) and producing a hydrogen-rich gas and removed CO2, and leading the removed CO2 to urea synthesis in a urea synthesis unit;(e) combining the hydrogen-rich gas from step (d) with the nitrogen from step (b) to form a mixed gas, and removing catalyst poisons and part of inerts from the mixed gas to form an ammonia feed, and leading the ammonia feed to an ammonia synthesis in an ammonia synthesis unit;(f) removing part of carbon dioxide from the syngas from the ATR in step (a) and leading the CO2 removed from the ATR to the urea synthesis unit; and(g) leading CO2 reduced syngas from step (f) to a methanol synthesis unit,wherein a part of the synthesis gas from the ATR of step (a) is led to the SMR outlet upstream from the shift stage or part of the synthesis gas from the SMR from step (a) is combined with the syngas from the ATR. ¦ 2. The process according to claim 1, wherein the syngas from the ATR has a steam-to-carbon ratio (S/C ratio) of between 0.4 and 1.8. ¦ 3. The process according to claim 1, wherein the syngas from the SMR has an S/C ratio of between 1.4 and 3.3. ¦ 4. The process according to claim 1, wherein syngas from the SMR is sent to the methanol synthesis unit to increase methanol production. ¦ 5. The process according to claim 1, wherein CO2 present in the syngas from the ATR is optionally removed upstream of the methanol synthesis unit and fed to the urea synthesis stage. ¦ 6. The process according to claim 1, wherein SMR syngas is directed to the methanol synthesis, to obtain higher proportions of methanol. ¦ 7. The process according to claim 1, wherein ATR syngas is directed to the shift downstream the ATR, and CO2 is removed from the synthesis gas fed to the methanol synthesis unit and used for urea production to provide a higher proportion of urea. | 1. A process for co-production of ammonia, urea and methanol from natural gas, comprising the steps of: (a) producing a synthesis gas by simultaneous feeding natural gas to an autothermal reformer (ATR) and to a steam methane reformer (SMR), the two reformers running in parallel;(b) feeding air to an air separation unit (ASU), where the air is split into oxygen, which is fed to the ATR, and nitrogen;(c) subjecting the synthesis gas from the SMR to a water gas shift stage to form a CO2 rich gas;(d) removing carbon dioxide from the synthesis gas from step (c) and producing a hydrogen-rich gas and removed CO2, and leading the removed CO2 to urea synthesis in a urea synthesis unit;(e) combining the hydrogen-rich gas from step (d) with the nitrogen from step (b) to form a mixed gas, and removing catalyst poisons and part of inerts from the mixed gas to form an ammonia feed, and leading the ammonia feed to an ammonia synthesis in an ammonia synthesis unit;(f) removing part of carbon dioxide from the syngas from the ATR in step (a) and leading the CO2 removed from the ATR to the urea synthesis unit; and(g) leading CO2 reduced syngas from step (f) to a methanol synthesis unit,wherein a part of the synthesis gas from the ATR of step (a) is led to the SMR outlet upstream from the shift stage or part of the synthesis gas from the SMR from step (a) is combined with the syngas from the ATR.
14/905435 | US | P | Installation and process for the preparation of hydrogen cyanide | Present invention relates to a process and an installation (100) for the preparation of hydrogen cyanide by the Andrussow process, and more precisely for improving the conditions of mixing the reactant gases before feeding the Andrussow type reactor (60), in order to improve safety, to avoid any risk of explosion and to produce HCN in safe and efficient manner. The installation is configured in such a manner that oxygen is pre-mixed with air with a ratio comprised between 20.95% and 32.5% by volume, preferably between 25% and 30.5% by volume; methane containing gas and ammonia are simultaneously added in the pre-mixture of oxygen-enriched air in such a manner that the volumic ratio of methane to ammonia is comprised between 1.35 and 1.02 depending on the content of oxygen into air; said obtained reactant gases mixture having a temperature comprised between 80° C. and 120° C., preferably between 95° C. and 115° C. for feeding the Andrussow type reactor (60). | 1. A process for preparing hydrogen cyanide HCN by reacting, over a catalyst placed inside an Andrussow type reactor (60), a reactant gases mixture containing a methane-containing gas, ammonia and oxygen-enriched air, the process comprising before feeding the Andrussow type reactor with the reactant gases mixture, a pre-mixing step of oxygen with air followed by a simultaneous addition of methane-containing gas and ammonia into the obtained pre-mixture of oxygen-enriched air, said process comprising the steps of pre-mixing oxygen with air with a ratio comprised between 20.95% and 32.5% by volume, wherein the content of oxygen in air is progressively increased until reaching the maximum value of 32.5% by volume; simultaneously adding methane containing gas and ammonia in the pre-mixture of oxygen-enriched air in such a manner that the volumic ratio of methane to ammonia is comprised between 1.35 and 1.02 depending on the content of oxygen into air; said obtained reactant gases mixture having a temperature comprised between 80° C. and 120° C., for feeding the Andrussow type reactor (60). ¦ 2. The process according to claim 1, wherein the volumic ratio of oxygen-enriched air to ammonia is in the range between 7 to 3.5. ¦ 3. The process according to claim 1, wherein before pre-mixing, each gas is independently preheated, ammonia and methane-containing gas being independently preheated at a temperature between 60° C. and 100° C. ; oxygen and air being independently preheated to a temperature between 100° C. and 165° C., so that the resultant reactant gas mixture, feeding the Andrussow type reactor, is at said temperature between 80° C. and 120° C. ¦ 4. The process according to claim 1, wherein the flow rate of the reactant gases mixture is controlled before feeding the Andrussow type reactor (60) so that it is higher than a predetermined threshold value, which depends on a flame velocity. ¦ 5. The process according to claim 1, wherein the methane-containing gas comprises methane of purity above 94% by volume. ¦ 6. The process according to claim 1, wherein before the preheating step and the premixing step of air with oxygen, and if the temperature of air is less than 70° C., air is washed with water, whose temperature is comprised between 15° C. and 30° C. ¦ 7. The process according to claim 1, wherein before the preheating step and the premixing step of air with oxygen, steam is injected into air stream. ¦ 8. The process according to claim 1, wherein each gas stream and the mixture of resultant reactant gases is filtered before feeding of Andrussow type reactor (60). | 1. A process for preparing hydrogen cyanide HCN by reacting, over a catalyst placed inside an Andrussow type reactor (60), a reactant gases mixture containing a methane-containing gas, ammonia and oxygen-enriched air, the process comprising before feeding the Andrussow type reactor with the reactant gases mixture, a pre-mixing step of oxygen with air followed by a simultaneous addition of methane-containing gas and ammonia into the obtained pre-mixture of oxygen-enriched air, said process comprising the steps of pre-mixing oxygen with air with a ratio comprised between 20.95% and 32.5% by volume, wherein the content of oxygen in air is progressively increased until reaching the maximum value of 32.5% by volume; simultaneously adding methane containing gas and ammonia in the pre-mixture of oxygen-enriched air in such a manner that the volumic ratio of methane to ammonia is comprised between 1.35 and 1.02 depending on the content of oxygen into air; said obtained reactant gases mixture having a temperature comprised between 80° C. and 120° C., for feeding the Andrussow type reactor (60).
14/535491 | US | P | Process for making ammonia | A system for producing ammonia comprises a reactor configured for receiving nitrogen feed gas and hydrogen feed gas, the reactor comprising a catalyst configured to convert at least a portion of the nitrogen gas and at least a portion of the hydrogen feed gas to ammonia to form a reactant mixture comprising the ammonia and unreacted nitrogen feed gas and unreacted hydrogen feed gas, an adsorbent configured to selective adsorb at least a portion of the ammonia from the reactant mixture, and a recycle line to recycle the unreacted nitrogen feed gas, the unreacted hydrogen feed gas, and unabsorbed ammonia to the reactor. | 1. A system for producing ammonia, the system comprising: a reactor configured for receiving nitrogen feed gas (N2) and hydrogen feed gas (H2), the reactor comprising a catalyst configured to convert at least a portion of the nitrogen gas and at least a portion of the hydrogen feed gas to ammonia (NH3) to form a reactant mixture comprising the ammonia and unreacted nitrogen feed gas and unreacted hydrogen feed gas;an absorbent configured to selective absorb at least a portion of the ammonia from the reactant mixture;one or more control systems configured to control a reaction temperature and a reaction pressure in the reactor during conversion of the portion of the nitrogen feed gas and the portion of the hydrogen feed gas to ammonia, and to control an absorption temperature and an absorption pressure at the absorbent during selective absorption of at least the portion of the ammonia from the reactant mixture, wherein the one or more control systems are configured to control the reaction temperature to 350° C. or greater and to control the absorption temperature to from about 170° C. to about 200° C.; anda recycle line to recycle the unreacted nitrogen feed gas, the unreacted hydrogen feed gas, and unabsorbed ammonia to the reactor. ¦ 2. The system of claim 1, wherein the absorbent has a selective affinity for absorbing ammonia that is higher than its affinity for absorbing nitrogen gas or hydrogen gas. ¦ 3. The system of claim 1, wherein the absorbent comprises magnesium chloride (MgCl2). ¦ 4. The system of claim 1, wherein the one or more control systems are configured to control the temperature of the absorbent to a desorption temperature configured to provide for desorption of absorbed ammonia from the absorbent. ¦ 5. The system of claim 1, wherein the one or more control system systems are configured to control pressure applied to the absorbent to a desorption pressure configured to provide for desorption of absorbed ammonia from the absorbent. ¦ 6. The system of claim 1, wherein overall conversion of the nitrogen feed gas and the hydrogen feed gas to ammonia for the system is at least about 50%. ¦ 7. The system of claim 1, wherein overall conversion of the nitrogen feed gas and the hydrogen feed gas to ammonia for the system is at least about 70%. ¦ 8. The system of claim 1, wherein overall conversion of the nitrogen feed gas and the hydrogen feed gas to ammonia for the system is at least about 80%. ¦ 9. The system of claim 1, wherein overall conversion of the nitrogen feed gas and the hydrogen feed gas to ammonia for the system is at least about 90%. ¦ 10. A method for producing ammonia, the method comprising: reacting at least a portion of a nitrogen feed gas (N2) and at least a portion of a hydrogen feed gas (H2) in the presence of a catalyst in a reactor to form ammonia (NH3), wherein unreacted nitrogen gas (N2), unreacted hydrogen gas (H2), and the ammonia (NH3) form a reactant mixture;controlling a temperature in the reactor to a reaction temperature;controlling a pressure in the reactor to a reaction pressure;selectively absorbing at least a portion of the ammonia from the reactant mixture with an absorbent;controlling a temperature at the absorbent to an absorption temperature of from about 170° C. to about 200° C.;controlling a pressure at the absorbent to an absorption pressure; andfollowing the selective absorbing, recycling the unreacted nitrogen gas, the unreacted hydrogen, and unabsorbed ammonia to the reactor. ¦ 11. The method of claim 10, wherein the absorbent has a selective affinity for absorbing ammonia that is higher than its affinity for absorbing nitrogen gas or hydrogen gas. ¦ 12. The method of claim 10, wherein the absorbent comprises magnesium chloride (MgCl2). ¦ 13. The method of claim 10, wherein the absorption pressure at the absorbent is from about 50 bar to about 100 bar. ¦ 14. The method of claim 10, wherein overall conversion of the nitrogen feed gas and the hydrogen feed gas to ammonia from the method is at least about 50%. ¦ 15. The method of claim 10, wherein overall conversion of the nitrogen feed gas and the hydrogen feed gas to ammonia from the method is at least about 70%. ¦ 16. The method of claim 10, wherein overall conversion of the nitrogen feed gas and the hydrogen feed gas to ammonia from the method is at least about 80%. ¦ 17. The method of claim 10, wherein overall conversion of the nitrogen feed gas and the hydrogen feed gas to ammonia from the method is at least about 90%. | 1. A system for producing ammonia, the system comprising: a reactor configured for receiving nitrogen feed gas (N2) and hydrogen feed gas (H2), the reactor comprising a catalyst configured to convert at least a portion of the nitrogen gas and at least a portion of the hydrogen feed gas to ammonia (NH3) to form a reactant mixture comprising the ammonia and unreacted nitrogen feed gas and unreacted hydrogen feed gas;an absorbent configured to selective absorb at least a portion of the ammonia from the reactant mixture;one or more control systems configured to control a reaction temperature and a reaction pressure in the reactor during conversion of the portion of the nitrogen feed gas and the portion of the hydrogen feed gas to ammonia, and to control an absorption temperature and an absorption pressure at the absorbent during selective absorption of at least the portion of the ammonia from the reactant mixture, wherein the one or more control systems are configured to control the reaction temperature to 350° C. or greater and to control the absorption temperature to from about 170° C. to about 200° C.; anda recycle line to recycle the unreacted nitrogen feed gas, the unreacted hydrogen feed gas, and unabsorbed ammonia to the reactor.
14/899579 | US | P | Process and apparatus for producing ammonium sulfate crystals | The present invention provides a continuous process for producing ammonium sulfate crystals, wherein said process comprises: (a) feeding to a first group of crystallization sections, which crystallization sections are heat integrated in series, a first aqueous ammonium sulfate solution that contains one or more impurities;(b) feeding to a second group of crystallization sections, which crystallization sections are heat integrated in series, a second aqueous ammonium sulfate solution that contains one or more impurities;(c) crystallizing ammonium sulfate crystals in each crystallization section respectively from each of said solutions of ammonium sulfate that contain one or more impurities;(d) purging a fraction of the ammonium sulfate solution that contains one or more impurities from each of said crystallization sections; and(e) discharging ammonium sulfate crystals from each crystallization section, characterized in that: (i) both the first group of crystallization sections and the second group of crystallization sections are together heat integrated in one series of crystallization sections; wherein the first group of crystallization sections operates at higher temperature than the second group of crystallization sections; and(ii) the composition of the first aqueous ammonium sulfate solution that contains one or more impurities is different to the composition of the second aqueous ammonium sulfate solution that contains one or more impurities.Further provided is apparatus suitable for producing ammonium sulfate crystals. | 1. A continuous process for producing ammonium sulfate crystals, wherein said process comprises: (a) feeding to a first group of crystallization sections, which crystallization sections are heat integrated in series, a first aqueous ammonium sulfate solution that contains one or more impurities;(b) feeding to a second group of crystallization sections, which crystallization sections are heat integrated in series, a second aqueous ammonium sulfate solution that contains one or more impurities;(c) crystallizing ammonium sulfate crystals in each crystallization section respectively from each of said solutions of ammonium sulfate that contain one or more impurities;(d) purging a fraction of the ammonium sulfate solution that contains one or more impurities from each of said crystallization sections; and(e) discharging ammonium sulfate crystals from each crystallization section,characterized in that: (i) both the first group of crystallization sections and the second group of crystallization sections are together heat integrated in one series of crystallization sections; wherein the first group of crystallization sections operates at higher temperature than the second group of crystallization sections; and(ii) the composition of the first aqueous ammonium sulfate solution that contains one or more impurities is different to the composition of the second aqueous ammonium sulfate solution that contains one or more impurities; and(iii) the first aqueous ammonium sulfate solution that contains one or more impurities and the second aqueous ammonium sulfate solution that contains one or more impurities are each independently produced as by-products during the production of cyclohexanone oxime, caprolactam, or acrylonitrile. ¦ 2. A process according to claim 1, wherein the crystallization sections are heat integrated by means of steam. ¦ 3. A process according to claim 2, wherein the temperature of steam entering the first crystallization section in the series of crystallization sections is from 80° C. to 160° C. ¦ 4. A process according to claim 3, wherein the temperature of steam exiting the last crystallization section in the series of crystallization sections is from 45° C. to 75° C. ¦ 5. A process according to claim 1, wherein the first aqueous ammonium sulfate solution that contains one or more impurities is produced as a by-product during the production of cyclohexanone oxime by oximation of cyclohexanone with aqueous hydroxylammonium sulfate. ¦ 6. A process according to claim 1, wherein the second aqueous ammonium sulfate solution that contains one or more impurities is produced as a by-product during the production of caprolactam obtained by Beckmann rearrangement of cyclohexanone oxime in either oleum, sulfuric acid, or SO3. ¦ 7. A process according to claim 1, wherein the series of crystallization sections comprises from 2 to 5 crystallization sections. ¦ 8. A process according to claim 1, wherein each crystallization section in the series of crystallization sections has substantially equal production capacity of ammonium sulfate crystals. ¦ 9. A process according to claim 1, wherein a fraction of aqueous ammonium sulfate solution that also contains one or more impurities is purged from at least one crystallization section in a group to at least one other crystallization section in the same group. ¦ 10. A process according to claim 9, wherein the crystallization sections are heat integrated by means of steam, and a fraction of aqueous ammonium sulfate solution that also contains one or more impurities is purged from each crystallization section in a group to the next crystallization section, as defined by descending temperature of steam supply, in the same group, with the exception that the purge from the final crystallization section in the group is discharged from the group. | 1. A continuous process for producing ammonium sulfate crystals, wherein said process comprises: (a) feeding to a first group of crystallization sections, which crystallization sections are heat integrated in series, a first aqueous ammonium sulfate solution that contains one or more impurities;(b) feeding to a second group of crystallization sections, which crystallization sections are heat integrated in series, a second aqueous ammonium sulfate solution that contains one or more impurities;(c) crystallizing ammonium sulfate crystals in each crystallization section respectively from each of said solutions of ammonium sulfate that contain one or more impurities;(d) purging a fraction of the ammonium sulfate solution that contains one or more impurities from each of said crystallization sections; and(e) discharging ammonium sulfate crystals from each crystallization section,characterized in that: (i) both the first group of crystallization sections and the second group of crystallization sections are together heat integrated in one series of crystallization sections; wherein the first group of crystallization sections operates at higher temperature than the second group of crystallization sections; and(ii) the composition of the first aqueous ammonium sulfate solution that contains one or more impurities is different to the composition of the second aqueous ammonium sulfate solution that contains one or more impurities; and(iii) the first aqueous ammonium sulfate solution that contains one or more impurities and the second aqueous ammonium sulfate solution that contains one or more impurities are each independently produced as by-products during the production of cyclohexanone oxime, caprolactam, or acrylonitrile.
15/268731 | US | P | Method for recovering cyanide from a barren solution | A process is disclosed for recovering cyanide used to leach gold or silver from ore. In the course of leaching gold or silver from ore, a barren solution is generated. A portion of the barren solution containing sodium cyanide is recycled to the cyanidation process while blowdown from the barren solution is subjected to pre-treatment, UV photodissociation and pH adjustment. Ultimately, a volatile hydrocyanic acid is formed and is absorbed into a sodium hydroxide solution through the employment of a gas-filled membrane. This forms sodium cyanide that can be recycled and used in the cyanidation process to leach gold or silver from ore. | 1. A method of recovering cyanide from a barren solution containing sodium cyanide, metals and metal-cyanide complexes, comprising: pre-treating the barren solution and removing metals therefrom by precipitation and/or co-precipitation and adsorption;after pre-treatment, directing the barren solution to an ultraviolet irradiation unit;irradiating the pre-treated barren solution at a pH greater than 8.0 with ultraviolet light which causes the metal-cyanide complexes to undergo photodissociation and form free cyanide;after irradiating the pre-treated barren solution, adding an acid to the barren solution and adjusting the pH of the barren solution to approximately 6.0-6.5 to form hydrocyanic acid gas in the barren solution;after forming the hydrocyanic acid gas in the barren solution, directing the barren solution to a gas-filled membrane; anddirecting a sodium hydroxide solution through a stripping side of the gas-filled membrane and diffusing the hydrocyanic acid gas through pores in the gas-filled membrane where the hydrocyanic acid gas is absorbed by the sodium hydroxide on the stripping side of the gas-filled membrane to form a sodium cyanide solution. ¦ 2. The method of claim 1 wherein pre-treating the barren solution includes mixing sodium hydroxide, hydrated lime, quick lime, or magnesium hydroxide with the barren solution. ¦ 3. The method of claim 2 wherein pre-treating the barren solution further includes mixing a coagulant with the barren solution. ¦ 4. The method of claim 1 wherein removing metals from the barren solution includes clarifying the barren solution prior to directing the barren solution to the ultraviolet irradiation unit. ¦ 5. The method of claim 4 wherein prior to directing the barren solution to the irradiation unit but after the barren solution has been clarified, the method includes filtering the barren solution. ¦ 6. The method of claim 1 including mixing an anti-scalant with the barren solution in the irradiation unit or at a point upstream of the irradiation unit. ¦ 7. The method of claim 1 including irradiating the barren solution with ultraviolet light having a wave length in the region from 200 to 300 nm which causes the metal-cyanide complexes in the barren solution to undergo photo disassociation. ¦ 8. The method of claim 1 including irradiating the barren solution with ultraviolet light at a pH of 10.0 to 10.5. ¦ 9. The method of claim 1 wherein after irradiating the barren solution with ultraviolet light, filtering the barren solution and removing fine particles of metal hydroxide. ¦ 10. The method of claim 1 including mixing the sodium cyanide solution with ore containing gold or silver and leaching the gold or silver from the ore into the sodium cyanide solution. ¦ 11. The method of claim 10 including precipitating gold or silver from the sodium cyanide solution and filtering the gold or silver from the sodium cyanide solution. ¦ 12. A method of recovering gold or silver from ore contained in an ore slurry and recovering sodium cyanide used to leach gold or silver from the ore, the method comprising: directing the ore slurry containing gold or silver to a leaching tank;mixing sodium cyanide with the ore to form a sodium cyanide solution;leaching gold or silver from the ore into the sodium cyanide solution;adding a reagent to the sodium cyanide solution and precipitating gold or silver from the sodium cyanide solution;filtering the gold or silver from the sodium cyanide solution which yields a barren solution containing sodium cyanide;pre-treating the barren solution and removing metals therefrom by precipitation, and/or co-precipitation and adsorption;after pre-treatment, directing the barren solution to an ultraviolet irradiation unit;irradiating the pre-treated barren solution at a pH greater than 8.0 with ultraviolet light which causes the metal-cyanide complexes to undergo photodissociation and form free cyanide;after irradiating the pre-treated barren solution, adding an acid to the barren solution and adjusting the pH of the barren solution to approximately 6.0-6.5 to form hydrocyanic acid gas in the barren solution;after forming the hydrocyanic acid gas in the barren solution, directing the barren solution to a gas-filled membrane;directing a sodium hydroxide solution through a stripping side of the gas-filled membrane and diffusing the hydrocyanic acid gas through pores in the gas-filled membrane where the hydrocyanic acid gas is absorbed by the sodium hydroxide on the stripping side of the gas-filled membrane to yield sodium cyanide; andrecycling at least a portion of the sodium cyanide produced by the gas-filled membrane to the leaching tank such that the sodium cyanide can be reused to leach gold or silver from the ore. ¦ 13. The method of claim 12 wherein pre-treating the barren solution includes mixing sodium hydroxide, hydrated lime, quick lime, or magnesium hydroxide with the barren solution. ¦ 14. The method of claim 13 wherein pre-treating the barren solution further includes mixing a coagulant with the barren solution. ¦ 15. The method of claim 12 wherein removing metals from the barren solution includes clarifying the barren solution prior to directing the barren solution to the ultraviolet irradiation unit. ¦ 16. The method of claim 15 wherein prior to directing the barren solution to the irradiation unit but after the barren solution has been clarified, the method includes filtering the barren solution. ¦ 17. The method of claim 12 including mixing an anti-scalant with the barren solution in the irradiation unit or at a point upstream of the irradiation unit. ¦ 18. The method of claim 12 including irradiating the barren solution with ultraviolet light having a wave length in the region from 200 to 300 nm which causes the metal-cyanide complexes in the barren solution to undergo photo disassociation. ¦ 19. The method of claim 12 including irradiating the barren solution with ultraviolet light at a pH of 10.0 to 10.5. ¦ 20. The method of claim 12 wherein after irradiating the barren solution with ultraviolet light, filtering the barren solution and removing fine particles of metal hydroxide. | 1. A method of recovering cyanide from a barren solution containing sodium cyanide, metals and metal-cyanide complexes, comprising: pre-treating the barren solution and removing metals therefrom by precipitation and/or co-precipitation and adsorption;after pre-treatment, directing the barren solution to an ultraviolet irradiation unit;irradiating the pre-treated barren solution at a pH greater than 8.0 with ultraviolet light which causes the metal-cyanide complexes to undergo photodissociation and form free cyanide;after irradiating the pre-treated barren solution, adding an acid to the barren solution and adjusting the pH of the barren solution to approximately 6.0-6.5 to form hydrocyanic acid gas in the barren solution;after forming the hydrocyanic acid gas in the barren solution, directing the barren solution to a gas-filled membrane; anddirecting a sodium hydroxide solution through a stripping side of the gas-filled membrane and diffusing the hydrocyanic acid gas through pores in the gas-filled membrane where the hydrocyanic acid gas is absorbed by the sodium hydroxide on the stripping side of the gas-filled membrane to form a sodium cyanide solution.
14/905355 | US | P | Ammonia synthesis method | According to the present invention there is provided an ammonia synthesis method using solar thermal energy, whereby it is possible to minimize the load of collecting solar thermal energy, and especially high-temperature solar thermal energy. The method of the present invention for synthesis of ammonia using solar thermal energy includes the following steps (a) to (c): (a) conducting ammonia synthesis reaction in which nitrogen and hydrogen are reacted to synthesize ammonia, (b) heating a heating medium by solar thermal energy and the reaction heat energy of the ammonia synthesis reaction, and (c) conducting at least part of the water splitting reaction in which water is split into hydrogen and oxygen, using the thermal energy of the heated heating medium, to obtain the hydrogen. | 1. An ammonia synthesis method using solar thermal energy, wherein the method comprises the following steps:(a) conducting ammonia synthesis reaction in which nitrogen and hydrogen are reacted to synthesize ammonia,(b) heating a heating medium by solar thermal energy and the reaction heat energy of the ammonia synthesis reaction, and(c) conducting at least part of the water splitting reaction in which water is split into hydrogen and oxygen, using the thermal energy of the heated heating medium, to obtain the hydrogen; andwhereinin step (a), at least part of the ammonia synthesis reaction is conducted at a temperature of 550° C. or higher, and subsequently, at least part of the rest of the ammonia synthesis reaction is conducted at a temperature of below 550° C., andin step (b), at least a portion of the heating medium is heated by the reaction heat energy of the ammonia synthesis reaction at a temperature of 550° C. or higher. ¦ 2. The method according to claim 1, wherein in step (a), the nitrogen and hydrogen are heated by at least one of the following (i) to (iii) before the ammonia synthesis reaction at a temperature of 550° C. or higher: (i) reaction heat of the ammonia synthesis reaction at a temperature of below 550° C.,(ii) the heating medium heated by solar thermal energy, and(iii) the heating medium after supplying thermal energy thereof to the water splitting reaction. ¦ 3. The method according to claim 1, wherein in step (a), the hydrogen and the nitrogen are separately heated before the ammonia synthesis reaction at a temperature of 550° C. or higher. ¦ 4. The method according to claim 1, wherein in step (b), a first portion of the heating medium is heated by both the solar thermal energy and the reaction heat energy of the ammonia synthesis reaction. ¦ 5. The method according to claim 1, wherein in step (b), a second portion of the heating medium is heated by the reaction heat energy of the ammonia synthesis reaction, and is not heated by the solar thermal energy. ¦ 6. The method according to claim 1, wherein in step (b), a third portion of the heating medium is heated by the solar thermal energy, and is not heated by reaction heat energy of the ammonia synthesis reaction. ¦ 7. The method according to claim 1, wherein the solar thermal energy used in step (b) is obtained by a parabolic dish-type collector, a solar tower-type collector, a parabolic trough-type collector, or a combination thereof. ¦ 8. The method according to claim 1, wherein the water splitting reaction in step (c) comprises decomposition of sulfuric acid into water, sulfur dioxide and oxygen by the following reaction (X1), and the elementary reaction (X1-2) among the elementary reactions (X1-1) and (X1-2) of the reaction (X1) is conducted at a temperature of no higher than 800° C. using a sulfur trioxide decomposition catalyst H2SO4→H2O+SO2+½O2 (X1)H2SO4→H2O+SO3 (X1-1)SO3→SO2+½O2 (X1-2). ¦ 9. The method according to claim 8, wherein the water splitting reaction of step (c) is the S—I cycle method, Westinghouse cycle method, Ispra-Mark 13 cycle method or Los Alamos Science Laboratory cycle method. ¦ 10. The method according to claim 8, wherein the sulfur trioxide decomposition catalyst used in the water splitting reaction of step (c) comprises a complex oxide of vanadium and at least one metal selected from the group consisting of transition metals and rare earth elements. | 1. An ammonia synthesis method using solar thermal energy, wherein the method comprises the following steps:(a) conducting ammonia synthesis reaction in which nitrogen and hydrogen are reacted to synthesize ammonia,(b) heating a heating medium by solar thermal energy and the reaction heat energy of the ammonia synthesis reaction, and(c) conducting at least part of the water splitting reaction in which water is split into hydrogen and oxygen, using the thermal energy of the heated heating medium, to obtain the hydrogen; andwhereinin step (a), at least part of the ammonia synthesis reaction is conducted at a temperature of 550° C. or higher, and subsequently, at least part of the rest of the ammonia synthesis reaction is conducted at a temperature of below 550° C., andin step (b), at least a portion of the heating medium is heated by the reaction heat energy of the ammonia synthesis reaction at a temperature of 550° C. or higher.
14/419928 | US | P | Ammonia storage structure and associated systems and method | Ammonia storage structure, characterized in that it comprises an alternation:—of at least one ammonia storage layer, and—of at least one layer of a thermally conductive material of a thermal conductivity higher than that of the storage layer, the at least one layer of thermally conductive material being intended to increase heat transfers within the structure. | 1. An ammonia storage structure, wherein the ammonia storage structure comprises: at least two ammonia storage layers, andat least one layer of a thermally conductive material with a greater thermal conductivity than that of the at least two ammonia storage layers, the at least one layer of thermally conductive material being designed to increase heat transfer within the ammonia storage structure,wherein each of the at least two ammonia storage layers is disposed adjacent to and separate from a corresponding one of the at least one thermally conductive material layers, and each of said at least one thermally conductive material layers is disposed between a corresponding pair of said at least two ammonia storage layers. ¦ 2. The ammonia storage structure according to claim 1, wherein the at least two ammonia storage layers includes a powdered salt. ¦ 3. The ammonia storage structure according to claim 1, wherein the at least one layer of thermally conductive material includes a previously compressed powder. ¦ 4. The ammonia storage structure according to claim 1, wherein at least one of the at least two ammonia storage layers is a rigid wafer, compressed or not compressed. ¦ 5. The ammonia storage structure according to claim 1, wherein the at least one layer of thermally conductive material comprises between 1 and 30 layers. ¦ 6. The ammonia storage structure according to claim 1, including at least one layer formed by one of the at least two ammonia storage layers and the at least one layer of a thermally conductive material is mechanically independent of an adjoining layer or other layers of the at least two ammonia storage layers and the at least one layer of a thermally conductive material. ¦ 7. A system for storing and discharging ammonia for a vehicle, including a storage container, wherein the storage container includes an ammonia storage structure, wherein the ammonia storage structure includes, in alternation: at least two ammonia storage layers, andat least one layer of a thermally conductive material with a greater thermal conductivity than that of the at least two ammonia storage layers, the at least one layer of thermally conductive material being designed to increase heat transfer within the ammonia storage structure, wherein each of the at least two ammonia storage layers is disposed adjacent to and separate from a corresponding one of the at least one thermally conductive material layers, and each of said at least one thermally conductive material layers is disposed between a corresponding pair of said ammonia storage layers. ¦ 8. The storage system according to claim 7, wherein the at least one layer of thermally conductive material is dimensioned with respect to the storage container so as to exhibit clearance between said at least one layer of thermally conductive material and a wall of the storage container when the ammonia storage structure is not saturated with ammonia, so that an increase in a volume of the at least two ammonia storage layers due to ammonia storage is compensated, in an initial filling phase, by a change in a shape of the at least one layer of thermally conductive material so as to occupy free space resulting from the clearance. ¦ 9. The storage system according to claim 8, wherein the clearance is situated between a sidewall of the storage container and a sidewall of the at least one layer of thermally conductive material. ¦ 10. The storage system according to claim 9, wherein the clearance comprises between 2% and 30% of a transverse diameter of the at least one layer of thermally conductive material. ¦ 11. The storage system according to claim 7, wherein the ammonia storage structure is produced in such a way that the at least one layer of thermally conductive material is capable of compressing in a final filling phase. ¦ 12. The storage system according to claim 7, wherein each layer of the at least two ammonia storage layers and the at least one layer of a thermally conductive material generally extends, in a given filling condition, over an entire extent of a cross-section of the storage container. ¦ 13. The storage system according to claim 7, wherein the ammonia storage structure exhibits a hollow along an axis of axial symmetry to allow storage and/or withdrawal of ammonia at each of the at least two ammonia storage layers. ¦ 14. The storage system according to claim 7, wherein the storage system includes at least one storage structure heater for withdrawing ammonia stored in the ammonia storage structure, each said storage structure heater configured to heat a corresponding one of the at least two ammonia storage layers independently of any other ammonia storage layer. ¦ 15. The storage system according to claim 7, wherein the ammonia storage structure includes channels for transporting ammonia from outside the storage container to the at least two ammonia storage layers, and vice versa. ¦ 16. A selective catalytic reduction system for internal combustion engine exhaust gases, wherein the selective catalytic reduction system includes an ammonia storage system according to claim 7 and an injector for injecting ammonia into the exhaust gases. ¦ 17. A method for obtaining an ammonia storage structure, wherein the ammonia storage structure includes: at least one ammonia storage layer, andat least one layer of a thermally conductive material with a greater thermal conductivity than that of the at least one ammonia storage layer, the at least one layer of thermally conductive material being designed to increase heat transfer within the ammonia storage structure,wherein each of the at least one ammonia layers is disposed adjacent to and separate from a corresponding one of the at least one thermally conductive material layers,the method including: depositing one of the at least one ammonia storage layers as at least one of a non-compressed salt and a previously compressed salt,depositing one of the at least one layer of thermally conductive material as a previously compressed powder,repeating the deposition steps to form an alternation of said at least one ammonia storage layer and at least one intercalary layer of said thermally conductive material,wherein each of the deposition steps are accomplished within a storage container. ¦ 18. The method according to claim 17, wherein a first ammonia storage layer of salt is powdered, the method including introducing the powdered salt into the storage container and shaping the powdered salt using a plunger. ¦ 19. A system for storing and discharging ammonia for a vehicle, including a storage container, wherein the storage container includes an ammonia storage structure, wherein the ammonia storage structure includes, in alternation: at least one ammonia storage layer, andat least one layer of a thermally conductive material with a greater thermal conductivity than that of the at least one ammonia storage layer, the at least one layer of thermally conductive material being designed to increase heat transfer within the ammonia storage structure,wherein the storage system includes a storage structure heater for withdrawing ammonia stored in the ammonia storage structure, the storage structure heater including at least one heater, each said heater being designed to heat one of the at least one ammonia storage layers independently of any other ammonia storage layer. ¦ 20. The storage system according to claim 19, wherein the at least one layer of thermally conductive material is dimensioned with respect to the storage container so as to exhibit clearance between said at least one layer of thermally conductive material and a wall of the storage container when the ammonia storage structure is not saturated with ammonia, so that an increase in a volume of the at least one ammonia storage layer due to ammonia storage is compensated, in an initial filling phase, by a change in a shape of the at least one layer of thermally conductive material so as to occupy free space resulting from the clearance. ¦ 21. The storage system according to claim 20, wherein the clearance is situated between a sidewall of the storage container and a sidewall of the at least one layer of thermally conductive material. ¦ 22. The storage system according to claim 21, wherein the clearance comprises between 2% and 30% of a transverse diameter of the layer of thermally conductive material. ¦ 23. The storage system according to claim 19, wherein the ammonia storage structure is produced in such a way that the at least one layer of thermally conductive material is capable of compressing in a final filling phase. ¦ 24. The storage system according to claim 19, wherein each layer of the at least one ammonia storage layer and the at least one layer of a thermally conductive material generally extends, in a given filling condition, over an entire extent of a cross-section of the storage container. ¦ 25. The storage system according to claim 19, wherein the ammonia storage structure exhibits a hollow along an axis of axial symmetry to allow storage and/or withdrawal of ammonia at each of the at least one ammonia storage layers. ¦ 26. The storage system according to claim 19, wherein the ammonia storage structure includes channels for transporting ammonia from outside the storage container to the at least one ammonia storage layer, and vice versa. ¦ 27. A selective catalytic reduction system for internal combustion engine exhaust gases, wherein the selective catalytic reduction system includes an ammonia storage system according to claim 19 and an injector for injecting ammonia into the exhaust gases. ¦ 28. An ammonia storage structure, wherein the ammonia storage structure includes, in alternation: at least one ammonia storage layer, andat least one layer of a thermally conductive material with a greater thermal conductivity than that of the at least one ammonia storage layer, the at least one layer of thermally conductive material being designed to increase heat transfer within the ammonia storage structure,wherein the at least one layer of thermally conductive material includes a previously compressed powder. ¦ 29. The ammonia storage structure according to claim 28, wherein the at least one ammonia storage layer includes a powdered salt. ¦ 30. The ammonia storage structure according to claim 28, wherein at least one of the at least one ammonia storage layers is a rigid wafer, compressed or not compressed. ¦ 31. The ammonia storage structure according to claim 28, wherein the at least one layer of thermally conductive material comprises between 1 and 30 layers. ¦ 32. The ammonia storage structure according to claim 28, including at least one layer of the at least one ammonia storage layer and the at least one layer of a thermally conductive material is mechanically independent of an adjoining layer or other layers of the at least one ammonia storage layer and the at least one layer of a thermally conductive material. ¦ 33. The ammonia storage structure according to claim 28, wherein each of the at least one ammonia layers is disposed adjacent to and separate from a corresponding one of the at least one thermally conductive material layers. ¦ 34. A method for obtaining an ammonia storage structure for a storage container, wherein the ammonia storage structure includes: at least one ammonia storage layer, andat least one layer of a thermally conductive material with a greater thermal conductivity than that of the at least one ammonia storage layer, the at least one layer of thermally conductive material being designed to increase heat transfer within the ammonia storage structure,wherein each of the at least one ammonia layers is disposed adjacent to and separate from a corresponding one of the at least one thermally conductive material layers,the method including: depositing one of the at least one ammonia storage layers as at least one of a non-compressed salt and a previously compressed salt,depositing one of the at least one layer of thermally conductive material as a previously compressed powder,repeating the deposition steps to form an alternation of said at least one ammonia storage layer and at least one intercalary layer of said thermally conductive material,wherein each of the deposition steps are accomplished within a same storage container,wherein each of the deposition steps are pre-assembled external to the storage container. ¦ 35. The method according to claim 34, wherein the one ammonia storage layer and the one layer of a thermally conductive material are pre-assembled external to said storage container, the one ammonia storage layer and the one layer of a thermally conductive material then being deposited simultaneously into the storage container. ¦ 36. The method according to claim 35, wherein the one ammonia storage layer and the one layer of a thermally conductive material are pre-assembled by gluing and/or compression of the one ammonia storage layer and the one layer of a thermally conductive material against one another. | 1. An ammonia storage structure, wherein the ammonia storage structure comprises: at least two ammonia storage layers, andat least one layer of a thermally conductive material with a greater thermal conductivity than that of the at least two ammonia storage layers, the at least one layer of thermally conductive material being designed to increase heat transfer within the ammonia storage structure,wherein each of the at least two ammonia storage layers is disposed adjacent to and separate from a corresponding one of the at least one thermally conductive material layers, and each of said at least one thermally conductive material layers is disposed between a corresponding pair of said at least two ammonia storage layers.
14/972278 | US | P | Method of processing discharge gas discharged from production process | The present invention provides a method of processing discharge gas containing ammonia, hydrogen, nitrogen, and an organic metal compound discharged from the production process of a gallium nitride compound semiconductor. The discharge gas is brought into contact with a cleaning agent prepared by impregnating an alkali metal compound with a metal oxide to remove the organic metal compound from the discharge gas. The discharge gas from which an organic metal compound is removed is brought into contact with an ammonia decomposition catalyst on heating to decompose the ammonia into nitrogen and hydrogen. The discharge gas in which ammonia is decomposed is brought into contact with palladium alloy membrane on heating to recover hydrogen that has penetrated through the palladium alloy membrane. After an organic metal compound is removed to liquefy the ammonia contained in the discharge gas as described above, a pressurization process and a cooling process is conducted by a heat pump to pressurize and cool the discharge gas from which an organic metal compound is removed to liquefy the ammonia contained in the discharge gas and separate the liquefied ammonia from hydrogen and nitrogen so as to recover the liquefied ammonia. The recovered hydrogen and ammonia are supplied to and reused in the production process of a gallium nitride compound semiconductor. | 1. A method of recovering ammonia comprising: a removal step of bringing discharge gas containing ammonia, hydrogen, nitrogen, and an organic metal compound discharged from the production process of a gallium nitride compound semiconductor into contact with a cleaning agent prepared by impregnating an alkali metal compound with a metal oxide to remove the organic metal compound from the discharge gas; andan ammonia recovery step of conducting a pressurization process and a cooling process by a heat pump to pressurize and cool the discharge gas from which an organic metal compound is removed after the removal step to liquefy the ammonia contained in the discharge gas and separate the liquefied ammonia from hydrogen and nitrogen so as to recover the liquefied ammonia. ¦ 2. The method of recovering ammonia according to claim 1, wherein the cleaning agent is prepared by impregnating potassium hydroxide, sodium hydroxide, potassium oxide, or potassium carbonate with a metal oxide containing copper oxide and manganese oxide as the main components. ¦ 3. The method of recovering ammonia according to claim 1, wherein the content of ammonia contained in discharged gas discharged from the production process is 10 to 40 vol %. ¦ 4. The method of recovering ammonia according to claim 1, wherein the pressure of discharge gas during the pressurization process is 0.5 to 2 MPaG. ¦ 5. The method of recovering ammonia according to claim 1, wherein the temperature of discharge gas during the cooling process is −30 to −60° C. ¦ 6. The method of recovering ammonia according to claim 1, further comprising a bubbling process of bubbling discharge gas pressurized by the pressurization process in liquid ammonia. ¦ 7. The method of recovering ammonia according to claim 6, further comprising a stirring and removal step of stirring the liquid ammonia and removing hydrogen and nitrogen contained in the liquid ammonia. ¦ 8. The method of recovering ammonia according to claim 7, wherein the stirring and removal step further removes methane or ethane resulted from the decomposition of the organic metal compound derived from one or more kinds of organic metal sources selected from trimethylgallium, triethylgallium, trimethylindium, triethylindium, trimethylaluminum, and triethylaluminum from the liquid ammonia. ¦ 9. The method of recovering ammonia according to claim 1, wherein the production process includes decomposing the organic metal compound derived from one or more kinds of organic metal sources selected from trimethylgallium, triethylgallium, trimethylindium, triethylindium, trimethylaluminum, and triethylaluminum during vapor phase growth, andthe ammonia recovery step includes separating methane or ethane resulted from the decomposition of the organic metal compound during the production process from the ammonia when the ammonia is liquefied. ¦ 10. The method of recovering ammonia according to claim 1, wherein refrigerant used in the cooling process conducted by the heat pump is ammonia. ¦ 11. The method of recovering ammonia according to claim 1, wherein carrier gases used in the production process are hydrogen and nitrogen. ¦ 12. The method of recovering ammonia according to claim 1, wherein the production process includes bubbling hydrogen or nitrogen in liquid source of one or more kinds selected from trimethylgallium, triethylgallium, trimethylindium, triethylindium, trimethylaluminum, and triethylaluminum to obtain a source gas containing the organic metal compound derived from an organic metal source used in the production process. ¦ 13. The method of recovering ammonia according to claim 7, wherein the stirring and removal step decreases the content of hydrogen and nitrogen contained in liquid ammonia as impurities to 1000 ppm or less. ¦ 14. A method of reusing ammonia, comprising: a mixed gas generation step of evaporating liquefied ammonia recovered by the method of recovering ammonia according to claim 1 and mixing the evaporated ammonia with additional ammonia different from the evaporated ammonia to obtain mixed gas; anda resupply step of purifying the mixed gas after the mixed gas generation step and supplying the purified mixed gas to the production process. ¦ 15. The method of reusing ammonia according to claim 14, wherein the amount supplied of the additional ammonia is substantially equal to the amount of ammonia lost by the method of recovering ammonia after discharged gas is discharged from the production process. ¦ 16. The method of reusing ammonia according to claim 14, wherein the additional ammonia is ammonia for industrial purposes, containing hydrogen and nitrogen as impurities. | 1. A method of recovering ammonia comprising: a removal step of bringing discharge gas containing ammonia, hydrogen, nitrogen, and an organic metal compound discharged from the production process of a gallium nitride compound semiconductor into contact with a cleaning agent prepared by impregnating an alkali metal compound with a metal oxide to remove the organic metal compound from the discharge gas; andan ammonia recovery step of conducting a pressurization process and a cooling process by a heat pump to pressurize and cool the discharge gas from which an organic metal compound is removed after the removal step to liquefy the ammonia contained in the discharge gas and separate the liquefied ammonia from hydrogen and nitrogen so as to recover the liquefied ammonia.
15/426931 | US | P | Ammonia synthesis system and method | In one embodiment, an ammonia synthesis system comprising, an ammonia synthesis reactor, a waste heat boiler, a supply water heat exchanger, a recycle gas heat exchanger, a water cooler, an ammonia chiller and refrigeration exchanger, a secondary ammonia chiller, an ammonia separator, a liquid ammonia tank, a recycle compressor and a start-up heater, and wherein, a process gas is heated in the recycle gas heat exchanger and enters the ammonia synthesis reactor and the waste heat boiler, a reacted gas stream exits from a bottom of the waste heat boiler and is cooled in the supply water heat exchanger, a gas stream enters the recycle gas heat exchanger, the water cooler, the ammonia chiller and refrigeration exchanger, the secondary ammonia chiller, and is cooled, the gas stream enters the ammonia separator to form a separate liquid ammonia and the separated liquid ammonia enters the liquid ammonia tank. | 1. An ammonia synthesis system comprising: an ammonia synthesis reactor;an integrated waste heat boiler;a supply water heat exchanger;a recycle gas heat exchanger;a water cooler;an integrated ammonia chiller and refrigeration exchanger;a secondary ammonia chiller;an ammonia separator;a liquid ammonia tank;a recycle compressor anda start-up heater;and wherein, a process gas is heated in the recycle gas heat exchanger and enters the ammonia synthesis reactor and the integrated waste heat boiler,a reacted gas stream exits from a bottom of the integrated waste heat boiler and is cooled in the supply water heat exchanger,a gas stream enters the recycle gas heat exchanger, the water cooler, the integrated ammonia chiller and refrigeration exchanger, the secondary ammonia chiller, and is cooled,the gas stream enters the ammonia separator to form a separated liquid ammonia,the separated liquid ammonia enters the liquid ammonia tank, anda cooled gas stream enters the integrated ammonia chiller and refrigeration exchanger for pressurization as recycle gas. ¦ 2. The ammonia synthesis system of claim 1, wherein the ammonia synthesis reactor further comprising: an external high pressure vessel shell having an internal chamber and an internal vessel;the internal vessel comprises; a first catalyst bed;a second catalyst bed; anda third catalyst bed; whereinthe first catalyst bed has an indirect gas-gas heat exchanger with gas inlets and outlets;the second catalyst bed has a direct gas-gas heat exchanger with gas inlets and outlets;the third catalyst bed has an adiabatic bed; andthe internal chamber of the external high pressure vessel shell contains a catalyst basket having an annulus space between the catalyst basket and the external high pressure vessel shell. ¦ 3. The ammonia synthesis system of claim 2, further comprising a second catalyst bed central gas distributer pipe that connects the second catalyst bed and the third catalyst bed. ¦ 4. The ammonia synthesis system of claim 3, further comprising, a central gas collector pipe having a top end in the internal chamber of the high pressure vessel shell, a bottom end extends outside of high pressure vessel shell, anda start-up heater connection pipe located at the top end of the high pressure vessel shell. ¦ 5. The ammonia synthesis system of claim 4, wherein, the start-up heater connection pipe is located the top of the high pressure vessel shell to preheat the start-up heater and preheat a catalyst un-load pipe located on a bottom of high pressure vessel shell. ¦ 6. The ammonia synthesis system of claim 5, wherein the integrated ammonia chiller and refrigeration exchanger further comprising an external shell comprising: an internal chamber;a top cover;a bottom header;a cold gas outlet chamber;a warm gas inlet chamber;a liquid ammonia outlet area;a liquid ammonia inlet area;a cold gas inlet chamber;an inner tube;an outer tube; anda warm gas outlet chamber;and wherein, the cold gas inlet chamber is connected to cold gas outlet through the inner tube,the inner tube and the outer tube are co-concentric,the inner tube extends through the warm gas inlet chamber,the cold gas inlet chamber is disposed inside the warm gas outlet chamber,the outer tube extends through the liquid ammonia outlet area and the liquid ammonia inlet area,the cold gas outlet chamber is connected to cold gas outlet,the warm gas inlet chamber is connected to warm gas inlet,the liquid ammonia outlet area has an outlet,the liquid ammonia inlet area has an inlet,the cold gas inlet chamber has an inlet andthe warm gas outlet chamber has an outlet. ¦ 7. The ammonia synthesis system of claim 6, wherein the inner tube connects an inner tube upper tube-sheet and an inner tube lower tube-sheet;the outer tube connects an outer tube upper tube-sheet and an out tube lower tube-sheet;the inner tube upper tube-sheet is located between the cold gas outlet chamber and warm gas inlet chamber;the inner tube lower tube-sheet is located between the cold gas inlet chamber and warm gas outlet chamber;the outer tube upper tube-sheet is located between the warm gas inlet chamber and liquid ammonia outlet area;the outer tube lower tube-sheet is located between the liquid ammonia inlet area and the warm gas outlet chamber;an unreacted gas stream from the recycle gas heat exchanger enters the ammonia synthesis reactor;the reacted gas stream exits the ammonia synthesis reactor, enters the integrated waste heat boiler where the heat is utilized to generate steam;the gas stream exits the integrated waste heat boiler and is cooled through heat transfer to the supply water heat exchanger, enters, the recycle gas heat exchanger, water cooler, integrated ammonia chiller and refrigeration exchanger, secondary ammonia chiller, the gas stream enters the ammonia separator to form separated liquid ammonia; andthe liquid ammonia that is separated from the ammonia separator enters the liquid ammonia tank, a cold gas stream from the ammonia separator enters the integrated ammonia chiller and refrigeration exchanger where the cold gas stream enters the exchanger refrigeration with a warm gas stream, is pressurized by the recycle compressor, and converges with incoming make-up gas, enters the recycle gas heat exchanger to be preheated and enters the ammonia synthesis reactor. ¦ 8. The ammonia synthesis system of claim 7, wherein a partial stream of effluent from the recycle gas heat exchanger is sent to the start-up heater to increase a temperature of the start-up heater. ¦ 9. The ammonia synthesis system of claim 8, wherein the effluent from the recycle gas heat exchanger is connected to the integrated waste heat boiler at least one of internally and externally. ¦ 10. The ammonia synthesis system of claim 1, wherein the ammonia synthesis reactor and the integrated waste heat boiler are integrated, further comprising: a waste heat boiler body having a high pressure cylindrical body with a high pressure flange on one side and a thick tubesheet on the other, wherein the waste heat boiler body and the ammonia synthesis reactor having a high pressure end, the thick tubesheet separates the high pressure body and the waste heat boiler body, the waste heat boiler comprising a superheated steam chamber separated from a saturated steam chamber by a radial-direction plate and an axial-direction plate, the chamber between the radial-direction plate and the thick tubesheet is the saturated steam chamber, the superheated steam chamber has a superheated steam outlet, the saturated steam chamber has a water inlet and multiple triple tube sets are contained within the waste heat boiler body, the multiple tube sets have an outer tube and a double inner tube, the triple tubes are concentric with a circular space therebetween, a portion of the triple tube sets are of longer length and run through the saturated steam chamber, to the superheated steam chamber and through the radial direction plate with a closed-up outer tube end inside the superheated steam chamber, another portion of the triple tube sets are of shorter length within the saturated steam chamber, an open end of the double inner tube are located within the closed-up outer tube with space therebetween;a gas distribution box within the high pressure body having a thin tubesheet on one end, wherein the double inner tubes have one end secured to the thin tubesheet and are connected to an internal chamber of the gas distribution box;a connection pipe having one end connected to an internal chamber of gas distribution box opposite the side having the thin tubesheet and a connection pipe other end connected to an ammonia synthesis reactor outlet;a cold gas chamber has the thick tubesheet on one end and the thin tubesheet on the other end and has a reaction gas outlet, wherein the outer tubes have one end secured to the thick tubesheet and are connected to the cold gas chamber; anda de-mist screen located on the axial-direction plate between the saturated steam chamber and the superheated steam chamber. | 1. An ammonia synthesis system comprising: an ammonia synthesis reactor;an integrated waste heat boiler;a supply water heat exchanger;a recycle gas heat exchanger;a water cooler;an integrated ammonia chiller and refrigeration exchanger;a secondary ammonia chiller;an ammonia separator;a liquid ammonia tank;a recycle compressor anda start-up heater;and wherein, a process gas is heated in the recycle gas heat exchanger and enters the ammonia synthesis reactor and the integrated waste heat boiler,a reacted gas stream exits from a bottom of the integrated waste heat boiler and is cooled in the supply water heat exchanger,a gas stream enters the recycle gas heat exchanger, the water cooler, the integrated ammonia chiller and refrigeration exchanger, the secondary ammonia chiller, and is cooled,the gas stream enters the ammonia separator to form a separated liquid ammonia,the separated liquid ammonia enters the liquid ammonia tank, anda cooled gas stream enters the integrated ammonia chiller and refrigeration exchanger for pressurization as recycle gas.
14/731607 | US | P | Metal cyanometallate synthesis method | A method is provided for synthesizing metal cyanometallate (MCM). The method provides a solution of AXM1Y(CN)Z; where “A” is selected from a first group of metals and M1 is selected from a second group of metals. The method adds a material including M2 to the solution to form a liquid phase material that may be either a suspension or a solution. M2 is selected from the second group of metals. The method adds acid to the liquid phase material. The addition of acid to the liquid phase material decomposes the M2 material into M2-ions. Simultaneous with the addition of the acid, a precipitate of ANM1PM2Q(CN)R.FH2O is formed, where N is in a range of 1 to 2. A variation of the above-described synthesis method is also provided. | 1. A method for synthesizing metal cyanometallate (MCM), the method comprising: providing a solution of AXM1Y(CN)Z; where “A” is selected from a first group of metals consisting of lithium (Li), sodium (Na), potassium (K), rubidium (Rb), cesium (Cs), calcium (Ca), strontium (Sr), barium (Ba), silver (Ag), aluminum (Al), magnesium (Mg), and combinations thereof;where M1 is selected from a second group of metals consisting of titanium (Ti), vanadium (V), chromium (Cr), manganese (Mn), iron (Fe), cobalt (Co), nickel (Ni), copper (Cu), zinc (Zn), niobium (Nb), ruthenium (Ru), tin (Sn), indium (In), cadmium (Cd), Ca, Mg, strontium (Sr), and barium (Ba);where X is in a range of 0 to 10;where Y is in a range of 1 to 10;where Z is in a range of 1 to 10;adding a material including M2 to the solution to form a liquid phase material selected from a group consisting of a suspension and a solution; where M2 is selected from the second group of metals;adding an acid to the liquid phase material;simultaneously with the addition of the acid, forming a precipitate of ANM1PM2Q(CN)R.FH2O; where N is in a range of 1 to 2;where P is less than or equal to 2;where F is in a range of 0 to 20;where Q is less than or equal to 2; and,where R is less than or equal to 6. ¦ 2. The method of claim 1 wherein adding the acid to the liquid phase material includes the acid decomposing the material including M2 into M2-ions. ¦ 3. The method of claim 1 wherein adding the acid to the liquid phase material includes adding an acid selected from a group consisting of hydrochloric acid (HCl), sulfuric acid (H2SO4), sulfurous acid (H2SO3), acetic acid (CH3COOH), formic acid (CHOOH), oxalic acid (C2H2O4), and ascorbic acid. ¦ 4. The method of claim 1 wherein adding the acid to the liquid phase material includes additionally adding a reducing agent to the liquid phase material. ¦ 5. The method of claim 4 wherein adding the reducing agent to the liquid phase material includes adding a reducing agent selected from a group consisting of sodium borohydride, sodium hyposulfite, sodium sulfite, and polyvinylpyrrolidon. ¦ 6. The method of claim 1 wherein adding the acid to the liquid phase material includes adding the acid to the liquid phase material in an inert atmosphere. ¦ 7. The method of claim 1 further comprising: drying the precipitate in a vacuum environment at a temperature in a range between 0 and 200 degrees Centigrade (C.). ¦ 8. The method of claim 1 wherein adding the material including M2 to the solution includes adding a material selected from a group consisting of pure M2 and compounds selected from a group consisting of oxides, sulfides, sulfites, carbonates, cyanides, and fluorides. ¦ 9. A method for synthesizing metal cyanometallate (MCM), the method comprising: providing a solution of AXM1Y(CN)Z; where “A” is selected from a first group of metals consisting of lithium (Li), sodium (Na), potassium (K), rubidium (Rb), cesium (Cs), calcium (Ca), strontium (Sr), barium (Ba), silver (Ag), aluminum (Al), magnesium (Mg), and combinations thereof;where M1 is selected from a second group of metals selected from a group consisting of titanium (Ti), vanadium (V), chromium (Cr), manganese (Mn), iron (Fe), cobalt (Co), nickel (Ni), copper (Cu), zinc (Zn), niobium (Nb), ruthenium (Ru), tin (Sn), indium (In), cadmium (Cd), Ca, Mg, strontium (Sr), and barium (Ba);where X is in a range of 0 to 10;where Y is in a range of 1 to 10;where Z is in a range of 1 to 10;adding an acid to the solution;simultaneously with the addition of the acid, forming a precipitate of ANM1D(CN)E.GH2O; where N is in a range of 1 to 2;where G is in a range of 0 to 20;where D is less than or equal to 2; and,where E is less than or equal to 6. ¦ 10. The method of claim 9 wherein adding the acid to the solution includes: the acid decomposing the AXM1Y(CN)Z; and,releasing M1-ions into the solution. ¦ 11. The method of claim 9 wherein adding the acid to the solution includes adding an acid selected from a group consisting of hydrochloric acid (HCl), sulfuric acid (H2SO4), sulfurous acid (H2SO3), acetic acid (CH3COOH), formic acid (CHOOH), oxalic acid (C2H2O4), and ascorbic acid. ¦ 12. The method of claim 9 wherein adding the acid to the solution includes additionally adding a reducing agent to the solution. ¦ 13. The method of claim 12 wherein adding the reducing agent to the solution includes adding a reducing agent selected from a group consisting of sodium borohydride, sodium hyposulfite, sodium sulfite, and polyvinylpyrrolidon. ¦ 14. The method of claim 9 wherein adding the acid to the solution includes adding the acid to the solution in an inert atmosphere. ¦ 15. The method of claim 9 further comprising: drying the precipitate in a vacuum environment at a temperature in a range between 0 and 200 degrees Centigrade (C.). | 1. A method for synthesizing metal cyanometallate (MCM), the method comprising: providing a solution of AXM1Y(CN)Z; where “A” is selected from a first group of metals consisting of lithium (Li), sodium (Na), potassium (K), rubidium (Rb), cesium (Cs), calcium (Ca), strontium (Sr), barium (Ba), silver (Ag), aluminum (Al), magnesium (Mg), and combinations thereof;where M1 is selected from a second group of metals consisting of titanium (Ti), vanadium (V), chromium (Cr), manganese (Mn), iron (Fe), cobalt (Co), nickel (Ni), copper (Cu), zinc (Zn), niobium (Nb), ruthenium (Ru), tin (Sn), indium (In), cadmium (Cd), Ca, Mg, strontium (Sr), and barium (Ba);where X is in a range of 0 to 10;where Y is in a range of 1 to 10;where Z is in a range of 1 to 10;adding a material including M2 to the solution to form a liquid phase material selected from a group consisting of a suspension and a solution; where M2 is selected from the second group of metals;adding an acid to the liquid phase material;simultaneously with the addition of the acid, forming a precipitate of ANM1PM2Q(CN)R.FH2O; where N is in a range of 1 to 2;where P is less than or equal to 2;where F is in a range of 0 to 20;where Q is less than or equal to 2; and,where R is less than or equal to 6.
14/129390 | US | P | Method for the production of ammonia from an ammonia precursor substance in order to reduce nitrogen oxides in exhaust gases | The present invention relates to a method for generating ammonia from an ammonia precursor substance and to the use thereof for reducing nitrogen oxides in exhaust from industrial facilities, from combustion engines, from gas engines, from diesel engines or from petrol engines. | 1. A method for continuously generating ammonia for introducing into an exhaust gas line, wherein the ammonia is generated from a solution of an ammonia precursor substance using an ammonia gas generator, the generator comprising a catalyst unit and a mixing chamber, the catalyst unit comprising a heated catalyst for at least one of decomposing and hydrolysing ammonia precursor substances into ammonia, and the mixing chamber being upstream from the catalyst in a flow direction, the catalyst having a catalyst volume and the mixing chamber having a mixing chamber volume, the method comprising: introducing the solution of the ammonia precursor substance into the mixing chamber together with a carrier gas, the carrier gas and an optionally further additional energy source having a combined specific enthalpy flow of 8000-50000 kJ/kg with respect to a mass flow of the solution, such that an end face loading of the catalyst is 3.0 to 15 g/(h*cm2), wherein the ammonia gas generator is separate from the exhaust gas line. ¦ 2. The method of claim 1, further comprising: introducing the carrier gas into the mixing chamber separately from introducing the solution of the ammonia precursor substance. ¦ 3. The method of claim 1, further comprising: introducing the carrier gas into the mixing chamber separately from introducing the solution of the ammonia precursor substance and introducing the carrier gas tangentially to the solution of the ammonia precursor substance. ¦ 4. The method of claim 2, wherein the carrier gas comprises a partial stream of an exhaust, the partial stream containing less than 5 vol. % of a total exhaust. ¦ 5. The method of claim 1, wherein introducing the solution of the ammonia precursor substance further comprises spraying the solution into the mixing chamber from a reservoir container by a nozzle having a spray angle of 10° to 40°. ¦ 6. The method of claim 1, wherein introducing the solution of the ammonia precursor substance further comprises injecting the solution at a pressure of at least 0.5 bar; and further comprising: injecting atomisation air at a pressure of 0.5 to 2 bar. ¦ 7. The method of claim 1, further comprising: applying the solution of the ammonia precursor substance to the end face of the catalyst in the form of droplets having droplet diameters of less than 20 μm. ¦ 8. The method of claim 1, further comprising: introducing the carrier gas and atomisation air, wherein a volume ratio of the carrier gas to the atomisation air is 7:1 to 10:1. ¦ 9. The method of claim 1, wherein introducing the solution of the ammonia precursor substance further comprises: spraying the solution into the mixing chamber perpendicular to the catalyst end face. ¦ 10. A method for reducing nitrogen oxides in exhaust from at least one of industrial facilities, combustion engines, gas engines, diesel engines, and petrol engines, the method comprising: (i) providing an ammonia gas generator comprising a catalyst unit that comprises: (a) a heated catalyst for at least one of decomposing or hydrolysing ammonia precursor substances into ammonia, and(b) a mixing chamber upstream from the catalyst in a flow direction, the catalyst being of a catalyst volume and the mixing chamber being of a mixing chamber volume; andintroducing a solution of an ammonia precursor substance into the mixing chamber together with a carrier gas, the carrier gas and an optionally further additional energy source having a combined specific enthalpy flow of 8000-50000 kJ/kg with respect to a mass flow of the solution, such that an end face loading of the catalyst is 3.0 to 15 g/(h*cm2),wherein the ammonia gas generator is separate from an exhaust gas line; and(ii) introducing the ammonia generated using the ammonia gas generator into the exhaust gas line. ¦ 11. The method of claim 1, wherein a ratio of the mixing chamber volume to the catalyst volume is 1.5:1 to 5:1. ¦ 12. The method of claim 1, wherein introducing the solution of the ammonia precursor substance further comprises: spraying the solution such that a spray cone diameter upon incidence on the catalyst end face is at least 80% and at most 98% of a diameter of the catalyst end face. ¦ 13. A method for continuously generating ammonia for introduction into an exhaust gas line, wherein the ammonia is generated from a solution of an ammonia precursor substance using an ammonia gas generator, the ammonia gas generator comprising a catalyst unit, the catalyst unit comprising a heated catalyst for at least one of decomposing or hydrolysing ammonia precursor substances into ammonia, and a mixing chamber upstream from the catalyst in a flow direction, the catalyst having a catalyst volume and the mixing chamber having a mixing chamber volume, the method comprising: spraying the solution of the ammonia precursor substance into the mixing chamber together with a carrier gas, the carrier gas and an optionally further additional energy source having a combined specific enthalpy flow of 8000-50000 kJ/kg with respect to a mass flow of the solution, such that an end face loading is 1.0 to 15 g/(h*cm2), and such that a spray cone diameter of the solution upon incidence on an end face of the catalyst is at least 80% and at most 98% of a catalyst end face diameter,wherein the ammonia gas generator is separate from the exhaust gas line. ¦ 14. A method for continuously generating ammonia for introduction into an exhaust gas line, wherein the ammonia is generated from a solution of an ammonia precursor substance by an ammonia gas generator, the ammonia gas generator comprising a catalyst unit, the catalyst unit comprising a heated catalyst for at least one of decomposing or hydrolysing ammonia precursor substances into ammonia, and a mixing chamber upstream from the catalyst in a flow direction, the catalyst having a catalyst volume and the mixing chamber having a mixing chamber volume, the method comprising: spraying the solution of the ammonia precursor substance into the mixing chamber together with a carrier gas, the carrier gas and an optionally further additional energy source having a combined specific enthalpy flow of 8000-50000 kJ/kg with respect to a mass flow of the solution, such that a spray cone diameter of the solution upon incidence on an end face of the catalyst is at least 80% and at most 98% of a catalyst end face diameter,wherein the ammonia gas generator is separate from the exhaust gas line. ¦ 15. The method of claim 1, wherein the mixing chamber is bounded at one end by a catalyst end face of the catalyst. ¦ 16. The method of claim 1, wherein the catalyst comprises a catalyst end face that is an entry face for the catalyst; and further comprising: passing the solution of the ammonia precursor substance through the catalyst. ¦ 17. The method of claim 1, further comprising: passing ammonia gas generated by the ammonia gas generator from an outlet of the ammonia gas generator to the exhaust gas line. | 1. A method for continuously generating ammonia for introducing into an exhaust gas line, wherein the ammonia is generated from a solution of an ammonia precursor substance using an ammonia gas generator, the generator comprising a catalyst unit and a mixing chamber, the catalyst unit comprising a heated catalyst for at least one of decomposing and hydrolysing ammonia precursor substances into ammonia, and the mixing chamber being upstream from the catalyst in a flow direction, the catalyst having a catalyst volume and the mixing chamber having a mixing chamber volume, the method comprising: introducing the solution of the ammonia precursor substance into the mixing chamber together with a carrier gas, the carrier gas and an optionally further additional energy source having a combined specific enthalpy flow of 8000-50000 kJ/kg with respect to a mass flow of the solution, such that an end face loading of the catalyst is 3.0 to 15 g/(h*cm2), wherein the ammonia gas generator is separate from the exhaust gas line.
14/786062 | US | P | Vent line for use in ammonia and hydrogen plants | In an ammonia or hydrogen plant comprising a desulfurisation section, a reforming section and a shift section, where the shift section comprises a low temperature shift converter and a medium temperature shift converter, a vent line is arranged downstream from the low temperature shift converter and the medium temperature shift converter in order to allow the shift converters to be re-heated with process gas at a low pressure (typically 3-7 bar). This way condensation of water vapour in the process gas is avoided. By applying this vent line it becomes possible to save significant time, more specifically 8-24 hours, for restarting the production after temporary shut-down thereof, because a heat-up of the LTS/MTS converter in circulating nitrogen is avoided. | 1. An ammonia or hydrogen plant including a synthesis gas generation part comprising a reforming section, a shift section, a carbon dioxide removal unit and a methanator, said shift section comprising a low temperature shift (LTS) converter and/or a medium temperature shift (MTS) converter, and further including a vent line arranged downstream from the shift section comprising the LTS converter and/or the MTS converter, said vent line allowing the shift converter(s) to be re-heated with process gas at a pressure of 3 to 7 bar, and an inlet pressure reducing valve placed at the inlet of the shift section and a vent valve placed in the vent line downstream from the shift section, said valves facilitating the pressure control. ¦ 2. An ammonia or hydrogen plant according to claim 1, wherein the reduced pressure is established by means of an inlet pressure reducing valve and a vent valve, said valves normally being closed and the synthesis gas being led to the MTS and/or LTS section through a normally open valve. ¦ 3. A process of using the vent line in the plant of claim 1, comprising opening a normally closed valve of the vent line and conveying process gas at a pressure of between 3-7 bar from said vent line to said shift section, upstream of the low temperature shift (LTS) converter and/or a medium temperature shift (MTS) converter, to restart the plant after temporary shut-down thereof, where the catalyst has only cooled slightly down, to a temperature of 140-250°. | 1. An ammonia or hydrogen plant including a synthesis gas generation part comprising a reforming section, a shift section, a carbon dioxide removal unit and a methanator, said shift section comprising a low temperature shift (LTS) converter and/or a medium temperature shift (MTS) converter, and further including a vent line arranged downstream from the shift section comprising the LTS converter and/or the MTS converter, said vent line allowing the shift converter(s) to be re-heated with process gas at a pressure of 3 to 7 bar, and an inlet pressure reducing valve placed at the inlet of the shift section and a vent valve placed in the vent line downstream from the shift section, said valves facilitating the pressure control.
14/425419 | US | P | Process for preparing crystalline ammonium sulfate product | The invention relates to a process for preparing a crystalline ammonium sulfate product, which process comprises: a) subjecting in a crystallizer a feed solution of ammonium sulfate to crystallization to form a first slurry of ammonium sulfate crystals; b) subjecting the first slurry of ammonium sulfate crystals to a first size classification to yield a first coarse ammonium sulfate crystal fraction and a first fine ammonium sulfate crystal fraction; c) recycling at least part of the first fine ammonium sulfate crystal fraction to the feed solution of ammonium sulfate; and d) recovering a crystalline ammonium sulfate product from the first coarse ammonium sulfate crystal fraction, characterized in that: e) a second size classification is carried out on a second slurry of ammonium sulfate crystals to yield a second coarse ammonium sulfate crystal fraction and a second fine ammonium sulfate crystal fraction. | 1. A process for preparing a crystalline ammonium sulfate product, which process comprises: a) subjecting a feed solution of ammonium sulfate to crystallization in a crystallizer to form a first slurry of ammonium sulfate crystals;b) subjecting the first slurry of ammonium sulfate crystals to a first size classification to yield a first coarse ammonium sulfate crystal fraction and a first fine ammonium sulfate crystal fraction;c) recycling at least part of the first fine ammonium sulfate crystal fraction to the feed solution of ammonium sulfate;d) recovering a crystalline ammonium sulfate product from the first coarse ammonium sulfate crystal fraction, ande) subjecting a second slurry of ammonium sulfate crystals to a second size classification to yield a second coarse ammonium sulfate crystal fraction and a second fine ammonium sulfate crystal fraction, wherein (i) the second slurry of ammonium sulfate crystals is the first fine ammonium sulfate crystal fraction or (ii) the second slurry of ammonium sulfate crystals is withdrawn directly from the crystallizer. ¦ 2. The process according to claim 1, wherein option (ii) of step e) comprises determining a threshold crystal size of the second size classification by adjusting density of the first slurry of ammonium sulfate crystals in the crystallizer. ¦ 3. The process according to claim 1, which further comprises recycling at least part of the first fine ammonium sulfate crystal fraction to the feed solution of ammonium sulfate. ¦ 4. The process according to claim 3, which comprises dissolving at least some of the crystals in the at least part of the first fine ammonium sulfate crystal fraction to be recycled before the at least part of the first fine ammonium sulfate crystal fraction is recycled to the feed solution of ammonium sulfate. ¦ 5. The process according to claim 1, which comprises recycling at least part of the second fine crystal fraction to the feed solution of ammonium sulfate. ¦ 6. The process according to claim 1, which comprises dissolving at least some of the crystals in the at least part of the second fine ammonium sulfate crystal fraction to be recycled before the at least part of the second fine ammonium sulfate crystal fraction is recycled to the feed solution of ammonium sulfate. ¦ 7. The process according to claim 1, wherein the first slurry of ammonium sulfate crystals comprises 0.1 to 50 vol. % ammonium sulfate crystals relative to the volume of the slurry. ¦ 8. The process according to claim 1, wherein the first size classification has a threshold of from 0.5 to 2.0 mm. ¦ 9. The process according to claim 1, wherein the second size classification has a threshold smaller than the threshold of the first size classification and is from 0.1 to 1.0 mm. ¦ 10. The process according to claim 1, wherein the first size classification utilizes a filter or a hydrocyclone. | 1. A process for preparing a crystalline ammonium sulfate product, which process comprises: a) subjecting a feed solution of ammonium sulfate to crystallization in a crystallizer to form a first slurry of ammonium sulfate crystals;b) subjecting the first slurry of ammonium sulfate crystals to a first size classification to yield a first coarse ammonium sulfate crystal fraction and a first fine ammonium sulfate crystal fraction;c) recycling at least part of the first fine ammonium sulfate crystal fraction to the feed solution of ammonium sulfate;d) recovering a crystalline ammonium sulfate product from the first coarse ammonium sulfate crystal fraction, ande) subjecting a second slurry of ammonium sulfate crystals to a second size classification to yield a second coarse ammonium sulfate crystal fraction and a second fine ammonium sulfate crystal fraction, wherein (i) the second slurry of ammonium sulfate crystals is the first fine ammonium sulfate crystal fraction or (ii) the second slurry of ammonium sulfate crystals is withdrawn directly from the crystallizer.
15/093998 | US | P | Ammonia synthesis for fertilizer production | A method for synthesizing ammonia for agricultural fertilizers employs water (H2O) as the source of hydrogen (H2) in ammonia (NH3) synthesis, and gathers carbon monoxide (CO) as a limiting reagent for combining in a WGS (Water-Gas-Shift) reaction for producing hydrogen. The WGS reaction employs CO with the water to produce Carbon Dioxide (CO2) and H2, consuming undesirable CO from other industrial applications. A by-product of the process includes generating 1.5 mole of CO2 for each mole of ammonia synthesized. An intermediate step consumes 3 moles of hydrogen for each mole of Nitrogen (N2). The use of methane gas is avoided as the process employs CO and the WGS reaction as an exclusive source of H2 without introducing methane (CH4). A downstream synthesis of ammonia can be done through a fuel cell to produce electricity for the ammonia synthesis for further sustainability. | 1. A method for synthesizing ammonia, comprising: receiving carbon monoxide (CO) from a carbon black refining operation, by capturing exhaust gases from the carbon black refining and passing the captured exhaust gases from the carbon black refining and passing the captured exhaust gases through a scrubber for separating sulfides;providing the received carbon monoxide to a hydrogen separator for reacting the carbon monoxide with water from a water source resulting in hydrogen (H2),the hydrogen separator further comprising a catalyzed membrane reactor having a palladium membrane;passing the hydrogen through the palladium membrane;combining the hydrogen with nitrogen from a nitrogen reactor for synthesizing ammonia, the hydrogen generated exclusively by separation from the water provided to the hydrogen separator, further comprises combining the hydrogen with nitrogen in an ammonia reactor at a 3:1 molar ratio, heating and pressurizing the combined hydrogen and nitrogen and passing resulting ammonia (NH3) through a membrane for separating ammonia, and recirculating the hydrogen and nitrogen for additional passes, each pass yielding separated ammonia. ¦ 2. The method of claim 1 wherein the CO is reacted with the water at a molar ratio of 2:1 at a temperature of 450° C., and the hydrogen and nitrogen is combined at 450° C. and at a pressure of 200 bar. ¦ 3. The method of claim 1 further comprising reacting the hydrogen and nitrogen in an ammonia reactor using an iron-chromium catalyst. ¦ 4. The method of claim 1 further comprising coupling thermal inputs of the carbon monoxide scrubber and the hydrogen separation for facilitating a self-sustaining electrical generation. ¦ 5. The method of claim 1 further comprising directing heat from the hydrogen separator to an ammonia reactor for synthesizing the ammonia. ¦ 6. The method of claim 1 further comprising: receiving the synthesized ammonia into a module, the module having an electrolyte, a separator, and terminals on opposed sides of the separator; andconverting the received ammonia into urea, the conversion resulting in an ionic flow across the separator for generating a voltage differential between the opposed terminals. ¦ 7. The method of claim 1 further comprising disposing the hydrogen separator and ammonia reactor in proximity to a urea generation process, and coupling the synthesized ammonia and a CO2 stream from the hydrogen separator to the urea generation process, the synthesized ammonia and CO2 stream retaining heat from the ammonia reactor and hydrogen separator, respectively. ¦ 8. A method for synthesizing ammonia, comprising: receiving carbon monoxide (CO) from an industrial process;providing the received carbon monoxide to a hydrogen separator for reacting the carbon monoxide (CO) with water (H2O) from a water source resulting in hydrogen (H2) and Carbon Dioxide (CO2), the hydrogen formed from the H2O,the hydrogen separator further comprising a catalyzed membrane reactor having a palladium membrane, further comprising passing the hydrogen through the palladium membrane;receiving heat via a thermal conduit from an industrial combustion process, the thermal conduit responsive to thermal energy vented as a byproduct from the industrial combustion process for providing heat to the hydrogen separator;combining the hydrogen with nitrogen from a nitrogen reactor for synthesizing ammonia, further comprising directing heat from the hydrogen separator to an ammonia reactor for synthesizing the ammonia, the hydrogen generated exclusively by separation from the water provided to the hydrogen separator. ¦ 9. A method for synthesizing ammonia, comprising: receiving carbon monoxide (CO) from an industrial process;providing the received carbon monoxide to a hydrogen separator for reacting the carbon monoxide with water from a water source resulting in hydrogen (H2),the hydrogen separator further comprising a catalyzed membrane reactor having a palladium membrane, further comprising passing the hydrogen through the palladium membrane;combining the hydrogen with nitrogen from a nitrogen reactor for synthesizing ammonia, the hydrogen generated exclusively separation from the water provided to the hydrogen separator, further comprising combining the hydrogen with nitrogen in an ammonia reactor at a 3:1 molar ratio, heating and pressurizing the combined hydrogen and nitrogen and passing resulting ammonia (NH3) through a membrane for separating ammonia, and recirculating the hydrogen and nitrogen for additional passes, each pass yielding separated ammonia, further comprising thermally coupling the hydrogen separator and ammonia reactor by disposing the ammonia reactor inside the hydrogen separator. | 1. A method for synthesizing ammonia, comprising: receiving carbon monoxide (CO) from a carbon black refining operation, by capturing exhaust gases from the carbon black refining and passing the captured exhaust gases from the carbon black refining and passing the captured exhaust gases through a scrubber for separating sulfides;providing the received carbon monoxide to a hydrogen separator for reacting the carbon monoxide with water from a water source resulting in hydrogen (H2),the hydrogen separator further comprising a catalyzed membrane reactor having a palladium membrane;passing the hydrogen through the palladium membrane;combining the hydrogen with nitrogen from a nitrogen reactor for synthesizing ammonia, the hydrogen generated exclusively by separation from the water provided to the hydrogen separator, further comprises combining the hydrogen with nitrogen in an ammonia reactor at a 3:1 molar ratio, heating and pressurizing the combined hydrogen and nitrogen and passing resulting ammonia (NH3) through a membrane for separating ammonia, and recirculating the hydrogen and nitrogen for additional passes, each pass yielding separated ammonia.
14/452469 | US | P | Methods and systems for making ammonia in a double ammonia converter system | Methods and systems for making ammonia are provided. The method can include heating a first compressed syngas to produce a heated first syngas. The heated first syngas and a second compressed syngas can be combined to produce a combined syngas. The combined syngas can be reacted within a first ammonia converter and a second ammonia converter to produce an ammonia product. Heat from the ammonia product can be transferred to a first heat transfer medium to produce a first cooled product and a second heat transfer medium. Heat from the first cooled product can be transferred to a third heat transfer medium to produce a second cooled product. Heat from the second cooled product can be transferred to the combined syngas to produce a third cooled product. The third cooled product can be separated to produce a purified ammonia product and a recycle gas. | 1. A method for producing ammonia, comprising: compressing a first syngas and a second syngas to produce a first compressed syngas and a second compressed syngas;heating the first compressed syngas to produce a heated first syngas at a temperature of about 60° C. to about 350° C.;combining the heated first syngas and the second compressed syngas to produce a combined syngas at a temperature of about 60° C. to about 200° C.;reacting the combined syngas in a first ammonia converter to produce an effluent;reacting the effluent in a second ammonia converter to produce an ammonia product;transferring heat from the ammonia product to a first heat transfer medium to produce a first cooled product at a temperature of about 150° C. to about 375° C. and a second heat transfer medium;transferring heat from the first cooled product to a third heat transfer medium to produce a second cooled product;transferring heat from the second cooled product to the combined syngas to produce a third cooled product; andseparating the third cooled product to produce a purified ammonia product and a recycle gas. ¦ 2. The method of claim 1, wherein the first compressed syngas is at a pressure of about 9,000 kPa to about 20,000 kPa, and wherein the second compressed syngas is at a pressure of about 9,000 kPa to about 20,000 kPa. ¦ 3. The method of claim I, wherein the second compressed syngas is heated in the second ammonia converter by indirect heat exchange. ¦ 4. The method of claim 1, wherein the effluent has an ammonia concentration of about 10 mol % to about 28 mol %. ¦ 5. The method of claim 4, wherein the effluent has a hydrogen concentration of about 45 mol % to about 65 mol % and a nitrogen concentration of about 10 mol % to about 30 mol %. ¦ 6. The method of claim 1, wherein the ammonia product has an ammonia concentration of about 10 mol % to about 30 mol %, a hydrogen concentration of up to about 0.5 mol %, and a nitrogen concentration of up to about 0.3 mol %. ¦ 7. The method of claim 1, wherein the second heat transfer medium is at a temperature of about 100° C. to about 600° C. and a pressure of about 50 kPa to about 20,000 kPa. ¦ 8. The method of claim 1, further comprising transferring heat from the ammonia product to the recycle gas to produce a heated recycle gas and a cooled ammonia product. ¦ 9. The method of claim 1, wherein at least a portion of the recycle gas is compressed with the second syngas to produce the second compressed syngas. ¦ 10. The method of claim 1, wherein the first compressed syngas has a water concentration of up to about 1 mol % and the second compressed syngas has a water concentration of up to about 1 mol %. ¦ 11. The method of claim 1, further comprising reforming a hydrocarbon to produce the syngas, wherein at least a portion of the recycle gas is combined with the hydrocarbon prior to reforming the hydrocarbon. ¦ 12. The method of claim 1, further comprising separating a raw syngas and at least a portion of the recycle gas in a pressure swing adsorption unit to produce the syngas. ¦ 13. A method for producing ammonia, comprising: compressing a first syngas and a second syngas to produce a first compressed syngas and a second compressed syngas;heating the first compressed syngas to produce a heated first syngas at a temperature of about 60° C. to about 250° C.;combining the heated first syngas and the second compressed syngas to produce a combined syngas at a temperature of about 60° C. to about 200° C.;reacting the combined syngas in a first ammonia converter to produce an effluent having an ammonia concentration of about 10 mol % to about 20 mol %;reacting the effluent in a second ammonia converter to produce an ammonia product having an ammonia concentration of about 15 mol % to about 30 mol %;transferring heat from the ammonia product to a first heat transfer medium to produce a first cooled product at a temperature of about 150° C. to about 375° C. and a second heat transfer medium;transferring heat from the first cooled product to a third heat transfer medium to produce a second cooled product;transferring heat from the second cooled product to the combined syngas to produce a third cooled product; andseparating the third cooled product to produce a purified ammonia product and a recycle gas. ¦ 14. The method of claim 13, further comprising: cooling the third cooled product to produce a fourth cooled product at a temperature of about 0° C. to about 45° C.;cooling the fourth cooled product to produce a fifth cooled product at a temperature of about −30° C. to about 30° C.; andseparating the fifth cooled product to produce the purified ammonia product and the recycle gas. ¦ 15. The method of claim 13, wherein heat is transferred from the fourth cooled product to the recycle gas to produce the fifth cooled product at a temperature of about −30° C. to about 30° C. and a heated recycle gas at a temperature of about 10° C. to about 70° C. | 1. A method for producing ammonia, comprising: compressing a first syngas and a second syngas to produce a first compressed syngas and a second compressed syngas;heating the first compressed syngas to produce a heated first syngas at a temperature of about 60° C. to about 350° C.;combining the heated first syngas and the second compressed syngas to produce a combined syngas at a temperature of about 60° C. to about 200° C.;reacting the combined syngas in a first ammonia converter to produce an effluent;reacting the effluent in a second ammonia converter to produce an ammonia product;transferring heat from the ammonia product to a first heat transfer medium to produce a first cooled product at a temperature of about 150° C. to about 375° C. and a second heat transfer medium;transferring heat from the first cooled product to a third heat transfer medium to produce a second cooled product;transferring heat from the second cooled product to the combined syngas to produce a third cooled product; andseparating the third cooled product to produce a purified ammonia product and a recycle gas.
14/826771 | US | P | Integrated process for carbon capture and energy production | The present invention pertains to new methods for generating energy and useful nitrogen compounds from captured carbon dioxide. It involves employing an osmotic engine, draw solution, and feed solution. An osmotic gradient between the solutions assists in generating energy and a solution of ammonium carbonate, ammonium bicarbonate or mixture thereof. This solution may be decomposed to form ammonia, carbon dioxide, a precipitate, or a mixture thereof. | 1. An integrated process for generating energy and useful nitrogen compounds from captured carbon dioxide comprising: forming a solution of ammonium carbonate, ammonium bicarbonate, ammonium carbamate or mixture thereof wherein said solution is formed from at least a portion of captured carbon dioxide; anddecomposing the solution of ammonium carbonate, ammonium bicarbonate, ammonium carbamate or mixture thereof to form a second aqueous solution comprising ammonia, carbon dioxide, or a mixture thereof;wherein the decomposing of the solution to form said second aqueous solution is conducted in the presence of a water soluble organic solvent to form a gaseous carbon dioxide and aqueous ammonia in the absence of a precipitate. ¦ 2. The integrated process of claim 1 wherein the captured carbon dioxide used to form the solution comprises carbon dioxide captured from combustion or oxidation of one or more hydrocarbons, from steam reforming, from gas shift reaction, from catalytic reforming, from natural gas purification, from land fill gas, from biogas, from waste water treatment, fermentation, respiration, from air, or from mixtures thereof. ¦ 3. The integrated process of claim 1 wherein the formation of the solution is characterized by the purification of gas streams containing hydrogen, methane, or other desired gas by capturing carbon dioxide in these gas streams. ¦ 4. The integrated process of claim 1 further comprising producing ammonium carbamate, urea, or a derivative thereof. ¦ 5. The integrated process of claim 1 wherein the decomposing of the solution is characterized by decomposing at a pressure of from about 0.75 atmospheres to about 1.25 atmospheres and a temperature of less than about 70° C. ¦ 6. The integrated process of claim 1 wherein the decomposing of the solution is characterized by decomposing at a temperature of from about 40° C. to about 60° C. ¦ 7. The integrated process of claim 1 wherein the organic solvent is removed via distillation, membrane distillation, or in the presence of a semipermeable membrane. ¦ 8. The integrated process of claim 1 wherein the decomposing of the solution occurs under room temperature and pressure conditions. ¦ 9. The integrated process of claim 1 wherein the second aqueous solution comprises water, organic solvent, ammonia, and carbon dioxide wherein the concentration of ammonia is higher than the concentration of carbon dioxide. ¦ 10. The integrated process of claim 1 further comprising release of gaseous carbon dioxide from said second aqueous solution. ¦ 11. The integrated process of claim 1 further comprising purifying gaseous carbon dioxide by bubbling the carbon dioxide through water to remove organic solvent vapor and ammonia. ¦ 12. The integrated process of claim 1 further comprising separating the water soluble organic solvent from said second aqueous solution. ¦ 13. The integrated process of claim 12 wherein waste heat is used to separate the water soluble organic solvent from said second aqueous solution. ¦ 14. The integrated process of claim 1 wherein the water soluble organic solvent is non-azeotropic. ¦ 15. The integrated process of claim 1 wherein the water soluble organic solvent has a boiling point below that of water. ¦ 16. The integrated process of claim 1 wherein the water soluble organic solvent is selected from acetone, methyl formate, ethanol, and isopropyl alcohol. ¦ 17. The integrated process of claim 1 wherein the water soluble organic solvent is acetone. | 1. An integrated process for generating energy and useful nitrogen compounds from captured carbon dioxide comprising: forming a solution of ammonium carbonate, ammonium bicarbonate, ammonium carbamate or mixture thereof wherein said solution is formed from at least a portion of captured carbon dioxide; anddecomposing the solution of ammonium carbonate, ammonium bicarbonate, ammonium carbamate or mixture thereof to form a second aqueous solution comprising ammonia, carbon dioxide, or a mixture thereof;wherein the decomposing of the solution to form said second aqueous solution is conducted in the presence of a water soluble organic solvent to form a gaseous carbon dioxide and aqueous ammonia in the absence of a precipitate.
14/118182 | US | P | Process for producing ammonia and urea | Disclosed is a process for the production of ammonia comprising a step wherein synthesis gas is formed by catalytic partial oxidation. Also disclosed is a process of producing urea, wherein ammonia is formed in a process involving a step of catalytic partial oxidation, and carbon dioxide formed in the same process is reacted with said ammonia so as to form urea. | 1. A process for the production of urea, comprising the steps of (a) providing a hydrocarbon material;(b) subjecting the hydrocarbon material to catalytic partial oxidation (CPO) by reaction with an oxygen-containing gas stream in a CPO reactor so as to produce a synthesis gas comprising carbon monoxide, hydrogen and carbon dioxide;wherein said catalytic partial oxidation is a short contact time catalytic partial oxidation, conducted under a space velocity of 100,000 to 250,000 hr−1;(c) subjecting the synthesis gas to a water gas shift reaction so as to react carbon monoxide with water to form a gas mixture comprising hydrogen and carbon dioxide;(d) recovering CO2 from the gas mixture of (c), so as to obtain said recovered CO2 and a gas mixture enriched in hydrogen;(e) purifying hydrogen from said gas mixture enriched in hydrogen using a pressure swing absorber, to yield a pure hydrogen stream and a purge gas stream; and(f) reacting the hydrogen of (e) with nitrogen under ammonia-forming conditions so as to produce ammonia; and(g) combining the ammonia produced in (f) with the recovered CO2 from (d) to produce urea; andwherein air supplied to a single air separation unit provides the oxygen-containing gas stream used in the catalytic partial oxidation and the nitrogen used in the ammonia-forming reaction; andwherein the entire purge gas stream is recycled to the CPO reactor. ¦ 2. A process according to claim 1, wherein the space velocity is 100,000 to 200,000 hr−1. ¦ 3. A process according to claim 1, wherein the oxygen-containing gas stream in (b) comprises at least 40% v/v oxygen. ¦ 4. A process according to claim 1, wherein the oxygen-containing gas stream in (b) comprises at least 90%-100% v/v oxygen. ¦ 5. A process according to claim 1 comprising further purifying hydrogen by methanation of CO and CO2. ¦ 6. A process according to claim 1, wherein the hydrocarbon material is selected from the group consisting of natural gas, Liquefied Petroleum Gas (LPG), refinery gas, naphtha, and mixtures thereof. ¦ 7. A process according to claim 1, wherein the oxygen to carbon ratio in the catalytic partial oxidation is between 0.3 and 0.7. ¦ 8. A process according to claim 1, wherein the synthesis gas obtained from the catalytic partial oxidation has a temperature between about 900° C. and 1200° C. ¦ 9. The process of claim 3 wherein the oxygen-containing gas stream comprises at least 60% v/v oxygen. ¦ 10. The process of claim 1, wherein the steam-to-carbon (S/C), oxygen-to-carbon (O2/C) ratio and preheating temperatures of the streams to the CPO reactor are adjusted so that the amount of CO2 produced in the synthesis gas is sufficiently high to use all of the ammonia produced in (f) without any additional ammonia or excess ammonia to produce urea in step (g). ¦ 11. The process of claim 10, wherein the S/C is 0.4-0.6, the O2/C is 0.5-0.7. | 1. A process for the production of urea, comprising the steps of (a) providing a hydrocarbon material;(b) subjecting the hydrocarbon material to catalytic partial oxidation (CPO) by reaction with an oxygen-containing gas stream in a CPO reactor so as to produce a synthesis gas comprising carbon monoxide, hydrogen and carbon dioxide;wherein said catalytic partial oxidation is a short contact time catalytic partial oxidation, conducted under a space velocity of 100,000 to 250,000 hr−1;(c) subjecting the synthesis gas to a water gas shift reaction so as to react carbon monoxide with water to form a gas mixture comprising hydrogen and carbon dioxide;(d) recovering CO2 from the gas mixture of (c), so as to obtain said recovered CO2 and a gas mixture enriched in hydrogen;(e) purifying hydrogen from said gas mixture enriched in hydrogen using a pressure swing absorber, to yield a pure hydrogen stream and a purge gas stream; and(f) reacting the hydrogen of (e) with nitrogen under ammonia-forming conditions so as to produce ammonia; and(g) combining the ammonia produced in (f) with the recovered CO2 from (d) to produce urea; andwherein air supplied to a single air separation unit provides the oxygen-containing gas stream used in the catalytic partial oxidation and the nitrogen used in the ammonia-forming reaction; andwherein the entire purge gas stream is recycled to the CPO reactor.
14/299759 | US | P | Urea to ammonia process | Methods and systems for producing a pressurized ammonia-containing gas stream from aqueous urea. The method comprising pumping an aqueous urea-containing solution to a fluid-tight enclosure at a rate to match the external demand for ammonia-gas, wherein a fluid heat transfer medium is applied to the exterior of the fluid-tight enclosure to transfer heat to the aqueous urea-containing solution sufficient to hydrolyze the solution to an ammonia gaseous product. The systems comprise means for carrying out the methods. | 1. A method adapted to provide a pressurized ammonia-containing gas stream from aqueous urea, the method comprising feeding an aqueous urea-containing solution to a fluid-tight enclosure at a rate to match the external demand rate for ammonia-gas, wherein a fluid heat transfer medium is present on the exterior of said fluid-tight enclosure to transfer heat to the aqueous urea-containing solution within the enclosure to hydrolyze the solution and convert the urea-containing solution to an ammonia gaseous product comprising ammonia, carbon dioxide and water vapor, the pressure within said fluid-tight enclosure being maintained by back pressure control to ensure that the ratio of urea and water is maintained independent of the ammonia generation rate, and the urea is converted. ¦ 2. A method of scrubbing nitrogen oxides from combustion gas streams comprising feeding an aqueous urea-containing solution to a fluid-tight enclosure at a rate to match the external demand rate for ammonia-gas as demand changes, wherein a fluid heat transfer medium is present on the exterior of said fluid-tight enclosure, said fluid-tight enclosure being essentially submerged in said fluid heat transfer medium, to transfer heat to the aqueous urea-containing solution within the enclosure to hydrolyze the solution and convert the urea-containing solution to an ammonia gaseous product comprising ammonia, carbon dioxide and water vapor, the temperature within said fluid-tight enclosure being maintained essentially constant, the pressure within said fluid-tight enclosure being maintained by back pressure control to ensure that the ratio of urea and water is maintained essentially constant and independent of the ammonia generation rate, and the urea is converted, and said ammonia gaseous product being heated within said enclosure to above the saturation temperature and then contacting said ammonia gaseous product with said combustion gas stream at a rate sufficient to scrub nitrogen oxides from said combustion gas stream. ¦ 3. The method of claim 1 or 2 wherein the fluid-tight enclosure is a tube bundle or coil. ¦ 4. A method adapted to provide a pressurized ammonia-containing gas stream from aqueous urea, the method comprising feeding an aqueous urea-containing solution to the tube side of a shell and tube heat exchanger at a rate to match the external demand rate for ammonia-gas, wherein a fluid heat transfer medium is present on the shell side to transfer heat to the aqueous urea-containing solution within the tubes sufficient to hydrolyze the solution and convert the urea-containing solution to an ammonia gaseous product comprising ammonia, carbon dioxide and water vapor, the pressure on the tube side being maintained by back pressure control to ensure that the ratio of urea and water is maintained independent of the ammonia generation rate, and the urea is converted. ¦ 5. A method adapted to provide a pressurized ammonia-containing gas stream from aqueous urea, the method comprising feeding an aqueous urea-containing solution to a coil within a shell at a rate to match the external demand rate for ammonia-gas, wherein a fluid heat transfer medium is present within said shell on the coil exterior to transfer heat to the aqueous urea-containing solution within the coil sufficient to hydrolyze the solution and convert the urea-containing solution to an ammonia gaseous product comprising ammonia, carbon dioxide and water vapor, the pressure in the coil interior being maintained by back pressure control to ensure that the ratio of urea and water is maintained independent of the ammonia generation rate, and the urea is converted. ¦ 6. The method of claim 4 or 5 wherein superheated inert gas at essentially constant temperature is admixed into the evolved ammonia-containing product gas. ¦ 7. The method of claim 4 wherein the aqueous urea solution level within the tube side follows the demand for ammonia and the heat input to the reactor follows the aqueous urea solution level. ¦ 8. The method of claim 3, 4 or 5 wherein the temperature of the aqueous urea solution in said tubes or coil is held essentially constant. ¦ 9. The method of claim 3, 4 or 5 wherein the pressure within said tubes or coil is held essentially constant. ¦ 10. The method of claim 4 or 5 where the aqueous urea solution is a mixture of urea and ammonium carbamate or a solution of biuret or other aqueous urea-containing solutions. ¦ 11. The method of claim 4 wherein the hot air or other heated carrier gas or steam is admixed within the tube side with the ammonia-containing product gas leaving said tube side. ¦ 12. The method of claim 11 wherein a portion of the hot air or other heated carrier gas or steam is withdrawn from said tube side before mixing with the product gas and recycling the withdrawn portion to a heater to reduce the energy requirement. ¦ 13. The method of claim 4 or 5 in which the fluid heat transfer medium is hot oil. ¦ 14. The method of claim 1 or 2 wherein the fluid-tight enclosure is within an exhaust duct through which hot combustion gases continuously pass. ¦ 15. The method of claim 4 or 5 in which the fluid heat transfer medium is heated by a separate heater. ¦ 16. The method of claim 4 wherein hot air generated in a separate heat exchanger within said heat exchanger is admixed with the ammonia-gas mixture exiting the tube side of the reactor. ¦ 17. The method of claim 4 or 5 wherein the empty tubes or coil are preheated prior to urea solution introduction to enable faster start up time. ¦ 18. The method of claim 4 or 5 wherein cold air is introduced into the tubes or coil to remove heat, reduce the pressure and enable a fast shutdown. ¦ 19. The method of claim 4 or 5 wherein a surge tank is connected to the interior of said tube bundle or coil and sized to maintain a pressurized inventory of hot liquid solution, product gas inventory in the gas space of the surge tank to enable more rapid changes in the product gas production rate. ¦ 20. The method of claim 4 wherein there is a liquid reservoir at the bottom of the tube bundle containing an inventory of urea solution and a separate heater coil to increase the capability of the system to quickly increase the production rate of ammonia-containing product gas. ¦ 21. The method for producing a pressurized gaseous ammonia-containing product, useful for the catalytic reduction of nitrous oxides or in flue gas conditioning, from an aqueous urea-containing solution, the method comprising feeding an aqueous urea-containing solution to a shell and tube heat exchanger in response to an external demand signal at a rate balanced to meet the external demand for gaseous ammonia, where the aqueous urea-containing solution flows through the tubes at essentially constant temperature and pressure, and is heated by hot fluid medium present on the shell side of the heat exchanger, admixing a hot carrier gas or steam with the evolved ammonia-containing product gas exiting the reactor to prevent condensation of the ammonia-containing product gas downstream and provide improved mixing at the point of use, said aqueous urea solution in said reactor being maintained under pressure utilizing a back pressure control valve to convert the urea to a gaseous ammonia-containing product. ¦ 22. The method for producing a pressurized gaseous ammonia-containing product, useful for the catalytic reduction of nitrous oxides or in flue gas conditioning, from an aqueous urea-containing solution, the method comprising feeding an aqueous urea-containing solution to a shell and tube heat exchanger in response to an external demand signal at a rate balanced to meet the external demand for gaseous ammonia, where the aqueous urea solution flows through the tubes at essentially constant temperature and pressure, and is heated by hot fluid medium present on the shell side of the heat exchanger, said heat exchanger containing a second tube bundle, pumping air or carrier gas through said second tube bundle to generate hot air or carrier gas, admixing said hot air or carrier gas or steam with the evolved ammonia-containing product gas exiting the reactor to prevent condensation of the ammonia-containing product gas downstream and provide improved mixing at the point of use, said aqueous urea solution in said tubes being maintained under pressure utilizing a back pressure control valve to convert the urea to a gaseous ammonia-containing product. ¦ 23. The method for producing a pressurized gaseous ammonia-containing product, useful for the catalytic reduction of nitrous oxides or in flue gas conditioning, from an aqueous urea-containing solution, the method comprising feeding an aqueous urea-containing solution to a coil within a shell in response to an external demand signal at a rate balanced to meet the external demand for ammonia, where the aqueous urea-containing solution flows through said coil at essentially constant temperature and pressure, and is heated by hot fluid medium present in the reactor vessel in heat transfer contact with the external surface of said coil, admixing a hot carrier gas or steam with the evolved ammonia-containing product gas exiting the coil to prevent condensation of the ammonia-containing product gas downstream and provide improved mixing at the point of use, said aqueous urea solution being maintained under pressure utilizing a back pressure control valve to convert the urea to a gaseous ammonia-containing product. ¦ 24. The method of claim 4 or 5 wherein the heat exchanger tubes or coil volume on both the tube or coil side is sized to ensure that all urea solution will fully convert to the gaseous product at up to the maximum urea feed rate without the necessity of controlling the liquid level within the tubes or coil. ¦ 25. The method of claim 4 or 5 wherein the evolved product ammonia containing gas mixture is superheated within the upper portion of the interior of the heat exchange tubes or coil by a hot gas or fluid medium. ¦ 26. The method of claim 4 or 5 wherein a quick fill valve and blow back valve provide a means to quickly establish required liquid level in the tube/coil reactor to meet demand changes. ¦ 27. The method of claim 4 or 5 wherein to quickly establish the volume of urea containing solution in the tubes or coil required to sustain the ammonia generation rate, a liquid level transmitter and quick fill valve are provided which bypass the urea feed controller. ¦ 28. The method of claim 4 or 5 wherein pressurized air is provided to the heat exchanger tube bundle or coil for purging upon shutdown or to enable pre-pressurization of tube or coil reactor for more rapid initial ammonia generation. ¦ 29. The method of claim 4 or 5 wherein the upper portion of tube bundle or coil is filled with pressurized ammonia-containing product gas which heats the product gas up to heat media temperature as a small superheat. ¦ 30. A method adapted to provide a pressurized ammonia-containing gas stream from aqueous urea, the method comprising feeding an aqueous urea-containing solution to a fluid-tight enclosure at a rate to match the external demand rate for ammonia-gas, wherein a fluid heat transfer medium is present on the exterior of said fluid-tight enclosure to transfer heat to the aqueous urea-containing solution within the enclosure to hydrolyze the solution and convert the urea-containing solution to an ammonia gaseous product comprising ammonia, carbon dioxide and water vapor, the pressure within said fluid-tight enclosure being maintained by back pressure control to ensure that the ratio of urea and water is maintained independent of the ammonia generation rate, and the urea is converted, and wherein said aqueous urea-containing solution is preheated prior to introduction into said fluid-tight enclosure to enable faster response rates or reduction in size of said fluid-tight enclosure. | 1. A method adapted to provide a pressurized ammonia-containing gas stream from aqueous urea, the method comprising feeding an aqueous urea-containing solution to a fluid-tight enclosure at a rate to match the external demand rate for ammonia-gas, wherein a fluid heat transfer medium is present on the exterior of said fluid-tight enclosure to transfer heat to the aqueous urea-containing solution within the enclosure to hydrolyze the solution and convert the urea-containing solution to an ammonia gaseous product comprising ammonia, carbon dioxide and water vapor, the pressure within said fluid-tight enclosure being maintained by back pressure control to ensure that the ratio of urea and water is maintained independent of the ammonia generation rate, and the urea is converted.
15/230395 | US | P | System and method for large scale synthesis of metal cyanometallates | A system and method are presented for the large scale synthesis of metal cyanometallates (MCMs). First and second precursor solutions are added to a main reactor, where the first precursor includes M1 metal cations. The second precursor solution includes AX′M2(CN)Z′, where M1 and M2 are from a first group of metals and A is from a second group of metals including alkali or alkaline earth metals. In response to stirring the first and second precursors, MCM particles are formed with the formula AXM1NM2M(CN)Z.d[H2O]ZEO.e[H2O]BND, in solution. In response to aging in the secondary reactor, the size of the MCM particles is increases. The aged MCM particles in solution are then transferred to a separation tank, where the aged MCM particles are filtered from the solution and collected. The solution reclaimed from the separation tank back is added back into the main reactor. | 1. A method for large scale synthesis of metal cyanometallates (MCMs), the method comprising: adding a first precursor solution to a main reactor, where the first precursor includes M1 metal cations;adding a second precursor solution of AX′M2(CN)Z′ to the main reactor, where M1 and M2 are from a first group of metals and A is from a second group of metals;where X′ is in the range of 1 to 5;where Z′ is in the range of 2 to 6;in response to stirring the first and second precursors in the main reactor, forming MCM particles, with the formula AXM1NM2M(CN)Z.d[H2O]ZEO.e[H2O]BND, in solution: where [H2O]ZEO is zeolitic water,where [H2O]BND is lattice bound water,where x is in the range of 0.5 to 2;where m is in the range of 0.5 to 1.5;where N is in the range of 0.5 to 1.5;where z is in the range of 5 to 6;where d is 0;where e is in the range of greater than 0 and less than 8;transferring the MCM particles in solution to a secondary reactor;in response to aging in the secondary reactor, growing (increasing) the size of the MCM particles;transferring the aged MCM particles in solution to a separation tank;filtering the aged MCM particles from the solution;collecting the filtered MCM particles; and,adding solution reclaimed from the separation tank back into the main reactor. ¦ 2. The method of claim 1 wherein transferring the MCM particles in solution to the secondary reactor includes transferring the MCM particles in solution to a plurality of secondary reactors connected in parallel between the main reactor and the separation tank. ¦ 3. The method of claim 1 wherein collecting the filtered MCM particles includes collecting MCM particles having a size of 0.5 microns or larger. ¦ 4. The method of claim 1 further comprising: adding a third precursor selected from the group consisting of salts, carbonaceous materials, organics, polymers, or combinations thereof, into a vessel selected from the group consisting of the main reactor, the secondary reactor, the separation tank, or combinations thereof; and,coating MCM particle surfaces with the third precursor material. ¦ 5. The method of claim 1 wherein adding the first and second precursors to the main reactor includes adding the first and second precursors in a water solution; and, the method further comprising:heating the main reactor to a temperature in a range between 20 and 100 degrees C. ¦ 6. The method of claim 1 wherein adding the first and second precursors to the main reactor includes adding the first and second precursors in a high boiling point solution; and, the method further comprising:heating the main reactor to a temperature in a range of 20 to 120 degrees C. ¦ 7. The method of claim 1 wherein transferring the MCM particles in solution to the secondary reactor includes: heating the secondary reactor to a temperature in a range of 20 to 200 degrees C.; and,maintaining a pressure in a range of 1 to 3 atmospheres. ¦ 8. The method of claim 1 where A is selected from the group consisting of lithium, (Li), sodium (Na), potassium (K), rubidium (Rb), cesium (Cs), calcium (Ca), magnesium (Mg), aluminum (Al), and zinc (Zn). ¦ 9. The method of claim 1 wherein M1 and M2 are independently selected from the group consisting of titanium (Ti), vanadium (V), chromium (Cr), manganese (Mn), iron (Fe), cobalt (Co), nickel (Ni), copper (Cu), Zn, calcium (Ca), niobium (Nb), ruthenium (Ru), tin (Sn), indium (In), cadmium (Cd), strontium (Sr), barium (Ba), and magnesium (Mg). ¦ 10. A large scale metal cyanometallate (MCM) synthesizer, the synthesizer comprising: a main reactor comprising: an inlet configured to accept: a first precursor solution including M1 metal cations;a second precursor solution of AX′M2(CN)Z′, where M1 and M2 are from a first group of metals and A is from a second group of metals, where X′ is in the range of 1 to 5, and where Z′ is in the range of 2 to 6;a reclaimed solution;a stirring mechanism;a heating mechanism;an outlet to supply a solution of MCM particles having an average first size, with the formula AXM1NM2M(CN)Z.d[H2O]ZEO.e[H2O]BND:where [H2O]ZEO is zeolitic water,where [H2O]BND is lattice bound water,where X is in the range of 0.5 to 2;where M is in the range of 0.5 to 1.5;where N is in the range of 0.5 to 1.5;where Z is in the range of 5 to 6;where d is 0;where e is in the range of greater than 0 and less than 8;a pressurized secondary reactor having an inlet to accept the solution of MCM particles, a heating mechanism, and an outlet to supply aged MCM particles in solution having an average second size greater than the average first size; and,a separation tank having an inlet to accept the aged MCM particles in solution, a filter to separate the aged MCM particles from the solution, and an outlet to supply the filtered MCM particles and reclaimed solution. ¦ 11. The synthesizer of claim 10 further comprising: a plurality of pressurized secondary reactors, each having an inlet connected to the main reactor output, and an output connected to the separation tank inlet. ¦ 12. The synthesizer of claim 10 wherein the separation tank first outlet supplies filtered MCM particles having a size of 0.5 microns or larger. ¦ 13. The synthesizer of claim 10 wherein the main reactor accepts a third precursor selected from the group consisting of salts, carbonaceous materials, organics, polymers, or combinations thereof; and, wherein the main reactor outlet supplies MCM particle surfaces coated with the third precursor material. ¦ 14. The synthesizer of claim 10 wherein the first and second precursors solutions comprise water; and wherein heating mechanism heats the main reactor to a temperature in a range between 20 and 100 degrees C. ¦ 15. The synthesizer of claim 10 wherein the first and second precursors solutions comprise a high boiling point solution; and wherein heating mechanism heats the main reactor to a temperature in a range between 20 and 120 degrees C. ¦ 16. The synthesizer of claim 10 wherein the heating mechanism heats the secondary reactor to a temperature in a range of 20 to 200 degrees C., while maintaining a pressure in a range of 1 to 3 atmospheres. ¦ 17. The synthesizer of claim 10 wherein the separation tank inlet accepts a third precursor made from a material selected from the group consisting of salts, carbonaceous materials, organics, polymer materials, and combinations thereof, and, wherein the separation tank outlet supplies filtered MCM particle surfaces coated with the third precursor material. ¦ 18. The synthesizer of claim 10 wherein the secondary reactor accepts a third precursor made from a material selected from the group consisting of salts, carbonaceous materials, organics, polymer materials, and combinations thereof, and, wherein the secondary reactor outlet supplies aged MCM particle surfaces coated with the third precursor material. ¦ 19. The synthesizer of claim 10 where A is selected from the group consisting of lithium, (Li), sodium (Na), potassium (K), rubidium (Rb), cesium (Cs), calcium (Ca), magnesium (Mg), aluminum (Al), and zinc (Zn). ¦ 20. The synthesizer of claim 10 wherein M1 and M2 are independently selected from the group consisting of titanium (Ti), vanadium (V), chromium (Cr), manganese (Mn), iron (Fe), cobalt (Co), nickel (Ni), copper (Cu), Zn, calcium (Ca), niobium (Nb), ruthenium (Ru), tin (Sn), indium (In), cadmium (Cd), strontium (Sr), barium (Ba), and magnesium (Mg). | 1. A method for large scale synthesis of metal cyanometallates (MCMs), the method comprising: adding a first precursor solution to a main reactor, where the first precursor includes M1 metal cations;adding a second precursor solution of AX′M2(CN)Z′ to the main reactor, where M1 and M2 are from a first group of metals and A is from a second group of metals;where X′ is in the range of 1 to 5;where Z′ is in the range of 2 to 6;in response to stirring the first and second precursors in the main reactor, forming MCM particles, with the formula AXM1NM2M(CN)Z.d[H2O]ZEO.e[H2O]BND, in solution: where [H2O]ZEO is zeolitic water,where [H2O]BND is lattice bound water,where x is in the range of 0.5 to 2;where m is in the range of 0.5 to 1.5;where N is in the range of 0.5 to 1.5;where z is in the range of 5 to 6;where d is 0;where e is in the range of greater than 0 and less than 8;transferring the MCM particles in solution to a secondary reactor;in response to aging in the secondary reactor, growing (increasing) the size of the MCM particles;transferring the aged MCM particles in solution to a separation tank;filtering the aged MCM particles from the solution;collecting the filtered MCM particles; and,adding solution reclaimed from the separation tank back into the main reactor.
14/452463 | US | P | Methods and systems for producing and processing syngas in a pressure swing adsorption unit and making ammonia therefrom | Methods and systems for making ammonia are provided. The method can include converting carbon monoxide in a first syngas to carbon dioxide to produce a shifted syngas. At least a portion of the carbon dioxide can be separated from the shifted syngas to produce a carbon dioxide-lean syngas. Carbon monoxide and/or carbon dioxide in the carbon dioxide-lean syngas can be converted to methane to produce a methanated first syngas. A second syngas can be separated to produce a purified second syngas and a waste gas. The methanated first syngas and the purified second syngas can be combined to produce an ammonia feedstock. The ammonia feedstock can have a hydrogen to nitrogen molar ratio of about 3.5:1 to about 2.5:1. At least a portion of the hydrogen and nitrogen in the ammonia feedstock can be reacted to produce an ammonia product. | 1. A method for making ammonia, comprising: converting a first syngas comprising carbon dioxide and about 8 mol % to about 20 mol % carbon monoxide to produce a shifted syngas comprising carbon dioxide and about 0.1 mol % to about 1 mol % carbon monoxide;separating at least a portion of the carbon dioxide from the shifted syngas to produce a carbon dioxide-lean syngas;converting at least a portion of the carbon monoxide, carbon dioxide, or both in the carbon dioxide-lean syngas to methane to produce a methanated first syngas having a hydrogen to nitrogen molar ratio of about 1.5:1 to about 3.5:1;separating a second syngas comprising carbon dioxide and about 7 mol % to about 20 mol % carbon monoxide to produce a purified second syngas having a hydrogen to nitrogen molar ratio of about 2:1 to about 50:1 and a waste gas having a carbon monoxide concentration of about 0.2 mol % to about 60 mol %;combining at least a portion of the methanated first syngas and at least a portion of the purified second syngas to produce an ammonia feedstock having a hydrogen to nitrogen molar ratio of about 2.5:1 to about 3.5:1; andreacting at least a portion of the hydrogen and nitrogen in the ammonia feedstock to produce an ammonia product. ¦ 2. The method of claim 1, wherein the ammonia feedstock has a carbon monoxide concentration of up to about 0.1 mol %, and a carbon dioxide concentration of up to about 0.1 mol %. ¦ 3. The method of claim 1, further comprising: reforming a first hydrocarbon in the presence of steam to produce an effluent;separating the effluent into a first effluent and a second effluent;reforming the first effluent in the presence of an oxidant to produce a reformed effluent;combining the reformed effluent with a second hydrocarbon;reforming the combined reformed effluent and second hydrocarbon to produce the first syngas; andreforming the second effluent to produce the second syngas. ¦ 4. The method of claim 3, wherein the combined reformed effluent and second hydrocarbon are reformed in a reforming exchanger to produce the first syngas, wherein the first syngas is at a temperature of about 700° C. to about 900° C. ¦ 5. The method of claim 1, wherein the second syngas is separated in a pressure swing adsorption unit having a typical hydrogen recoveries of about 60% to about 98%. ¦ 6. The method of claim 1, further comprising: reforming a first hydrocarbon in the presence of steam to produce a first effluent;reforming the first effluent in the presence of an oxidant to produce a reformed effluent;combining the reformed effluent with a second hydrocarbon;reforming the combined reformed effluent and second hydrocarbon to produce the first syngas; andseparating the syngas into the first syngas and the second syngas. ¦ 7. The method of claim 1, further comprising converting at least a portion of the carbon monoxide, carbon dioxide, or both contained in the purified second syngas to methane. ¦ 8. The method of claim 1, further comprising converting at least a portion of the carbon monoxide, carbon dioxide, or both contained in the purified second syngas to methane in a methanator. ¦ 9. The method of claim 1, wherein the first syngas is at a pressure of about 2,000 kPa to about 5,500 kPa. ¦ 10. The method of claim 1, further comprising: separating a purge gas from the ammonia product and combining the purge gas with the second syngas prior to separating the second syngas. ¦ 11. A method for making ammonia, comprising: converting a first syngas comprising carbon dioxide and about 8 mol % to about 20 mol % carbon monoxide to produce a shifted syngas comprising carbon dioxide and about 0.1 mol % to about 1 mol % carbon monoxide; separating at least a portion of the carbon dioxide from the shifted syngas to produce a carbon dioxide-lean syngas;converting at least a portion of the carbon monoxide, carbon dioxide, or both in the carbon dioxide-lean syngas to methane to produce a methanated first syngas having a hydrogen to nitrogen molar ratio of about 1.5:1 to about 3.5:1, and a carbon monoxide concentration of up to about 0.05 mol %;separating a second syngas comprising carbon dioxide and about 7 mol % to about 20 mol % carbon monoxide to produce a purified second syngas having a hydrogen to nitrogen molar ratio of about 2:1 to about 50:1 and a waste gas having a carbon monoxide concentration of about 0.2 mol % to about 60 mol %;combining at least a portion of the methanated first syngas and at least a portion of the purified second syngas to produce an ammonia feedstock having a hydrogen to nitrogen molar ratio of about 2.5:1 to about 3.5:1; andreacting at least a portion of the hydrogen and nitrogen in the ammonia feedstock to produce an ammonia product. ¦ 12. The method of claim 11, wherein the first syngas has a hydrogen concentration of about 40 mol % to about 65 mol % and wherein the second syngas gas a hydrogen concentration of about 35 mol % to about 65 mol %. ¦ 13. The method of claim 11, wherein the at least a portion of the carbon monoxide present in the first syngas is converted to carbon dioxide in a first high temperature shift converter operated at a temperature of about 320° C. to about 425° C. and wherein the second syngas is separated in a pressure swing adsorption unit at a typical hydrogen recovery of about 70% to about 98%. ¦ 14. The method of claim 11, wherein the second syngas has a hydrogen concentration of about 35 mol % to about 65 mol %, a carbon monoxide concentration of about 7 mol % to about 20 mol %, and a carbon dioxide concentration of about 4 mol % to about 20 mol %, and wherein the purified second syngas has a hydrogen concentration of about 75 mol % to about 99.5 mol %, a carbon monoxide concentration of up to about 0.25 mol %, and a carbon dioxide concentration of up to about 0.25 mol %. | 1. A method for making ammonia, comprising: converting a first syngas comprising carbon dioxide and about 8 mol % to about 20 mol % carbon monoxide to produce a shifted syngas comprising carbon dioxide and about 0.1 mol % to about 1 mol % carbon monoxide;separating at least a portion of the carbon dioxide from the shifted syngas to produce a carbon dioxide-lean syngas;converting at least a portion of the carbon monoxide, carbon dioxide, or both in the carbon dioxide-lean syngas to methane to produce a methanated first syngas having a hydrogen to nitrogen molar ratio of about 1.5:1 to about 3.5:1;separating a second syngas comprising carbon dioxide and about 7 mol % to about 20 mol % carbon monoxide to produce a purified second syngas having a hydrogen to nitrogen molar ratio of about 2:1 to about 50:1 and a waste gas having a carbon monoxide concentration of about 0.2 mol % to about 60 mol %;combining at least a portion of the methanated first syngas and at least a portion of the purified second syngas to produce an ammonia feedstock having a hydrogen to nitrogen molar ratio of about 2.5:1 to about 3.5:1; andreacting at least a portion of the hydrogen and nitrogen in the ammonia feedstock to produce an ammonia product.
14/472228 | US | P | Method for the synthesis of iron hexacyanoferrate | A method is provided for synthesizing iron hexacyanoferrate (FeHCF). The method forms a first solution of a ferrocyanide source [A4Fe(CN)6.PH2O] material dissolved in a first solvent, where “A” is an alkali metal ion. A second solution is formed of a Fe(II) source dissolved in a second solvent. A reducing agent is added and, optionally, an alkali metal salt. The first and second solutions may be purged with an inert gas. The second solution is combined with the first solution to form a third solution in a low oxygen environment. The third solution is agitated in a low oxygen environment, and AX+1Fe2(CN)6.ZH2O is formed, where X is in the range of 0 to 1. The method isolates the AX+1Fe2(CN)6.ZH2O from the third solution, and dries the AX+1Fe2(CN)6.ZH2O under vacuum at a temperature greater than 60 degrees C. | 1. A method for synthesizing iron hexacyanoferrate (FeHCF), the method comprising: forming a first solution of a ferrocyanide source [A4Fe(CN)6.P H2O] material dissolved in a first solvent, where “A” is selected from the group consisting of alkali metal ions;where p is in a range of 0 to 10;forming a second solution of a Fe(II) source dissolved in a second solvent;adding a reducing agent to a solution selected from the group consisting of the first solution, the second solution, and both the first and second solutions;combining the second solution with e first solution to form a third solution in a low oxygen environment;agitating the third solution in a low oxygen environment; and,forming a AX+1Fe2(CN)6.ZH2O material, where x is in a range of 0 to 1; and,where z is in a range of 0 to 7. ¦ 2. The method of claim 1 where in the reducing agent is a sulfur-containing material. ¦ 3. The method of claim 2 wherein the sulfur-containing material is selected from the group consisting of thiosulfate (S2O3)2−, sulfite (SO3)2−, bisulfite (HSO3)−, metabisulfite (S2O5)2−, and combinations thereof. ¦ 4. The method of claim 1 wherein “A” is selected from the group consisting of lithium (Li+), sodium (Na+), potassium (K+), cesium (Cs+), and combinations thereof. ¦ 5. The method of claim 1 where the Fe(II) source is selected from the group consisting of Fe(II) acetate, Fe(II) bromide, Fe(II) chloride, Fe(II) nitrate, Fen oxalate, Fe(II) phosphate, Fe(II) sulfate, Fen salts, Fe(II) complexes, and combinations thereof. ¦ 6. The method of claim 1 wherein the first and second solvents are independently selected from the group consisting of deoxygenated water, alcohols, and polar solvents. ¦ 7. The method of claim 1 further comprising: adding an alkali metal salt to a solution selected from the group consisting of the first solution, the second solution, and both the first and second solutions. ¦ 8. The method of claim 7 wherein the alkali metal salt includes an alkali metal ion selected from the group consisting of Li+, Na+, K+, Cs+, and combinations thereof. ¦ 9. The method of claim 7 wherein the alkali metal salt is selected from the group consisting of alkali metal acetates (CH3CO2−), ascorbates, bromides (Br−), citrates, chlorides (Cl−), formates (HCO2−), iodides (I−) nitrates (NO3−), oxalates (C2O42−) phosphates (PO43−), sulfates (SO42−), and combinations thereof. ¦ 10. The method of claim 1 wherein agitating the third solution in a low oxygen environment includes an environment containing 10 parts per million (ppm) or less of oxygen. ¦ 11. The method of claim 1 further comprising: isolating the AX+1Fe2(CN)6.ZH2O material from the third solution; and,drying the AX+1Fe2(CN)6.ZH2O material under vacuum at a temperature greater than 60 degrees C. ¦ 12. The method of claim 1 further comprising: prior to combining the first and second solutions, purging the first and second solutions with an inert gas. ¦ 13. A method for fabricating a battery electrode, the method comprising: providing a current collector;forming an electrode material as follows: forming a first solution of a ferrocyanide source [A4Fe(CN)6.PH2O] material dissolved in a first solvent, where “A” is selected from the group consisting of alkali metal ions;where p is in a range of 0 to 10;forming a second solution of a Fe(II) source dissolved in a second solvent;adding a reducing agent to a solution selected from the group consisting of the first solution, the second solution, and both the first and second solutions;combining the second solution with the first solution to form a third solution in a low oxygen environment;agitating the third solution in a low oxygen environment;forming a AX+1Fe2(CN)6.ZH2O electrode material, where X is in a range of 0 to 1;where z is in a range of 0 to 7;isolating the AX+1Fe2(CN)6.ZH2O electrode material from the third solution; drying the AX+1Fe2(CN)6.ZH2O electrode material under vacuum at a temperature greater than 60 degrees C.;adding conductive carbon materials to the AX+1Fe2(CN)6.ZH2O electrode material;adding a binder material to form an electrode mixture;forming the electrode mixture overlying the current collector; and,drying the electrode mixture overlying the current collector under vacuum at a temperature of greater than 60 degrees C. ¦ 14. The method of claim 13 wherein the ratio of AX+1Fe2(CN)6.ZH2O material in the electrode mixture is in a range of 60 to 95% by weight (wt %). ¦ 15. The method of claim 13 wherein the ratio of conductive carbon materials in the electrode mixture is in a range of 0 to 30 wt %. ¦ 16. The method of claim 13 wherein the ratio of binder material in the electrode mixture is in a range of 3 to 20 wt %. ¦ 17. The method of claim 13 wherein the binder material includes a polymer. | 1. A method for synthesizing iron hexacyanoferrate (FeHCF), the method comprising: forming a first solution of a ferrocyanide source [A4Fe(CN)6.P H2O] material dissolved in a first solvent, where “A” is selected from the group consisting of alkali metal ions;where p is in a range of 0 to 10;forming a second solution of a Fe(II) source dissolved in a second solvent;adding a reducing agent to a solution selected from the group consisting of the first solution, the second solution, and both the first and second solutions;combining the second solution with e first solution to form a third solution in a low oxygen environment;agitating the third solution in a low oxygen environment; and,forming a AX+1Fe2(CN)6.ZH2O material, where x is in a range of 0 to 1; and,where z is in a range of 0 to 7.
15/031197 | US | P | Fenton reagent improved cyanation and usage thereof | This disclosure provides a facial green method for metal cyanides preparation, including the following steps: 1) supported metal nanoparticles and Fenton's reagent are mixed with nitrile and then stirred to obtain suspension, wherein metal nanoparticles are selected from a nano metal, nano metal oxide and nano metal salt; 2) centrifuging the suspension to obtain a product and drying the product after stirring to obtain the metal cyanides. As prepared metal cyanides have broad application prospects in the fields of sensor, battery, medicine, electroplating and catalysis. This Fenton-improved cyanation (FIC) method may effectively exclude the toxicity from free cyanide anions and get rid of UV-light, being more energy-saving and more feasible for large-scale industrial production of MCs. | 1. A method of preparation of metal cyanides, the method comprising: 1) mixing supported metal nanoparticles, Fenton's reagent, and nitrile to obtain suspension and stirring the suspension, the supported metal nanoparticles comprising carriers loading one or more compositions comprising at least one of a nano metal, a nano metal oxide and a nano metal salt;2) centrifuging the suspension to obtain a product and drying the product to obtain the metal cyanides. ¦ 2. The method of claim 1, wherein a molar ratio of the supported metal nanoparticles, metal ions of the Fenton's reagent, and -nitrile is about 0.01˜0.2:0.01˜0.2:100. ¦ 3. The method of claim 1, wherein the nano metal is selected from Au, Ag, Pt, Pd, and Ru. ¦ 4. The method of claim 1, wherein the nitrile of step 1) is acetonitrile or propionitrile. ¦ 5. The method of claim 1, wherein a reaction temperature of step 1) is 10˜70° C., and a reaction time is more than 30 min. ¦ 6. The method of claim 5, wherein a reaction temperature of step 1) is 30˜50° C., and a reaction time is more than 2 hours. ¦ 7. The method of claim 1, wherein a molar ratio of metal ions of the Fenton's reagent and hydrogen peroxide is 1:10˜200. ¦ 8. The method of claim 1, wherein a molar ratio of metal ions of the Fenton's reagent and hydrogen peroxide is 1:60˜100. ¦ 9. The method of claim 1, wherein metal ions of the Fenton's reagent comprise at least one of Fe2+, Fe3+, Ni2+, Co2+, Mn2+ or Cu2+. ¦ 10. The method of claim 1, wherein a formula of the metal cyanides is selected from AuCN, AgCN, Pt(CN)4, Pd(CN)2, Ru(CN)4, AuxAg1-xCN, AuxCu1-x, CN, AgxCu1-xCN, CuAu2(CN)4, and AuxAgyCu1-x-yCN, wherein 0<x and y<1. ¦ 11. The method of claim 1, a size of the metal cyanides is in a nano-scale. ¦ 12. The method of claim 1, wherein the nano metal oxide is Ag2O. ¦ 13. The method of claim 1, wherein the nano metal salt is AgNO3. | 1. A method of preparation of metal cyanides, the method comprising: 1) mixing supported metal nanoparticles, Fenton's reagent, and nitrile to obtain suspension and stirring the suspension, the supported metal nanoparticles comprising carriers loading one or more compositions comprising at least one of a nano metal, a nano metal oxide and a nano metal salt;2) centrifuging the suspension to obtain a product and drying the product to obtain the metal cyanides.
14/577551 | US | P | Process for producing ammonium nitrate | A process for producing ammonium nitrate is disclosed, which process comprises exposing a gaseous oxidizer feed composed at least substantially of ammonia, steam and an oxidizing gas to conditions whereby the ammonia is oxidized to produce a reaction mixture including nitrogen monoxide and water vapor. The reaction mixture is cooled in a heat exchanger whereby the nitrogen monoxide is oxidized, the water vapor is condensed and the products of the nitrogen monoxide oxidation react with and are absorbed by the condensed water to form a nitric acid stream, with substantially all of the nitrogen monoxide in the reaction mixture being converted to nitric acid. The nitric acid stream is reacted with a stream of ammonia to form the ammonium nitrate. | 1. A method for producing ammonium nitrate, comprising: providing a non-explosive gaseous oxidiser feed comprising ammonia, steam and an oxidising gas to a reactor;in the reactor, oxidising the ammonia of the non-explosive gaseous oxidiser feed to produce a reaction mixture comprising nitrogen monoxide and water vapour;providing the reaction mixture to a heat exchanger;in the heat exchanger, cooling the reaction mixture and conducting a reaction-absorption process in which (i) the nitrogen monoxide is oxidised to produce one or more oxidation products, (ii) the water vapour is condensed to liquid water and (iii) the one or more oxidation products react with and are absorbed by the liquid water to form nitric acid in a nitric acid stream, wherein substantially all of the nitrogen monoxide in the reaction mixture is converted to the nitric acid in the nitric acid stream, and wherein the concentration of nitric acid in the nitric acid stream is from about 20% to 40% on a weight basis (w/w);providing the nitric acid stream to an additional reactor; andin the additional reactor, reacting the nitric acid in the nitric acid stream with ammonia to form an ammonium nitrate solution comprising the ammonium nitrate and water,wherein heat available from the reaction mixture above its dew point is sufficient to concentrate the ammonium nitrate solution to a concentration of about 75% to 85% w/w upon application to the ammonium nitrate solution, andwherein water that is evaporated from the ammonium nitrate solution is recycled so as to comprise at least a portion of the steam of the non-explosive oxidiser feed. ¦ 2. The method of claim 1, wherein the oxidising gas comprises a gas containing at least 90% oxygen. ¦ 3. The method of claim 2, wherein at least 95% of the nitrogen monoxide in the reaction mixture is converted to nitric acid. ¦ 4. The method of claim 3, wherein the non-explosive gaseous oxidiser feed comprises oxidising gas in an amount that is sufficient to oxidise all of the ammonia to nitrogen monoxide. ¦ 5. The method of claim 1, wherein water that is evaporated from the ammonium nitrate solution is recycled so as to comprise the predominant portion of the steam of the non-explosive gaseous oxidiser feed. ¦ 6. The method of claim 4, further comprising continuing the reaction-absorption process in a reactor-absorber subsequent to the heat exchanger. ¦ 7. The method of claim 6, wherein the reactor-absorber is an adiabatic reactor-absorber. ¦ 8. The method of claim 1, further comprising, prior to providing the non-explosive oxidiser feed, (i) providing an aqueous ammonia starting feed comprising ammonia and water, and (ii) heating the aqueous ammonia starting feed to a temperature that permits at least partial vaporisation of the ammonia and water of the aqueous ammonia starting feed. ¦ 9. The method of claim 8, wherein the heating of the aqueous ammonia starting feed is effected in a counterflow feed-effluent heat exchanger by heat exchange with the reaction mixture which is cooled from a temperature above its dew point to a temperature below its dew point, wherein heat exchanged in the feed-effluent heat exchanger is predominantly low-grade heat exchanged below the dew point of the reaction mixture. ¦ 10. The method of claim 9, wherein about 90% of the heat exchanged in the feed-effluent heat exchanger is low-grade below the dew point of the reaction mixture. ¦ 11. The method of claim 1, further comprising concentrating the ammonium nitrate solution by exchanging heat between the reaction mixture and the ammonium nitrate solution directly. ¦ 12. The method of claim 1, further comprising concentrating the ammonium nitrate solution by exchanging heat between the reaction mixture and the ammonium nitrate solution indirectly using an intermediate coupling loop of a heat transfer medium. ¦ 13. The method of claim 12, wherein the heat transfer medium comprises a boiling/condensing water circuit or a single-phase pressurized water circuit. ¦ 14. The method of claim 1, wherein no external source of heat is applied to the ammonium nitrate solution. ¦ 15. The method of claim 1, wherein an external source of heat is applied to the ammonium nitrate solution in addition to the heat recovered from the reaction mixture. | 1. A method for producing ammonium nitrate, comprising: providing a non-explosive gaseous oxidiser feed comprising ammonia, steam and an oxidising gas to a reactor;in the reactor, oxidising the ammonia of the non-explosive gaseous oxidiser feed to produce a reaction mixture comprising nitrogen monoxide and water vapour;providing the reaction mixture to a heat exchanger;in the heat exchanger, cooling the reaction mixture and conducting a reaction-absorption process in which (i) the nitrogen monoxide is oxidised to produce one or more oxidation products, (ii) the water vapour is condensed to liquid water and (iii) the one or more oxidation products react with and are absorbed by the liquid water to form nitric acid in a nitric acid stream, wherein substantially all of the nitrogen monoxide in the reaction mixture is converted to the nitric acid in the nitric acid stream, and wherein the concentration of nitric acid in the nitric acid stream is from about 20% to 40% on a weight basis (w/w);providing the nitric acid stream to an additional reactor; andin the additional reactor, reacting the nitric acid in the nitric acid stream with ammonia to form an ammonium nitrate solution comprising the ammonium nitrate and water,wherein heat available from the reaction mixture above its dew point is sufficient to concentrate the ammonium nitrate solution to a concentration of about 75% to 85% w/w upon application to the ammonium nitrate solution, andwherein water that is evaporated from the ammonium nitrate solution is recycled so as to comprise at least a portion of the steam of the non-explosive oxidiser feed.
13/626316 | US | P | Method for load regulation of an ammonia plant | A method for regulation of an ammonia plant where a purge gas (10) containing inerts is extracted from ammonia synthesis loop (SL), and where the ammonia plant is operated at a partial load by keeping the ammonia synthesis loop at a nominal high pressure, and reducing the purge rate in order to increase concentration of inerts in the ammonia synthesis loop and avoid overheating of the ammonia reactor; preferably a water electrolysis section (WE) produces a hydrogen feed (3) and an air separator produces a nitrogen feed (4); hydrogen and nitrogen are mixed to form a make up gas (5) which is reacted at a high-pressure in said ammonia synthesis loop (SL). | 1. A method for regulation of an ammonia plant, said ammonia plant comprising a high-pressure ammonia synthesis loop comprising at least an ammonia reactor, where a make-up gas comprising a hydrogen feed and a nitrogen feed is converted into ammonia at a synthesis pressure; said loop also comprising a purge line arranged to draw a flow of a purge gas containing inerts from said loop, the method comprising the steps of:during operation of the ammonia plant at a partial load, operating the ammonia synthesis loop at said synthesis pressure, and reducing said purge flow to obtain a concentration of inerts in the ammonia synthesis loop which is greater than a concentration of inerts in the loop at nominal load;wherein the ammonia plant is operated at nominal load and at partial load, alternately; andwherein during operation of the ammonia plant at a partial load, the ratio between the molar flow rate of said purge gas and the molar flow rate of make-up gas is reduced to a value which is smaller than a nominal value of said ratio used when the ammonia plant operates at a nominal load. ¦ 2. The method according to claim 1, wherein said ratio between the molar flow rates of purge gas and make-up gas is adjustable until a minimum value which is 50% or less of said nominal value. ¦ 3. The method according to claim 2, wherein said minimum value is two to four times smaller than said nominal value. ¦ 4. The method according to claim 2, wherein said minimum value of the ratio between the molar flow rates of purge gas and make-up gas is adopted for a partial load which is equal to or less than 20% of the nominal load. ¦ 5. The method according to claim 4, wherein said partial load is in the range 10% to 20% of the nominal load. ¦ 6. The method according to claim 1, wherein the flow rate of said purge gas is reduced until the concentration (volume) of inerts in the synthesis loop reaches 40%-70%. ¦ 7. The method according to claim 6, wherein the flow rate of said purge gas is reduced until the concentration (volume) of inerts in the synthesis loop reaches around 50%. ¦ 8. The method according to claim 1, wherein said flow rate of purge gas is regulated by means of a valve disposed for controlling the flow through said purge line of the loop. ¦ 9. The method according to claim 1, wherein: said plant comprises a water electrolysis section (WE) and said hydrogen feed is produced by electrolysis of water, andthe ammonia production is regulated by reducing or increasing the load of said electrolysis section (WE), and reducing or increasing the flow rate of said nitrogen feed accordingly. | 1. A method for regulation of an ammonia plant, said ammonia plant comprising a high-pressure ammonia synthesis loop comprising at least an ammonia reactor, where a make-up gas comprising a hydrogen feed and a nitrogen feed is converted into ammonia at a synthesis pressure; said loop also comprising a purge line arranged to draw a flow of a purge gas containing inerts from said loop, the method comprising the steps of:during operation of the ammonia plant at a partial load, operating the ammonia synthesis loop at said synthesis pressure, and reducing said purge flow to obtain a concentration of inerts in the ammonia synthesis loop which is greater than a concentration of inerts in the loop at nominal load;wherein the ammonia plant is operated at nominal load and at partial load, alternately; andwherein during operation of the ammonia plant at a partial load, the ratio between the molar flow rate of said purge gas and the molar flow rate of make-up gas is reduced to a value which is smaller than a nominal value of said ratio used when the ammonia plant operates at a nominal load.
14/299898 | US | P | Ammonia capture recovery system | An ammonia capture recovery system is disclosed. The ammonia capture recovery system may include pretreatment with conventional solid removal devices and a single or a series of hydrophobic membrane concentrators receiving a heated ammonium containing influent either heated to a sufficient temperature to convert ammonia to ammonium or containing sufficient alkali to convert ammonia to ammonium in the influent. The heated ammonium containing liquid is pumped through the hydrophobic membrane concentrator and the hydrophobic membrane concentrator receives an acid. The acid then reacts with the extracted gaseous ammonia and ultimately forms a saturated ammonium salt product that is discharged from the hydrophobic membrane concentrator, the hydrophobic membrane concentrator includes a feed line, a plurality of hydrophobic membrane modules, a diluted acid source and a concentrated acid source and tanks to receive the saturated ammonium salt product and the low ammonia effluent. | 1. An ammonia capture recovery system for a pre-processed wastewater solution permeate having NH3—N, comprising: a source of a pre-processed wastewater solution permeate having NH3—N and a low solids concentration,a degasser, the degasser receives the wastewater solution permeate and removes carbon dioxide from the wastewater solution permeate,a concentration tank and an alkali source, the concentration tank receives the wastewater solution permeate from the degasser and alkali is added to the concentration tank and resulting high pH of the wastewater solution permeate converts ammonium to ammonia to form a reacted permeatea hydrophobic membrane concentrator, the hydrophobic membrane concentrator comprising a plurality of hydrophobic membrane modules with all acid sides of the modules connected in series to define a continuous acid-side stream, a permeate feed line that divides a flow of the reacted permeate via a plurality of permeate lines that are each delivered to a separate hydrophobic membrane module, an acid source having a plurality of acid supply lines that are each delivered to a separate acid-side input of each hydrophobic membrane module to maintain the acidity of the continuous acid-side stream, and a saturated product tank; anda process water tank receiving a low ammonia effluent pumped from the hydrophobic membrane concentrator, whereinacid pumped into the hydrophobic membrane concentrator reacts with ammonia transferred across each membrane module from the reacted permeate to form a saturated ammonium product in the acid-side stream that is transferred to the saturated product tank. ¦ 2. The ammonia capture recovery system according to claim 1, wherein the alkali is sodium carbonate. ¦ 3. The ammonia capture recovery system according to claim 1, wherein the alkali is sodium hydroxide. ¦ 4. The ammonia capture recovery system according to claim 1, wherein the alkali raises a pH of the permeate to shift an ammonium and ammonia equilibrium in favor of ammonia gas. ¦ 5. The ammonia capture recovery system according to claim 1, wherein the acid is sulfuric acid. ¦ 6. The ammonia capture recovery system according to claim 1, wherein the pre-processed wastewater solution permeate is a pre-processed anaerobic digestate. ¦ 7. The ammonia capture recovery system according to claim 1, wherein the acid source pumps acid to an acid-side feed tank and then into a first hydrophobic membrane module via a first line of the plurality of acid supply lines. ¦ 8. The ammonia capture recovery system according to claim 7, wherein the acid source pumps concentrated acid to each of the hydrophobic membrane modules after the first hydrophobic membrane module via an additional line or lines of the plurality of acid supply lines. ¦ 9. The ammonia capture recovery system according to claim 1, wherein the saturated product has a pH of 6. ¦ 10. The ammonia capture recovery system according to claim 1, wherein the ammonia capture recovery system produces an ammonium based fertilizer selected from the group consisting of ammonium sulfate, ammonium nitrate, ammonium citrate, ammonium acetate, or an ammonium salt of an acid. ¦ 11. The ammonia capture recovery system according to claim 1, wherein the low ammonia effluent is disposed of or land applied. ¦ 12. An ammonia capture recovery system for a pre-processed wastewater solution permeate having NH3—N, comprising: a source of a pre-processed wastewater solution including NH3—N and a low solids concentration,a heat exchanger, the heat exchanger heats the wastewater solution permeate to form a heated permeate,a hydrophobic membrane concentrator, the hydrophobic membrane concentrator comprising a plurality of hydrophobic membrane modules with all acid sides of the modules connected in series to define a continuous acid-side stream, a permeate feed line that divides a flow of the heated permeate via a plurality of permeate lines that are each delivered to a separate hydrophobic membrane module, an acid source having a plurality of acid supply lines that are each delivered to a separate acid-side input of each hydrophobic membrane module to maintain the acidity of the continuous acid-side stream, and a saturated product tank; anda process water tank receiving a low ammonia effluent pumped from the hydrophobic membrane concentrator,wherein the low ammonia effluent is disposed of or land applied, and acid pumped into the hydrophobic membrane concentrator reacts with ammonia transferred across each membrane module from the heated permeate to form a saturated ammonium product that is transferred to the saturated product tank. ¦ 13. The ammonia capture recovery system according to claim 12, wherein the heat added raises a permeate temperature to shift an ammonium and ammonia equilibrium in favor of ammonia gas. ¦ 14. The ammonia capture recovery system according to claim 12, wherein the heat exchanger provides heat to 80 C to convert the ammonium to ammonia. ¦ 15. The ammonia capture recovery system according to claim 12, wherein the acid is sulfuric acid. ¦ 16. The ammonia capture recovery system according to claim 12, wherein the pre-processed wastewater solution permeate is a pre-processed anaerobic digestate permeate. ¦ 17. The ammonia capture recovery system according to claim 12, wherein the acid source pumps acid to an acid-side feed tank and then into a first hydrophobic membrane module via a first line of the plurality of acid supply lines. ¦ 18. The ammonia capture recovery system according to claim 17, wherein the acid source pumps concentrated acid to each of the modules after the first hydrophobic membrane module via an additional line or lines of the plurality of acid supply lines. ¦ 19. The ammonia capture recovery system according to claim 12, wherein the saturated product has a pH of 6. ¦ 20. The ammonia capture recovery system according to claim 12, wherein the ammonia capture recovery system processes an ammonium based fertilizer selected from the group consisting of ammonium sulfate, ammonium nitrate, ammonium citrate or ammonium acetate, or an ammonium salt of an acid. | 1. An ammonia capture recovery system for a pre-processed wastewater solution permeate having NH3—N, comprising: a source of a pre-processed wastewater solution permeate having NH3—N and a low solids concentration,a degasser, the degasser receives the wastewater solution permeate and removes carbon dioxide from the wastewater solution permeate,a concentration tank and an alkali source, the concentration tank receives the wastewater solution permeate from the degasser and alkali is added to the concentration tank and resulting high pH of the wastewater solution permeate converts ammonium to ammonia to form a reacted permeatea hydrophobic membrane concentrator, the hydrophobic membrane concentrator comprising a plurality of hydrophobic membrane modules with all acid sides of the modules connected in series to define a continuous acid-side stream, a permeate feed line that divides a flow of the reacted permeate via a plurality of permeate lines that are each delivered to a separate hydrophobic membrane module, an acid source having a plurality of acid supply lines that are each delivered to a separate acid-side input of each hydrophobic membrane module to maintain the acidity of the continuous acid-side stream, and a saturated product tank; anda process water tank receiving a low ammonia effluent pumped from the hydrophobic membrane concentrator, whereinacid pumped into the hydrophobic membrane concentrator reacts with ammonia transferred across each membrane module from the reacted permeate to form a saturated ammonium product in the acid-side stream that is transferred to the saturated product tank.
13/379266 | US | P | Process for revamping an ammonia plant with nitrogen-based washing of a purge stream | A process and a plant for producing ammonia, where an ASU (3) delivers an oxygen stream and a nitrogen stream; the oxygen stream (9) is fed to the secondary reformer of a front-end reforming section (1); the nitrogen stream (10) is used to wash a purge gas or tail gas taken from the synthesis loop (2), preferably in a cryogenic section; a methane-free and inert-free gas stream is recovered and recycled to the synthesis loop (2) or at the suction of the main syngas compressor, to recover the hydrogen contained therein. A corresponding method for increasing the capacity of an ammonia plant, by providing the ASU and feeding the oxygen stream to the secondary reformer and the nitrogen stream to a suitable purge gas recovery unit. | 1. A process for producing ammonia, comprising the steps of: producing a make-up syngas by steam reforming of a hydrocarbon source, the steam reforming comprising steps of primary reforming and secondary reforming, and further treatment steps of shift, CO2 removal and methanation directly feeding all the produced make-up syngas from the methanation to a syngas compressor;compressing and reacting the make-up syngas in a high-pressure synthesis loop to produce ammonia;subjecting an air feed to a separation process into an oxygen stream and at least one nitrogen stream, wherein said oxygen stream provides additional oxidizer to said secondary reforming; andcontacting a purge gas stream, which is a purge gas purged from said synthesis loop or a tail gas coming from a purge gas recovery section, and which contains inerts, with a nitrogen stream obtained from said air separation process, said nitrogen stream coming directly from said air separation process said nitrogen stream being in a liquid state, or a mixture of liquid and gaseous nitrogen, obtaining a substantially inert-free recycle gas containing hydrogen and nitrogen stream, and said recycle gas stream is recycled to the synthesis loop,wherein said purge gas stream is contacted with said nitrogen stream at a cryogenic temperature, and wherein upon contacting with the nitrogen stream, at least a part of said purge gas is liquefied producing a methane-rich liquid stream and separating a recycle gas stream containing mainly hydrogen and nitrogen. ¦ 2. The process according to claim 1, wherein said purge gas stream is washed with a liquid nitrogen stream or with a mixed gaseous/liquid nitrogen stream by means of a counter-current washing process in a cryogenic device. ¦ 3. The process according to claim 2, wherein: a purge gas or tail gas is cooled to a cryogenic temperature in a heat exchanger obtaining a cooled purge gas;said cooled purge gas is then washed in a cryogenic column with a stream containing liquid nitrogen;a washed purge stream is taken from said column;a gaseous fraction of the washed purge stream is separated to obtain a washed purge gas;said washed purge gas is used to refrigerate said heat exchanger, exchanging heat with the incoming purge gas;the washed purge gas is then recycled to the synthesis loop. ¦ 4. The process according to claim 3, where said purge gas or tail gas is mixed with gaseous nitrogen before it is cooled to cryogenic temperature in said heat exchanger. ¦ 5. The process according to claim 1, wherein a nitrogen stream in the form of a gaseous pressurized stream is fed to a purge gas recovery unit, where, through a cryogenic process, at least part of the purge gas is liquefied obtaining a methane-rich liquid stream; a gaseous stream coming from this purge recovery unit contains mainly hydrogen and nitrogen and is recycled back to the synthesis loop or to said syngas compressor. | 1. A process for producing ammonia, comprising the steps of: producing a make-up syngas by steam reforming of a hydrocarbon source, the steam reforming comprising steps of primary reforming and secondary reforming, and further treatment steps of shift, CO2 removal and methanation directly feeding all the produced make-up syngas from the methanation to a syngas compressor;compressing and reacting the make-up syngas in a high-pressure synthesis loop to produce ammonia;subjecting an air feed to a separation process into an oxygen stream and at least one nitrogen stream, wherein said oxygen stream provides additional oxidizer to said secondary reforming; andcontacting a purge gas stream, which is a purge gas purged from said synthesis loop or a tail gas coming from a purge gas recovery section, and which contains inerts, with a nitrogen stream obtained from said air separation process, said nitrogen stream coming directly from said air separation process said nitrogen stream being in a liquid state, or a mixture of liquid and gaseous nitrogen, obtaining a substantially inert-free recycle gas containing hydrogen and nitrogen stream, and said recycle gas stream is recycled to the synthesis loop,wherein said purge gas stream is contacted with said nitrogen stream at a cryogenic temperature, and wherein upon contacting with the nitrogen stream, at least a part of said purge gas is liquefied producing a methane-rich liquid stream and separating a recycle gas stream containing mainly hydrogen and nitrogen.
13/819212 | US | P | Ammonia production by integrated intensified processes | An ammonia production process is disclosed. The process uses gasification of biomass waste and the like to produce syngas which, using an integrated system including using nitrogen enriched air and a porous coated catalyst, produces ammonia in a plasma reactor. The ammonia is finally recovered using sulphonated PolyHIPE Polymer which can be used as a fertilizer after neutralization. | 1. A method of production of ammonia comprising the steps of: in a first reactor system, extracting oxygen from air using an oxygen selective membrane, thereby producing nitrogen enriched air, and gasifying combustible material in a gasifier, using said oxygen extracted from said air, to produce syngas;in a second reactor system, receiving a hydrogen-depleted syngas from a third reactor system and removing oxygen from said nitrogen enriched air by combustion to produce oxygen-depleted nitrogen enriched air and a carbon dioxide output, with the carbon dioxide output recycled to the gasifier in the first reactor system; andin the third reactor system, separating hydrogen from said syngas directly from said first reactor system to produce hydrogen-depleted syngas and reacting said hydrogen with said oxygen-depleted nitrogen enriched air from said second reactor system to produce ammonia. ¦ 2. A method according to claim 1, wherein said step of separating hydrogen from said syngas comprises extracting said hydrogen from the syngas using at least one hydrogen selective membrane. ¦ 3. A method according to claim 1, wherein said reacting to produce ammonia takes place in a plasma reactor. | 1. A method of production of ammonia comprising the steps of: in a first reactor system, extracting oxygen from air using an oxygen selective membrane, thereby producing nitrogen enriched air, and gasifying combustible material in a gasifier, using said oxygen extracted from said air, to produce syngas;in a second reactor system, receiving a hydrogen-depleted syngas from a third reactor system and removing oxygen from said nitrogen enriched air by combustion to produce oxygen-depleted nitrogen enriched air and a carbon dioxide output, with the carbon dioxide output recycled to the gasifier in the first reactor system; andin the third reactor system, separating hydrogen from said syngas directly from said first reactor system to produce hydrogen-depleted syngas and reacting said hydrogen with said oxygen-depleted nitrogen enriched air from said second reactor system to produce ammonia.
13/583128 | US | P | Method for modifying a hot wall ammonia reactor with vessel having a partial opening | Method for modifying a hot wall ammonia reactor con vessel (2) having partial opening, comprising: assembly directly inside the vessel (2) of a catalytic cartridge (7) with modular elements, said modular elements being of a size compatible with introduction into the vessel through a pre-existing partial opening (6) of the vessel, and each comprising at least one panel (11); the panels (11) of said modular elements forming a substantially cylindrical outer wall (7a) of said cartridge (7), and an annular flux space (8) between said outer wall of the cartridge and an inner wall of the vessel; said panels (11) being provided with a respective heat insulation layer (13) before introduction into the vessel (2). | 1. A method for modifying a hot wall ammonia reactor with a vessel having a partial opening, comprising the steps of: providing modular elements of a catalytic cartridge, said modular elements being of a size compatible with introduction into the vessel through a pre-existing partial opening of the vessel, and each modular element comprising at least one panel;prearranging said panel(s) with a respective heat insulation layer before introduction into the vessel; andassembling the catalytic cartridge directly inside the vessel,wherein the panel(s) of said modular elements form a substantially cylindrical outer wall of said cartridge, and an annular flux space between said outer wall of the cartridge and an inner wall of the vessel. ¦ 2. The method for modifying an ammonia reactor according to claim 1, wherein said modular elements being assembled inside the vessel by making angle longitudinal welds in an overlapping area between the edges of two adjacent panels. ¦ 3. The method for modifying an ammonia reactor according to claim 1, wherein said modular elements comprising respective perforated walls and a respective manifold for gas inlet into the catalytic cartridge. ¦ 4. The method for modifying an ammonia reactor according to claim 1, wherein said reactor being originally fed with a main flow of heated gas, and with a quenching gas flow at a lower temperature, the method providing the feeding of least one part of said quenching gas flow into said annular flux space obtained after assembly of said cartridge, said part of quenching gas being used in operation as fluxing and cooling gas of the vessel. ¦ 5. A method for modifying an ammonia plant comprising at least a first reactor with vessel cooled by fluxing, and a second reactor in series with the first reactor, said second reactor being of the hot wall type with vessel having a partial opening, the method comprising assembling a catalytic cartridge according to claim 1 in the vessel of said second reactor. ¦ 6. The method for modifying an ammonia plant according to claim 5, further comprising the provision of a line for deviation to said second reactor of a gas flow taken from a feedstock originally directed to the first reactor, said gas flow being fed, in operation, into the annular flux space obtained in the second reactor. ¦ 7. The method for modifying an ammonia plant according to claim 6, wherein in operation the flow rate of flux gas is such as not to increase the overall flow rate of gas circulating in the synthesis loop. | 1. A method for modifying a hot wall ammonia reactor with a vessel having a partial opening, comprising the steps of: providing modular elements of a catalytic cartridge, said modular elements being of a size compatible with introduction into the vessel through a pre-existing partial opening of the vessel, and each modular element comprising at least one panel;prearranging said panel(s) with a respective heat insulation layer before introduction into the vessel; andassembling the catalytic cartridge directly inside the vessel,wherein the panel(s) of said modular elements form a substantially cylindrical outer wall of said cartridge, and an annular flux space between said outer wall of the cartridge and an inner wall of the vessel.
14/129402 | US | P | Ammonia gas generator for producing ammonia in order to reduce nitrogen oxides in exhaust gases | The present invention relates to an ammonia gas generator for generating ammonia from an ammonia precursor substance and to the use thereof for reducing nitrogen oxides in exhaust, in particular from industrial facilities, from combustion engines, from gas engines, from diesel engines or from petrol engines. | 1. An ammonia gas generator for generating ammonia from a solution of an ammonia precursor substance, comprising: a catalyst unit, which comprises a catalyst for decomposing and/or hydrolysing ammonia precursor substances into ammonia and a mixing chamber upstream from the catalyst, the catalyst being of a catalyst volume VKat and the mixing chamber being of a mixing chamber volume VMisch, and wherein the catalyst comprises an end face, wherein the mixing chamber is bounded at one end by the catalyst end face;an injection device for introducing the solution of the ammonia precursor substance into the mixing chamber; andan outlet for the ammonia gas which is formed,wherein the injection device comprises at least one nozzle having at least one nozzle opening, wherein the at least one nozzle has a theoretical spray angle α of 10° to 90° and the distance of the at least one nozzle opening from the end face of the catalyst is from 15 to 2000 mm,and the ammonia gas generator comprises at least one thermal insulation layer. ¦ 2. The ammonia gas generator of claim 1, wherein the at least one nozzle has a spray angle α of 20° to 60° and the diameter of the catalyst DKat is 30 to 80 mm. ¦ 3. The ammonia gas generator of claim 1, wherein the at least one nozzle has a spray angle α of 20° to 60° and the diameter of the catalyst DKat is 80 to 450 mm. ¦ 4. The ammonia gas generator of claim 1, wherein the at least one nozzle has a spray angle α of 20° to 60° and the diameter of the catalyst DKat is 450 to 1000 mm. ¦ 5. The ammonia gas generator of claim 1, wherein the ratio of the volume of the mixing chamber VMisch to the volume of the catalyst VKat is 1.5:1 to 5:1. ¦ 6. The ammonia gas generator of claim 1, further comprising a further inlet for a carrier gas which generates a tangential carrier gas stream with respect to the solution injected into the mixing chamber. ¦ 7. The ammonia gas generator of claim 1, wherein the at least one nozzle is a two-substance nozzle and the catalyst is a hydrolysis catalyst. ¦ 8. The ammonia gas generator of claim 1, wherein the at least one nozzle having at least one nozzle opening comprises a first number of nozzle openings for introducing the solution into the catalyst unit wherein the first number of nozzle openings is annularly surrounded by a second number of nozzle openings for introducing a carrier gas into the catalyst unit. ¦ 9. The ammonia gas generator of claim 1, further comprising a metering pump for metering the solution of the ammonia precursor substance, which is upstream from the injection device. ¦ 10. The ammonia gas generator of claim 1, wherein the catalyst is a hydrolysis catalyst having a catalyst cell count of at least 60 cpsi to at most 800 cpsi. ¦ 11. The ammonia gas generator of claim 1, wherein the catalyst comprises a catalytically active coating which is impregnated with gold and/or palladium. ¦ 12. The ammonia gas generator of claim 1, wherein the catalyst unit comprises a hydrolysis catalyst which is divided into a first part and a second part wherein the first part in the flow direction is in the form of an electrically heated catalyst and the second part is in the form of an non-electrically heated catalyst. ¦ 13. A method of reducing nitrogen oxides in exhaust from industrial facilities, from combustion engines, from gas engines, from diesel engines or from petrol engines comprising the step of generating ammonia from a solution of an ammonia precursor substance using the ammonia gas generator of claim 1 in industrial facilities, in combustion engines, in gas engines, in diesel engines or in petrol engines. ¦ 14. The ammonia gas generator of claim 1, wherein the catalyst unit comprises an outlet chamber which is downstream from the catalyst. ¦ 15. The ammonia gas generator of claim 1, wherein the ammonia gas generator is separated from a system for which the ammonia gas generator is generating ammonia gas. ¦ 16. The ammonia gas generator of claim 1, wherein the ammonia gas generator is separated from an exhaust gas flow of a system for which the ammonia gas generator is generating ammonia gas. ¦ 17. The ammonia gas generator of claim 1, wherein the catalyst end face is an entry face for the catalyst, and the catalyst unit is configured to pass the solution of ammonia precursor substance through the catalyst. ¦ 18. The ammonia gas generator of claim 1, wherein the catalyst end face is an entry face for a multi-part catalyst, and the catalyst unit is configured to pass the solution of ammonia precursor substance through the multi-part catalyst. ¦ 19. An ammonia gas generator for generating ammonia from a solution of an ammonia precursor substance, comprising: a catalyst unit, which comprises a catalyst for decomposing and/or hydrolysing ammonia precursor substances into ammonia and a mixing chamber upstream from the catalyst, the catalyst being of a catalyst volume VKat and the mixing chamber being of a mixing chamber volume VMisch, and wherein the catalyst comprises an end face;an injection device for introducing the solution of the ammonia precursor substance into the mixing chamber; andan outlet for the ammonia gas which is formed, wherein: the injection device comprises at least one nozzle having at least one nozzle opening, wherein the at least one nozzle has a theoretical spray angle α of 10° to 90° and the distance of the at least one nozzle opening from the end face of the catalyst is from 15 to 2000 mm,the ammonia gas generator comprises at least one thermal insulation layer, andthe injection device comprises at least two nozzles, which can be switched on or off either together or separately, for introducing the solution of the ammonia precursor substance into the mixing chamber. ¦ 20. An ammonia gas generator for generating ammonia from a solution of an ammonia precursor substance, comprising: a catalyst unit, which comprises a catalyst for decomposing and/or hydrolysing ammonia precursor substances into ammonia and a mixing chamber upstream from the catalyst, the catalyst being of a catalyst volume VKat and the mixing chamber being of a mixing chamber volume VMisch, and wherein the catalyst comprises an end face, wherein the catalyst end face is an entry face for the catalyst, and the catalyst unit is configured to pass the solution of ammonia precursor substance through the catalyst;an injection device for introducing the solution of the ammonia precursor substance into the mixing chamber; andan outlet for the ammonia gas which is formed,wherein the injection device comprises at least one nozzle having at least one nozzle opening wherein the at least one nozzle has a theoretical spray angle α of 10° to 90° and the distance of the at least one nozzle opening from the end face of the catalyst is from 15 to 2000 mm,and the ammonia gas generator comprises at least one thermal insulation layer. ¦ 21. The ammonia gas generator of claim 20, wherein the catalyst is a multi-part catalyst. | 1. An ammonia gas generator for generating ammonia from a solution of an ammonia precursor substance, comprising: a catalyst unit, which comprises a catalyst for decomposing and/or hydrolysing ammonia precursor substances into ammonia and a mixing chamber upstream from the catalyst, the catalyst being of a catalyst volume VKat and the mixing chamber being of a mixing chamber volume VMisch, and wherein the catalyst comprises an end face, wherein the mixing chamber is bounded at one end by the catalyst end face;an injection device for introducing the solution of the ammonia precursor substance into the mixing chamber; andan outlet for the ammonia gas which is formed,wherein the injection device comprises at least one nozzle having at least one nozzle opening, wherein the at least one nozzle has a theoretical spray angle α of 10° to 90° and the distance of the at least one nozzle opening from the end face of the catalyst is from 15 to 2000 mm,and the ammonia gas generator comprises at least one thermal insulation layer.
14/158330 | US | P | Chemical production system | Systems and methods of producing chemical compounds are disclosed. An example chemical production system includes an intake chamber having intake ports for entry of a gas mixture. An igniter ignites the gas mixture in the intake chamber. A nozzle restricts exit of the ignited gas mixture from the intake chamber. An expansion chamber cools the ignited gas with a cooling agent. The expansion chamber has an exhaust where the cooled gas exits the expansion chamber. A chemical compound product is formed in the expansion chamber. | 1. A chemical production system comprising: a single intake chamber having intake ports for entry of a gas mixture, and an igniter to ignite the gas mixture in the intake chamber and to cool the ignited gas with a cooling agent, wherein a chemical compound product is formed in the intake chamber, wherein the cooling agent includes at least one of liquid water and water vapor. ¦ 2. The system of claim 1, further comprising: one-way intake valves to stop exiting of the ignited gas from the intake chamber; andone-way exhaust valves to stop entrance of substances other than the gas mixture to the intake chamber. ¦ 3. The system of claim 1, wherein the intake chamber further comprises a narrowing to form a nozzle to increase static pressure in the intake chamber. ¦ 4. The system of claim 1, further comprising at least one collection port to retrieve the chemical compound product. ¦ 5. The system of claim 1, further comprising a nitrogen source, a hydrogen source, and an oxygen source, and wherein the chemical compound product is nitrogen-based. ¦ 6. The system of claim 1, further comprising a source of carbon dioxide, and wherein the chemical compound product is methane and other higher order hydrocarbons, and wherein admitted materials further comprise liquids and gases including alkanes to produce polyethylene and used in chemical production under high pressure. ¦ 7. The system of claim 1, further comprising a source of a cooling gas. ¦ 8. The system of claim 1, the chemical compound product includes both ammonia gas and ammonia aqueous solution. ¦ 9. The system of claim 1, further comprising a calcium carbonate or other lime-based compound, wherein emerging nitrogenous oxides interacts with the calcium carbonate or other lime-based compound to form calcium nitrate. ¦ 10. The system of claim 1, wherein the intake chamber is configured to combust a hydrogen containing gas with an oxygen source to produce pulses of high pressure and temperature with deflagration and/or detonation shock waves directed through the exhaust to enable drilling, fracturing, heating, or otherwise disrupting a geological structure including petroleum, coal, and/or other hydrocarbons. ¦ 11. The system of claim 1, wherein the gas mixture is a hydrogen pulse jet and produces electromagnetic pulses. ¦ 12. The system of claim 1, wherein nitric oxide is redirected from an expansion chamber to the intake chamber. ¦ 13. The system of claim 1, wherein water is introduced directly into ignited gas. ¦ 14. The system of claim 1, wherein water is injected to the intake chamber at a 180 degree angle to the ignited gas. ¦ 15. The system of claim 1, wherein water is injected directly into the intake chamber to begin cooling and absorption of nitric oxide into nitrogen dioxide phase and to favor ammonia production. ¦ 16. The system of claim 1, wherein the chemical compound product includes ammonia liquor and ammonium nitrate. ¦ 17. The system of claim 1, wherein the chemical compound product includes at least one of ammonia, nitric acid, ammonium nitrate and other chemical combinations of nitrogen with hydrogen and/or oxygen. ¦ 18. A chemical production system comprising: an intake chamber;at least one intake port of the intake chamber for entry of a gas mixture;an igniter to ignite the gas mixture in the intake chamber;wherein the gas mixture is a hydrogen pulse jet and produces electromagnetic pulses on ignition;a nozzle to restrict exit of the ignited gas mixture from the intake chamber; andan expansion chamber to cool the ignited gas with a cooling agent, the expansion chamber having an exhaust where the cooled gas exits the expansion chamber, wherein a chemical compound product is formed as a byproduct. ¦ 19. The chemical production system of claim 18 further comprising a catalyst. | 1. A chemical production system comprising: a single intake chamber having intake ports for entry of a gas mixture, and an igniter to ignite the gas mixture in the intake chamber and to cool the ignited gas with a cooling agent, wherein a chemical compound product is formed in the intake chamber, wherein the cooling agent includes at least one of liquid water and water vapor.
14/880010 | US | P | Surface-modified cyanide-based transition metal compounds | A system, method, and articles of manufacture for a surface-modified transition metal cyanide coordination compound (TMCCC) composition, an improved electrode including the composition, and a manufacturing method for the composition. The composition, compound, device, and uses thereof according to AxMn(y-k)Mjk[Mnm(CN)(6-p-q)(NC)p(Che)rq]z. (Che)rw(Vac)(1-z).nH2O (wherein Vac is a Mn(CN)(6-p-q)(NC)p(Che)rq vacancy); wherein Che is an acid chelating agent; wherein: A=Na, K, Li; and M=Mg, Al, Ca, Sc, Ti, V, Cr, Fe, Co, Ni, Cu, Zn, Ga, Pd, Ag, Cd, In, Sn, Pb; and wherein 0<j≦4; 0≦k≦0.1; 0≦(p+q)<6; 0<x≦4; 0≦y≦1; 0<z≦1; 0<w≦0.2; 0<n≦6; −3≦r≦3; and wherein: x+2(y−k)+jk+(m+(r+1)q−6)z+wr=0. | 1. A method for manufacturing an environment-stabilized transition metal cyanide coordination compound (TMCCC) material, comprising: a) producing a particulated TMCCC material; and thereafterb) combining the particulated TMCCC material with a solution including a material containing an acid group to produce a stabilized TMCCC material;wherein said stabilized TMCCC material includes:at least one composition represented by Formula I: AxMn(y-k)Mjk[Mnm(CN)(6-p-q)(NC)p(Che)rq]z.(Che)rw(Vac)(1-z).nH2O (Formula I)wherein, in Formula I, each A is an independently selected alkali metal Li, Na, or K; and each dopant M may optionally be at least one independently selected alkaline earth metal Mg or Ca, post-transition metal Al, Ga, In, Sn, or Pb, or transition metal Sc, Ti, V, Cr, Fe, Co, Ni, Cu, Zn, Pd, Ag, or Cd having an average valence j; and Che represents an acid chelating agent which includes ligand binding atoms that form one or more covalent linkages with Mn or with Mn and M; andwherein 0<j≦4, 0≦k≦0.1, 0≦(p+q)≦6, 0<x≦4, 0<y≦1, 0<z≦1, 0<w≦0.2; −3≦r≦3; and 0≦n≦6;wherein x+2(y−k)+jk+(m+(r+1)q−6)z+wr=0; andwherein Formula I includes one or more Mn(CN)(6-p-q)(NC)p(Che)rq complexes each including an Mn atom, and wherein p is an average number of NC groups found in said one or more Mn(CN)(6-p-q)(NC)p(Che)rq complexes; andwherein q is an average number of Che groups found in said one or more Mn(CN)(6-p-q)(NC)p(Che)rq complexes; andwherein m is an average valence of said Mn atoms found in said one or more Mn(CN)(6-p-q)(NC)p(Che)rq complexes;wherein (Vac) identifies a Mn(CN)(6-p-q)(NC)p(Che)rq vacancywherein CN identifies a cyano group; andwherein NC identifies an isocyano group. ¦ 2. The method of claim 1 wherein said solution comprises one or more components selected from the group consisting of formic acid, acetic acid, gluconic acid, malic acid, citric acid, homo citric acid, succinic acid, lactic acid, malonic acid, aspartic acid, 3,4-dihydroxybenzoic acid, 2,3-dihydroxybenzoic acid, tartaric acid, salicylic acid, glutamic acid, oxalic acid, 2,3-Di mercapto-1-propane sulfonic acid, meso-2,3-di mercapto succinic acid, glycine, alanine, imino di acetic acid, EDTA (ethylene diamine tetra-acetic acid), EGTA ethylene glycol-bis(2-amino ethyl ether)-N,N,N′,N′-tetra acetic acid), EDDS (ethylene di amine-N,N′-di succinic acid), NTA (nitrilo-tri-acetic acid), DTPA (diethyl triamine penta-acetic acid), PDTA (1,3-propylene diamine penta-acetic acid), MGDA (methyl glycine diacetic acid), β-ADA (β-alanine diacetic acid), HEIDA (N-(2-hydroxyethyl)imino diacetic acid), DHEG (N,N-bis(2-hydroxyethyl)glycine), HEDTA (hydroxy ethyl-ethylene diamine tri-acetic acid), quadrol (N,N,N′,N′-tetrakis-2-hydroxyisopropyl-ethylendiamine), DTPMP (diethylene triaminopenta (methylene phosphonic acid)), EDTMP (ethylene diaminotetra(methylene phosphonic acid)), HDTMP (hexamethylene diaminotetra (methylene phosphonic acid)), ATMP (aminotrimethylene phosphonic acid), HEDP (hydroxyethane dimethylene phosphonic acid), PBTC (2-butane phosphate 1,2,4-tricarboxylic acid), phosphoric acid, pyrophosphoric acid, and combinations thereof. | 1. A method for manufacturing an environment-stabilized transition metal cyanide coordination compound (TMCCC) material, comprising: a) producing a particulated TMCCC material; and thereafterb) combining the particulated TMCCC material with a solution including a material containing an acid group to produce a stabilized TMCCC material;wherein said stabilized TMCCC material includes:at least one composition represented by Formula I: AxMn(y-k)Mjk[Mnm(CN)(6-p-q)(NC)p(Che)rq]z.(Che)rw(Vac)(1-z).nH2O (Formula I)wherein, in Formula I, each A is an independently selected alkali metal Li, Na, or K; and each dopant M may optionally be at least one independently selected alkaline earth metal Mg or Ca, post-transition metal Al, Ga, In, Sn, or Pb, or transition metal Sc, Ti, V, Cr, Fe, Co, Ni, Cu, Zn, Pd, Ag, or Cd having an average valence j; and Che represents an acid chelating agent which includes ligand binding atoms that form one or more covalent linkages with Mn or with Mn and M; andwherein 0<j≦4, 0≦k≦0.1, 0≦(p+q)≦6, 0<x≦4, 0<y≦1, 0<z≦1, 0<w≦0.2; −3≦r≦3; and 0≦n≦6;wherein x+2(y−k)+jk+(m+(r+1)q−6)z+wr=0; andwherein Formula I includes one or more Mn(CN)(6-p-q)(NC)p(Che)rq complexes each including an Mn atom, and wherein p is an average number of NC groups found in said one or more Mn(CN)(6-p-q)(NC)p(Che)rq complexes; andwherein q is an average number of Che groups found in said one or more Mn(CN)(6-p-q)(NC)p(Che)rq complexes; andwherein m is an average valence of said Mn atoms found in said one or more Mn(CN)(6-p-q)(NC)p(Che)rq complexes;wherein (Vac) identifies a Mn(CN)(6-p-q)(NC)p(Che)rq vacancywherein CN identifies a cyano group; andwherein NC identifies an isocyano group.
13/142273 | US | P | Apparatus and process for the synthesis of ammonia | Described herein is an apparatus for the synthesis of ammonia from a synthesis gas containing N2 and H2, comprising at least one first reactor. The apparatus comprises a first non-cooled catalyst bed unit, at least one heat exchanger apparatus, and at least two cooled catalyst bed units. Each cooled catalyst bed unit is equipped with a plurality of cooling pipes. The apparatus further comprises a circuit line having at least one feed apparatus and at least one outlet apparatus, wherein the circuit line, starting from the feed apparatus, comprises in consecutive downstream arrangement the plurality of cooling pipes, the first non-cooled catalyst bed unit, the at least one heat exchanger apparatus, and the at least two cooled catalyst bed units up to the outlet apparatus. To this end, the circuit line comprises at least one bypass line, which is arranged between the feed apparatus and the first non-cooled catalyst bed unit in parallel to the plurality of cooling pipes running through the at least two cooled catalyst bed units. The invention further provides a method for the synthesis of ammonia from a synthesis gas containing N2 and H2. | 1. An apparatus for the synthesis of ammonia from a synthesis gas containing N2 and H2 having at least one first reactor, wherein the apparatus comprises: (a) an uncooled catalyst bed unit,(b) a heat exchanger apparatus,(c) at least two cooled catalyst bed units, wherein each cooled catalyst bed unit comprises a plurality of cooling pipes, wherein the plurality of cooling pipes in each cooled catalyst bed unit is arranged within each cooled catalyst bed unit to provide cooling for the cooled catalyst bed unit,(d) a feed apparatus,(e) an outlet apparatus,(f) a circuit line, and(g) a bypass line,wherein the circuit line connects the following elements from upstream to downstream:(1) the feed apparatus(2) the pluralities of cooling pipes, wherein an outlet end of each of the pluralities of cooling pipes is connected to an exit collection apparatus, wherein the exit collection apparatus is connected to either (i) an inlet end of the next successive downstream plurality of cooling pipes, or(ii) an inlet end of the uncooled catalyst bed unit,(3) the uncooled catalyst bed unit,(4) the heat exchanger apparatus,(5) the at least two cooled catalyst bed units, and(6) the outlet apparatus,wherein the bypass line is connected upstream to the feed apparatus and downstream to one or more of the exit collection apparatuses of the pluralities of cooling pipes, and wherein the bypass line is arranged in parallel to the circuit line,wherein the bypass line is equipped with a control device,wherein the control device is functionally connected to a distributor device,wherein at least one connection between the bypass line and an exit collection apparatus of a plurality of cooling pipes is made by the distributor device,wherein the distributor device controls a feed rate of the synthesis gas from the bypass line to the exit collection apparatus of the plurality of cooling pipes, andwherein the control device is a regulation device and is coupled to a sensor for the recording of a parameter functionally for the regulation of the distributor device, wherein the parameter is an exit temperature of the at least two cooled catalyst bed units, wherein the sensor is located downstream from a cooled catalyst bed unit of the at least two cooled catalyst bed units. ¦ 2. The apparatus as claimed in claim 1, wherein a segment of a fluid path for the synthesis gas is provided by the following elements connected by the circuit line in the following order: (1) the feed apparatus,(2) the plurality of cooling pipes of the furthest downstream cooled catalyst bed unit, and(3) the plurality of cooling pipes of the furthest upstream cooled catalyst bed unit,wherein the furthest upstream cooled catalyst bed unit reacts the synthesis gas before the furthest downstream cooled catalyst bed unit. ¦ 3. The apparatus according to claim 1, wherein the uncooled catalyst bed unit is alternatively arranged in (a) the at least one first reactor, or(b) a separate reactor. ¦ 4. The apparatus according to claim 1, wherein the heat exchanger apparatus is alternatively (a) one or more of the cooled catalyst bed units, or(b) arranged in a separate reactor. ¦ 5. The apparatus according to claim 4, wherein the separate reactor is a cooled tubular reactor filled with catalyst. ¦ 6. The apparatus according to claim 1, wherein at least the furthest downstream cooled catalyst bed unit includes a catalyst with an activity which is at least twice the activity of a conventional iron catalyst, wherein the furthest downstream cooled catalyst bed unit reacts the synthesis gas after all other cooled catalyst bed units. ¦ 7. The apparatus according to claim 1, wherein at least the furthest downstream cooled catalyst bed unit includes a catalyst with an activity which is more than five-fold the activity of a conventional iron catalyst, wherein the furthest downstream cooled catalyst bed unit reacts the synthesis gas after all other cooled catalyst bed units. ¦ 8. The apparatus according to claim 1, wherein at least the furthest downstream cooled catalyst bed unit includes a catalyst with an activity which is more than seven-fold the activity of a conventional iron catalyst, wherein the furthest downstream cooled catalyst bed unit reacts the synthesis gas after all other cooled catalyst bed units. ¦ 9. The apparatus according to claim 1, comprising up to four cooled catalyst bed units. ¦ 10. The apparatus according to claim 1, comprising three cooled catalyst bed units. ¦ 11. The apparatus according claim 10, wherein a segment of a fluid path for the synthesis gas is provided by the following elements connected by the circuit line in the following order: (1) the feed apparatus,(2) the plurality of cooling pipes of the furthest downstream cooled catalyst bed unit, and(3) the plurality of cooling pipes of the second furthest downstream cooled catalyst bed unit, and(4) the plurality of cooling pipes of the second furthest upstream cooled catalyst bed unit, and(5) the plurality of cooling pipes of the furthest upstream cooled catalyst bed unit, wherein the furthest upstream cooled catalyst bed unit reacts the synthesis gas before the second furthest upstream cooled catalyst bed unit, and the second furthest upstream cooled catalyst bed unit reacts the synthesis gas before the second furthest downstream cooled catalyst bed unit and the second furthest downstream cooled catalyst bed unit reacts the synthesis gas before the furthest downstream cooled catalyst bed unit. ¦ 12. The apparatus according claim 11, wherein a segment of a fluid path for the synthesis gas is provided by the following elements connected by the circuit line in the following order: (1) the feed apparatus,(2) the plurality of cooling pipes of the furthest downstream cooled catalyst bed unit, and(3) the plurality of cooling pipes of the middle cooled catalyst bed unit, and(4) the plurality of cooling pipes of the furthest upstream cooled catalyst bed unit, wherein the furthest upstream cooled catalyst bed unit reacts the synthesis gas before the middle cooled catalyst bed unit, and the middle cooled catalyst bed unit reacts the synthesis gas before the furthest downstream cooled catalyst bed unit. ¦ 13. A process for the synthesis of ammonia from a synthesis gas containing N2 and H2 in an apparatus having at least one first reactor according to claim 1, comprising the steps supplying synthesis gas containing N2 and H2 by the feed apparatus to the circuit line,leading the synthesis gas through the pluralities of cooling pipes,introducing and allowing the synthesis gas to react in the uncooled catalyst bed unit with formation of a partially reacted synthesis gas, which contains ammonia in a first exit concentration,leading and cooling of the partially reacted synthesis gas into the heat exchanger apparatus,leading and allowing the partially reacted synthesis gas to react in the at least two cooled catalyst bed units with formation of a product gas that contains ammonia in a second exit concentration,leading the product gas out at the outlet apparatus in order to separate off ammonia,leading back unreacted N2 and H2 from the product gas before the feed apparatus and making available the unreacted N2 and H2 from the product gas and a non-recycled fresh N2 and H2 as the synthesis gas in the circuit line, with simultaneousleading of a fraction of the synthesis gas through the bypass line in parallel to a remaining fraction of the synthesis gas through the pluralities of cooling pipes. ¦ 14. The process as claimed in claim 13, wherein the control device controls by means of the distributor device the fraction of the synthesis gas that is led into the bypass line. ¦ 15. The process as claimed in claim 14, wherein the control device records, as the regulating device by means of the functionally coupled sensor, at least one parameter of the process and thus regulates the fraction of the synthesis gas that is led into the bypass line. ¦ 16. The process as claimed in claim 15, wherein the parameter is in each case a temperature of the at least two cooled catalyst bed units. ¦ 17. The process as claimed in claim 13, wherein the process is carried out at pressures in a range between 30 and 300 bar and at temperatures in a range between 100 and 600° C. ¦ 18. The process as claimed in claim 13, wherein a temperature of the synthesis gas before the introduction into the uncooled catalyst bed unit is between 150 and 500° C. ¦ 19. The process as claimed in claim 13, wherein the leading of the synthesis gas through the pluralities of cooling pipes and the leading and allowing of the partially reacted synthesis gas to react in the at least two cooled catalyst bed units takes place in co-current flow,in countercurrent flow, orin a combination of co- and countercurrent flow, wherein the flow in the plurality of cooling pipes of the first cooled catalyst bed unit is in countercurrent flow and the flow in the plurality of cooling pipes of the other catalyst bed units is in co-current flow. ¦ 20. The process as claimed in claim 13, wherein the leading of the synthesis gas through the pluralities of cooling pipes of the at least two cooled catalyst bed units comprises: leading the synthesis gas first through the plurality of cooling pipes of the last cooled catalyst bed unit situated downstream, thenleading the synthesis gas through the plurality of cooling pipes of the in each case next catalyst bed unit situated upstream. ¦ 21. The process as claimed in claim 13, wherein the leading and cooling of the partially reacted synthesis gas generates high-pressure steam with a pressure of 50 to 140 bar. ¦ 22. The process as claimed in claim 13, wherein allowing the partially reacted synthesis gas to react at least in the last cooled catalyst bed unit situated downstream takes place on a catalyst with an activity that is at least twice the activity of a conventional iron catalyst. ¦ 23. The process as claimed in claim 13, wherein the first ammonia exit concentration of the partially reacted synthesis gas corresponds to a proportion by volume of 5 to 25%, and where the second ammonia exit concentration of the product gas results in a proportion by volume of more than 30%. ¦ 24. An apparatus for the synthesis of ammonia from a synthesis gas containing N2 and H2 having at least one first reactor, wherein the apparatus comprises: an uncooled catalyst bed unit, a heat exchanger apparatus, at least two cooled catalyst bed units, a feed apparatus, an outlet apparatus, a circuit line, and a bypass line,wherein each cooled catalyst bed unit comprises a plurality of cooling pipes, wherein the plurality of cooling pipes in each cooled catalyst bed unit is arranged within each cooled catalyst bed unit to provide cooling for the cooled catalyst bed unit, wherein the circuit line connects the following elements from upstream to downstream:(1) the feed apparatus(2) the pluralities of cooling pipes, wherein an outlet end of each of the pluralities of cooling pipes is connected to an exit collection apparatus, wherein the exit collection apparatus is connected to either (i) an inlet end of the next successive downstream plurality of cooling pipes, or(ii) an inlet end of the uncooled catalyst bed unit,(3) the uncooled catalyst bed unit,(4) the heat exchanger apparatus,(5) the at least two cooled catalyst bed units, and(6) the outlet apparatus,wherein the bypass line is arranged in parallel to the circuit line, wherein the bypass line is connected upstream to the feed apparatus and downstream to the exit collection apparatuses of the pluralities of cooling pipes, wherein the connection between the bypass line and the exit collection apparatuses is made by a plurality of distributor devices, wherein the plurality of distributor devices control the feed rate of synthesis gas from the bypass line to the exit collection apparatuses of the pluralities of cooling pipes, andwherein each cooled catalyst bed unit comprises a sensor that measures a process parameter of the cooled catalyst bed unit, wherein each sensor is connected to a control device that controls the plurality of distributor devices, wherein the control device is configured to independently adjust the flow of synthesis gas from the bypass line for each distributor device based on the process parameters of the cooled catalyst bed units to optimize the synthesis of ammonia in each cooled catalyst bed unit,wherein the control device is configured to adjust each distributor device independently based on the relative activity of each catalyst in each respective cooled catalyst bed unit, wherein the apparatus contains two different catalysts having different activities. ¦ 25. The apparatus according to claim 24, wherein the control device is configured to adjust each distributor device independently based on a change in catalyst activity over time in each respective cooled catalyst bed unit. ¦ 26. The process as claimed in claim 13, wherein allowing the partially reacted synthesis gas to react at least in the last cooled catalyst bed unit situated downstream takes place on a catalyst with an activity that is at least five-fold the activity of a conventional iron catalyst. ¦ 27. The process as claimed in claim 13, wherein allowing the partially reacted synthesis gas to react at least in the last cooled catalyst bed unit situated downstream takes place on a catalyst with an activity that is at least seven-fold the activity of a conventional iron catalyst. ¦ 28. The process as claimed in claim 13, wherein the first ammonia exit concentration of the partially reacted synthesis gas corresponds to a proportion by volume of 5 to 25%, and where the second ammonia exit concentration of the product gas results in a proportion by volume of up to 40%. | 1. An apparatus for the synthesis of ammonia from a synthesis gas containing N2 and H2 having at least one first reactor, wherein the apparatus comprises: (a) an uncooled catalyst bed unit,(b) a heat exchanger apparatus,(c) at least two cooled catalyst bed units, wherein each cooled catalyst bed unit comprises a plurality of cooling pipes, wherein the plurality of cooling pipes in each cooled catalyst bed unit is arranged within each cooled catalyst bed unit to provide cooling for the cooled catalyst bed unit,(d) a feed apparatus,(e) an outlet apparatus,(f) a circuit line, and(g) a bypass line,wherein the circuit line connects the following elements from upstream to downstream:(1) the feed apparatus(2) the pluralities of cooling pipes, wherein an outlet end of each of the pluralities of cooling pipes is connected to an exit collection apparatus, wherein the exit collection apparatus is connected to either (i) an inlet end of the next successive downstream plurality of cooling pipes, or(ii) an inlet end of the uncooled catalyst bed unit,(3) the uncooled catalyst bed unit,(4) the heat exchanger apparatus,(5) the at least two cooled catalyst bed units, and(6) the outlet apparatus,wherein the bypass line is connected upstream to the feed apparatus and downstream to one or more of the exit collection apparatuses of the pluralities of cooling pipes, and wherein the bypass line is arranged in parallel to the circuit line,wherein the bypass line is equipped with a control device,wherein the control device is functionally connected to a distributor device,wherein at least one connection between the bypass line and an exit collection apparatus of a plurality of cooling pipes is made by the distributor device,wherein the distributor device controls a feed rate of the synthesis gas from the bypass line to the exit collection apparatus of the plurality of cooling pipes, andwherein the control device is a regulation device and is coupled to a sensor for the recording of a parameter functionally for the regulation of the distributor device, wherein the parameter is an exit temperature of the at least two cooled catalyst bed units, wherein the sensor is located downstream from a cooled catalyst bed unit of the at least two cooled catalyst bed units.
14/702944 | US | P | Method for recovering volatile components from a solid | In a method for recovering volatile components from a solid material, a liquid phase is mechanically removed from the solid material. Subsequently, the solid material is dried by exposing the solid material to superheated steam circulating in a closed circuit. From the closed circuit excess steam that contains volatile components given off by the solid material is removed. The volatile components are separated from the excess steam by condensing the excess steam to a condensed phase and the volatile components are from the condensed phase by adding suitable ions to the condensed phase to crystallize the volatile components. | 1. A method comprising the steps of: removing a liquid phase mechanically from a solid material of organic origin, wherein the solid material of organic origin is selected from the group consisting of manure, dung, digestates, and sewage sludge;subsequently drying the solid material by exposing the solid material to superheated steam circulating in a closed circuit;removing from the closed circuit excess steam that contains ammonia given off by the solid material;separating the ammonia from the excess steam by condensing the excess steam to a condensed phase and recovering the ammonia from the condensed phase by adding suitable ions to the condensed phase to crystallize the ammonia from the condensed phase. ¦ 2. The method according to claim 1, wherein the solid material of organic origin is subjected to a biological pretreatment prior to drying. ¦ 3. The method according to claim 2, wherein the biological pretreatment is anaerobic. | 1. A method comprising the steps of: removing a liquid phase mechanically from a solid material of organic origin, wherein the solid material of organic origin is selected from the group consisting of manure, dung, digestates, and sewage sludge;subsequently drying the solid material by exposing the solid material to superheated steam circulating in a closed circuit;removing from the closed circuit excess steam that contains ammonia given off by the solid material;separating the ammonia from the excess steam by condensing the excess steam to a condensed phase and recovering the ammonia from the condensed phase by adding suitable ions to the condensed phase to crystallize the ammonia from the condensed phase.
12/859714 | US | P | Systems and methods for producing syngas and products therefrom | Systems and methods for producing syngas and ammonia are provided. The method can include reforming a hydrocarbon in a first reaction zone in the presence of one or more first catalysts and steam at conditions sufficient to produce an effluent comprising a portion of the hydrocarbon, carbon monoxide, carbon dioxide, and hydrogen. The effluent can be reformed in a second reaction zone in the presence of one or more second catalysts and nitrogen at conditions sufficient to produce a syngas comprising methane, hydrogen, nitrogen, carbon monoxide, and carbon dioxide, or any combination thereof. At least a portion of the nitrogen and hydrogen in the syngas can be converted to ammonia to produce an ammonia effluent. The ammonia effluent can be separated to produce an ammonia product and a purge gas comprising nitrogen. At least a portion of the purge gas can be recycled to the hydrocarbon, the effluent, or a combination thereof. | 1. A method for producing ammonia, comprising: reforming a hydrocarbon comprising methane in a first reaction zone in the presence of one or more first catalysts and steam at conditions sufficient to produce an effluent comprising about 10 mol % to about 40 mol % non-reformed methane, about 5 mol % to about 20 mol % carbon monoxide, about 10 mol % to about 20 mol % carbon dioxide, and about 40 mol % to about 60 mol % hydrogen;reforming the effluent in a second reaction zone in the presence of one or more second catalysts and nitrogen at conditions sufficient to produce a syngas comprising about 10 mol % or less non-reformed methane, about 40 mol % to about 80 mol % hydrogen, about 20 mol % to about 40 mol % nitrogen, about 5 mol % to about 20 mol % carbon monoxide, and about 5 mol % to about 20 mol % carbon dioxide;introducing an oxidant into the second reaction zone;converting at least a portion of the nitrogen and hydrogen in the syngas to ammonia to produce an ammonia effluent;separating the ammonia effluent to produce an ammonia product and a purge gas comprising nitrogen;separating the purge gas comprising nitrogen to produce a hydrogen-rich recycle gas and a hydrogen-lean recycle gas;comparing a temperature associated with the oxidant with a predetermined temperature; andrecycling a first portion of the hydrogen-lean recycle gas to the effluent from the first reaction zone separately from the oxidant introduced into the second reaction zone and only if a temperature associated with the oxidant is above the predetermined temperature, wherein the hydrogen-lean recycle gas comprises 10 mol % to 70 mol % nitrogen. ¦ 2. The method of claim 1, wherein the first reaction zone comprises one or more catalyst-containing tubes and the second reaction zone comprises one or more catalyst-containing beds. ¦ 3. The method of claim 1, wherein reforming the effluent further comprises combusting a portion of the effluent in the presence of an oxidant to generate heat, wherein at least a portion of the heat is used to reform the effluent in the second reaction zone. ¦ 4. The method of claim 1, wherein reforming the hydrocarbon comprises combusting a fuel to generate heat and indirectly transferring at least a portion of the heat to the hydrocarbon in the first reaction zone. ¦ 5. The method of claim 4, further comprising recycling a second portion of the hydrogen-lean recycle gas to the fuel. ¦ 6. The method of claim 5, wherein the amount of the first portion of the hydrogen-lean recycle gas recycled to the hydrocarbon comprises about 30% to about 50% of the total amount of the hydrogen-lean recycle gas, and wherein the amount of the second portion of the hydrogen-lean recycle gas recycled to the fuel comprises about 50% to about 70% of the total amount of the purge gas. ¦ 7. The method of claim 1, further comprising: shift converting at least a portion of the carbon monoxide in the syngas to carbon dioxide to provide a shift converted syngas; andseparating at least a portion of the carbon dioxide from the shift converted syngas to produce a carbon dioxide purge gas and a carbon dioxide-lean syngas prior to converting at least a portion of the nitrogen and hydrogen in the carbon dioxide-lean syngas to the ammonia effluent. ¦ 8. The method of claim 1, further comprising combusting a second portion of the hydrogen-lean recycle gas to generate heat; and indirectly transferring at least a portion of the heat to the first reaction zone. ¦ 9. The method of claim 1, wherein the syngas comprises from about 50 mol % to about 65 mol % hydrogen, about 5 mol % to about 15 mol % carbon monoxide, about 10 mol % to about 20 mol % carbon dioxide, about 20 to about 30 mol % nitrogen, and about 0.1 mol % to about 4 mol % non-reformed methane. ¦ 10. The method of claim 1, wherein reforming the effluent comprises combusting a first portion of the effluent in the presence of air to produce heat, wherein a second portion of the effluent is reformed in the second reaction zone in the presence of the heat and the one or more second catalysts. ¦ 11. The method of claim 1, wherein the hydrocarbon has a steam-to-carbon molar ratio ranging from about 2.7 to about 4. ¦ 12. A method for producing ammonia, comprising: reforming a first hydrocarbon in the presence of steam, nitrogen, and one or more first catalysts in a first reformer to produce a first effluent comprising about 40 mol % to about 80 mol % hydrogen, about 5 mol % to about 20 mol % carbon monoxide, about 5 mol % to about 20 mol % carbon dioxide, and about 20 mol % to about 40 mol % nitrogen;reforming a second hydrocarbon in the presence of steam and one or more second catalysts in a second reformer to produce a second effluent comprising about 45 mol % to about 80 mol % hydrogen, wherein heat from the first effluent is transferred to the second hydrocarbon to support reforming of the second hydrocarbon;introducing an oxidant into the second reaction zone via a first line;combining the first effluent and the second effluent to provide a syngas comprising about 10 mol % or less methane, from about 50 mol % to about 80 mol % hydrogen, about 20 mol % to about 50 mol % nitrogen, from about 7 mol % to about 15 mol % carbon monoxide, and about 5 mol % to about 20 mol % carbon dioxide;converting at least a portion of the nitrogen and hydrogen in the syngas to ammonia to produce an ammonia effluent;separating the ammonia effluent to produce an ammonia product and a purge gas comprising nitrogen;separating the purge gas comprising nitrogen to produce a hydrogen-rich recycle gas and a hydrogen-lean recycle gas;comparing a temperature associated with the oxidant with a predetermined temperature, wherein the predetermined temperature relates to the air ambient to the ammonia production; andrecycling at least a portion of the hydrogen-lean recycle gas to the first effluent in a second line if a temperature associated with the oxidant is above a predetermined temperature, wherein the hydrogen-lean recycle gas comprises 10 mol % to 70 mol % nitrogen and wherein the first line and the second line are separate. ¦ 13. The method of claim 12, wherein the first reformer comprises an autothermal reformer and the second reformer comprises a reforming exchanger. ¦ 14. The method of claim 12, wherein reforming the first hydrocarbon comprises combusting a first portion of the first hydrocarbon in the presence of air to produce heat, wherein a second portion of the first hydrocarbon is reformed in the presence of the heat, steam, nitrogen, and one or more first catalysts to produce the first effluent. ¦ 15. The method of claim 12, wherein the syngas is at a temperature of 650° C. to 825° C. when the first effluent and the second effluent are combined with one another to provide the syngas. ¦ 16. The method of claim 12, wherein reforming the first hydrocarbon comprises combusting a first portion of the first hydrocarbon in the presence of air to produce heat, wherein a second portion of the first hydrocarbon is reformed in the presence of the heat, steam, nitrogen, and one or more first catalysts to produce the first effluent, and wherein the first effluent is at a temperature of about 900° C. to about 1,100° C. ¦ 17. The method of claim 12, wherein reforming the first hydrocarbon comprises combusting a first portion of the first hydrocarbon in the presence of air to produce heat, wherein a second portion of the first hydrocarbon is reformed in the presence of the heat, steam, nitrogen, and one or more first catalysts to produce the first effluent, wherein the first effluent is at a temperature of about 900° C. to about 1,100° C., and wherein the syngas is at a temperature of about 650° C. to about 825° C. when the first effluent and the second effluent are combined with one another to provide the syngas. ¦ 18. The method of claim 12, wherein the first hydrocarbon comprises methane, wherein the first effluent comprises about 50 mol % to about 60 mol % hydrogen, about 10 mol % to about 15 mol % carbon monoxide, about 10 mol % to about 15 mol % carbon dioxide, about 25 mol % to about 30 mol % nitrogen, and less than about 1 mol % non-reformed methane, wherein the second hydrocarbon comprises methane, and wherein the second effluent comprises about 70 mol % to about 78 mol % hydrogen and further comprises about 12 mol % to about 16 mol % carbon monoxide, about 6 mol % to about 8 mol % carbon dioxide, and less than about 2 mol % non-reformed methane. ¦ 19. The method of claim 12, wherein the first hydrocarbon comprises methane, wherein reforming the first hydrocarbon comprises combusting a first portion of the first hydrocarbon in the presence of air to produce heat, wherein a second portion of the first hydrocarbon is reformed in the presence of the heat, steam, nitrogen, and one or more first catalysts to produce the first effluent, wherein the first effluent is at a temperature of about 900° C. to about 1,100° C., wherein the first effluent comprises about 50 mol % to about 60 mol % hydrogen, about 10 mol % to about 15 mol % carbon monoxide, about 10 mol % to about 15 mol % carbon dioxide, about 25 mol % to about 30 mol % nitrogen, and less than about 1 mol % non-reformed methane, wherein the second hydrocarbon comprises methane, wherein the second effluent comprises about 70 mol % to about 78 mol % hydrogen and further comprises about 12 mol % to about 16 mol % carbon monoxide, about 6 mol % to about 8 mol % carbon dioxide, and less than about 2 mol % non-reformed methane, and wherein the syngas is at a temperature of about 650° C. to about 825° C. when the first effluent and the second effluent are combined with one another to provide the syngas. ¦ 20. The method of claim 1, wherein the hydrogen-lean recycle gas further comprises about 1 mol % to about 20 mol % methane, about 1 mol % to about 20 mol % argon, and about 5 mol % to about 60 mol % hydrogen. ¦ 21. The method of claim 1, wherein the hydrogen-lean recycle gas comprises about 10 mol % to about 55 mol % nitrogen and about 1 mol % to about 20 mol % argon. ¦ 22. The method of claim 12, wherein the hydrogen-lean recycle gas further comprises about 1 mol % to about 20 mol % methane, about 1 mol % to about 20 mol % argon, and about 5 mol % to about 60 mol % hydrogen. ¦ 23. A method for producing ammonia, comprising: reforming a first hydrocarbon in the presence of steam, nitrogen, and one or more first catalysts in one or more catalyst containing tubes of a first reformer to produce a first effluent at a temperature of about 900° C. to about 1,100° C., wherein the first effluent comprises about 40 mol % to about 80 mol % hydrogen, about 5 mol % to about 20 mol % carbon monoxide, about 5 mol % to about 20 mol % carbon dioxide, and about 20 mol % to about 40 mol % nitrogen;reforming a second hydrocarbon in the presence of steam and one or more second catalysts in one or more catalyst containing beds of a second reformer to produce a second effluent comprising about 45 mol % to about 80 mol % hydrogen, wherein heat from the first effluent is transferred to the second hydrocarbon to support reforming of the second hydrocarbon;introducing an oxidant into the second reaction zone;combining the first effluent and the second effluent to provide a syngas comprising about 10 mol % or less methane, from about 50 mol % to about 80 mol % hydrogen, about 20 mol % to about 50 mol % nitrogen, from about 7 mol % to about 15 mol % carbon monoxide, about 5 mol % to about 20 mol % carbon dioxide, and less than about 1 mol % argon;converting at least a portion of the nitrogen and hydrogen in the syngas to ammonia to produce an ammonia effluent;separating the ammonia effluent to produce an ammonia product and a purge gas comprising nitrogen;separating the purge gas comprising nitrogen to produce a hydrogen-rich recycle gas and a hydrogen-lean recycle gas; andrecycling at least a portion of the hydrogen-lean recycle gas to the first effluent if a temperature associated with the oxidant is above a predetermined temperaturenot recycling the at least a portion of the hydrogen-lean recycle gas to the first effluent if the temperature associated with the oxidant is below the predetermined temperature,wherein the hydrogen-lean recycle gas comprises 10 mol % to 55 mol % nitrogen, 5 mol % to 15 mol % methane, and 5 mol % to 45 mol % hydrogen. ¦ 24. The method of claim 23, wherein the syngas is at a temperature of 650° C. to 825° C. when the first effluent and the second effluent are combined with one another to provide the syngas. ¦ 25. The method of claim 23, wherein the first reformer comprises an autothermal reformer and the second reformer comprises a reforming exchanger, and wherein reforming the first hydrocarbon comprises combusting a first portion of the first hydrocarbon in the presence of air to produce heat, wherein a second portion of the first hydrocarbon is reformed in the presence of the heat, steam, nitrogen, and one or more first catalysts to produce the first effluent, and wherein the first effluent is at a temperature of 900° C. to 1,100° C. | 1. A method for producing ammonia, comprising: reforming a hydrocarbon comprising methane in a first reaction zone in the presence of one or more first catalysts and steam at conditions sufficient to produce an effluent comprising about 10 mol % to about 40 mol % non-reformed methane, about 5 mol % to about 20 mol % carbon monoxide, about 10 mol % to about 20 mol % carbon dioxide, and about 40 mol % to about 60 mol % hydrogen;reforming the effluent in a second reaction zone in the presence of one or more second catalysts and nitrogen at conditions sufficient to produce a syngas comprising about 10 mol % or less non-reformed methane, about 40 mol % to about 80 mol % hydrogen, about 20 mol % to about 40 mol % nitrogen, about 5 mol % to about 20 mol % carbon monoxide, and about 5 mol % to about 20 mol % carbon dioxide;introducing an oxidant into the second reaction zone;converting at least a portion of the nitrogen and hydrogen in the syngas to ammonia to produce an ammonia effluent;separating the ammonia effluent to produce an ammonia product and a purge gas comprising nitrogen;separating the purge gas comprising nitrogen to produce a hydrogen-rich recycle gas and a hydrogen-lean recycle gas;comparing a temperature associated with the oxidant with a predetermined temperature; andrecycling a first portion of the hydrogen-lean recycle gas to the effluent from the first reaction zone separately from the oxidant introduced into the second reaction zone and only if a temperature associated with the oxidant is above the predetermined temperature, wherein the hydrogen-lean recycle gas comprises 10 mol % to 70 mol % nitrogen.
14/129378 | US | P | Ammonia gas generator and method for producing ammonia in order to reduce nitrogen oxides in exhaust gases | The invention relates to an ammonia gas generator for producing ammonia from an ammonia precursor substance as well as the use thereof in exhaust after treatment systems. The invention further relates to a method for producing ammonia gas to reduce nitrogen oxides in exhaust gases, in particular combustion gases from internal combustion engines such as diesel engines. | 1. An ammonia gas generator for generating ammonia gas from a solution of an ammonia precursor substance, comprising: a catalyst unit, which comprises a catalyst for decomposing and/or hydrolysing ammonia precursor substances into ammonia gas and a mixing chamber upstream from the catalyst in a flow direction, the catalyst being of a catalyst volume VKat and the mixing chamber being of a mixing chamber volume VMisch;an injection device for introducing the solution of the ammonia precursor substance into the mixing chamber; and,an outlet for the ammonia gas that is generated,the ammonia gas generator comprising an inlet for a carrier gas which generates a tangential carrier gas stream with respect to the solution of the ammonia precursor substance injected into the mixing chamber, wherein the catalyst unit comprises at least one hydrolysis catalyst, wherein the at least one hydrolysis catalyst is either: (1) a hydrolysis catalyst that is divided in at least two parts, wherein a first of the at least two parts in the flow direction is in the form of a heated catalyst heated by a heater and wherein a second of the at least two parts in the flow direction is in the form of an unheated catalyst; or(2) two hydrolysis catalysts arranged one behind the other, a first of the two hydrolysis catalysts being a heated catalyst heated by a heater and a second of the two hydrolysis catalysts being an unheated catalyst. ¦ 2. The ammonia gas generator of claim 1, wherein the catalyst unit is in the form of a cylinder. ¦ 3. The ammonia gas generator of claim 1, wherein a ratio of a diameter D of the catalyst to a length L of the catalyst is 1:3. ¦ 4. The ammonia gas generator of claim 1, wherein the injection device comprises a nozzle which comprises a first number of nozzle openings for introducing the solution of the ammonia precursor substance into the catalyst unit, wherein the first number of nozzle openings are annularly surrounded by a second number of nozzle openings for introducing an atomisation gas into the catalyst unit. ¦ 5. The ammonia gas generator of claim 1, wherein the catalyst is a hydrolysis catalyst having a catalyst cell count of at least 100 cpsi to at most 400 cpsi catalyst cells per end face of the hydrolysis catalyst. ¦ 6. The ammonia gas generator of claim 1, wherein the catalyst comprises a catalytically active coating which is impregnated with at least one of gold and palladium. ¦ 7. The ammonia gas generator of claim 1, wherein the heater comprises at least one of a direct electrical resistance heater and a jacket heater. ¦ 8. The ammonia gas generator of claim 1, wherein the catalyst unit comprises at least one thermal insulation layer of microporous cladding material. ¦ 9. The ammonia gas generator of claim 1, wherein the second part of the at least two parts of the hydrolysis catalyst is followed in the flow direction by a third part, wherein the third part is an unheated catalyst having a mixer structure. ¦ 10. A method for generating ammonia as from a solution of an ammonia precursor substance by means of an ammonia gas generator comprising: a catalyst unit, which comprises a catalyst for decomposing and/or hydrolysing ammonia precursor substances into ammonia gas and a mixing chamber upstream from the catalyst in a flow direction, the catalyst being of a catalyst volume VKat and the mixing chamber being of a mixing chamber volume VMisch;an injection device for introducing the solution of the ammonia precursor substance into the mixing chamber; and,an outlet for the ammonia gas that is generated, the method comprising:introducing the solution of the ammonia precursor substance into the mixing chamber separately from a carrier gas; andintroducing the carrier gas tangentially to the solution of the ammonia precursor substance, wherein the catalyst unit comprises at least one hydrolysis catalyst, wherein the at least one hydrolysis catalyst is either: (1) a hydrolysis catalyst that is divided in at least two parts, wherein a first of the at least two parts in the flow direction is in the form of a heated catalyst heated by a heater and a second of the at least two parts in the flow direction is in the form of an unheated catalyst; or(2) two hydrolysis catalysts arranged one behind the other, a first of the two hydrolysis catalysts being a heated catalyst heated by a heater and a second of the two hydrolysis catalysts being an unheated catalyst. ¦ 11. The method of claim 10, wherein a partial stream of an exhaust containing less than 5% vol % percent of a total exhaust is used as the carrier gas. ¦ 12. The method of claim 10, wherein the solution of ammonia precursor substance is sprayed from a reservoir container into the mixing chamber by a pump at a spray angle of 10 to 40° relative to a face of the catalyst unit. ¦ 13. The method of claim 10, wherein the solution of ammonia precursor substance is applied to an end face of the catalyst in the form of droplets having a droplet diameter D32 of less than 20 μm. ¦ 14. The method of claim 10, wherein a volume ratio of carrier gas to atomisation air in the mixing chamber is 7:1 to 10:1. ¦ 15. The method of claim 10, wherein the solution of ammonia precursor substance is injected at a pressure of at least 0.5 bar and atomisation air is injected at a pressure of 0.5 to 2 bar. ¦ 16. The method of claim 10, wherein the solution of ammonia precursor substance is introduced into the catalyst unit such that a catalyst end face loading is 0.2 to 12 g/(h*cm2). ¦ 17. The method of claim 10, wherein the solution of ammonia precursor substance is sprayed into the mixing chamber perpendicular to a surface of the catalyst unit. ¦ 18. The method of claim 10, wherein the solution of ammonia precursor substance is introduced into the mixing chamber together with the carrier gas, wherein the carrier gas and optionally an additional energy source have in total a specific enthalpy flow of HTG/mPrecursor of 8000-50000 kJ/kg, where the enthalpy flow is with respect to the introduced mass flow of solution. ¦ 19. The method of claim 10, wherein the carrier gas is a nitrogen oxide containing gas selected from the group consisting of: exhaust from industrial facilities, from combustion engines, from gas engines, from diesel engines and from petrol engines. ¦ 20. The method of claim 10, wherein the heater comprises at least one of a direct electrical resistance heater and a jacket heater. ¦ 21. The method of claim 10, wherein the second part of the at least two parts of the hydrolysis catalyst is followed in the flow direction by a third part, wherein the third part is an unheated catalyst having a mixer structure. ¦ 22. The method of claim 10, wherein the solution of ammonia precursor substance is introduced into the catalyst unit such that a catalyst end face loading is 3.0 to 15 g/(h*cm2). ¦ 23. A method for reducing nitrogen oxides in exhaust from industrial facilities, from combustion engines, from gas engines, from diesel engines or from petrol engines, comprising treating an exhaust from an industrial facility, a combustion engine, a gas engine, a diesel engine or a petrol engine with the ammonia gas generated by the ammonia gas generator of claim 1. | 1. An ammonia gas generator for generating ammonia gas from a solution of an ammonia precursor substance, comprising: a catalyst unit, which comprises a catalyst for decomposing and/or hydrolysing ammonia precursor substances into ammonia gas and a mixing chamber upstream from the catalyst in a flow direction, the catalyst being of a catalyst volume VKat and the mixing chamber being of a mixing chamber volume VMisch;an injection device for introducing the solution of the ammonia precursor substance into the mixing chamber; and,an outlet for the ammonia gas that is generated,the ammonia gas generator comprising an inlet for a carrier gas which generates a tangential carrier gas stream with respect to the solution of the ammonia precursor substance injected into the mixing chamber, wherein the catalyst unit comprises at least one hydrolysis catalyst, wherein the at least one hydrolysis catalyst is either: (1) a hydrolysis catalyst that is divided in at least two parts, wherein a first of the at least two parts in the flow direction is in the form of a heated catalyst heated by a heater and wherein a second of the at least two parts in the flow direction is in the form of an unheated catalyst; or(2) two hydrolysis catalysts arranged one behind the other, a first of the two hydrolysis catalysts being a heated catalyst heated by a heater and a second of the two hydrolysis catalysts being an unheated catalyst.
14/755607 | US | P | Surface-modified cyanide-based transition metal compounds | A system, method, and articles of manufacture for a surface-modified transition metal cyanide coordination compound (TMCCC) composition, an improved electrode including the composition, and a manufacturing method for the composition. The composition, compound, device, and uses thereof according to AxMn(y-k)Mjk[Mnm(CN)(6-p-q)(NC)p(Che)rq]z.(Che)rw(Vac)(1-z).nH2O (wherein Vac is a Mn(CN)(6-p-q)(NC)p(Che)rq vacancy); wherein Che is an acid chelating agent; wherein: A=Na, K, Li; and M=Mg, Al, Ca, Sc, Ti, V, Cr, Fe, Co, Ni, Cu, Zn, Ga, Pd, Ag, Cd, In, Sn, Pb; and wherein 0<j≦4; 0≦k≦0.1; 0≦(p+q)<6; 0<x≦4; 0≦y≦1; 0<z≦1; 0<w≦0.2; 0<n≦6; −3≦r≦3; and wherein: x+2(y−k)+jk+(m+(r+1)q−6)z+wr=0. | 1. A material, comprising: at least one composition represented by Formula I: AxMn(y-k)Mjk[Mnm(CN)(6-p-q)(NC)p(Che)rq]z.(Che)rw(Vac)(1-z).nH2O (Formula I)wherein, in Formula I, each A is an independently selected alkali metal Li, Na, or K; and each dopant M may optionally be at least one independently selected alkaline earth metal Mg or Ca, post-transition metal Al, Ga, In, Sn, or Pb, or transition metal Sc, Ti, V, Cr, Fe, Co, Ni, Cu, Zn, Pd, Ag, or Cd having an average valence j; and Che represents an acid chelating agent which includes ligand binding atoms that form one or more covalent linkages with Mn or with Mn and M; andwherein 0<j≦4, 0≦k≦0.1, 0≦(p+q)≦6, 0<x≦4, 0<y≦1, 0<z≦1, 0<w≦0.2; −3≦r≦3; and 0≦n≦6;wherein x+2(y−k)+jk+(m+(r+1)q−6)z+wr=0; andwherein Formula I includes one or more Mn(CN)(6-p-q)(NC)p(Che)rq complexes each including an Mn atom, and wherein p is an average number of NC groups found in said one or more Mn(CN)(6-p-q)(NC)p(Che)rq complexes; and wherein q is an average number of Che groups found in said one or more Mn(CN)(6-p-q)(NC)p(Che)rq complexes; andwherein m is an average valence of said Mn atoms found in said one or more Mn(CN)(6-p-q)(NC)p(Che)rq complexes;wherein (Vac) identifies a Mn(CN)(6-p-q)(NC)p(Che)rq vacancy;wherein CN identifies a cyano group; andwherein NC identifies an isocyano group. ¦ 2. The material of claim 1 wherein the chelating agent comprises one or more components selected from the group consisting of formic acid, acetic acid, gluconic acid, malic acid, citric acid, homo citric acid, succinic acid, lactic acid, malonic acid, aspartic acid, 3,4-dihydroxybenzoic acid, 2,3-dihydroxybenzoic acid, tartaric acid, salicylic acid, glutamic acid, oxalic acid, 2,3-Di mercapto-1-propane sulfonic acid, meso-2,3-di mercapto succinic acid, glycine, alanine, imino di acetic acid, EDTA (ethylene diamine tetra-acetic acid), EGTA ethylene glycol-bis(2-amino ethyl ether)-N,N,N′,N′-tetra acetic acid), EDDS (ethylene di amine-N,N′-di succinic acid), NTA (nitrilo-tri-acetic acid), DTPA (diethyl triamine penta-acetic acid), PDTA (1,3-propylene diamine penta-acetic acid), MGDA (methyl glycine diacetic acid), β-ADA (β-alanine diacetic acid), HEIDA (N-(2-hydroxyethyl)imino diacetic acid), DHEG (N,N-bis(2-hydroxyethyl)glycine), HEDTA (hydroxy ethyl-ethylene diamine tri-acetic acid), quadrol (N,N,N′,N′-tetrakis-2-hydroxyisopropyl-ethylendiamine), DTPMP (diethylene triaminopenta(methylene phosphonic acid)), EDTMP (ethylene diaminotetra(methylene phosphonic acid)), HDTMP (hexamethylene diaminotetra(methylene phosphonic acid)), ATMP (aminotrimethylene phosphonic acid), HEDP (hydroxyethane dimethylene phosphonic acid), PBTC (2-butane phosphate 1,2,4-tricarboxylic acid), phosphoric acid, pyrophosphoric acid, and combinations thereof. ¦ 3. The material of claim 1 wherein said composition includes one or more crystal structures selected from the group consisting of a face-centered cubic structure, a monoclinic structure, a mixture of a face-centered cubic structure and a monoclinic structure, and combinations thereof. ¦ 4. The material of claim 3 wherein said one or more crystal structures preferably include grains having a size greater than 200 nm. ¦ 5. The material of claim 4 wherein said size is more preferably greater than 1 micron. ¦ 6. An electrode, comprising: a current collector having a surface; anda composite coupled to said surface, said composite including an electrochemically active material having a composition, a binder, and an electrically conductive material, wherein said composition comprises at least one composition represented by Formula I: AxMn(y-k)Mjk[Mnm(CN)(6-p-q)(NC)p(Che)rq]z.(Che)rw(Vac)(1-z).nH2O (Formula I)wherein, in Formula I, each A is an independently selected alkali metal Li, Na, or K; and each dopant M may optionally be at least one independently selected alkaline earth metal Mg or Ca, post-transition metal Al, Ga, In, Sn, or Pb, or transition metal Sc, Ti, V, Cr, Fe, Co, Ni, Cu, Zn, Pd, Ag, or Cd having an average valence j; and Che represents an organic acid chelating agent which possesses ligand binding atoms that form one or more covalent linkages with Mn or with Mn and M; andwherein 0<j≦4, 0≦k≦0.1, 0≦(p+q)≦6, 0<x≦4, 0<y≦1, 0<z≦1, 0<w≦0.2; −3≦r≦3; and 0≦n≦6;wherein x+2(y−k)+jk+(m+(r+1)q−6)z+wr=0; andwherein Formula I includes one or more Mn(CN)(6-p-q)(NC)p(Che)rq complexes each including an Mn atom, and wherein p is an average number of NC groups found in said one or more Mn(CN)(6-p-q)(NC)p(Che)rq complexes; and wherein q is an average number of Che groups found in said one or more Mn(CN)(6-p-q)(NC)p(Che)rq complexes; andwherein m is an average valence of said Mn atoms found in said one or more Mn(CN)(6-p-q)(NC)p(Che)rq complexes;wherein (Vac) identifies a Mn(CN)(6-p-q)(NC)p(Che)rq vacancywherein CN identifies a cyano group; andwherein NC identifies an isocyano group. ¦ 7. The electrode of claim 6 wherein said composite further includes an additive. ¦ 8. The electrode of claim 6 wherein said binder includes one or more components selected from the group consisting of vinylfluoride/hexafluoropropylene copolymer, polyvinylidenefluoride (PVDF), polyacrylonitrile, polymethylmethacrylate, polytetrafluoroethylene, a mixture thereof, a styrene butadiene rubber-based polymer, and combinations thereof. ¦ 9. The electrode of claim 6 wherein said electrical conductive material includes one or more components selected from the group consisting of a graphitic carbon, an amorphous carbon, and combinations thereof. | 1. A material, comprising: at least one composition represented by Formula I: AxMn(y-k)Mjk[Mnm(CN)(6-p-q)(NC)p(Che)rq]z.(Che)rw(Vac)(1-z).nH2O (Formula I)wherein, in Formula I, each A is an independently selected alkali metal Li, Na, or K; and each dopant M may optionally be at least one independently selected alkaline earth metal Mg or Ca, post-transition metal Al, Ga, In, Sn, or Pb, or transition metal Sc, Ti, V, Cr, Fe, Co, Ni, Cu, Zn, Pd, Ag, or Cd having an average valence j; and Che represents an acid chelating agent which includes ligand binding atoms that form one or more covalent linkages with Mn or with Mn and M; andwherein 0<j≦4, 0≦k≦0.1, 0≦(p+q)≦6, 0<x≦4, 0<y≦1, 0<z≦1, 0<w≦0.2; −3≦r≦3; and 0≦n≦6;wherein x+2(y−k)+jk+(m+(r+1)q−6)z+wr=0; andwherein Formula I includes one or more Mn(CN)(6-p-q)(NC)p(Che)rq complexes each including an Mn atom, and wherein p is an average number of NC groups found in said one or more Mn(CN)(6-p-q)(NC)p(Che)rq complexes; and wherein q is an average number of Che groups found in said one or more Mn(CN)(6-p-q)(NC)p(Che)rq complexes; andwherein m is an average valence of said Mn atoms found in said one or more Mn(CN)(6-p-q)(NC)p(Che)rq complexes;wherein (Vac) identifies a Mn(CN)(6-p-q)(NC)p(Che)rq vacancy;wherein CN identifies a cyano group; andwherein NC identifies an isocyano group.
13/011315 | US | P | Single chamber vaporizer and use thereof in chemical synthesis | The invention relates to an improved process for vaporizing organic compounds and the further conversion thereof. | 1. A process for preparing an organic compound, the process comprising: vaporizing a reactant in a vaporizer; transferring the vaporized reactant to a reactor; and reacting the vaporized reactant in the reactor with itself or at least one further reactant in the vapor phase with decomposition or reaction, to obtain an organic compound,wherein the vaporizer consists of only one chamber, which is a shell and tube chamber, comprising heating tubes comprising a heating medium and optionally running parallel to one another and to the longitudinal axis of the vaporizer, and wherein a) the outer area of the heating tubes based on the chamber is at least 300 mZ/m3, b) the hydraulic diameter of the chamber is 0.03 to 1 m, and c) the chamber has a length of 0.2 to 5 m, wherein liquid formamide is vaporized in the vaporizer and is then catalytically dehydrated in the reactor, wherein the catalytic dehydration is performed at a pressure of 600 mbar to 1.5 bar absolute and at a temperature from 440 to 510° C. ¦ 2. The process according to claim 1, wherein the internal diameter of the heating tubes is 100 to 6000 μm and the shortest distance between the heating tubes is not more than 3 mm. ¦ 3. The process according to claim 1, wherein the catalytic dehydration is effected in a tubular reactor optionally a multitube reactor. ¦ 4. The process according to claim 1, wherein the catalytic dehydration is effected in the presence of shaped bodies selected from sintered shaped bodies formed from aluminum oxide and optionally silicon oxide and chromium-nickel stainless steel shaped bodies, or in the presence of packings composed of steel or iron oxide on porous support materials as catalysts, and/or the inner reactor surface of the tubular reactor is formed from steel and serves as a catalyst. ¦ 5. The process according to claim 1, wherein the catalytic dehydration is performed in the presence of oxygen. ¦ 6. The process according to claim 3, wherein the catalytic dehydration is effected at a superficial formamide velocity of 0.1 to 100 kg/m2 in a laminar flow range. ¦ 7. The process according to claim 1, wherein the heating tubes run parallel to one another and to the longitudinal axis of the vaporizer. | 1. A process for preparing an organic compound, the process comprising: vaporizing a reactant in a vaporizer; transferring the vaporized reactant to a reactor; and reacting the vaporized reactant in the reactor with itself or at least one further reactant in the vapor phase with decomposition or reaction, to obtain an organic compound,wherein the vaporizer consists of only one chamber, which is a shell and tube chamber, comprising heating tubes comprising a heating medium and optionally running parallel to one another and to the longitudinal axis of the vaporizer, and wherein a) the outer area of the heating tubes based on the chamber is at least 300 mZ/m3, b) the hydraulic diameter of the chamber is 0.03 to 1 m, and c) the chamber has a length of 0.2 to 5 m, wherein liquid formamide is vaporized in the vaporizer and is then catalytically dehydrated in the reactor, wherein the catalytic dehydration is performed at a pressure of 600 mbar to 1.5 bar absolute and at a temperature from 440 to 510° C.
14/528614 | US | P | Gaseous ammonia removal method | A system and method for passive capture of ammonia in an enclosure containing material that gives off ammonia. The invention allows for the passage of gaseous NH3 through microporous hydrophobic gas-permeable membranes and its capture in a circulated acidic solution with concomitant production of a concentrated non-volatile ammonium salt. | 1. A method for producing ammonium salt from an enclosure, comprising: capturing ammonia gas within the confines of a membrane assembly having a gas-permeable membrane, said gas generated substantially from material containing ammonium,contacting said ammonia gas with an acid solution in said membrane assembly wherein said acid is in fluid communication with said gas to produce ammonium salts; andtransporting the salts for collection to a reservoir in fluid communication with said membrane assembly. ¦ 2. The method of claim 1 wherein said membrane assembly includes a tubular gas-permeable membrane. ¦ 3. The method of claim 1 wherein said membrane assembly includes a flat membrane and a trough containing an acid wherein said membrane is in communication with said trough. ¦ 4. The method according to claim 1 wherein said ammonia gas is captured below the floor of said enclosure. ¦ 5. The method according to claim 1 wherein said ammonia gas is captured on the floor of said enclosure. ¦ 6. The method according to claim 1 wherein said ammonia gas is captured above the floor of said enclosure. ¦ 7. The method according to claim 1 wherein said acid is selected from the group consisting of organic acids, mineral acids, precursors of mineral and organic acids, and mixtures thereof. ¦ 8. The according to claim 7 wherein said organic acids is selected from the group consisting of citric, oxalic, lactic, and mixtures thereof. ¦ 9. The method of claim 7 wherein said mineral acids is selected from the group consisting of sulfuric, hydroxchloric, nitric, phosphoric, and mixtures thereof. ¦ 10. The method of claim 7 wherein in said precursors are selected from the group consisting of sodium bisulfate, sulfur, corn silage, molasses, and carbohydrates. ¦ 11. The method according to claim 1 further including adding chemical amendments to said material to expedite the production of ammonia gas for capture by said gas permeable membrane. ¦ 12. The method according to claim 11 wherein said chemical amendment increases the pH of said material. ¦ 13. The method according to claim 11 wherein the chemical amendment is selected from the group consisting of calcium hydroxide, magnesium hydroxide, calcium oxide, magnesium oxide, dolomitic lime, sodium hydroxide, potassium hydroxide, and mixtures thereof. | 1. A method for producing ammonium salt from an enclosure, comprising: capturing ammonia gas within the confines of a membrane assembly having a gas-permeable membrane, said gas generated substantially from material containing ammonium,contacting said ammonia gas with an acid solution in said membrane assembly wherein said acid is in fluid communication with said gas to produce ammonium salts; andtransporting the salts for collection to a reservoir in fluid communication with said membrane assembly.
12/064760 | US | P | Tagging system | A method of tracing an aqueous liquid, particularly an aqueous urea used for addition to a selective catalytic reduction system to remove NOx from diesel exhaust includes adding a tracer comprising a pre-determined amount of a phenol to the liquid. The liquid can subsequently be identified by reacting a sample with a reagent containing a predetermined amount of 4-aminoantipyrine in the presence of an initiating compound such that the reaction between the reagent and a phenol in the liquid produces a chromophore and measuring the absorbance of the resulting solution of the chromophore. | 1. A urea solution, suitable for use in a process for the selective catalytic reduction of nitrogen oxides, said urea solution comprising a mixture of: a) an aqueous solution of urea comprising from 30-35% of urea, andb) a tracer composition comprising a tracer having the following chemical structure: [Image]-->wherein any of carbon numbers 2-6 of the phenyl group may optionally be substituted. ¦ 2. A urea solution according to claim 1, wherein said aqueous solution of urea comprises a 32.5% aqueous solution of urea in accordance with the DIN70070 standard for urea solutions for selective catalytic reduction systems. ¦ 3. A urea solution according to claim 1, wherein said tracer is selected from the group consisting of a phenol, an alkyl phenol, an alkoxy phenol, a hydroxy-phenol, and mixtures thereof. ¦ 4. A urea solution according to claim 1, wherein the concentration of the phenol in the aqueous liquid is in the range from 0.1-20 ppm w/v. ¦ 5. A urea solution according to claim 1, wherein said tracer composition further comprises a secondary tracer compound. ¦ 6. A urea solution according to claim 5, wherein said secondary tracer compound is selected from the group consisting of a dye, a halogenated organic compound and a non-halogenated organic compound. ¦ 7. A urea solution according to claim 6, wherein said secondary tracer is a dye which is not visible to the eye in daylight. ¦ 8. A urea solution according to claim 7, wherein said dye fluoresces when irradiated with light at a wavelength capable of exciting fluorescence in the dye. ¦ 9. A urea solution according to claim 1, wherein said tracer composition further comprises a solvent. | 1. A urea solution, suitable for use in a process for the selective catalytic reduction of nitrogen oxides, said urea solution comprising a mixture of: a) an aqueous solution of urea comprising from 30-35% of urea, andb) a tracer composition comprising a tracer having the following chemical structure: [Image]wherein any of carbon numbers 2-6 of the phenyl group may optionally be substituted.
13/424851 | US | P | Tagging system and method | A method of tracing an aqueous liquid, particularly an aqueous urea used for addition to a selective catalytic reduction system to remove NOx from diesel exhaust, includes adding a tracer comprising a pre-determined amount of a phenol to the liquid. The liquid can subsequently be identified by reacting a sample with a reagent containing a predetermined amount of 4-aminoantipyrine in the presence of an initiating compound such that the reaction between the reagent and a phenol in the liquid produces a chromophore and measuring the absorbance of the resulting solution of the chromophore. | 1. A method of identifying an aqueous liquid comprising the steps of: a) mixing an aqueous liquid with a tracer composition comprising a tracer to form a tagged aqueous liquid;b) analysing a sample of said tagged aqueous liquid by reacting said sample with a reagent containing a pre-determined amount of 4-aminoantipyrine in the presence of an initiating compound such that the reaction between the reagent and the tracer in the liquid produces a chromophore; andc) measuring an absorbance of light of the resulting solution of the chromophore to determine the concentration of said tracer,wherein the tracer has the following structure: [Image]-->and any of carbon numbers 2-6 of the phenyl group may optionally be substituted. ¦ 2. A method according to claim 1, wherein the light has a wavelength between 500 and 510 nm. ¦ 3. A method according to claim 2, further comprising the step of comparing the concentration of the tracer in the sample with a concentration of tracer in a reference sample to determine the similarity of the sample to the reference sample. ¦ 4. A method according to claim 3, wherein said comparison is carried out by comparing the absorbance of light at a wavelength between 500 and 510 nm of the chromophore solution made from the sample with a chromophore solution formed from the reference sample under the same conditions. ¦ 5. A method according to claim 1, wherein said aqueous liquid comprises an aqueous solution of urea comprising from 30-35% of urea. ¦ 6. A method according to claim 5, wherein said aqueous solution of urea comprises a 32.5% aqueous solution of urea in accordance with the DIN70070 standard for urea solutions for SCR systems. ¦ 7. A method according to claim 1, wherein said phenol is selected from the group consisting of phenol, an alkyl phenol, an alkoxy phenol, a hydroxyphenol, and mixtures thereof. ¦ 8. A method of comparing a target sample of an aqueous liquid with a reference sample of a similar aqueous liquid comprising the steps of: a) mixing a pre-determined quantity of a tracer composition comprising at least one tracer with a measured volume of said aqueous liquid to form a tagged aqueous liquid;b) reacting a reference sample of said tagged aqueous liquid with a reagent containing a predetermined amount of 4-aminoantipyrine in the presence of an initiating compound such that the reaction between the reagent and the tracer in the liquid produces a chromophore, and measuring the absorbance of light of the resulting solution of the chromophore prepared from the reference sample;c) reacting a target sample of a similar aqueous liquid with a reagent containing a pre-determined amount of 4-aminoantipyrine in the presence of an initiating compound such that the reaction between the reagent and the tracer in the liquid produces a chromophore, measuring the absorbance of light of the resulting solution of the chromophore prepared from the target sample; andd) comparing the absorbance of light of the resulting solution of the chromophore prepared from the target sample with the absorbance of light of the resulting solution of the chromophore prepared from the reference sample to determine the similarity of the target sample to the reference sample,wherein the tracer has the following structure: [Image]-->wherein any of carbon numbers 2-6 of the phenyl group may optionally be substituted. ¦ 9. A method of analyzing a sample of a urea solution comprising the steps of: a) reacting said sample with a reagent containing a pre-determined amount of 4-aminoantipyrine in the presence of an initiating compound such that the reaction between the reagent and a tracer compound present in the liquid produces a chromophore; andb) measuring the absorbance of light of the resulting solution of the chromophore to determine the concentration of said tracer compoundwherein said tracer compound has the following structure: [Image]-->wherein any of carbon numbers 2-6 of the phenyl group may optionally be substituted. ¦ 10. A method as claimed in claim 9, wherein the light has a wavelength between 500 and 510 nm. ¦ 11. A method as claimed in claim 9, further comprising the step of comparing the concentration of the tracer compound in the sample with the concentration of tracer compound in a reference sample to determine the similarity of the sample to the reference sample. ¦ 12. A method as claimed in claim 11, wherein said comparison is carried out by comparing the absorbance of light at a wavelength between 500 and 510 nm of the chromophore solution made from the sample with a chromophore solution formed from the reference sample under the same conditions. ¦ 13. A method according to claim 9, wherein said urea solution comprises an aqueous solution of urea comprising from 30-35% of urea. ¦ 14. A method according to claim 13, wherein said aqueous solution of urea comprises a 32.5% aqueous solution of urea in accordance with the DIN70070 standard for urea solutions for SCR systems. ¦ 15. A method according to claim 9, wherein said tracer is selected from the group consisting of phenol, an alkyl phenol, an alkoxy phenol, a hydroxyphenol, and mixtures thereof. ¦ 16. A method of comparing a target sample of an aqueous urea solution with a reference sample of an aqueous urea solution containing a known concentration of a tracer composition comprising a tracer, said method comprising the steps of: a) reacting said reference sample with a reagent containing a predetermined amount of 4-aminoantipyrine in the presence of an initiating compound such that the reaction between the reagent and the tracer composition comprising the tracer in the liquid produces a chromophore, and measuring the absorbance of light of the resulting solution of the chromophore prepared from the reference sample,b) reacting said target sample with a reagent containing a pre-determined amount of 4-aminoantipyrine in the presence of an initiating compound such that the reaction between the reagent and the tracer composition comprising the tracer in the liquid produces a chromophore, measuring the absorbance of light of the resulting solution of the chromophore prepared from the target sample, andc) comparing the absorbance of light of the resulting solution of the chromophore prepared from the target sample with the absorbance of light of the resulting solution of the chromophore prepared from the reference sample to determine the similarity of the target sample to the reference sample,wherein said tracer has the following structure: [Image]-->wherein any of carbon numbers 2-6 of the phenyl group may optionally be substituted. ¦ 17. A method as claimed in claim 16, wherein step (a) is not performed each time a target sample is analysed. ¦ 18. A method as claimed in claim 16, wherein step (a) is not performed and the absorbance of light of the resulting solution of the chromophore prepared from the target sample is compared with a pre-determined absorbance measurement from a standard reference sample. ¦ 19. A method according to claim 16, wherein said urea solution comprises an aqueous solution of urea comprising from 30-35% of urea. ¦ 20. A method according to claim 19, wherein said aqueous solution of urea comprises a 32.5% aqueous solution of urea in accordance with the DIN70070 standard for urea solutions for SCR systems. ¦ 21. A method according to claim 16, wherein said tracer is selected from the group consisting of phenol, an alkyl phenol, an alkoxy phenol, a hydroxyphenol, and mixtures thereof. | 1. A method of identifying an aqueous liquid comprising the steps of: a) mixing an aqueous liquid with a tracer composition comprising a tracer to form a tagged aqueous liquid;b) analysing a sample of said tagged aqueous liquid by reacting said sample with a reagent containing a pre-determined amount of 4-aminoantipyrine in the presence of an initiating compound such that the reaction between the reagent and the tracer in the liquid produces a chromophore; andc) measuring an absorbance of light of the resulting solution of the chromophore to determine the concentration of said tracer,wherein the tracer has the following structure: [Image]and any of carbon numbers 2-6 of the phenyl group may optionally be substituted.
13/824227 | US | P | Ammonia synthesis catalyst and ammonia synthesis method | The present invention provides a catalyst substance that is stable and performs well in the synthesis of ammonia, one of the most important chemical substances for fertilizer ingredients and the like. The catalyst substance exhibits catalytic activity under mild synthesis conditions not requiring high pressure, and is also advantageous from a resource perspective. Further provided is a method for producing the same. This catalyst comprises a supported metal catalyst that is supported on a mayenite type compound including conduction electrons of 1015 cm−3 or more and serving as a support for the ammonia synthesis catalyst. The mayenite type compound used as the support may take any form, including that of powder, a porous material, a sintered body, a thin-film, or a single crystal. Use of this catalyst makes it possible to increase the electron donating ability toward a transition metal. | 1. An ammonia synthesis method comprising the step of: reacting nitrogen and hydrogen as starting materials on a catalyst in a reaction apparatus under conditions of reaction temperature from 100° C. to 600° C. and reaction pressure of 10 kPa to 30 MPa,wherein the catalyst comprises: a metal catalyst; anda mayenite type compound including conduction electrons of 1015 cm−3 or more, the mayenite type compound serving as a support for the metal catalyst. ¦ 2. An ammonia synthesis method comprising the step of: reacting nitrogen and hydrogen as starting materials on a catalyst in a reaction apparatus under conditions of reaction temperature from 100° C. to 600° C. and reaction pressure of 10 kPa to 30 Mpa,wherein the catalyst comprises: a metal catalyst; anda mayenite type compound including conduction electrons of 1015 cm−3 or more, the mayenite type compound serving as a support for the metal catalyst, andwherein the mayenite type compound is 12CaO.7Al2O3. ¦ 3. An ammonia synthesis method comprising the step of reacting nitrogen and hydrogen as starting materials on a catalyst in a reaction apparatus under conditions of reaction temperature from 100° C. to 600° C. and reaction pressure of 10 kPa to 30 Mpa,wherein the catalyst comprises: a metal catalyst; anda mayenite type compound including conduction electrons of 1015 cm−3 or more, the mayenite type compound serving as a support for the metal catalyst, andwherein a metal of the metal catalyst is at least one selected from metal elements belonging to groups 6, 7, 8 and 9. ¦ 4. An ammonia synthesis method comprising the step of: reacting nitrogen and hydrogen as starting materials on the catalyst in a reaction apparatus under conditions of reaction temperature from 100° C. to 600° C. and reaction pressure of 10 kPa to 30 Mpa,wherein the catalyst comprises: a metal catalyst; anda mayenite type compound including conduction electrons of 1015 cm−3 or more the mayenite type compound serving as a support for the metal catalyst, andwherein the mayenite type compound take one of forms of powder, a porous material, a sintered body, a thin film, or a single crystal. | 1. An ammonia synthesis method comprising the step of: reacting nitrogen and hydrogen as starting materials on a catalyst in a reaction apparatus under conditions of reaction temperature from 100° C. to 600° C. and reaction pressure of 10 kPa to 30 MPa,wherein the catalyst comprises: a metal catalyst; anda mayenite type compound including conduction electrons of 1015 cm−3 or more, the mayenite type compound serving as a support for the metal catalyst.
11/572507 | US | P | Ammonia plant | A synthesis plant (309A) includes a compression device (360A) that increases a pressure differential between the bottom product pressure of a cryogenic separator (340A) and the delivery pressure of the bottom product to a downstream plant component. Such increased pressure differential is employed to increase cooling in the separator (340A) to thereby significantly reduce the volume of excess air. In most preferred aspects, at least part of the energy required for the compression device is provided by expansion (320A) of the separator feed. | 1. An ammonia plant comprising: a raw syngas expander that is configured to receive and expand a raw syngas;a cryogenic rectifier that is configured to receive the expanded raw syngas and to produce a bottom product at a bottom product pressure and to further produce a processed syngas overhead product;an expansion device that is fluidly coupled to the cryogenic rectifier and that is configured to receive the bottom product at a first pressure and to expand the bottom product from the first pressure to a second pressure to thereby provide refrigeration cold to an overhead condenser of the cryogenic rectifier; and(a) a compressor downstream of the expansion device and fluidly coupled to the expansion device to receive expanded bottom product when the first pressure is the bottom product pressure, such that the bottom product of the cryogenic rectifier flows directly from the rectifier to the expansion device and directly from the expansion device to the compressor that compresses the expanded bottom product from the second pressure to a higher pressure, or(b) a pump upstream of the expansion device and fluidly coupled to the expansion device to receive the bottom product when the pump compresses the bottom product from the bottom product pressure to the first pressure, such that the bottom product of the cryogenic rectifier flows directly from the rectifier to the pump and directly from the pump to the expansion device; andwherein the pump or compressor is operationally coupled to the raw syngas expander such that energy expended in the pump or compressor is produced by the raw syngas expander, and wherein a pressure differential between the first and second pressure is sufficient to increase the refrigeration cold in the overhead condenser. ¦ 2. The ammonia plant of claim 1 further comprising a raw syngas expander coupled to the cryogenic rectifier, wherein the raw syngas expander is configured to provide expanded raw syngas to the cryogenic rectifier. ¦ 3. The ammonia plant of claim 2 wherein the pump or compressor is coupled to the raw syngas expander to thereby provide at least part of a compression energy. ¦ 4. The ammonia plant of claim 3 wherein the expansion device is located upstream of the compressor. ¦ 5. The ammonia plant of claim 4 wherein the expansion device is configured to expand the bottom product to a pressure between atmospheric pressure and 30 psig. ¦ 6. The ammonia plant of claim 3 wherein the expansion device comprises a JT valve. ¦ 7. The ammonia plant of claim 3 wherein the expansion device is located downstream of the pump. ¦ 8. The ammonia plant of claim 7 wherein the pump increases the bottom pressure by an amount of 30 to 50 psi. ¦ 9. A method of operating an ammonia plant, comprising: expanding a raw syngas in a raw syngas expander to form an expanded raw syngas and to produce energy;separating the expanded raw syngas in a cryogenic rectifier into a bottom product having a bottom product pressure and a processed syngas overhead product;expanding in an expander the entire bottom product from a first pressure to a second pressure to thereby provide refrigeration cold to an overhead condenser of the cryogenic rectifier; andcompressing in a compressor the entire bottom product from the bottom product pressure to the first pressure such that the entire bottom product flows directly from the cryogenic rectifier to the compressor and from the compressor to the expander, orcompressing in a compressor the entire bottom product from the second pressure to a higher pressure when the bottom product pressure is the first pressure such that the entire bottom product flows directly from the cryogenic rectifier to the expander and from the expander to the compressor;wherein energy required for the step of compressing the entire bottom product is provided by the expansion of the raw syngas in the raw syngas expander; andwherein an increase in a pressure differential between the first and second pressure is sufficient to increase generation of the refrigeration cold in the overhead condenser. ¦ 10. The method of claim 9 wherein the expander is a JT valve. ¦ 11. The method of claim 10 wherein the raw syngas expander is operationally coupled to the compressor that compresses the bottom product. ¦ 12. The method of claim 9 wherein the bottom product is expanded from the bottom product pressure to a pressure that is between atmospheric pressure and 30 psig. ¦ 13. The method of claim 12 wherein the higher pressure is a pressure suitable for feeding to a reformer furnace. ¦ 14. The method of claim 9 wherein the bottom product is pumped to the first pressure and then expanded to the second pressure, wherein the first pressure is higher than an operating pressure of the cryogenic rectifier. ¦ 15. A method of operating an ammonia plant, comprising: expanding raw syngas in an expander to produce work and refrigeration for cryogenic separation of the raw syngas into a bottom product and a processed syngas overhead product;operationally coupling the expander to (i) a compressor that is located downstream of an expansion device and compresses expanded bottom product to a delivery pressure or (ii) a pump that is located upstream of the expansion device;using the work from the expander to drive the pump or compressor that compresses the bottom product to thereby allow for an increase in a pressure differential between a pressure of the bottom product of a cryogenic rectifier and the delivery pressure of the bottom product to a plant component downstream of the cryogenic rectifier; andwherein the increased pressure differential is used to generate refrigeration duty for an overhead condenser of the cryogenic rectifier. ¦ 16. The method of claim 15 wherein the step of using the work comprises compressing the bottom product using the pump to increase the pressure, wherein the pump is located upstream of an expansion device that expands the pumped bottom product to the delivery pressure. ¦ 17. The method of claim 16 wherein the pump increases the pressure by an amount of 30 to 50 psi. ¦ 18. The method of claim 15 wherein the compressor is downstream of the expansion device and wherein the expansion device reduces the pressure of the bottom product to a pressure between atmospheric pressure and 30 psig. ¦ 19. The method of claim 18 wherein the expanded bottom product further provides refrigeration in at least one heat exchanger. | 1. An ammonia plant comprising: a raw syngas expander that is configured to receive and expand a raw syngas;a cryogenic rectifier that is configured to receive the expanded raw syngas and to produce a bottom product at a bottom product pressure and to further produce a processed syngas overhead product;an expansion device that is fluidly coupled to the cryogenic rectifier and that is configured to receive the bottom product at a first pressure and to expand the bottom product from the first pressure to a second pressure to thereby provide refrigeration cold to an overhead condenser of the cryogenic rectifier; and(a) a compressor downstream of the expansion device and fluidly coupled to the expansion device to receive expanded bottom product when the first pressure is the bottom product pressure, such that the bottom product of the cryogenic rectifier flows directly from the rectifier to the expansion device and directly from the expansion device to the compressor that compresses the expanded bottom product from the second pressure to a higher pressure, or(b) a pump upstream of the expansion device and fluidly coupled to the expansion device to receive the bottom product when the pump compresses the bottom product from the bottom product pressure to the first pressure, such that the bottom product of the cryogenic rectifier flows directly from the rectifier to the pump and directly from the pump to the expansion device; andwherein the pump or compressor is operationally coupled to the raw syngas expander such that energy expended in the pump or compressor is produced by the raw syngas expander, and wherein a pressure differential between the first and second pressure is sufficient to increase the refrigeration cold in the overhead condenser.
14/035004 | US | P | Process for ammonia saturation of solid materials, and corresponding assembly | A process for ammonia saturation of a solid material capable of absorbing and desorbing ammonia, the solid material being composed of solid particles and includes placing the solid material in contact with a cooled surface, with the solid material being disposed against the cooled surface in a thin layer having a thickness of less than 100 mm. The process further includes injecting a stream of gaseous ammonia to be in contact with the solid material, while the solid material is in contact with the cooled surface. | 1. A process for ammonia saturation of a solid material capable of absorbing and desorbing ammonia, the solid material being composed of solid particles, the process comprising of the following steps: placing of the solid material in contact with a cooled surface, the solid material being disposed against the cooled surface in a thin layer having a thickness of less than 100 mm; andinjecting a stream of gaseous ammonia to be in contact with the solid material, while the solid material is in contact with the cooled surface, and wherein the solid material moves inside a chamber in which gaseous ammonia is injected, with the solid material moving in a continuous fashion relative to the chamber. ¦ 2. The process according to claim 1, wherein the gaseous ammonia is injected at a pressure of between 1 and 3 bar absolute. ¦ 3. The process according to claim 1, including drying of the solid material by heating and a step of cooling of the solid material, preceding in this order the injection of a stream of gaseous ammonia to be in contact with the solid material. ¦ 4. A process for ammonia saturation of a solid material capable of absorbing and desorbing ammonia, the solid material being composed of solid particles, the process comprising of the following steps: placing of the solid material in contact with a cooled surface, the solid material being disposed against the cooled surface in a thin layer having a thickness of less than 100 mm, and wherein the solid material moves along the cooled surface; andinjecting a stream of gaseous ammonia to be in contact with the solid material, while the solid material is in contact with the cooled surface. ¦ 5. A process for ammonia saturation of a solid material capable of absorbing and desorbing ammonia, the solid material being composed of solid particles, the process comprising of the following steps: placing of the solid material in contact with a cooled surface, the solid material being disposed against the cooled surface in a thin layer having a thickness of less than 100 mm, and wherein the solid material moves with the cooled surface; andinjecting a stream of gaseous ammonia to be in contact with the solid material while the solid material is in contact with the cooled surface. ¦ 6. A process for ammonia saturation of a solid material capable of absorbing and desorbing ammonia, the solid material being composed of solid particles, the process comprising of the following steps: placing of the solid material in contact with a cooled surface, the solid material being disposed against the cooled surface in a thin layer having a thickness of less than 100 mm;injecting a stream of gaseous ammonia to be in contact with the solid material, while the solid material is in contact with the cooled surface, anddrying of the solid material by heating and a step of cooling of the solid material, preceding in this order the injection of the stream of gaseous ammonia to be in contact with the solid material, wherein the solid material is moved in a continuous fashion from the step of heating to the step of cooling, and then to the step of injection of a stream of gaseous ammonia to be in contact with the solid material. | 1. A process for ammonia saturation of a solid material capable of absorbing and desorbing ammonia, the solid material being composed of solid particles, the process comprising of the following steps: placing of the solid material in contact with a cooled surface, the solid material being disposed against the cooled surface in a thin layer having a thickness of less than 100 mm; andinjecting a stream of gaseous ammonia to be in contact with the solid material, while the solid material is in contact with the cooled surface, and wherein the solid material moves inside a chamber in which gaseous ammonia is injected, with the solid material moving in a continuous fashion relative to the chamber.
14/546170 | US | P | Nanofilaments of catalytic materials for chemical process improvements | A Haber-Bosch process including the steps of providing a reactor having a substrate with catalyst filaments formed thereon. The catalyst filaments are formed of a metal including iron. A nitrogen compound and hydrogen are injected into the reactor such that at least a portion of the nitrogen compound and hydrogen contact the catalyst filaments. The nitrogen compound and hydrogen are reacted with the catalyst filaments at a temperature of less than about 600° F. and a pressure of less than about 2000 psig. | 1. A Haber-Bosch process comprising the steps of: (a) providing a reactor including substrate elements having catalyst filaments formed on the substrates elements, the catalyst filaments comprising (i) a diameter of about 10 nm to about 500 nm; (ii) a length of about 30 nm to about 5000 nm; (iii) a packing density of between 5 mg/cm2 and about 200 mg/cm2; and (iv) being formed of a metal including iron;(b) injecting a nitrogen compound and hydrogen into the reactor such that at least a portion of the nitrogen compound and hydrogen contact the catalyst filaments;(c) reacting the nitrogen compound and hydrogen with the catalyst filaments at a temperature of less than about 600° F. and a pressure of less than about 2000 psig. ¦ 2. The process according to claim 1, wherein the nitrogen compound is N2. ¦ 3. The process according to claim 1, wherein the catalyst filaments comprise either iron or iron with osmium layers. ¦ 4. The process according to claim 1, wherein the reaction pressure is less than about 1250 psig. ¦ 5. The process according to claim 1, wherein the reaction pressure is less than about 1000 psig and the reaction temperature is between about 250° F. and about 450° F. ¦ 6. The process according to claim 1, wherein the substrate elements are substantially nonporous. ¦ 7. The process according to claim 1, wherein the filaments packing density is at least about 20 mg/cm2. ¦ 8. The process according to claim 1, wherein the substrate elements are formed of a conductive material. ¦ 9. The process according to claim 1, wherein the substrate elements are a nonconductive material with a layer of conductive material applied thereto. ¦ 10. The process according to claim 1, wherein the catalyst filaments have a diameter between about 10 nm to about 200 nm. | 1. A Haber-Bosch process comprising the steps of: (a) providing a reactor including substrate elements having catalyst filaments formed on the substrates elements, the catalyst filaments comprising (i) a diameter of about 10 nm to about 500 nm; (ii) a length of about 30 nm to about 5000 nm; (iii) a packing density of between 5 mg/cm2 and about 200 mg/cm2; and (iv) being formed of a metal including iron;(b) injecting a nitrogen compound and hydrogen into the reactor such that at least a portion of the nitrogen compound and hydrogen contact the catalyst filaments;(c) reacting the nitrogen compound and hydrogen with the catalyst filaments at a temperature of less than about 600° F. and a pressure of less than about 2000 psig.
14/523825 | US | P | Homometallic cyanide-containing inorganic polymers and related compounds | A composition, compound, device, and uses thereof according to AxMn(y-k)Mjk[Mnm(CN)(6-p)(NC)p]z.(Vac)(1-z).nH2O (wherein Vac is a Mn(CN)(6-p)(NC)p vacancy); wherein: A=Na, K, Li; and M=Mg, Al, Ca, Sc, Ti, V, Cr, Fe, Co, Ni, Cu, Zn, Ga, Pd, Ag, Cd, In, Sn, Pb; and wherein 0<j≦4; 0≦k≦0.1; 0≦p≦3; 0<x≦4; 0≦y≦1; 0<z≦1; 0<n≦6; and wherein: x+2(y−k)+jk+(m−6)z=0. | 1. A material, comprising: at least one composition represented by Formula I: AxMn(y-k)Mkj[Mnm(CN)(6-p)(NC)p]z.(Vac)(1-z).nH2O Formula Iwherein, in Formula I, each A is an independently selected alkali metal Li, Na, or K; and each dopant M may optionally be at least one independently selected alkaline earth metal Mg or Ca, post-transition metal Al, Ga, In, Sn, or Pb, or transition metal Sc, Ti, V, Cr, Fe, Co, Ni, Cu, Zn, Pd, Ag, or Cd having an average valence j; and wherein 0<j≦4, 0≦k≦0.1, 0<p≦3, 0<x≦4, 0<y≦1, 0<z<1, and 0≦n≦6; wherein x+2(y−k)+jk+(m−6)z=0; andwherein Formula I includes one or more Mn(CN)(6-p)(NC)p complexes each including an Mn atom, and wherein p is an average number of NC groups found in said one or more Mn(CN)(6-p)(NC)p complexes; and wherein m is an average valence of said Mn atoms found in said one or more Mn(CN)6-p(NC)p complexes; and wherein (Vac) identifies a Mn(CN)(6-p)(NC)p vacancy, and wherein each particular Mn(CN)(6-p)(NC)p complex includes said Mn atom bonded to a plurality of cyanide groups and bonded to one or more isocyanide groups. ¦ 2. The material of claim 1 wherein said composition includes one or more crystal structures selected from the group consisting of a face-centered cubic structure, a monoclinic structure, a mixture of a face-centered cubic structure and a monoclinic structure, and combinations thereof. ¦ 3. The material of claim 1 wherein said one or more crystal structures preferably include grains having a size greater than 200 nm. ¦ 4. The material of claim 3 wherein said size is more preferably greater than 1 micron. ¦ 5. The material of claim 1 wherein z is greater than 0.8. ¦ 6. The material of claim 5 wherein z is more preferably greater than 0.9. ¦ 7. An electrode, comprising: a current collector; anda composite applied on said current collector, said composite including an electrochemically active material having a composition, a binder, and an electrically conductive material, wherein said composition comprises at least one composition represented by Formula I: AxMn(y-k)Mkj[Mnm(CN)(6-p)(NC)p]z.(Vac)(1-z).nH2O Formula Iwherein, in Formula I, each A is an independently selected alkali metal Li, Na, or K; and each dopant M may optionally be at least one independently selected alkaline earth metal Mg or Ca, post-transition metal Al, Ga, In, Sn, or Pb or transition metal Sc, Ti, V, Cr, Fe, Co, Ni, Cu, Zn, Pd, Ag, or Cd having an average valence j; and wherein 0<j≦4, 0≦k≦0.1, 0<p≦3, 0<x≦4, 0<y≦1, 0<z<1, and 0≦n≦6; wherein x+2(y−k)+jk+(m−6)z=0; and wherein Formula I includes one or more Mn(CN)(6-p)(NC)p complexes each including an Mn atom, and wherein p is an average number of NC groups found in said one or more Mn(CN)(6-p)(NC)p complexes; and wherein m is an average valence of said Mn atoms found in said one or more Mn(CN)6-p(NC)p complexes; and wherein (Vac) identifies a Mn(CN)(6-p)(NC)p vacancy, and wherein each particular Mn(CN)(6-p)(NC)p complex includes said Mn atom bonded to a plurality of cyanide groups and bonded to one or more isocyanide groups. ¦ 8. The electrode of claim 7 wherein said composite further includes an additive. ¦ 9. The electrode of claim 7 wherein said binder includes one or more components selected from the group consisting of vinylfluoride/hexafluoropropylene copolymer, polyvinylidenefluoride (PVDF), polyacrylonitrile, polymethylmethacrylate, polytetrafluoroethylene, a mixture thereof, and styrene butadiene rubber-based polymer. ¦ 10. The electrode of claim 7 wherein said electrical conductive material includes one or more components selected from the group consisting of a graphitic carbon, an amorphous carbon, or a mixture thereof. | 1. A material, comprising: at least one composition represented by Formula I: AxMn(y-k)Mkj[Mnm(CN)(6-p)(NC)p]z.(Vac)(1-z).nH2O Formula Iwherein, in Formula I, each A is an independently selected alkali metal Li, Na, or K; and each dopant M may optionally be at least one independently selected alkaline earth metal Mg or Ca, post-transition metal Al, Ga, In, Sn, or Pb, or transition metal Sc, Ti, V, Cr, Fe, Co, Ni, Cu, Zn, Pd, Ag, or Cd having an average valence j; and wherein 0<j≦4, 0≦k≦0.1, 0<p≦3, 0<x≦4, 0<y≦1, 0<z<1, and 0≦n≦6; wherein x+2(y−k)+jk+(m−6)z=0; andwherein Formula I includes one or more Mn(CN)(6-p)(NC)p complexes each including an Mn atom, and wherein p is an average number of NC groups found in said one or more Mn(CN)(6-p)(NC)p complexes; and wherein m is an average valence of said Mn atoms found in said one or more Mn(CN)6-p(NC)p complexes; and wherein (Vac) identifies a Mn(CN)(6-p)(NC)p vacancy, and wherein each particular Mn(CN)(6-p)(NC)p complex includes said Mn atom bonded to a plurality of cyanide groups and bonded to one or more isocyanide groups.
13/496914 | US | P | Connected heat conducting structures in solid ammonia storage systems | A compacted block of material constructed of one or more units consisting of matter comprising an ammonia-saturated material capable of reversibly desorbing and ad- or absorbing ammonia surrounded by a gas-permeable enclosure made of a flexible material having a thermal conductivity of at least about five times the thermal conductivity of said ammonia-saturated material at −70° C. to 250° C. and methods for producing the same are described. | 1. A method of producing a compacted block of material constructed of one or more units consisting of matter comprising an ammonia-saturated material capable of reversibly desorbing and ad- or absorbing ammonia surrounded by a gas-permeable enclosure made of a flexible material having a thermal conductivity of at least five times the thermal conductivity of said ammonia-saturated material at −70° C. to 250°, the method comprising: wrapping said matter comprising an ammonia-saturated material capable of reversibly ad- or absorbing and desorbing ammonia into a gas-permeable, flexible material having a thermal conductivity of at least five times the thermal conductivity of said ammonia-saturated material at −70° C. to 250° C. so that one or more units of wrapped matter are provided, and compressing said one or more units by an external pressure of at least about 5 MPa, wherein, optionally, said one or more units are placed in a container or mold having one or two opposite open end(s) and optionally one or more removable walls and said external pressure is exerted uni-axial through the open end(s), optionally via a plate. ¦ 2. A method of producing a compacted block of material constructed of one or more units consisting of matter comprising an ammonia-saturated material capable of reversibly desorbing and ad- or absorbing ammonia surrounded by a gas-permeable enclosure made of a flexible material having a thermal conductivity of at least five times the thermal conductivity of said ammonia-saturated material at −70° C. to 250° C., the method comprising: wrapping matter comprising an ammonia-depleted material capable of reversibly ad- or absorbing and desorbing ammonia into a gas-permeable, flexible material having a thermal conductivity of at least five times the thermal conductivity of said ammonia-saturated material at −70° C. to 250° C. so that one or more units of wrapped matter are provided,filling the one or more units into a container, such that the unit(s) are immobilized in the container, andtreating the ammonia-depleted material capable of reversibly ad- or absorbing and desorbing ammonia with ammonia, whereby the material capable of reversibly ad- or absorbing and desorbing ammonia is saturated and compacted. ¦ 3. A method according to claim 2, wherein said saturating and compacting comprises: a. placing the storage container(s) in direct or indirect contact with a thermostatting medium at a temperature level TT≦about 65° C.; andb. connecting the storage container(s) to a source of gaseous ammonia wherein at least during a part of the saturation process the gaseous ammonia during saturating of the ammonia storage material to a predetermined saturation degree is at a pressure PS≦about PT, wherein PS is the ammonia pressure during saturating of the ammonia storage material and PT is the equilibrium vapor pressure of liquid ammonia at the temperature level TT. ¦ 4. A method according to claim 2, wherein the temperature level TT is of from about 0° C. to about 40° C. ¦ 5. A method according to claim 3, wherein said thermostatting medium is water or a monophasic aqueous medium. ¦ 6. A method according to claim 3, wherein said pressure PS is at least about 50%, of the equilibrium vapor pressure of liquid ammonia at the temperature TT. ¦ 7. A method according to claim 3, wherein said predetermined saturation degree is at least about 80% of the theoretical full saturation. ¦ 8. A method according to claim 3, wherein the part of the method where the gaseous ammonia is at a pressure PS which is lower than or equal to the equilibrium vapor pressure PT of liquid ammonia at the temperature TT is the final part of the method during about the last about ⅓ of the total saturation period or wherein the last about 25% of the predetermined saturation degree is achieved. ¦ 9. A method according to claim 3, wherein the container is in direct or indirect contact with the thermostatting medium in its entirety. ¦ 10. A method according to claim 3, wherein only a part of the container is in direct or indirect contact with the thermostatting medium. ¦ 11. A method according to claim 3, wherein the direct or indirect contact with the thermostatting medium is increased with increase of saturation or re-saturation by raising the level of the thermostatting medium in a thermostatting bath in which the container is immersed, starting from the end of the container which is not connected to the source of gaseous ammonia to the end connected to the source of gaseous ammonia. ¦ 12. A method according to claim 3, wherein the end of the container connected to the source of gaseous ammonia is insulated such that about 50% or less of the surface of the container is covered with an insulating material during at least a part of saturation or re-saturation time. ¦ 13. A method according to claim 3, wherein a cooling device and/or other temperature controlling device and/or forced convection conditions provide for a temperature gradient or heat dissipation gradient such that more heat is dissipated from an end of the container which is not connected to the source of gaseous ammonia than from the end connected to the source of gaseous ammonia. | 1. A method of producing a compacted block of material constructed of one or more units consisting of matter comprising an ammonia-saturated material capable of reversibly desorbing and ad- or absorbing ammonia surrounded by a gas-permeable enclosure made of a flexible material having a thermal conductivity of at least five times the thermal conductivity of said ammonia-saturated material at −70° C. to 250°, the method comprising: wrapping said matter comprising an ammonia-saturated material capable of reversibly ad- or absorbing and desorbing ammonia into a gas-permeable, flexible material having a thermal conductivity of at least five times the thermal conductivity of said ammonia-saturated material at −70° C. to 250° C. so that one or more units of wrapped matter are provided, and compressing said one or more units by an external pressure of at least about 5 MPa, wherein, optionally, said one or more units are placed in a container or mold having one or two opposite open end(s) and optionally one or more removable walls and said external pressure is exerted uni-axial through the open end(s), optionally via a plate.
13/575802 | US | P | Agglomerated alumina containing product | The invention relates to a method for producing an agglomerated product containing alumina which is useful as a component to be incorporated into a synthetic slag as used in steel making. The product is formed from powdered aluminium dross which is formed with water into pellets or briquettes and wherein the components of the pellets or briquettes are allowed to react at elevated pressure to release ammonia. The pellets or briquettes may then be calcined. | 1. A process for converting powdery aluminum dross into an agglomerated alumina containing product comprising: a) providing a powdery aluminum dross which contains aluminum values in the form of Al2O3, AlN, and Al(m);b) mixing the powdery aluminum dross with water to form a wetted aluminum dross mixture absent added binding material;c) forming the wetted aluminum dross mixture into agglomerates;d) introducing the agglomerates into a pressure vessel;e) allowing a spontaneous exothermic reaction within the agglomerates to occur in a pressure vessel at an elevated pressure and temperature with the formation of ammonia gas;f) allowing the agglomerates to be partially dried to form agglomerated pellets or briquettes;g) removing the agglomerated pellets or briquettes from the pressure vessel; andh) optionally, collecting the ammonia gas. ¦ 2. The process for converting powdery aluminum dross into an agglomerated alumina containing product according to claim 1, further comprising transferring the agglomerated pellets or briquettes to a kiln and igniting the agglomerated pellets or briquettes. ¦ 3. The process for converting powdery aluminum dross into an agglomerated alumina containing product according to claim 2, wherein the dross from a primary aluminum smelter or from a secondary smelter that does not use any salts for fluxing. ¦ 4. The process for converting powdery aluminum dross into an agglomerated alumina containing product according to claim 2, wherein the powdery aluminum dross has a particle size distribution of less than 1 mm in cross section. ¦ 5. The process for converting powdery aluminum dross into an agglomerated alumina containing product according to claim 2, wherein the powdery aluminum dross is predominantly composed of residual aluminum metal, aluminum nitride (AlN) and alumina (Al2O3). ¦ 6. The process for converting powdery aluminum dross into an agglomerated alumina containing product according to claim 2, wherein the agglomerated pellets or briquettes have a size distribution of between 3 mm and 60 mm in maximum cross dimension. ¦ 7. The process for converting powdery aluminum dross into an agglomerated alumina containing product according to claim 1, wherein providing the powdery aluminum dross comprises milling a dross from an aluminum smelter to the powdery aluminum dross. ¦ 8. The process for converting powdery aluminum dross into an agglomerated alumina containing product according to claim 7, wherein the aluminum smelter is a primary smelter or a secondary smelter, wherein the secondary smelter does not use salts for fluxing. ¦ 9. The process for converting powdery aluminum dross into an agglomerated alumina containing product according to claim 1, wherein the powdery aluminum dross has a particle size distribution of less than 1 mm in maximum cross sectional dimension. ¦ 10. The process for converting powdery aluminum dross into an agglomerated alumina containing product according to claim 1, wherein the powdery aluminum dross is predominantly composed of residual aluminum metal, aluminum nitride (AlN) and alumina (Al2O3). ¦ 11. The process according to claim 10, wherein the powdery aluminum dross contains between about 30 wt % and about 60 wt % alumina, between about 12 wt % and about 30 wt % AlN and between about 1 wt % and about 10 wt % aluminum metal. ¦ 12. The process according to claim 11 wherein other components of the powdery aluminum dross are: Fe2O3—0 to 1.0 wt %MnO—0 to 0.2 wt %Cr2O3 —0 to 0.02 wt %V2O5 —0 to 0.15 wt %TiO2—0 to 0.2 wt %CaO—0 to 1.5 wt %K2O—0 to 0.7 wt %S—0 to 0.2 wt %P2O5—0 to 0.3 wt %Si02—0 to 5 wt %MgO—0 to 5 wt %Na as Na2O—0 to 5 wt %. ¦ 13. The process for converting powdery aluminum dross into an agglomerated alumina containing product according to claim 1, wherein the agglomerated pellet or briquette product is formed to have a size distribution of between 3 mm and 60 mm in maximum cross dimension. ¦ 14. The process for converting powdery aluminum dross into an agglomerated alumina containing product according to claim 1, wherein the elevated pressure in the pressure vessel is between 10 and 30 kPa. ¦ 15. The process for converting powdery aluminum dross into an agglomerated alumina containing product according to claim 1, wherein the pressure vessel is fitted with a gas withdrawal conduit of which a discharge end is located in a reaction vessel which is open to atmospheric pressure and which contains a suitable liquid and locating the discharge end of the gas withdrawal conduit at a depth below the liquid surface in the reaction vessel to have a head of liquid between the discharge end of the gas withdrawal conduit and the liquid surface, wherein the head of liquid controls the pressure in the pressure vessel. ¦ 16. A method of use for agglomerated pellets or briquettes produced from powdery alumina dross by the process according to claim 1, comprising providing the pellets or briquettes as a synthetic slag in steel making. | 1. A process for converting powdery aluminum dross into an agglomerated alumina containing product comprising: a) providing a powdery aluminum dross which contains aluminum values in the form of Al2O3, AlN, and Al(m);b) mixing the powdery aluminum dross with water to form a wetted aluminum dross mixture absent added binding material;c) forming the wetted aluminum dross mixture into agglomerates;d) introducing the agglomerates into a pressure vessel;e) allowing a spontaneous exothermic reaction within the agglomerates to occur in a pressure vessel at an elevated pressure and temperature with the formation of ammonia gas;f) allowing the agglomerates to be partially dried to form agglomerated pellets or briquettes;g) removing the agglomerated pellets or briquettes from the pressure vessel; andh) optionally, collecting the ammonia gas.
12/935840 | US | P | Process for preparing hydrocyanic acid by catalytic dehydration of gaseous formamide—direct heating | Process for preparing hydrocyanic acid by catalytic dehydration of gaseous formamide, wherein the dehydration of formamide is coupled with an exothermic reaction by the reactor used in the dehydration comprising two separate fluid paths which are separated by a common reactor wall, with one fluid path being provided for the dehydration of formamide and the second fluid path being provided for the exothermic reaction. | 1. A process for preparing hydrocyanic acid, comprising: dehydrating gaseous formamide at temperatures of from 350 to 650° C. in the presence of a catalyst and 0.1 to 10 mol % oxygen in a reactor, andcoupling the dehydration of the gaseous formamide with an exothermic reaction in the reactor,wherein the coupling of the dehydration and the exothermic reaction comprises two separate fluid paths separated by a common reactor wall in the reactor, with one fluid path being provided for the dehydration of formamide and the second fluid path being provided for the exothermic reaction and a specific thermal conductivity λ of the common reactor wall material is greater than 100 W/(mK),whereinthe exothermic reaction is a catalytic combustion of combustible gases with introduction of oxygen, andthe reactor is a tube reactor or plate reactor comprising at least two parallel, superposed layers A and B, with the layer A having at least two parallel reaction channels in which the catalytic dehydration occurs and the layer B having at least two parallel channels in which the exothermic reaction occurs, andthe common reactor wall separating the fluid paths comprises a material selected from the group consisting of copper, silver, aluminum, magnesium and oxidation-resistant silicon-infiltrated silicon carbide. ¦ 2. The process according to claim 1, wherein a side of the common reactor wall which is in contact with the combustible gas has a catalytically active coating. ¦ 3. The process according to claim 2, wherein the catalytically active coating is selected from the group consisting of Pt, Pd, Ag, and Au, alloys comprising Pt, Pd, Ag, and Au, oxides selected from the group consisting of MgO, CoO, MoO3, NiO, ZnO, Cr2O3, WO3, SnO, CuO/Cu2O, MnO2 and V2O5, mixed oxides selected from the group consisting of CuO—ZnO—Al2O3, CoO—MgO, CoO—La2O3, La2CuO4, Nd2CuO4, and Co—ZnONiO—MoO3, perovskites selected from the group consisting of LaMnO3, CoTiO3, LaTiO3 and CoNiO3 and spinels selected from the group consisting of CuAl2O4, MgAl2O4, (Cu, Zn)Al2O4, (Cu, Zn, Ba)Al2O4, (Cu, Zn, Mg)Al2O2, (Cu, Zn, Va) Al2O4 and LaNiO4. ¦ 4. The process according to claim 1, wherein the oxygen is introduced into the combustible gas or the combustible gas is introduced into the oxygen at a plurality of points along the fluid path for the exothermic reaction. ¦ 5. The process according to claim 1, wherein the catalytic dehydration is carried out at a pressure of from 100 mbar to 4 bar. ¦ 6. The process according to claim 1, wherein the catalytic dehydration is carried out at a length-specific space velocity of formamide of from 0.02 to 0.4 kg/(mh) in a region of laminar flow of the dehydration fluid path. ¦ 7. The process according to claim 1, wherein the content of oxygen is from 0.5 to 3 mol %. ¦ 8. The process according to claim 1, wherein the catalytic dehydration is carried out in the presence of:1) shaped bodies selected from the group consisting of highly sintered shaped bodies made up of aluminum oxide, highly sintered shaped bodies made up of aluminum oxide and silicon oxide and shaped chromium-nickel stainless steel bodies;2) packings composed of steel or iron oxide on porous support materials or3) a catalytically active coating on the side of the common reactor wall which is in contact with the formamide. ¦ 9. The process according to claim 1, wherein the at least two parallel reaction channels of the layer A have an average hydraulic diameter of from 1 to 6 mm, and the at least two parallel channels of the layer B have an average hydraulic diameter of less than 4 mm. ¦ 10. The process according to claim 1, wherein the fluid path for the dehydration of formamide and the fluid path for the exothermic reaction each have a length of from 2 to 100 cm. | 1. A process for preparing hydrocyanic acid, comprising: dehydrating gaseous formamide at temperatures of from 350 to 650° C. in the presence of a catalyst and 0.1 to 10 mol % oxygen in a reactor, andcoupling the dehydration of the gaseous formamide with an exothermic reaction in the reactor,wherein the coupling of the dehydration and the exothermic reaction comprises two separate fluid paths separated by a common reactor wall in the reactor, with one fluid path being provided for the dehydration of formamide and the second fluid path being provided for the exothermic reaction and a specific thermal conductivity λ of the common reactor wall material is greater than 100 W/(mK),whereinthe exothermic reaction is a catalytic combustion of combustible gases with introduction of oxygen, andthe reactor is a tube reactor or plate reactor comprising at least two parallel, superposed layers A and B, with the layer A having at least two parallel reaction channels in which the catalytic dehydration occurs and the layer B having at least two parallel channels in which the exothermic reaction occurs, andthe common reactor wall separating the fluid paths comprises a material selected from the group consisting of copper, silver, aluminum, magnesium and oxidation-resistant silicon-infiltrated silicon carbide.
13/607910 | US | P | Systems and methods of making ammonia using hydrogen and nitrogen gases | A system for producing ammonia includes sources of hydrogen and nitrogen gas, a hydrogen gas booster for producing produce pressurized hydrogen gas, a nitrogen gas booster for producing pressurized nitrogen gas, and a synthesis reactor that receives a mixture of the pressurized hydrogen and nitrogen gases. The synthesis reactor includes an inlet for receiving the pressurized gas mixture, a heating zone adjacent the inlet for heating the gas mixture, a catalyst zone downstream from the heating zone for catalyzing a reaction of the mixture to form ammonia and a by-product, and a cooling zone downstream from the catalyst zone for cooling the ammonia and the by-product. The system has a separator for separating the ammonia from the by-product, an ammonia storage tank for collecting the ammonia, and a recycle loop for re-circulating the by-product back to the synthesis reactor. | 1. A system for producing ammonia comprising: a source of hydrogen gas;a source of nitrogen gas;a hydrogen gas booster connected to said source of hydrogen gas for receiving and pressurizing said hydrogen gas;a nitrogen gas booster connected to said source of nitrogen gas for receiving and pressurizing said nitrogen gas, wherein said hydrogen and nitrogen gas boosters operate independently of one another so that only said hydrogen gas is compressed in said hydrogen gas booster and only said nitrogen gas is compressed in said nitrogen gas booster;a hydrogen plenum chamber downstream from said hydrogen gas booster for storing said pressurized hydrogen gas;a nitrogen plenum chamber downstream from said nitrogen gas booster for storing said pressurized nitrogen gas;a synthesis reactor connected to said hydrogen and nitrogen plenum chambers, said synthesis reactor comprisingan inlet for receiving a mixture of said pressurized hydrogen and nitrogen gases, wherein after said hydrogen gas is pressurized by said hydrogen gas booster and said nitrogen gas is pressurized by said nitrogen gas booster, said pressurized hydrogen and nitrogen gasses are combined together for introduction into said synthesis reactor without undergoing further compression,a heating zone downstream from said inlet for heating said mixture of said hydrogen and nitrogen gases,a catalyst zone downstream from said heating zone for catalyzing a reaction of said mixture of said hydrogen and nitrogen gases to form ammonia and a by-product, anda cooling zone downstream from said catalyst zone for cooling said ammonia and said by-product; anda separator downstream from said synthesis reactor for separating said ammonia from said by-product, said separator comprising an inlet connected to said synthesis reactor for receiving said ammonia and said by-product, a first outlet connected to an ammonia storage tank for collecting said ammonia, and a second outlet connected to a recycle loop for re-circulating said by-product back to the inlet of said synthesis reactor. ¦ 2. The system as claimed in claim 1, further comprising: a first storage tank containing said source of hydrogen gas; anda second storage tank containing said source of nitrogen gas. ¦ 3. The system as claimed in claim 1, wherein said hydrogen plenum chamber comprises a relief valve for maintaining said pressurized hydrogen gas stored therein at about 2,600 psig. ¦ 4. The system as claimed in claim 1, wherein said nitrogen plenum comprises a relief valve for maintaining said pressurized nitrogen gas stored therein at about 2,600 psig. ¦ 5. The system as claimed in claim 1, wherein said heating zone of said synthesis reactor comprises about the first 12 inches of said ammonia synthesis reactor. ¦ 6. The system as claimed in claim 5, wherein said heating zone of said synthesis reactor is covered with an insulating material. ¦ 7. The system as claimed in claim 1, wherein said catalyst zone of said synthesis reactor comprises a catalyst including hematite for producing ammonia. ¦ 8. The system as claimed in claim 1, wherein said synthesis reactor comprises an outlet and said system further comprises cooling coils in communication with said outlet of said synthesis reactor for cooling a stream of said ammonia gas, and said by-product dispensed from said outlet of said synthesis reactor. ¦ 9. The system as claimed in claim 8, wherein said cooling coils condense said ammonia gas into liquid ammonia for storage in an ammonia storage tank. ¦ 10. The system as claimed in claim 9, further comprising a recycle loop extending between said outlet of said synthesis reactor and said inlet of said synthesis reactor for returning said by-product back to said synthesis reactor. ¦ 11. The system as claimed in claim 1, wherein said synthesis reactor comprises a metal tube having a diameter of about 0.50 inches and a wall thickness of about 0.065 inches. ¦ 12. The system as claimed in claim 11, further comprising a thermowell disposed inside said metal tube, said thermowell including thermowell tubing and a thermocouple placed inside said thermowell tubing for measuring temperatures inside said synthesis reactor. ¦ 13. The system as claimed in claim 1, wherein said synthesis reactor comprises only one catalyst bed containing a catalyst material located between said inlet and said outlet of said synthesis reactor, and wherein said synthesis reactor has only one heating zone located between said inlet and said outlet of said synthesis reactor. ¦ 14. The system as claimed in claim 13, wherein said catalyst material is selected from the group consisting of hermatite, ruthenium, carbon steel iron, titanium, stelite, and platinum or a combination of two or more thereof. ¦ 15. The system as claimed in claim 1, wherein said heating zone of said synthesis reactor is separate from said cooling zone of said synthesis reactor, and wherein said catalyst zone of said synthesis reactor is located between said heating zone and said cooling zone. | 1. A system for producing ammonia comprising: a source of hydrogen gas;a source of nitrogen gas;a hydrogen gas booster connected to said source of hydrogen gas for receiving and pressurizing said hydrogen gas;a nitrogen gas booster connected to said source of nitrogen gas for receiving and pressurizing said nitrogen gas, wherein said hydrogen and nitrogen gas boosters operate independently of one another so that only said hydrogen gas is compressed in said hydrogen gas booster and only said nitrogen gas is compressed in said nitrogen gas booster;a hydrogen plenum chamber downstream from said hydrogen gas booster for storing said pressurized hydrogen gas;a nitrogen plenum chamber downstream from said nitrogen gas booster for storing said pressurized nitrogen gas;a synthesis reactor connected to said hydrogen and nitrogen plenum chambers, said synthesis reactor comprisingan inlet for receiving a mixture of said pressurized hydrogen and nitrogen gases, wherein after said hydrogen gas is pressurized by said hydrogen gas booster and said nitrogen gas is pressurized by said nitrogen gas booster, said pressurized hydrogen and nitrogen gasses are combined together for introduction into said synthesis reactor without undergoing further compression,a heating zone downstream from said inlet for heating said mixture of said hydrogen and nitrogen gases,a catalyst zone downstream from said heating zone for catalyzing a reaction of said mixture of said hydrogen and nitrogen gases to form ammonia and a by-product, anda cooling zone downstream from said catalyst zone for cooling said ammonia and said by-product; anda separator downstream from said synthesis reactor for separating said ammonia from said by-product, said separator comprising an inlet connected to said synthesis reactor for receiving said ammonia and said by-product, a first outlet connected to an ammonia storage tank for collecting said ammonia, and a second outlet connected to a recycle loop for re-circulating said by-product back to the inlet of said synthesis reactor.
13/455459 | US | P | Ammonia gas generation from urea for low temperature process requirements | Disclosed are methods and apparatus for providing an ammonia feed for a low-temperature process. The process includes two defined stages, gasification and hydrolysis. In a first stage thermal reactor, an aqueous urea solution is fed to a gasification chamber and heated gases are controlled in response to demand from a low temperature process requiring ammonia. The heated gases and aqueous urea are introduced into the gasification chamber upstream to fully gasify the solution of aqueous urea to a first stage gas stream comprising ammonia and isocyanic acid. The first stage gas stream is withdrawn and maintained hot enough to prevent solids formation. All amounts of urea feed, water and heated gases fed into the first stage thermal reactor are monitored and adjusted as necessary to achieve efficient hydrolysis in the second stage hydrolysis reactor. The second stage gas stream is withdrawn from the second stage reactor responsive to demand from a low temperature process requiring ammonia. | 1. A process for preparing a low-temperature stable ammonia containing gas stream to feed a low-temperature process requiring ammonia, comprising: a. in a first stage thermal reactor, feeding an aqueous urea solution to a gasification chamber,b. controlling feed of urea, water and heated gases to the first stage reactor in response to demand from a low-temperature process requiring ammonia;c. feeding heated gases into the gasification chamber upstream of the point for introducing the urea; wherein the inlet temperature of the gases in the gasification chamber is within the range of from 700 to 1400° F. and is effective to fully gasify the aqueous urea solution to provide a first stage gas stream comprising ammonia and isocyanic acid;d. withdrawing the first stage gas stream from the first stage thermal reactor and maintaining the temperature of first stage gas stream above 400° F. to a point of introduction into a second stage catalytic hydrolysis reactor;e. introducing the first stage gas stream into a second stage catalytic hydrolysis reactor at a temperature of up to 600° F.;f. monitoring the amounts of urea feed, water and heated gases fed into the first stage thermal reactor and adjusting as necessary to achieve hydrolysis in the second stage catalytic hydrolysis reactor;g. maintaining the temperature of the second stage catalytic hydrolysis reactor at a temperature above 370° F.; andh. withdrawing a second stage gas stream from the second stage catalytic hydrolysis reactor responsive to demand from a low-temperature process requiring ammonia. ¦ 2. A process according to claim 1, wherein the urea is employed as an aqueous solution having a concentration of within the range of from 30 to 70% by weight to provide an overall molar ratio of water to urea including moisture in the heated gases fed to the first stage reactor within the range of from 2:1 to 20:1. | 1. A process for preparing a low-temperature stable ammonia containing gas stream to feed a low-temperature process requiring ammonia, comprising: a. in a first stage thermal reactor, feeding an aqueous urea solution to a gasification chamber,b. controlling feed of urea, water and heated gases to the first stage reactor in response to demand from a low-temperature process requiring ammonia;c. feeding heated gases into the gasification chamber upstream of the point for introducing the urea; wherein the inlet temperature of the gases in the gasification chamber is within the range of from 700 to 1400° F. and is effective to fully gasify the aqueous urea solution to provide a first stage gas stream comprising ammonia and isocyanic acid;d. withdrawing the first stage gas stream from the first stage thermal reactor and maintaining the temperature of first stage gas stream above 400° F. to a point of introduction into a second stage catalytic hydrolysis reactor;e. introducing the first stage gas stream into a second stage catalytic hydrolysis reactor at a temperature of up to 600° F.;f. monitoring the amounts of urea feed, water and heated gases fed into the first stage thermal reactor and adjusting as necessary to achieve hydrolysis in the second stage catalytic hydrolysis reactor;g. maintaining the temperature of the second stage catalytic hydrolysis reactor at a temperature above 370° F.; andh. withdrawing a second stage gas stream from the second stage catalytic hydrolysis reactor responsive to demand from a low-temperature process requiring ammonia.
13/878743 | US | P | Process for producing ammonium nitrate | A process for producing ammonium nitrate is disclosed, which process comprises exposing a gaseous oxidiser feed composed at least substantially of ammonia, steam and an oxidising gas to conditions whereby the ammonia is oxidised to produce a reaction mixture including nitrogen monoxide and water vapour. The reaction mixture is cooled in a heat exchanger whereby the nitrogen monoxide is oxidised, the water vapour is condensed and the products of the nitrogen monoxide oxidation react with and are absorbed by the condensed water to form a nitric acid stream, with substantially all of the nitrogen monoxide in the reaction mixture being converted to nitric acid. The nitric acid stream is reacted with a stream of ammonia to form the ammonium nitrate. | 1. A method for producing ammonium nitrate, comprising: providing a non-explosive gaseous oxidiser feed comprising ammonia, steam and an oxidising gas to a reactor;in the reactor, oxidising the ammonia of the non-explosive gaseous oxidiser feed to produce a reaction mixture comprising nitrogen monoxide and water vapour;providing the reaction mixture to a heat exchanger;in the heat exchanger, cooling the reaction mixture and conducting a reaction-absorption process in which (i) the nitrogen monoxide is oxidised to produce one or more oxidation products, (ii) the water vapour is condensed to liquid water and (iii) the one or more oxidation products react with and are absorbed by the liquid water to form nitric acid in a nitric acid stream, wherein substantially all of the nitrogen monoxide in the reaction mixture is converted to the nitric acid in the nitric acid stream, and wherein the concentration of nitric acid in the nitric acid stream is from about 20% to 40% on a weight basis (w/w); providing the nitric acid stream to an additional reactor; andin the additional reactor, reacting the nitric acid in the nitric acid stream with ammonia to form an ammonium nitrate solution comprising the ammonium nitrate and water,wherein during formation of the ammonium nitrate solution, heat is (i) recovered from the reaction mixture above its dew point and (ii) applied to the ammonium nitrate solution to evaporate water from the ammonium nitrate solution, such that the ammonium nitrate solution is produced with an ammonium nitrate concentration from about 75% to 85% w/w, andwherein water that is evaporated from the ammonium nitrate solution is recycled so as to comprise at least a portion of the steam of the non-explosive oxidiser feed. ¦ 2. The method of claim 1, wherein the oxidising gas comprises a gas containing at least 90% oxygen. ¦ 3. The method of claim 2, wherein at least 95% of the nitrogen monoxide in the reaction mixture is converted to nitric acid. ¦ 4. The method of claim 3, wherein the non-explosive gaseous oxidiser feed comprises oxidising gas in an amount that is sufficient to oxidise all of the ammonia to nitrogen monoxide. ¦ 5. The method of claim 1, wherein water that is evaporated from the ammonium nitrate solution is recycled so as to comprise the predominant portion of the steam of the non-explosive gaseous oxidiser feed. ¦ 6. The method of claim 1, wherein water that is evaporated from the ammonium nitrate solution is recycled so as to comprise the total amount of steam of the non-explosive gaseous oxidiser feed. ¦ 7. The method of claim 4, wherein water that is evaporated from the ammonium nitrate solution is recycled so as to comprise the total amount of the steam of the non-explosive gaseous oxidiser feed. ¦ 8. The method of claim 4, further comprising continuing the reaction-absorption process in a reactor-absorber subsequent to the heat exchanger. ¦ 9. The method of claim 8, wherein the reactor-absorber is an adiabatic reactor-absorber. ¦ 10. The method of claim 1, further comprising, prior to providing the non-explosive oxidiser feed, (i) providing an aqueous ammonia starting feed comprising ammonia and water, and (ii) heating the aqueous ammonia starting feed to a temperature that permits at least partial vaporisation of the ammonia and water of the aqueous ammonia starting feed. ¦ 11. The method of claim 10, wherein the heating of the aqueous ammonia starting feed is effected in a counterflow feed-effluent heat exchanger by heat exchange with the reaction mixture which is cooled from a temperature above its dew point to a temperature below its dew point, wherein heat exchanged in the feed-effluent heat exchanger is predominantly low-grade heat exchanged below the dew point of the reaction mixture. ¦ 12. The method of claim 11, wherein about 90% of the heat exchanged in the feed-effluent heat exchanger is low-grade below the dew point of the reaction mixture. ¦ 13. The method of claim 1, further comprising concentrating the ammonium nitrate solution by exchanging heat between the reaction mixture and the ammonium nitrate solution directly. ¦ 14. The method of claim 1, further comprising concentrating the ammonium nitrate solution by exchanging heat between the reaction mixture and the ammonium nitrate solution indirectly using an intermediate coupling loop of a heat transfer medium. ¦ 15. The method of claim 14, wherein the heat transfer medium comprises a boiling/condensing water circuit or a single-phase pressurized water circuit. ¦ 16. The method of claim 1, wherein no external source of heat is applied to the ammonium nitrate solution. ¦ 17. The method of claim 4, wherein no external source of heat is applied to the ammonium nitrate solution. ¦ 18. The method of claim 7, wherein no external source of heat is applied to the ammonium nitrate solution. ¦ 19. The method of claim 1, wherein an external source of heat is applied to the ammonium nitrate solution in addition to the heat recovered from the reaction mixture. ¦ 20. The method of claim 4, wherein an external source of heat is applied to the ammonium nitrate solution in addition to the heat recovered from the reaction mixture. ¦ 21. The method of claim 7, wherein an external source of heat is applied to the ammonium nitrate solution in addition to the heat recovered from the reaction mixture. ¦ 22. A method for producing ammonium nitrate, comprising: providing a non-explosive gaseous oxidiser feed comprising ammonia, steam and an oxidising gas to a reactor;in the reactor, oxidising the ammonia of the non-explosive gaseous oxidiser feed to produce a reaction mixture comprising nitrogen monoxide and water vapour;providing the reaction mixture to a heat exchanger;in the heat exchanger, cooling the reaction mixture and conducting a reaction-absorption process in which (i) the nitrogen monoxide is oxidised to produce one or more oxidation products, (ii) the water vapour is condensed to liquid water and (iii) the one or more oxidation products react with and are absorbed by the liquid water to form nitric acid in a nitric acid stream, wherein substantially all of the nitrogen monoxide in the reaction mixture is converted to the nitric acid in the nitric acid stream, and wherein the concentration of nitric acid in the nitric acid stream is from about 20% to 40% on a weight basis (w/w); providing the nitric acid stream to an additional reactor; andin the additional reactor, reacting the nitric acid in the nitric acid stream with ammonia to form an ammonium nitrate solution comprising the ammonium nitrate and water,wherein during formation of the ammonium nitrate solution, heat is (i) capable of being recovered from the reaction mixture above its dew point and (ii) capable of being applied to the ammonium nitrate solution to evaporate water from the ammonium nitrate solution, such that the ammonium nitrate solution is capable of being produced with an ammonium nitrate concentration from about 75% to 85% w/w, andwherein water that is evaporated from the ammonium nitrate solution is recycled so as to comprise the total amount of steam of the non-explosive oxidiser feed. ¦ 23. The method of claim 22, wherein the oxidising gas comprises a gas containing at least 90% oxygen. ¦ 24. The method of claim 23, wherein at least 95% of the nitrogen monoxide in the reaction mixture is converted to nitric acid. ¦ 25. The method of claim 24, wherein the non-explosive gaseous oxidiser feed comprises oxidising gas in an amount that is sufficient to oxidise all of the ammonia to nitrogen monoxide. ¦ 26. The method of claim 25, further comprising continuing the reaction-absorption process in a reactor-absorber subsequent to the heat exchanger. ¦ 27. The method of claim 22, further comprising, prior to providing the non-explosive oxidiser feed, (i) providing an aqueous ammonia starting feed comprising ammonia and water, and (ii) heating the aqueous ammonia starting feed to a temperature that permits at least partial vaporisation of the ammonia and water of the aqueous ammonia starting feed. ¦ 28. The method of claim 22, further comprising concentrating the ammonium nitrate solution by exchanging heat between the reaction mixture and the ammonium nitrate solution directly. ¦ 29. The method of claim 22, further comprising concentrating the ammonium nitrate solution by exchanging heat between the reaction mixture and the ammonium nitrate solution indirectly using an intermediate coupling loop of a heat transfer medium. ¦ 30. The method of claim 22, wherein no external source of heat is applied to the ammonium nitrate solution. ¦ 31. The method of claim 22, wherein an external source of heat is applied to the ammonium nitrate solution in addition to the heat recovered from the reaction mixture. | 1. A method for producing ammonium nitrate, comprising: providing a non-explosive gaseous oxidiser feed comprising ammonia, steam and an oxidising gas to a reactor;in the reactor, oxidising the ammonia of the non-explosive gaseous oxidiser feed to produce a reaction mixture comprising nitrogen monoxide and water vapour;providing the reaction mixture to a heat exchanger;in the heat exchanger, cooling the reaction mixture and conducting a reaction-absorption process in which (i) the nitrogen monoxide is oxidised to produce one or more oxidation products, (ii) the water vapour is condensed to liquid water and (iii) the one or more oxidation products react with and are absorbed by the liquid water to form nitric acid in a nitric acid stream, wherein substantially all of the nitrogen monoxide in the reaction mixture is converted to the nitric acid in the nitric acid stream, and wherein the concentration of nitric acid in the nitric acid stream is from about 20% to 40% on a weight basis (w/w); providing the nitric acid stream to an additional reactor; andin the additional reactor, reacting the nitric acid in the nitric acid stream with ammonia to form an ammonium nitrate solution comprising the ammonium nitrate and water,wherein during formation of the ammonium nitrate solution, heat is (i) recovered from the reaction mixture above its dew point and (ii) applied to the ammonium nitrate solution to evaporate water from the ammonium nitrate solution, such that the ammonium nitrate solution is produced with an ammonium nitrate concentration from about 75% to 85% w/w, andwherein water that is evaporated from the ammonium nitrate solution is recycled so as to comprise at least a portion of the steam of the non-explosive oxidiser feed.
13/463634 | US | P | Diagnostic tool and process for assessing thermal urea gasification performance | Disclosed are methods and apparatus for treating and analyzing a gas stream to determine the effectiveness of urea gasification. The apparatus will be capable of performing the method and will include: means for introducing an aqueous solution of urea into a reactor having hot gases therein and subjecting the aqueous to temperatures for a time to assure the gasification of the aqueous urea and form a thermal gasification product stream containing NH3 and HNCO; means for taking a sample stream from the gasification product stream; means for contacting the sample stream with a hydrolysis catalyst in the presence of sufficient water to convert HNCO to NH3 and form an ammonia sample stream; and means for analyzing the ammonia sample stream for NH3. The methods and apparatus can also be used to control a urea gasification process and/or to signal anomalous operation. | 1. A process comprising: introducing an aqueous solution of urea into a reactor having hot gases therein and subjecting the aqueous urea to temperatures for a time to assure the gasification of the aqueous urea and form a thermal gasification product stream containing NH3 and HNCO; taking a sample stream from the gasification product stream; contacting the sample stream with a hydrolysis catalyst in the presence of sufficient water to convert HNCO to NH3 and form an ammonia sample stream; and analyzing the ammonia sample stream for NH3. ¦ 2. A process according to claim 1 wherein the sample stream is directed to a duct and passed to a process requiring a source of ammonia. ¦ 3. A process according to claim 2 wherein the sample stream is directed to the gasification product stream. ¦ 4. An apparatus comprising: means for introducing an aqueous solution of urea into a reactor having hot gases therein and subjecting the aqueous urea to temperatures for a time to assure the gasification of the aqueous urea and form a thermal gasification product stream containing NH3 and HNCO; means for taking a sample stream from the gasification product stream; means for contacting the sample stream with a hydrolysis catalyst in the presence of sufficient water to convert HNCO to NH3 and form an ammonia sample stream; and means for analyzing the ammonia sample stream for NH3. ¦ 5. An apparatus according to claim 4 further including duct means for directing the sample stream to a process requiring a source of ammonia. ¦ 6. An apparatus according to claim 5 wherein duct means direct the sample stream to the gasification product stream. ¦ 7. A process for controlling urea gasification by a process that includes converting all of a gasified urea to ammonia in a small sample stream as a means for determining the effectiveness of urea gasification by the urea gasification reactor, the process comprising: a. introducing an aqueous solution of urea into a reactor having hot gases therein and subjecting the aqueous urea to temperatures for a time to assure the gasification of the aqueous urea and form a thermal gasification product stream containing NH3 and HNCO;b. taking a sample stream from the gasification product stream;c. contacting the sample stream with a hydrolysis catalyst in the presence of sufficient water to convert all HNCO in said sample stream to NH3 and form an ammonia sample stream;d. analyzing the ammonia sample stream for NH3 concentration;e. generating an observation signal representative of the NH3 concentration;f. comparing the observation signal to a reference value;g. generating a control signal representative of the results of the comparison; andh. operating said reactor in response to said control signal. ¦ 8. A process according to claim 7 wherein the sample stream is directed to a duct and passed to a process requiring a source of ammonia. ¦ 9. A process according to claim 8 wherein the sample stream is directed to the gasification product stream. ¦ 10. A process for monitoring the operation of a urea gasification reactor by a process that includes converting all of a gasified urea to ammonia in a small sample stream as a means for determining the effectiveness of urea gasification by the urea gasification reactor, the process comprising: a. introducing an aqueous solution of urea into the reactor having hot gases therein and subjecting the aqueous urea to temperatures for a time to assure the gasification of the aqueous urea and form a thermal gasification product stream containing NH3 and HNCO;b. taking a sample stream from the gasification product stream;c. contacting the sample stream with a hydrolysis catalyst in the presence of sufficient water to convert all of the HNCO to NH3 and form an ammonia sample stream;d. analyzing the ammonia sample stream for NH3 concentration;e. generating an observation signal representative of the NH3 concentration;f. comparing the observation signal to a reference value;g. generating an alarm signal when results of the comparison are outside preset limits; andh. generating an alarm in response to said alarm signal. ¦ 11. A process according to claim 10 wherein the sample stream is directed to a duct and passed to a process requiring a source of ammonia. ¦ 12. A process according to claim 11 wherein the sample stream is directed to the gasification product stream. | 1. A process comprising: introducing an aqueous solution of urea into a reactor having hot gases therein and subjecting the aqueous urea to temperatures for a time to assure the gasification of the aqueous urea and form a thermal gasification product stream containing NH3 and HNCO; taking a sample stream from the gasification product stream; contacting the sample stream with a hydrolysis catalyst in the presence of sufficient water to convert HNCO to NH3 and form an ammonia sample stream; and analyzing the ammonia sample stream for NH3.
13/521007 | US | P | Method for modernizing the synthesis loop of an ammonia plant | A method for modernizing an ammonia synthesis loop (1) with a first converter (10) and a second converter (11) in series, the first converter (10) comprises a cartridge with one or more catalyst beds, the second converter (11) comprises a catalyst bed in direct contact with said vessel, the method comprising the steps of removing the second converter, and boosting the first converter by replacing the cartridge with a high-efficiency cartridge comprising a plurality of adiabatic catalyst beds and inter-bed heat exchangers, or an isothermal catalyst bed, and by reducing the concentration of inerts in said first converter. | 1. A method for modernizing the ammonia synthesis loop of an ammonia plant, wherein: said loop comprises a converter system with at least a first converter and a second converter in series, the second converter receiving a process stream from the first converter,said first converter comprises a cartridge with one or more catalyst beds,said second converter comprises a pressure vessel and a catalyst bed enclosed in flow distributors associated directly to said vessel,a purge rate containing inert gases is taken from the synthesis loop,the method comprising the steps of: removing said second converter from the loop;revamping the first converter by at least the step of replacing said cartridge with a high-efficiency cartridge comprising a plurality of adiabatic catalyst beds and inter-bed heat exchangers, orrevamping the first converter by at least the step of replacing said cartridge with a new cartridge comprising an isothermal catalyst bed, andincreasing the purge rate of the loop. ¦ 2. The method according to claim 1, where said high-efficiency cartridge comprising a plurality of axial/radial flow or radial-flow catalyst beds with intermediate cooling by a combination of quench and heat exchangers. ¦ 3. The method according to claim 2, where said high-efficiency cartridge comprising three axial-radial flow beds with intermediate cooling with two intermediate heat exchangers between the beds. ¦ 4. The method according to claim 1, where said new cartridge comprising an isothermal catalyst bed with a heat exchanger immersed in said bed. ¦ 5. The method according to claim 4, where said heat exchanger immersed in the bed being a tube or plate heat exchanger. ¦ 6. The method according to claim 1, wherein the purge rate containing inerts being increased by at least 30%. ¦ 7. The method according to claim 1, wherein the purge rate containing inerts being increased to obtain a concentration of inerts in the first converter less than 10% molar. ¦ 8. The method according to claim 1, wherein: the first converter of the ammonia synthesis loop comprises a cartridge with two radial-flow catalyst beds and an interbed heat exchanger;the second converter comprises one catalyst bed enclosed in flow panels mounted directly on the inside wall of the vessel of said second converter; andthe high efficiency cartridge is a three-bed axial-radial flow cartridge with two intermediate quench heat exchangers between the beds. | 1. A method for modernizing the ammonia synthesis loop of an ammonia plant, wherein: said loop comprises a converter system with at least a first converter and a second converter in series, the second converter receiving a process stream from the first converter,said first converter comprises a cartridge with one or more catalyst beds,said second converter comprises a pressure vessel and a catalyst bed enclosed in flow distributors associated directly to said vessel,a purge rate containing inert gases is taken from the synthesis loop,the method comprising the steps of: removing said second converter from the loop;revamping the first converter by at least the step of replacing said cartridge with a high-efficiency cartridge comprising a plurality of adiabatic catalyst beds and inter-bed heat exchangers, orrevamping the first converter by at least the step of replacing said cartridge with a new cartridge comprising an isothermal catalyst bed, andincreasing the purge rate of the loop.
13/329653 | US | P | Device for evaporating a urea-water solution, method for operating the device and motor vehicle | A device for evaporating a urea-water solution includes a delivery duct for the urea-water solution. The delivery duct extends through at least a first zone and a second zone for the introduction of heat energy. The zones can be heated separately from one another and, in the second zone, the delivery duct initially has a meandering course in a second inlet region, and thereafter has a rectilinear course. A method for evaporating a urea-water solution includes pre-heating the urea-water solution in the first zone to a temperature in a range from 100° C. to 150° C. and evaporating the urea-water solution in the second zone at a temperature in a range from 420° C. to 490° C. In particular, this significantly reduces the tendency for such an exhaust-gas-external evaporator for a urea-water solution to become blocked. A motor vehicle is also provided. | 1. A device for evaporating a urea-water solution, the device comprising: a first zone and a second zone configured to be heated separately from one another; anda delivery duct for carrying the urea-water solution;said delivery duct extending through at least said first zone and said second zone for introducing heat energy;said delivery duct, in said first zone, having an upstream rectilinear course in an inlet region and a downstream meandering course; andsaid delivery duct, in said second zone, having an upstream meandering course in an inlet region and a downstream rectilinear course;said meandering courses being courses where the delivery duct has a non-rectilinear shape. ¦ 2. The device according to claim 1, wherein said delivery duct, in said second zone, has a meandering course in an outlet region. ¦ 3. The device according to claim 1, which further comprises a transition zone from said first zone to said second zone, said delivery duct having a larger cross section in said transition zone than in said first and second zones. ¦ 4. The device according to claim 1, wherein, said first zone is disposed upstream of said second zone with respect to a delivery direction. ¦ 5. The device according to claim 1, which further comprises a pipe interconnecting said first zone and said second zone and surrounding said delivery duct. ¦ 6. The device according to claim 1, which further comprises at least one electric heating element, said delivery duct having a capillary disposed in heat-conducting contact with said at least one electric heating element. ¦ 7. A method for evaporating a urea- water solution, the method comprising the following steps: providing a device according to claim 1; andoperating the device by preheating the urea-water solution in the first zone to a temperature in a range from 100° C. to 180° C. and evaporating the urea-water solution in the second zone at a temperature in a range from 420° C. to 490° C. ¦ 8. The method according to claim 7, which further comprises operating the device with a urea-water solution throughput of down to 10 ml/min. ¦ 9. A motor vehicle, comprising: an exhaust system having a reducing agent metering system with at least one device according to claim 1; anda controller programmed to carry out a method for an intermittent metered addition of reducing agent into said exhaust system. ¦ 10. The device according to claim 1, wherein said meandering courses are each defined by a multiplicity of coils, loops, or windings. | 1. A device for evaporating a urea-water solution, the device comprising: a first zone and a second zone configured to be heated separately from one another; anda delivery duct for carrying the urea-water solution;said delivery duct extending through at least said first zone and said second zone for introducing heat energy;said delivery duct, in said first zone, having an upstream rectilinear course in an inlet region and a downstream meandering course; andsaid delivery duct, in said second zone, having an upstream meandering course in an inlet region and a downstream rectilinear course;said meandering courses being courses where the delivery duct has a non-rectilinear shape.
13/084746 | US | P | Process for high concentration cation exchanges metathesis | Provided is a method for high concentration cation exchange metathesis of divalent ions such as calcium with univalent ions such as sodium or potassium. Due to the difference between ionic valences between the exchanged ions, the provided process behavior is strongly dependent upon the selection of resin properties and to total solution normality. A combination of resin properties and solution normality is provided to achieve the cation exchange. | 1. A method of cation exchange comprising: contacting a divalent cation-feed solution with a strong acid cation ion exchange resin having a crosslinking of between 4 and 15% divinylbenzene (DVB) that has been initially loaded with a univalent charged counter ion, wherein the strong acid cation ion exchange resin has been loaded to greater than 90% of the resin capacity with the univalent charged counter ion, and wherein the univalent-loaded ion exchange resin has an initial ionic equivalent composition, the divalent cation-feed solution has a specified ionic equivalent composition, and the resin has a specified activity such that a separation coefficient K′ defined by the ion exchange reaction of divalent ion with univalent-loaded ion exchange resin is greater than or equal to 1.0;exchanging the divalent cation with the univalent charged counter ion on the resin to produce a univalent counter ion-product solution and a divalent cation loaded resin, wherein the univalent counter ion-product solution has an ionic equivalent composition that is substantially the same as the initial ionic equivalent composition of the initial univalent-loaded ion exchange resin, and wherein before the last exchanging step, the divalent cation loaded resin is at least 90% divalent-ion form;advancing the divalent cation loaded resin counter currently with respect to solution flow through a rinse zone wherein unreacted divalent cation-feed solution is recovered;advancing the divalent cation loaded resin to a regeneration zone where the divalent cation loaded resin is contacted with a solution having a univalent exchangeable cation, wherein the divalent cation loaded resin has an initial ionic equivalent composition, the solution having a univalent exchangeable cation has a specified ionic equivalent composition, and the resin has a specified activity such that the separation coefficient, K′, is less than or equal to 1.0, where K′ is defined by the ion exchange reaction of divalent ion with univalent-loaded ion exchange resin, wherein the resin with capacity Q, in gram-equivalents-per-kg, resin bulk density ρr, in kg-per-liter, resin mass action equilibrium constant K for the ion exchange equilibrium defined by absorption of the divalent ion on univalent-form ion exchange resin; and the total normality C0, in gram-equivalents-per-liter, of all cations in the divalent cation feed solution or the total solution normality of all cations in the univalent cation feed solution are given by: [Image]-->wherein Cca, in gram-equivalents-per-liter, is the solution normality of the divalent cation and qCa, in gram-equivalents-per-kg, is the concentration of divalent species in the resin phase;exchanging the divalent cation on the divalent cation loaded resin with the univalent exchangeable cation, producing a resin loaded with the univalent cation and a divalent cation product solution, wherein the divalent cation product solution has an ionic equivalent composition that is substantially the same as the initial ionic equivalent composition of the divalent cation loaded resin. ¦ 2. The method of claim 1, wherein the strong acid cation ion exchange resin has been loaded to 100% of the resin capacity with the univalent charged counter ion. ¦ 3. The method of claim 1, wherein the strong acid cation ion exchange resin has been loaded to greater than 98% of the resin capacity with the univalent charged counter ion. ¦ 4. The method of claim 1, wherein the value of K′ in univalent ion loading onto divalent-form resin is greater than 0.85. ¦ 5. The method of claim 1, wherein the value of K′ in univalent ion loading onto divalent-form resin is less than 1.2. ¦ 6. The method of claim 1 wherein the resin activity has a value that is within 10 percent of a calculated ideal value. ¦ 7. The method of claim 1, wherein before the last exchanging step, the divalent cation loaded resin is at least 99% divalent-ion form. ¦ 8. The method of claim 1, wherein the resin activity (Ar=Qρr), is matched with the solution having a univalent exchangeable cation total normality C0, to provide the predetermined value of K′ as given in Equation 1. ¦ 9. The method of claim 1, wherein K′≧1.0 when exchanging divalent ions onto the resin and K′≦1.0 when exchanging univalent ions onto the resin. ¦ 10. The method of claim 1 wherein K′ is minimized when exchanging univalent ions onto divalent-loaded resin by maximizing the concentration of the univalent ions in the feed solution. ¦ 11. The method of claim 1, wherein the resin activity (Ar=Qρr) is provided by: [Image]-->where K′ is set to unity and K and ρr (in kg-per-liter) are known, and C0 (in gram-equivalents-per-liter) is set by the desired feed conditions. ¦ 12. The method of claim 1, wherein shrinkage of the resin when placed in brine is not greater than 8% as compared after the rinse zone and after the regeneration zone. ¦ 13. The method of claim 1, wherein the divalent cation feed solution is a cyanide solution where the concentration of the cyanide solution is 4-6.5 gram-equivalents per liter solution. ¦ 14. The method of claim 1, wherein the resin is sulfonated polystyrene and has a divinylbenzene crosslinking of between 10 and 14%. ¦ 15. The method of claim 1, wherein the resin is a gel resin. ¦ 16. The method of claim 1, wherein the resin has a divinylbenzene crosslinking of between 8 and 12% and a volume change of 6-8% when immersed in concentrated brine as compared after the rinse zone and after the regeneration zone. ¦ 17. The method of claim 1, wherein the resin has a divinylbenzene crosslinking of 12%±4%. ¦ 18. The method of claim 1, wherein the resin is contained in a fixed volume column and the resin has a divinylbenzene crosslinking greater than 10%. ¦ 19. The method of claim 1, wherein the resin is contained in a variable volume resin vessels that contracts the contained resin volume upon shrinkage of the resin, and expands the contained resin volume upon swelling of the resin. ¦ 20. The method of claim 1, wherein the feed solution is heated to above 25 degrees C. and less than 120 degrees C. ¦ 21. The method of claim 1, wherein the divalent cation in the divalent cation feed solution is calcium. ¦ 22. The method of claim 1, wherein the univalent exchangeable cation in the solution having a univalent exchangeable cation is selected from sodium or potassium. ¦ 23. The method of claim 1, wherein average bead diameter of the resin is less than 1200 microns. ¦ 24. The method of claim 1, wherein average bead diameter of the resin is less than 750 microns. ¦ 25. The method of claim 1 wherein the divalent ion solution feed ion exchange with univalent-form resin is considered dilute, where K′>>1.0 and the univalent ion solution feed ion exchange with divalent-form resin is operated where K′ is within 10% of the ideal value as calculated by Equations 3 or 4. ¦ 26. The method of claim 1, wherein the resin activity (Ar=Qρr) is less than 2.4 gram-equivalents per liter. ¦ 27. The method of claim 26, wherein the resin activity is matched with the divalent cation-feed solution having a total normality C0 to provide the predetermined value of K′ as given in Equation 1 that is greater than or equal to 1.0. ¦ 28. The method of claim 1, wherein the univalent cation feed solution is saturated or nearly saturated. ¦ 29. The method of claim 28, wherein the solution having a univalent exchangeable cation is saturated sodium chloride. ¦ 30. The method of claim 1, wherein average bead diameter of the resin is less than 650 microns. ¦ 31. The method of claim 30, wherein average bead diameter of the resin is 325+/−25 microns. | 1. A method of cation exchange comprising: contacting a divalent cation-feed solution with a strong acid cation ion exchange resin having a crosslinking of between 4 and 15% divinylbenzene (DVB) that has been initially loaded with a univalent charged counter ion, wherein the strong acid cation ion exchange resin has been loaded to greater than 90% of the resin capacity with the univalent charged counter ion, and wherein the univalent-loaded ion exchange resin has an initial ionic equivalent composition, the divalent cation-feed solution has a specified ionic equivalent composition, and the resin has a specified activity such that a separation coefficient K′ defined by the ion exchange reaction of divalent ion with univalent-loaded ion exchange resin is greater than or equal to 1.0;exchanging the divalent cation with the univalent charged counter ion on the resin to produce a univalent counter ion-product solution and a divalent cation loaded resin, wherein the univalent counter ion-product solution has an ionic equivalent composition that is substantially the same as the initial ionic equivalent composition of the initial univalent-loaded ion exchange resin, and wherein before the last exchanging step, the divalent cation loaded resin is at least 90% divalent-ion form;advancing the divalent cation loaded resin counter currently with respect to solution flow through a rinse zone wherein unreacted divalent cation-feed solution is recovered;advancing the divalent cation loaded resin to a regeneration zone where the divalent cation loaded resin is contacted with a solution having a univalent exchangeable cation, wherein the divalent cation loaded resin has an initial ionic equivalent composition, the solution having a univalent exchangeable cation has a specified ionic equivalent composition, and the resin has a specified activity such that the separation coefficient, K′, is less than or equal to 1.0, where K′ is defined by the ion exchange reaction of divalent ion with univalent-loaded ion exchange resin, wherein the resin with capacity Q, in gram-equivalents-per-kg, resin bulk density ρr, in kg-per-liter, resin mass action equilibrium constant K for the ion exchange equilibrium defined by absorption of the divalent ion on univalent-form ion exchange resin; and the total normality C0, in gram-equivalents-per-liter, of all cations in the divalent cation feed solution or the total solution normality of all cations in the univalent cation feed solution are given by: [Image]wherein Cca, in gram-equivalents-per-liter, is the solution normality of the divalent cation and qCa, in gram-equivalents-per-kg, is the concentration of divalent species in the resin phase;exchanging the divalent cation on the divalent cation loaded resin with the univalent exchangeable cation, producing a resin loaded with the univalent cation and a divalent cation product solution, wherein the divalent cation product solution has an ionic equivalent composition that is substantially the same as the initial ionic equivalent composition of the divalent cation loaded resin.
13/650538 | US | P | Process for high concentration cation exchange metathesis | Provided is a method for high concentration cation exchange metathesis of divalent ions such as calcium with univalent ions such as sodium or potassium. Due to the difference between ionic valences between the exchanged ions, the provided process behavior is strongly dependent upon the selection of resin properties and to total solution normality. A combination of resin properties and solution normality is provided to achieve the cation exchange. | 1. A method of resin evaluation, comprising: (a) loading a known volume of water-washed divalent cation loaded resin with a known activity into a test column;(b) passing a solution with known concentration of univalent counter ion to be exchanged over the resin for an initial period of time;(c) repeating steps (a) and (b) for a different period of time than the initial period of time;(d) calculating the resin conversion X;(e) calculating a univalent counter ion tau value using the equations: [Image]-->where t is the time it takes to achieve a given resin conversion X, in minutes; ρCa is the molar density of divalent cation loaded resin in meq/mL; R is the resin particle radius; De is the interparticle diffusion coefficient; and CNa is the concentration of univalent counter ion in the feed solution;(f) loading a known volume of water-washed univalent cation loaded resin with a known activity into a test column;(g) passing a solution with known concentration of divalent counter ion to be exchanged over the resin for an initial period of time;(h) repeating steps (f) and (g) for a different period of time than the initial period of time;(i) calculating the resin conversion X;(j) calculating a divalent counter ion tau value using the equations: [Image]-->where t is the time it takes to achieve a given resin conversion X, in minutes; ρNa is the molar density of univalent cation loaded resin in meq/mL; R is the resin particle radius;De is the interparticle diffusion coefficient; and CCa is the concentration of divalent counter ion in the feed solution; and(k) calculating a ratio τNa/τCa. ¦ 2. The method of claim 1, wherein the resin activity for the selected resin is 2.0 eq/L±10 percent where the solution having a univalent counter ion is saturated NaCl. ¦ 3. The method of claim 1, wherein the divalent cation is calcium ion. ¦ 4. The method of claim 1, wherein the univalent counter ion is sodium ion. ¦ 5. The method of claim 1, wherein the resin is completely loaded with the divalent cation in step (a). ¦ 6. The method of claim 1, wherein the resin is completely loaded with univalent cation in step (f). | 1. A method of resin evaluation, comprising: (a) loading a known volume of water-washed divalent cation loaded resin with a known activity into a test column;(b) passing a solution with known concentration of univalent counter ion to be exchanged over the resin for an initial period of time;(c) repeating steps (a) and (b) for a different period of time than the initial period of time;(d) calculating the resin conversion X;(e) calculating a univalent counter ion tau value using the equations: [Image]where t is the time it takes to achieve a given resin conversion X, in minutes; ρCa is the molar density of divalent cation loaded resin in meq/mL; R is the resin particle radius; De is the interparticle diffusion coefficient; and CNa is the concentration of univalent counter ion in the feed solution;(f) loading a known volume of water-washed univalent cation loaded resin with a known activity into a test column;(g) passing a solution with known concentration of divalent counter ion to be exchanged over the resin for an initial period of time;(h) repeating steps (f) and (g) for a different period of time than the initial period of time;(i) calculating the resin conversion X;(j) calculating a divalent counter ion tau value using the equations: [Image]where t is the time it takes to achieve a given resin conversion X, in minutes; ρNa is the molar density of univalent cation loaded resin in meq/mL; R is the resin particle radius;De is the interparticle diffusion coefficient; and CCa is the concentration of divalent counter ion in the feed solution; and(k) calculating a ratio τNa/τCa.
13/048375 | US | P | Gaseous ammonia removal system | A system and method for passive capture of ammonia in an enclosure containing material that gives off ammonia. The invention allows for the passage of gaseous NH3 through microporous hydrophobic gas-permeable membranes and its capture in a circulated acidic solution with concomitant production of a concentrated non-volatile ammonium salt. | 1. A system for reducing ammonia concentration within an enclosure comprising: (a) a gas permeable membrane placed inside an enclosure having a floor and containing an ammonia gas emitting source located on the floor of said enclosure wherein said permeable membrane allows for the diffusion of ammonia gas from the ammonia gas emitting source through the membrane,(b) a reservoir containing an acid supply in closed loop fluid communication with said membrane;(c) an acid for chemically changing the ammonia gas to ammonium salts in closed loop communication with said reservoir and said membrane;(d) a delivery system for delivering said acid from the reservoir to the gas permeable membrane and for carrying the salts from the membrane to the reservoir for storage. ¦ 2. The system according to claim 1 wherein said gas permeable membrane is selected from the group consisting of at least one tubular gas permeable membrane and at least flat gas permeable membrane stretched over a trough. ¦ 3. The system according to claim 2 wherein said gas permeable membrane is a tubular gas membrane. ¦ 4. The system according to claim 3 further comprising a pump having an intake end and discharge end and a first and a second hollow flow line having distal and proximal ends, wherein the first line is attached at one end to the discharge end of the pump and a second end is attached to a first opening of a tubular gas membrane; and the second line has a first end attached to a second opening of said tubular gas permeable membrane and a second end disposed above or in said reservoir for discharging ammonium salts to said reservoir. ¦ 5. The system according to claim 2 wherein said membrane is a flat gas permeable membrane stretched over a trough. ¦ 6. The system according to claim 5 further comprising a pump having an intake end and a discharge end, and at least a first and a second hollow flow line having distal and proximal ends, wherein the first line is attached at one end to the discharge end of the pump and a second end is attached to an membrane assembly entry opening of the gas permeable membrane trough having a flat gas permeable membrane; and the second line has a first end attached to an membrane assembly exit opening of the gas permeable membrane trough having a flat gas permeable membrane and a second end disposed above or in said reservoir for discharging ammonium salts to said reservoir. ¦ 7. The system according to claim 1 wherein said gas permeable membrane is suspended above the floor covered with said ammonia emitting source. ¦ 8. The system according to claim 1 wherein said gas permeable membrane is located beneath the floor covered with said ammonia emitting source. ¦ 9. The system according to claim 1 wherein said gas permeable membrane is located on a floor covered by said ammonia emitting source. ¦ 10. The system according to claim 1 wherein said acid is selected from the group consisting of organic acids, mineral acids, precursors of organic acids and mineral acids, and mixtures thereof. ¦ 11. The system according to claim 10 wherein said organic acid is selected from the group consisting of citric, oxalic, lactic, or mixtures thereof. ¦ 12. The system according to claim 10 wherein said mineral acid is selected from the group consisting of sulfuric, hydrochloric, nitric, phosphoric, and mixtures thereof. ¦ 13. The system according to claim 10 wherein said precursor of said acids are selected from the group consisting of sodium bisulfate, sulfur, corn silage, molasses, carbohydrates, and mixtures thereof. | 1. A system for reducing ammonia concentration within an enclosure comprising: (a) a gas permeable membrane placed inside an enclosure having a floor and containing an ammonia gas emitting source located on the floor of said enclosure wherein said permeable membrane allows for the diffusion of ammonia gas from the ammonia gas emitting source through the membrane,(b) a reservoir containing an acid supply in closed loop fluid communication with said membrane;(c) an acid for chemically changing the ammonia gas to ammonium salts in closed loop communication with said reservoir and said membrane;(d) a delivery system for delivering said acid from the reservoir to the gas permeable membrane and for carrying the salts from the membrane to the reservoir for storage.
12/152485 | US | P | High efficiency reactor and process | The invention includes an apparatus and process for the catalytic production of HCN from a feed gas of ammonia and a hydrocarbon gas by means of heat tubes supplying heat to the feed gas stream and heat tubes for removal of heat from the products. The invention further includes a process for N2O abatement comprising transferring heat from an exothermic N2O degradation reaction through a heat pipe. | 1. A process for endothermic chemical synthesis of HCN comprising: (a) providing a reactor having an interior and a preheat zone for elevating the temperature of a feed gas to a first temperature, wherein said feed gas comprises at least one reactant, and wherein said preheat zone comprises a first heat pipe coated to inhibit the decomposition of said feed gas;(b) providing a reaction zone containing a second heat pipe partially disposed in said reactor interior and coated with a first catalyst;(c) flowing the preheated feed gas of step (a) to said reaction zone of step (b) and heating said preheated feed gas by contacting said preheated feed gas with the second heat pipe coated with the first catalyst;(d) endothermically reacting the at least one reactant in said reaction zone to form at least one product at a temperature above about 1000° C.;(e) withdrawing the at least one product comprising HCN from said reaction zone; and(f) flowing said withdrawn product to a quench zone comprising a third heat pipe for cooling said at least one product, wherein said third heat pipe comprises a coating for inhibiting decomposition of said at least one product;wherein the reactor pressure is at least 80 psia. ¦ 2. The process of claim 1 wherein one or more of the second and third coated heat pipes comprises an envelope having an interior, said heat pipe interior containing the working fluid, wherein said working fluid has a vapor pressure; and wherein the absolute pressure difference between a reactor pressure and said vapor pressure is sufficiently low to obtain stable heat pipe operating characteristics at said reactor temperature. ¦ 3. The process of claim 1 wherein said at least one reactant comprises ammonia and methane. ¦ 4. The process of claim 2 further comprising means to control said reactor pressure at a predetermined value. ¦ 5. The process of claim 2 wherein said working fluid comprises sodium. ¦ 6. The process of claim 2 wherein said pressure difference is less than about 1 atmosphere. ¦ 7. The process of claim 2 wherein said pressure difference is less than about 5 psi. ¦ 8. The process of claim 2 wherein said pressure difference is less than about 1 psi. ¦ 9. The process of claim 2 wherein said envelope comprises stainless steel or a stainless steel alloy. ¦ 10. The process of claim 1 wherein said reactor temperature is greater than about 1200° C. ¦ 11. The process of claim 2 further comprising means to control pressure of that portion of the envelope of said second heat pipe which is not disposed within said reactor. ¦ 12. The process of claim 1 wherein said first catalyst is disposed on at least a portion of an outer surface of said second heat pipe. ¦ 13. The process of claim 1 further comprising a ceramic sheath disposed around said second heat pipe, wherein said first catalyst is disposed on at least a portion of an outer surface of said ceramic sheath. ¦ 14. The process of claim 1 wherein said reactants flow substantially parallel to the longitudinal axis of said second heat pipe. ¦ 15. The process of claim 1 wherein said first heat pipe is partially disposed in said reactor interior, and wherein said reactants flow substantially parallel to the longitudinal axis of said first heat pipe. ¦ 16. The process of claim 1, further comprising reducing the stress on the at least one heat pipe by reducing the absolute value of the differential between the reactor pressure and the pressure of the at least one heat pipe internal pressure. ¦ 17. A process for endothermic chemical synthesis of HCN comprising: (a) providing a reactor having an interior and a preheat zone for elevating the temperature of a feed gas to a first temperature, wherein said feed gas comprises at least one reactant, and wherein said preheat zone comprises a first heat pipe coated to inhibit the decomposition of said feed gas;(b) providing a reaction zone containing a second heat pipe partially disposed in said reactor interior and coated with a first catalyst;(c) flowing the preheated feed gas of step (a) to said reaction zone of step (b) and heating said preheated feed gas by contacting said preheated feed gas with the second heat pipe coated with the first catalyst;(d) endothermically reacting the at least one reactant in said reaction zone to form at least one product at a temperature above about 1000° C.;(e) withdrawing the at least one product comprising HCN from said reaction zone; andflowing said withdrawn product to a quench zone comprising a third heat pipe for cooling said at least one product, wherein said third heat pipe comprises a coating for inhibiting decomposition of said at least one product; and wherein said at least one heat pipe comprises an envelope having an interior, said at least one heat pipe interior containing a sodium working fluid, wherein said working fluid has a vapor pressure; and wherein the reactor pressure on the exterior of the heat pipe (Po, measured in psia) when calculated as a function of the heat pipe working fluid temperature (T, measured in ° C.) satisfies the following equation: Po=aNaT3−bNaT2+cNaT−dNa wherein: Po is in psia,T is in the range of 1000 to 1300° C.,aNa is equal to 1.2×10−6,bNa is equal to 2.7405×10−3,cNa is equal to 2.1643, anddNa is in the range of 570 to 600.and wherein varying the value of dNa from 570 to 600 defines an operating pressure band between the upper and lower limits of Po. | 1. A process for endothermic chemical synthesis of HCN comprising: (a) providing a reactor having an interior and a preheat zone for elevating the temperature of a feed gas to a first temperature, wherein said feed gas comprises at least one reactant, and wherein said preheat zone comprises a first heat pipe coated to inhibit the decomposition of said feed gas;(b) providing a reaction zone containing a second heat pipe partially disposed in said reactor interior and coated with a first catalyst;(c) flowing the preheated feed gas of step (a) to said reaction zone of step (b) and heating said preheated feed gas by contacting said preheated feed gas with the second heat pipe coated with the first catalyst;(d) endothermically reacting the at least one reactant in said reaction zone to form at least one product at a temperature above about 1000° C.;(e) withdrawing the at least one product comprising HCN from said reaction zone; and(f) flowing said withdrawn product to a quench zone comprising a third heat pipe for cooling said at least one product, wherein said third heat pipe comprises a coating for inhibiting decomposition of said at least one product;wherein the reactor pressure is at least 80 psia.
12/762590 | US | P | Sodium cyanide process | A process for the production of sodium cyanide crystals comprising; (a) contacting impure hydrogen cyanide and sodium hydroxide in a reactor with mixing for a maximum contact time of about 5 seconds;(b) feeding the resulting mixture to a continuous evaporative crystallizer to produce a slurry of sodium cyanide crystals;(c) passing the slurry of sodium cyanide crystals from the crystallizer over a hot surface to precipitate onto the surface and remove sodium carbonate, and passing said slurry back to the crystallizer; and(d) separating the sodium cyanide crystals from the slurry. | 1. A process for the production of sodium cyanide crystals comprising; (a) contacting impure hydrogen cyanide and sodium hydroxide in a reactor with mixing for a maximum contact time of 5 seconds;(b) feeding the resulting mixture to a continuous evaporative crystallizer to produce a slurry of sodium cyanide crystals;(c) passing the slurry of sodium cyanide crystals from the crystallizer via a transfer line and alternating the flow of the slurry between at least two heat exchangers or at least two discrete areas of a hot surface to purposefully precipitate and remove sodium carbonate onto one heat exchanger or one area of the hot surface, while deposited sodium carbonate is cleaned from the other heat exchangers or other areas of the hot surface, and continuously recycling said heated slurry back to the crystallizer after removal of the sodium carbonate; and(c) separating the sodium cyanide crystals from the slurry. ¦ 2. The process of claim 1 wherein the maximum time in the reactor is from about 0.01 seconds to about 2 seconds. ¦ 3. The process of claim 1 wherein the time in the reactor is controlled by the rate of feed of HCN into the reactor. ¦ 4. The process of claim 1 wherein the hot surface is at a temperature of from about 50° C. to about 250° C. ¦ 5. The process of claim 1 wherein the hot surface is cleanable without interruption of the operation of the process. ¦ 6. The process of claim 1 wherein the hot surface is one or more heat exchangers. ¦ 7. The process of claim 1 wherein the hot surface is comprised of a plurality of surfaces or a plurality of surface areas having a mechanism for directing the slurry of sodium cyanide crystals from one such surface or surface area to another. ¦ 8. The process of claim 7 wherein the plurality of surfaces are aligned for operation in parallel or in tandem. ¦ 9. The process of claim 7 wherein pressure or temperature differential is used to determine when to direct the slurry of sodium cyanide crystals from the crystallizer from one surface or surface area to another, prior to recycle back to the crystallizer. ¦ 10. The process of claim 7 wherein after the slurry of sodium cyanide crystals is directed from one surface or surface area to another, the original surface or surface area is cleaned of precipitated sodium carbonate. ¦ 11. The process of claim 1 further comprising (e) drying the sodium cyanide crystals; and(f) forming the sodium cyanide crystals into briquettes or other compacted shapes. ¦ 12. The process of claim 11 further comprising packaging the briquettes to minimize contact with moisture. ¦ 13. The process of claim 1 wherein the sodium cyanide crystals produced are of greater than or equal to 98% purity. ¦ 14. The process of claim 1 wherein the sodium cyanide crystals produced are of greater than or equal to 99% purity. ¦ 15. The process of claim 1 wherein the maximum time in the reactor is less than 1 second. ¦ 16. The process of claim 1 wherein the maximum time in the reactor is from about 0.06 seconds to about 0.1 seconds. | 1. A process for the production of sodium cyanide crystals comprising; (a) contacting impure hydrogen cyanide and sodium hydroxide in a reactor with mixing for a maximum contact time of 5 seconds;(b) feeding the resulting mixture to a continuous evaporative crystallizer to produce a slurry of sodium cyanide crystals;(c) passing the slurry of sodium cyanide crystals from the crystallizer via a transfer line and alternating the flow of the slurry between at least two heat exchangers or at least two discrete areas of a hot surface to purposefully precipitate and remove sodium carbonate onto one heat exchanger or one area of the hot surface, while deposited sodium carbonate is cleaned from the other heat exchangers or other areas of the hot surface, and continuously recycling said heated slurry back to the crystallizer after removal of the sodium carbonate; and(c) separating the sodium cyanide crystals from the slurry.
14/151560 | US | P | Nanofilaments of catalytic materials for chemical process improvements | A Fischer-Tropsch process including the steps of providing a reactor having a substrate element with a surface and a plurality of elongated micro-structures of catalyst material attached to the substrate surface The catalyst material includes at least one of cobalt, iron, or ruthenium and the micro-structures have a width of less than about 1 um and a length at least five times the width. A carbon compound and hydrogen are injected into the reactor such that at least a portion of the carbon compound and hydrogen contact the catalyst material. The carbon compound and hydrogen are reacted with the catalyst at a temperature between about 150° F. and about 400° F. | 1. A Fischer-Tropsch process comprising the steps of: (a) providing a reactor including substrate elements having catalyst filaments formed on the substrates elements, the catalyst filaments comprising (i) a diameter of about 10 nm to about 500 nm; (ii) a length of about 30 nm to about 5000 nm; (iii) a packing density of between 5 mg/cm2 and about 200 mg/cm2; and (iv) being formed either of cobalt, iron, or ruthenium;(b) injecting a carbon compound and hydrogen into the reactor such that at least a portion of the carbon compound and hydrogen contact the catalyst filaments;(c) reacting the carbon compound and hydrogen with the catalyst filaments at a temperature of between about 150° F. and about 500° F. and a pressure of less than about 500 psig. ¦ 2. The process according to claim 1, wherein the substrate elements are substantially nonporous. ¦ 3. The process according to claim 1, wherein the filaments packing density is at least about 20 mg/cm2. ¦ 4. The process according to claim 1, wherein the substrate elements are formed of a conductive material. ¦ 5. The process according to claim 1, wherein the substrate elements are a nonconductive material with a layer of conductive material applied thereto. ¦ 6. The process according to claim 1, wherein the reaction pressure is less than about 250 psig. ¦ 7. The process according to claim 1, wherein the reaction pressure is less than about 100 psig and the reaction temperature is between about 200° F. and about 300° F. ¦ 8. The process according to claim 1, wherein the catalyst filaments have a diameter between about 10 nm to about 200 nm. ¦ 9. A Fischer-Tropsch process comprising the steps of: (a) providing a reactor including substrate elements having catalyst filaments formed on the substrates elements, the catalyst filaments comprising (i) a diameter of about 10 nm to about 500 nm; (ii) a length of about 30 nm to about 5000 nm; (iii) a packing density of at least 5 mg/cm2; and (iv) being formed either of cobalt, iron, or ruthenium;(b) injecting a carbon compound and hydrogen into the reactor such that at least a portion of the carbon compound and hydrogen contact the catalyst filaments;(c) reacting the carbon compound and hydrogen with the catalyst filaments at a temperature of between about 100° F. and about 500° F. and a pressure of less than about 500 psig. ¦ 10. The process according to claim 9, wherein the temperature is between about 150° F. and about 500° F. | 1. A Fischer-Tropsch process comprising the steps of: (a) providing a reactor including substrate elements having catalyst filaments formed on the substrates elements, the catalyst filaments comprising (i) a diameter of about 10 nm to about 500 nm; (ii) a length of about 30 nm to about 5000 nm; (iii) a packing density of between 5 mg/cm2 and about 200 mg/cm2; and (iv) being formed either of cobalt, iron, or ruthenium;(b) injecting a carbon compound and hydrogen into the reactor such that at least a portion of the carbon compound and hydrogen contact the catalyst filaments;(c) reacting the carbon compound and hydrogen with the catalyst filaments at a temperature of between about 150° F. and about 500° F. and a pressure of less than about 500 psig.
12/883743 | US | P | High pressure cyrogenic process and system for producing ammonia products | Systems and methods for producing ammonia and/or ammonia products. The ammonia and/or ammonia products can be produced by compressing a gas mixture comprising nitrogen, hydrogen, methane, and argon to produce a compressed gas mixture having a pressure of from about 1,000 kPa (130 psig) to about 10,400 kPa (1,495 psig). All or a portion of the compressed gas mixture can be selectively separated at cryogenic conditions to produce a first gas comprising nitrogen and hydrogen, and a second gas comprising methane, argon, residual hydrogen and nitrogen. At least a portion of the first gas can be reacted at conditions sufficient to produce an ammonia product. | 1. A method for producing ammonia, comprising: methanating a gas comprising about 4 mol % to about 64 mol % nitrogen, about 35 mol % to about 95 mol % hydrogen, about 0.1 mol % to about 0.9 mol % carbon monoxide, and about 0.1 mol % to about 0.9 mol % carbon dioxide to produce a gas mixture comprising about 10 mol % to about 50 mol % nitrogen, about 55 mol % to about 75 mol % hydrogen, and about 0.5 mol % to about 10 mol % methane;introducing the gas mixture to a compressor to produce a compressed gas mixture having a pressure of about 1,000 kPa to about 20,800 kPa, wherein the compressed gas mixture has the same composition as the gas mixture entering the compressor;selectively separating the compressed gas mixture at cryogenic conditions to produce a first gas comprising about 10 mol % to about 40 mol % nitrogen and about 60 mol % to about 90 mol % hydrogen, and a second gas comprising about 5 mol % to about 30 mol % methane, about 1 mol % to about 10 mol % argon, residual hydrogen, and about 40 mol % to about 85 mol % nitrogen; andreacting at least a portion of the first gas at conditions sufficient to produce an ammonia product. ¦ 2. The method of claim 1, wherein selectively separating all or a portion of the compressed gas mixture at cryogenic conditions comprises: expanding at least a portion of the compressed gas mixture to produce a cooled gas mixture;stripping at least a portion of the cooled gas mixture under a reflux to produce a purified gas mixture and a liquefied waste, wherein a first portion of the purified gas mixture is removed to produce the first gas;expanding at least a portion of the liquefied waste to produce a cooled waste gas; andcondensing a second portion of the purified gas mixture using the cooled waste gas to produce the reflux and a warmed waste gas, and withdrawing at least a portion of the warmed waste gas to produce the second gas. ¦ 3. The method of claim 2, wherein at least a portion of the liquefied waste is expanded to produce mechanical energy. ¦ 4. The method of claim 3, further comprising generating electrical power using the mechanical energy. ¦ 5. The method of claim 1, wherein the hydrogen-to-nitrogen molar ratio of the first gas ranges from about 2.2:1.0 to about 3.2:1.0. ¦ 6. The method of claim 1, further comprising drying at least a portion of the gas mixture prior to compressing the gas mixture. ¦ 7. The method of claim 1, further comprising drying at least a portion of the compressed gas mixture prior to separating the compressed gas mixture. ¦ 8. The process of claim 1, further comprising drying at least a portion of the first gas prior to reacting at least a portion of the first gas at conditions sufficient to produce an ammonia product. ¦ 9. The process of claim 1, wherein the compressed gas mixture is cooled using at least a portion the first gas. ¦ 10. The process of claim 1, wherein the compressed gas mixture is cooled using at least a portion of the second gas. ¦ 11. A method for producing ammonia, comprising: methanating a gas comprising about 4 mol % to about 64 mol % nitrogen, about 35 mol % to about 95 mol % hydrogen, about 0.1 mol % to about 0.9 mol % carbon monoxide, and about 0.1 mol % to about 0.9 mol % carbon dioxide to produce a gas mixture comprising carbon monoxide, carbon dioxide, about 10 mol % to about 50 mol % nitrogen, about 55 mol % to about 75 mol % hydrogen, and about 0.5 mol % to about 10 mol % methane;introducing the gas mixture to a compressor to produce a compressed gas mixture having a pressure of about 1,000 kPa to about 20,800 kPa, wherein the compressed gas mixture has the same composition as the gas mixture entering the compressor;selectively separating the compressed gas mixture to produce a first gas having a hydrogen-to-nitrogen molar ratio of from about 2.2:1 to about 3.2:1, and a second gas comprising about 1 mol % to about 10 mol % argon, about 40 mol % to about 85 mol % nitrogen, carbon monoxide, and carbon dioxide, wherein the selective separation occurs at a temperature of from about −200° C. to about 0° C.; andreacting at least a portion of the first gas at conditions sufficient to produce an ammonia product. ¦ 12. The method of claim 11, wherein selectively separating all or a portion of the compressed expanded gas mixture at cryogenic conditions to produce the first gas comprises: expanding at least a portion of the compressed gas mixture to produce a cooled gas mixture;stripping at least a portion of the cooled gas mixture under a reflux to produce a purified gas mixture and a liquefied waste, wherein a first portion of the purified gas mixture is removed to produce the first gas;expanding at least a portion of the liquefied waste to produce a cooled waste gas; andcondensing a second portion of the purified gas mixture using the cooled waste gas to produce the reflux and a warmed waste gas, and withdrawing at least a portion of the warmed waste gas to produce the second gas. ¦ 13. The method of claim 12, wherein at least a portion of the liquefied waste is expanded to produce mechanical energy. ¦ 14. The method of claim 13, further comprising generating electrical power using the mechanical energy. ¦ 15. The method of claim 11, wherein the compressed gas mixture is cooled using at least a portion the first gas. ¦ 16. The method of claim 11, wherein the compressed gas mixture is cooled using at least a portion of the second gas. ¦ 17. The method of claim 11, further comprising drying at least a portion of the gas mixture prior to compressing the gas mixture. ¦ 18. The method of claim 11, further comprising drying at least a portion of the compressed gas mixture prior to cryogenically separating the compressed gas mixture. ¦ 19. The method of claim 1, further comprising: converting one or more hydrocarbons in the presence of one or more oxidants and steam, to produce a first mixture comprising carbon dioxide, carbon monoxide, hydrogen, nitrogen, argon, water, and methane;converting the first mixture in the presence of water, forming a second mixture comprising hydrogen, nitrogen, methane, argon, carbon dioxide and residual carbon monoxide; andseparating at least a portion of the carbon dioxide from the second mixture to provide the gas to be methanated. ¦ 20. The method of claim 1, wherein the compressed gas mixture has a pressure of from about 10,400 kPa to about 20,800 kPa. | 1. A method for producing ammonia, comprising: methanating a gas comprising about 4 mol % to about 64 mol % nitrogen, about 35 mol % to about 95 mol % hydrogen, about 0.1 mol % to about 0.9 mol % carbon monoxide, and about 0.1 mol % to about 0.9 mol % carbon dioxide to produce a gas mixture comprising about 10 mol % to about 50 mol % nitrogen, about 55 mol % to about 75 mol % hydrogen, and about 0.5 mol % to about 10 mol % methane;introducing the gas mixture to a compressor to produce a compressed gas mixture having a pressure of about 1,000 kPa to about 20,800 kPa, wherein the compressed gas mixture has the same composition as the gas mixture entering the compressor;selectively separating the compressed gas mixture at cryogenic conditions to produce a first gas comprising about 10 mol % to about 40 mol % nitrogen and about 60 mol % to about 90 mol % hydrogen, and a second gas comprising about 5 mol % to about 30 mol % methane, about 1 mol % to about 10 mol % argon, residual hydrogen, and about 40 mol % to about 85 mol % nitrogen; andreacting at least a portion of the first gas at conditions sufficient to produce an ammonia product.
13/039913 | US | P | Production of carboxylic acid and salt co-products | This invention provide processes for producing carboxylic acid product, along with useful salts. The carboxylic acid product that is produced according to this invention is preferably a C2-C12 carboxylic acid. Among the salts produced in the process of the invention are ammonium salts. | 1. A process for producing carboxylic acid and ammonium salt, comprising: providing an aqueous solution containing at least one magnesium salt of a carboxylic acid;treating the at least one magnesium salt of a carboxylic acid with an inorganic acid to convert at least a portion of the at least one magnesium salt of a carboxylic acid to its carboxylic acid form and produce a water soluble magnesium salt;separating the carboxylic acid from the water soluble magnesium salt; andtreating the water soluble magnesium salt with ammonia, ammonium hydroxide, ammonium carbonate, or ammonium bicarbonate to produce an ammonium salt and magnesium carbonate precipitate. ¦ 2. The process of claim 1, wherein the carboxylic acid is a dicarboxylic acid or a tricarboxylic acid. ¦ 3. The process of claim 1, wherein the inorganic acid is comprised of a sulfur-containing anion or nitrogen containing anion. ¦ 4. The process of claim 3, wherein the inorganic acid is sulfuric acid. ¦ 5. The process of claim 1, wherein the ammonium salt is ammonium sulfate. ¦ 6. The process of claim 1, further comprising separating the ammonium salt from the magnesium carbonate precipitate. ¦ 7. The process of claim 6, further comprising separating the magnesium carbonate from the ammonium salt and adding at least a portion of the separated magnesium carbonate precipitate to a fermentation medium to form the at least one alkali metal or alkaline earth metal salt of a carboxylic acid. ¦ 8. The process of claim 7, wherein the fermentation medium comprises at least one carboxylic acid producing organism and carbohydrate. ¦ 9. A process for producing carboxylic acid and ammonium salt, comprising: fermenting a carbohydrate in the presence of at least magnesium carbonate to produce a magnesium salt of a carboxylic acid;treating the magnesium salt of a carboxylic acid with an inorganic acid to convert at least a portion of the magnesium salt of a carboxylic acid to its carboxylic acid form and produce a water soluble magnesium salt;separating the carboxylic acid from the water soluble magnesium salt; andtreating the water soluble magnesium salt with ammonia, ammonium hydroxide, ammonium carbonate, or ammonium bicarbonate to produce an ammonium salt and magnesium carbonate precipitate. ¦ 10. The process of claim 9, further comprising separating the ammonium salt from the magnesium carbonate precipitate and recycling the magnesium carbonate precipitate. ¦ 11. The process of claim 10, wherein recycling is carried out by adding at least a portion of the magnesium carbonate precipitate to the fermenting step. ¦ 12. The process of claim 9, wherein the carboxylic acid is a dicarboxylic acid or a tricarboxylic acid. ¦ 13. The process of claim 9, wherein the inorganic acid is comprised of a sulfur-containing anion or nitrogen containing anion. ¦ 14. The process of claim 13, wherein the inorganic acid is sulfuric acid. ¦ 15. The process of claim 1, wherein the water soluble magnesium salt is treated with 5 to 20 molar equivalents of ammonia, ammonium hydroxide, ammonium carbonate, or ammonium bicarbonate. ¦ 16. The process of claim 15, wherein the water soluble magnesium salt is treated with 10 to 20 molar equivalents of ammonia, ammonium hydroxide, ammonium carbonate, or ammonium bicarbonate. ¦ 17. The process of claim 9, wherein the water soluble magnesium salt is treated with 5 to 20 molar equivalents of ammonia, ammonium hydroxide, ammonium carbonate, or ammonium bicarbonate. ¦ 18. The process of claim 17, wherein the water soluble magnesium salt is treated with 10 to 20 molar equivalents of ammonia, ammonium hydroxide, ammonium carbonate, or ammonium bicarbonate. ¦ 19. The process of claim 9, further comprising recovering the magnesium carbonate precipitate and conducting a second step of fermenting a carbohydrate, wherein the second fermenting step is carried out in the presence of the recovered magnesium carbonate precipitate. | 1. A process for producing carboxylic acid and ammonium salt, comprising: providing an aqueous solution containing at least one magnesium salt of a carboxylic acid;treating the at least one magnesium salt of a carboxylic acid with an inorganic acid to convert at least a portion of the at least one magnesium salt of a carboxylic acid to its carboxylic acid form and produce a water soluble magnesium salt;separating the carboxylic acid from the water soluble magnesium salt; andtreating the water soluble magnesium salt with ammonia, ammonium hydroxide, ammonium carbonate, or ammonium bicarbonate to produce an ammonium salt and magnesium carbonate precipitate.
13/130258 | US | P | Process and plant for recovering NH3 from a mixture comprising NH3 and acid gases | Disclosed herein is a process and a plant for recovering ammonia from a mixture including ammonia, acid gas containing H2S and/or CO2 and low-boiling water-soluble organic components. To avoid an enrichment of volatile organic compounds in the acid gas absorber, a partial stream of the liquid phase is withdrawn from an acid gas absorber and processed such that gaseous ammonia with a reduced content of volatile organic components is obtained, which is recirculated into the acid gas absorber. | 1. A process for recovering NH3 from a mixture of NH3, acid gas containing H2S, CO2, or a combination thereof, and low-boiling water-soluble organic components, in which the acid gas is absorbed with aqueous NH3 in an acid gas absorber and at the top of the acid gas absorber NH3 largely liberated from acid gas is removed, wherein a partial stream of the liquid phase is withdrawn from the acid gas absorber and processed such that gaseous NH3 with a reduced content of volatile organic components is obtained, the NH3 being recirculated into the acid gas absorber. ¦ 2. The process according to claim 1, wherein the partial stream withdrawn from the acid gas absorber is supplied to a first stripping column, in which the volatile components largely are stripped, the top product of the stripping column is partially condensed, and the remaining vapors are recirculated into the acid gas absorber. ¦ 3. The process according to claim 2, wherein the partial condensate of the first stripping column is supplied to a further stripping column, in which NH3 and acid gases are stripped to such an extent that the organic components are concentrated in the sump, and that the top product of the further stripping column is recirculated into the acid gas absorber. ¦ 4. The process according to claim 2, wherein the stripping column(s) is/are operated at a pressure of 2 to 20 bar[a]. ¦ 5. The process according to claim 2, wherein the bottom product of the further stripping column is expanded to the pressure of the acid gas absorber, is mixed with the bottom product of a column in which the NH3 is purified, and the flash vapors are supplied to the acid gas absorber. ¦ 6. The process according to claim 1, wherein the aqueous NH3 conveyed to the acid gas absorber is split up, and one part of the aqueous NH3 is charged to the top of the acid gas absorber and one part of the aqueous NH3 is supplied to the bottommost absorption circuit of the acid gas absorber. ¦ 7. The process according to claim 2, wherein a liquid or vaporous partial stream is withdrawn from the NH3 stripping column and supplied to the first stripping column. ¦ 8. A plant for recovering NH3 according to claim 1, which includes an acid gas absorber operated with aqueous NH3, wherein downstream of the acid gas absorber a first stripping column is provided, to which a partial stream of the liquid phase from the acid gas absorber is supplied, and the top of the first stripping column is connected with the acid gas absorber. ¦ 9. The plant according to claim 8, comprising a further stripping column, to which partial condensate of the first stripping column is supplied and in which NH3 and acid gases continue to be stripped, wherein the top of the further stripping column is connected with the acid gas absorber. ¦ 10. The plant according to claim 8, wherein the NH3 withdrawn from the acid gas absorber is liquefied in a liquefier, wherein the liquefier is connected with the top of the acid gas absorber via one or more return conduits. ¦ 11. The plant according to claim 10, wherein the liquefier is connected with the bottommost absorption circuit of the acid gas absorber via one or more return conduits. ¦ 12. The process according to claim 2, wherein the stripping column(s) is/are operated at a pressure of 4 to 16 bar[a]. ¦ 13. The process according to claim 3, wherein the bottom product of the further stripping column is expanded to the pressure of the acid gas absorber, is mixed with the bottom product of a column in which the NH3 is purified by distillation, and the flash vapors are supplied to the acid gas absorber. | 1. A process for recovering NH3 from a mixture of NH3, acid gas containing H2S, CO2, or a combination thereof, and low-boiling water-soluble organic components, in which the acid gas is absorbed with aqueous NH3 in an acid gas absorber and at the top of the acid gas absorber NH3 largely liberated from acid gas is removed, wherein a partial stream of the liquid phase is withdrawn from the acid gas absorber and processed such that gaseous NH3 with a reduced content of volatile organic components is obtained, the NH3 being recirculated into the acid gas absorber.
13/014761 | US | P | Process and reactor system for producing ammonia using ionic liquids | A process and a reactor system for producing ammonia is described. The ammonia produced, such as by the Haber process, is absorbed into an ionic liquid. The removal of ammonia shifts the reaction equilibrium toward the production of ammonia, resulting in higher yields of ammonia. | 1. A process for producing ammonia comprising the steps of: (a) combining nitrogen and hydrogen in the presence of a catalyst to produce ammonia; and(b) absorbing a portion of the ammonia so produced with an ionic liquid that comprises an ammonium cation. ¦ 2. The process according to claim 1 wherein the ammonium cation is represented by the structure of the following formula: N+(R7)(R8)(R9)(R10)wherein: (a) R7, R8, R9, and R10 are independently selected from the group consisting of:(i) —CH3, —C2H5, or a C3 to C25 straight-chain, branched or cyclic alkane or alkene group, optionally substituted with at least one member selected from the group consisting of Cl, Br, F, I, OH, NH2 and SH;(ii) —CH3, —C2H5, or a C3 to C25 straight-chain, branched or cyclic alkane or alkene group comprising one to three heteroatoms selected from the group consisting of O, N, Si and S, and optionally substituted with at least one member selected from the group consisting of Cl, Br, F, I, OH, NH2 and SH;(iii) a C6 to C25 unsubstituted aryl, or a C6 to C25 unsubstituted heteroaryl, group having one to three heteroatoms independently selected from the group consisting of O, N, Si and 5, and(iv) a C6 to C25 substituted aryl, or a C6 to C25 substituted heteroaryl, group having one to three heteroatoms independently selected from the group consisting of O, N, Si and S, and wherein the substituted aryl or substituted heteroaryl group has one to three substituents independently selected from the group consisting of: (A) —CH3, —C2H5, or a C3 to C25 straight-chain, branched or cyclic alkane or alkene group, optionally substituted with at least one member selected from the group consisting of Cl, Br, F, I, OH, NH2 and SH,(B) OH,(C) NH2, and(D) SH; and(v) —(CH2)nSi(CH2)mCH3, —(CH2)nSi(CH3)3, and —(CH2)nOSi(CH3)m, where n is independently 1-4 and m is independently 0-4; and(b) optionally, at least two of R7, R8, R9, and R10, can together form a cyclic or bicyclic alkanyl or alkenyl group. ¦ 3. The process according to claim 1 further comprising a step of recovering the ammonia absorbed by the ionic liquid. ¦ 4. The process according to claim 1 wherein the ionic liquid comprises an anion selected from the group consisting of (a) [BF4]−, [PF6]−, [SbF6]−, [CF3SO3]−, [HCF2CF2SO3]−, [CF3HFCCF2SO3]−, [HCClFCF2SO3]−, [(CF3SO2)2N]−, [(CF3CF2SO2)2N]−, [(CF3SO2)3C]−, [CF3CO2]−, [CF3OCFHCF2SO3]−, [CF3CF2OCFHCF2SO3]−, [CF3CFHOCF2CF2SO3]−, [CF2HCF2OCF2CF2SO3]−, [CF2ICF2OCF2CF2SO3], [CF3CF2OCF2CF2SO3]−, [(CF2HCF2SO2)2N]−, [(CF3CFHCF2SO2)2N]−, and F−; and(b) anions represented by the structure of the following formula: [Image]-->wherein R11 is selected from the group consisting of: (i) —CH3, —C2H5, or a C3 to C10 straight-chain, branched or cyclic alkane or alkene group;(ii) —CH3, —C2H5, or a C3 to C10 straight-chain, branched or cyclic alkane or alkene group that contains one to three heteroatoms selected from the group consisting of O, N, Si and 5, and(iii) a C6 to C10 substituted aryl, or a C6 to C10 substituted heteroaryl, group having one to three heteroatoms independently selected from the group consisting of O, N, Si and 5, and wherein the substituted aryl or substituted heteroaryl group has one to three substituents independently selected from the group consisting of: —CH3, —C2H5, and a C3 to C10 straight-chain, branched or cyclic alkane or alkene group. ¦ 5. The process according to claim 1 wherein the nitrogen and hydrogen are combined at a temperature in the range of about 300° C. to about 550° C. ¦ 6. The process according to claim 1 wherein the nitrogen and hydrogen are combined at a pressure in the range of about 8 MPa to about 40 MPa. ¦ 7. The process according to claim 1 wherein the ammonia is absorbed by the ionic liquid at a temperature in the range of about 20° C. to about 200° C. ¦ 8. The process according to claim 1 wherein the ammonia is absorbed by the ionic liquid at a pressure in the range of about 100 kPa to about 40 MPa. ¦ 9. The process according to claim 1 wherein the ionic liquid comprises a fluorinated anion. ¦ 10. The process according to claim 2 wherein an R group selected from R7, R8, R9 and R10 is a group substituted with F. ¦ 11. The process according to claim 1 wherein the ionic liquid comprises an anion selected from the group consisting of: [CH3CO2]−, [NO3]−, [SO4]2−, [HPO3]2−, [H2PO3]1−, [PO4]3−, [HPO4]2−, [H2PO4]−, [HSO3]−, [CuCl2]−, Cl−, Br−, I−, SCN−, carborates optionally substituted with an alkyl or substituted alkyl group; and carboranes optionally substituted with an alkylamine, substituted alkylamine, alkyl or substituted alkyl group. ¦ 12. The process according to claim 1 wherein the ionic liquid comprises an anion selected from the group consisting of aminoacetate, ascorbate, benzoate, catecholate, citrate, dimethylphosphate, formate, fumarate, gallate, glycolate, glyoxylate, iminodiacetate, isobutyrate, kojate, lactate, levulinate, oxalate, pivalate, propionate, pyruvate, salicylate, succinamate, succinate, tiglate, tetrafluoroborate, tetrafluoroethanesulfonate, and tropolonate. | 1. A process for producing ammonia comprising the steps of: (a) combining nitrogen and hydrogen in the presence of a catalyst to produce ammonia; and(b) absorbing a portion of the ammonia so produced with an ionic liquid that comprises an ammonium cation.
13/809677 | US | P | Method for synthesizing ammonia | In the ammonia synthesis method, an anode and a cathode are arranged in an electrolyte phase at a predetermined interval; water (H2O) is supplied to an anode zone and light is radiated so that water is decomposed by a photoabsorption reaction to generate protons (H+), electrons (e−), and an oxygen gas (O2); a nitrogen gas (N2 ) is supplied to a cathode zone, and the electrons (e−) generated in the anode zone are allowed to transfer to the cathode zone through a lead, thereby generating N3− in the cathode zone; and ammonia (NH3 ) is synthesized through the reaction between the protons (H+) that have moved toward the cathode zone from the anode zone in the electrolyte phase and N3−. | 1. A method for synthesizing ammonia, wherein an anode and a cathode are arranged in an electrolyte phase at a predetermined interval; a photocatalyst is provided to the anode; water (H2O) is supplied to an anode zone and light is radiated so that water is decomposed by a photocatalytic reaction to generate protons (H+), electrons (e−), and an oxygen gas (O2 ); a nitrogen gas (N2 ) is supplied to a cathode zone, and the electrons (e−) generated in the anode zone are allowed to transfer to the cathode zone through a lead, thereby generating N3−in the cathode zone; and ammonia (NH3 ) is synthesized through the reaction between the protons (H+) that have moved toward the cathode zone from the anode zone in the electrolyte phase and N3−, characterized in that an anode substrate is made of indium tin oxide (ITO) or fluorine tin oxide (FTO); the cathode is a Ni porous body, a nickel-, iron-, or ruthenium-loaded Ni porous body, carbon paper, or nickel-, iron-, or ruthenium-loaded carbon paper; and the photocatalyst is a visible light-responsive photocatalyst comprising an oxynitride compound, an oxysulfide compound, or an oxide containing metal ions of d10 electron state. ¦ 2. The method for synthesizing ammonia according to claim 1, wherein the light to be radiated to the anode zone is solar light, or visible light emitted from a light irradiation lamp. ¦ 3. The method for synthesizing ammonia according to claim 1, wherein the photocatalyst is a visible light-responsive photocatalyst comprising an oxynitride compound, wherein the oxynitride compound is TaON, LaTiO2N, CaNbO2N, LaTaON2, or CaTaO2N. ¦ 4. The method for synthesizing ammonia according to claim 1, wherein the photocatalyst is a visible light-responsive photocatalyst comprising an oxysulfide compound, wherein the oxysulfide compound is Sm2Ti2S2O7. ¦ 5. The method for synthesizing ammonia according to claim 1, wherein the photocatalyst is a visible light-responsive photocatalyst comprising an oxide containing metal ions of d10 electron, wherein the oxide is CaIn2O4, SrIn2O4, ZnGa2O4, or Na2Sb2O6. | 1. A method for synthesizing ammonia, wherein an anode and a cathode are arranged in an electrolyte phase at a predetermined interval; a photocatalyst is provided to the anode; water (H2O) is supplied to an anode zone and light is radiated so that water is decomposed by a photocatalytic reaction to generate protons (H+), electrons (e−), and an oxygen gas (O2 ); a nitrogen gas (N2 ) is supplied to a cathode zone, and the electrons (e−) generated in the anode zone are allowed to transfer to the cathode zone through a lead, thereby generating N3−in the cathode zone; and ammonia (NH3 ) is synthesized through the reaction between the protons (H+) that have moved toward the cathode zone from the anode zone in the electrolyte phase and N3−, characterized in that an anode substrate is made of indium tin oxide (ITO) or fluorine tin oxide (FTO); the cathode is a Ni porous body, a nickel-, iron-, or ruthenium-loaded Ni porous body, carbon paper, or nickel-, iron-, or ruthenium-loaded carbon paper; and the photocatalyst is a visible light-responsive photocatalyst comprising an oxynitride compound, an oxysulfide compound, or an oxide containing metal ions of d10 electron state.
12/752420 | US | P | Production of ammonia from air and water | A process for producing ammonia from air and water comprises producing nitrogen gas from air by pressure-swing-adsorption; producing hydrogen gas by electrolysis of water; compressing the nitrogen gas in a first cylinder to produce pressurized nitrogen gas; compressing the hydrogen gas in a second cylinder to produce pressurized hydrogen gas; compressing a mixture of the pressurized nitrogen and hydrogen gases in a third cylinder; heating the compressed mixture in the presence of a catalyst to react nitrogen and hydrogen to form ammonia; and extracting the ammonia from the mixture. A system for producing ammonia in the above process is also provided. | 1. A system for producing ammonia from air and water, comprising: a pressure-swing-adsorption (PSA) nitrogen generator for extracting nitrogen gas from air;a hydrogen generator comprising an electrolysis cell for producing hydrogen gas from water;a first piston-cylinder gas compressor connected to said nitrogen generator for receiving and compressing said nitrogen gas to produce pressurized nitrogen gas;a second piston-cylinder gas compressor connected to said hydrogen generator for receiving and compressing said hydrogen gas to produce pressurized hydrogen gas;a reactor connected to said first and second cylinder gas compressors to receive said pressurized nitrogen and hydrogen gases, said reactor comprisinga third piston-cylinder gas compressor for further compressing a mixture of said pressurized nitrogen and hydrogen gases,a heater for heating said mixture in said third compressor, anda catalyst in said third compressor for catalyzing a reaction of nitrogen and hydrogen in said mixture to form ammonia;a first valve located between said first piston-cylinder gas compressor and said reactor, wherein said first valve is closed as said first piston-cylinder gas compressor begins to compress said nitrogen gas, and wherein said first valve is opened only after the pressure level of said pressurized nitrogen gas within said first piston-cylinder gas compressor is greater than the pressure level within said third piston-cylinder compressor;a second valve located between said second piston-cylinder gas compressor and said reactor, wherein said second valve is closed as said second piston-cylinder gas compressor begins to compress said hydrogen gas, and wherein said second valve is opened only after the pressure level of said pressurized hydrogen gases within said second piston-cylinder gas compressor is greater than the pressure level within said third piston-cylinder compressor;a gas separator for separating ammonia from gases received from said reactor, said gas separator comprising an inlet connected to said reactor for receiving said gases from said reactor, a first outlet connected to said reactor for circulating said gases back to said reactor, and a second outlet for outputting said ammonia. ¦ 2. The system of claim 1, wherein said first piston-cylinder gas compressor is adapted to produce said pressurized nitrogen gas at a pressure of from about 60 to about 70 psi. ¦ 3. The system of claim 2, wherein said second piston-cylinder gas compressor is adapted to produce said pressurized hydrogen gas at a pressure of from about 30 to about 40 psi, further comprising: a first volume control valve located between said nitrogen generator and said first piston-cylinder gas compressor for controlling the volume of nitrogen gas introduced into said first piston-cylinder gas compressor;a second volume control valve located between said hydrogen generator and said second piston-cylinder gas compressor for controlling the volume of hydrogen gas introduced into said second piston-cylinder gas compressor, wherein said first and second volume control valves control the volume ratio of said hydrogen gas to said nitrogen gas received by said reactor. ¦ 4. The system of claim 1, wherein said third piston-cylinder gas compressor is adapted to compress said mixture of said pressurized nitrogen and hydrogen gases to a pressure up to about 2,800 psi. ¦ 5. The system of claim 1, wherein said catalyst is selected from ruthenium, carbon steel, iron, titanium, stelite, and platinum, or a mixture of two or more thereof. ¦ 6. The system of claim 1, wherein said catalyst is selected from ruthenium, iron, and titanium, or a mixture of two or more thereof. ¦ 7. The system of claim 1, comprising a catalyst bed containing said catalyst. ¦ 8. The system of claim 1, wherein said third piston-cylinder gas compressor is adapted to operate at a temperature of above 500° C. and a pressure of above 2,000 psi. ¦ 9. The system of claim 1, wherein said third piston-cylinder gas compressor is adapted to operate at a temperature from about 450 to about 500° C. and a pressure of from about 2,000 to about 3000 psi. ¦ 10. A process for producing ammonia from air and water, comprising: producing nitrogen gas from air by pressure-swing-adsorption;producing hydrogen gas by electrolysis of water;compressing said nitrogen gas in a first cylinder to produce pressurized nitrogen gas;compressing said hydrogen gas in a second cylinder to produce pressurized hydrogen gas;introducing said pressurized nitrogen gas into a third cylinder only after the pressure level of said pressurized nitrogen gas within said first cylinder is greater than the pressure level within said third cylinder;introducing said pressurized hydrogen gas into said third cylinder only after the pressure level of said pressurized hydrogen gas within said second cylinder is greater than the pressure level within said third cylinder;compressing a mixture of said pressurized nitrogen and hydrogen gases in said third cylinder;heating said compressed mixture in the presence of a catalyst to react nitrogen and hydrogen to form ammonia; andextracting said ammonia from said mixture. ¦ 11. The process of claim 10, wherein said pressurized nitrogen gas has a pressure of from about 60 to about 70 psi. ¦ 12. The process of claim 10, wherein said pressurized hydrogen gas has a pressure of from about 30 to about 40 psi. ¦ 13. The process of claim 10, wherein said mixture of said pressurized nitrogen and hydrogen gases is compressed to a pressure up to about 2,800 psi. ¦ 14. The process of claim 10, wherein said catalyst is selected from ruthenium, carbon steel, iron, titanium, stelite, and platinum, or a mixture of two or more thereof. ¦ 15. The process of claim 10, wherein said catalyst is selected from ruthenium, iron, and titanium, or a mixture of two or more thereof. ¦ 16. The process of claim 10, wherein said pressurized nitrogen and hydrogen gases are reacted at a temperature from about 450 to about 500° C. and a pressure of about 2,000 to about 3000 psi. ¦ 17. The process of claim 10, wherein said pressurized nitrogen and hydrogen gases are reacted at a temperature of above 500° C. and a pressure of above 2,000 psi. ¦ 18. The process of claim 10, wherein a volume ratio of hydrogen to nitrogen in said mixture of said pressurized nitrogen and hydrogen gases is about 3:1. ¦ 19. The process of claim 10, further comprising: providing a first valve located between said first cylinder and said third cylinder;closing said first valve as said first cylinder begins to compress said nitrogen gas; andopening said first valve when the pressure level of said pressurized nitrogen gas is greater than the pressure level of said gas within said third cylinder. ¦ 20. The process of claim 19, further comprising: providing a second valve located between said second cylinder and said third cylinder;closing said second valve as said second cylinder begins to compress said hydrogen gas; andopening said second valve when the pressure level of said pressurized hydrogen gas is greater than the pressure level of said gas within said third cylinder. | 1. A system for producing ammonia from air and water, comprising: a pressure-swing-adsorption (PSA) nitrogen generator for extracting nitrogen gas from air;a hydrogen generator comprising an electrolysis cell for producing hydrogen gas from water;a first piston-cylinder gas compressor connected to said nitrogen generator for receiving and compressing said nitrogen gas to produce pressurized nitrogen gas;a second piston-cylinder gas compressor connected to said hydrogen generator for receiving and compressing said hydrogen gas to produce pressurized hydrogen gas;a reactor connected to said first and second cylinder gas compressors to receive said pressurized nitrogen and hydrogen gases, said reactor comprisinga third piston-cylinder gas compressor for further compressing a mixture of said pressurized nitrogen and hydrogen gases,a heater for heating said mixture in said third compressor, anda catalyst in said third compressor for catalyzing a reaction of nitrogen and hydrogen in said mixture to form ammonia;a first valve located between said first piston-cylinder gas compressor and said reactor, wherein said first valve is closed as said first piston-cylinder gas compressor begins to compress said nitrogen gas, and wherein said first valve is opened only after the pressure level of said pressurized nitrogen gas within said first piston-cylinder gas compressor is greater than the pressure level within said third piston-cylinder compressor;a second valve located between said second piston-cylinder gas compressor and said reactor, wherein said second valve is closed as said second piston-cylinder gas compressor begins to compress said hydrogen gas, and wherein said second valve is opened only after the pressure level of said pressurized hydrogen gases within said second piston-cylinder gas compressor is greater than the pressure level within said third piston-cylinder compressor;a gas separator for separating ammonia from gases received from said reactor, said gas separator comprising an inlet connected to said reactor for receiving said gases from said reactor, a first outlet connected to said reactor for circulating said gases back to said reactor, and a second outlet for outputting said ammonia.
13/221814 | US | P | Systems and methods of producing chemical compounds | Systems and methods of producing chemical compounds are disclosed. An example chemical production system includes an intake chamber having intake ports for entry of a gas mixture. An igniter ignites the gas mixture in the intake chamber. A nozzle restricts exit of the ignited gas mixture from the intake chamber. An expansion chamber cools the ignited gas with a cooling agent. The expansion chamber has an exhaust where the cooled gas exits the expansion chamber. A chemical compound product is formed in the expansion chamber. | 1. A chemical production system comprising: an intake chamber having intake ports for entry of a gas mixture, and an igniter to ignite the gas mixture in the intake chamber;a catalyst in the intake chamber;a nozzle to restrict exit of the ignited gas mixture from the intake chamber;wherein the intake chamber is a high-pressure chemical-production environment;wherein the gas mixture is a hydrogen pulse jet and produces electromagnetic pulses;and an expansion chamber to cool the ignited gas with a cooling agent, the expansion chamber having an exhaust where the cooled gas exits the expansion chamber, wherein a chemical compound product is formed in the expansion chamber. ¦ 2. The system of claim 1, further comprising wherein the intake ports have one-way valves to stop exiting of the ignited gas. ¦ 3. The system of claim 1, wherein the intake chamber narrows to form the nozzle. ¦ 4. The system of claim 1, wherein the cooling agent includes at least one of liquid water and water vapor. ¦ 5. The system of claim 1, further comprising a collection port on the expansion chamber to retrieve the chemical compound product. ¦ 6. The system of claim 1, further comprising a nitrogen source, a hydrogen source, and an oxygen source, and wherein the chemical compound product is nitrogen-based. ¦ 7. The system of claim 1, further comprising a source of carbon dioxide, and wherein the chemical compound product is methane and other higher order hydrocarbons, and wherein admitted materials further comprise liquids and gases including alkanes to produce polyethylene and used in chemical production under high pressure. ¦ 8. The system of claim 1, further comprising a source of a cooling gas. ¦ 9. The system of claim 1, wherein the expansion chamber is configured to produce the chemical compound product including both ammonia gas and ammonia aqueous solution. ¦ 10. The system of claim 1, further comprising a calcium carbonate or other lime-based compound in the expansion chamber, wherein emerging nitrogenous oxides interacts with the calcium carbonate or other lime-based compound to form calcium nitrate. ¦ 11. The system of claim 1, wherein nitric oxide is redirected from the expansion chamber to the intake chamber to reduce nitric oxide being exhausted. ¦ 12. The system of claim 1, wherein water is introduced directly into ignited gas entering the expansion chamber. ¦ 13. The system of claim 12, wherein the water is at a 180 degree angle to the ignited gas entering the expansion chamber. ¦ 14. The system of claim 1, wherein water is injected directly into the intake chamber to begin cooling and absorption of nitric oxide into nitrogen dioxide phase and to favor high-efficiency ammonia production. ¦ 15. The system of claim 1, wherein the expansion chamber is configured to produce the chemical compound product including ammonia liquor and ammonium nitrate. ¦ 16. The system of claim 1, wherein the expansion chamber is configured to produce the chemical compound product including at least one of ammonia, nitric acid, ammonium nitrate and other chemical combinations of nitrogen with hydrogen and/or oxygen. ¦ 17. The system of claim 1, wherein the intake chamber is configured to receive a byproduct of drilling, fracturing, or heating systems. ¦ 18. The production system of claim 1, wherein the catalyst facilitates production of nitrogen-containing compounds. | 1. A chemical production system comprising: an intake chamber having intake ports for entry of a gas mixture, and an igniter to ignite the gas mixture in the intake chamber;a catalyst in the intake chamber;a nozzle to restrict exit of the ignited gas mixture from the intake chamber;wherein the intake chamber is a high-pressure chemical-production environment;wherein the gas mixture is a hydrogen pulse jet and produces electromagnetic pulses;and an expansion chamber to cool the ignited gas with a cooling agent, the expansion chamber having an exhaust where the cooled gas exits the expansion chamber, wherein a chemical compound product is formed in the expansion chamber.
13/981957 | US | P | Process for simultaneous production of potassium sulphate, ammonium sulfate, magnesium hydroxide and/or magnesium oxide from kainite mixed salt and ammonia | Kainite mixed salt is treated with water to obtain solid schoenite and a schoenite end liquor. The latter is desulphated using recycled CaCl2 and thereafter evaporated to obtain camallite crystals, from which KCl is recovered, and a liquor rich in MgCl2. Gypsum produced during desulphatation is reacted with aqueous ammonia and CO2 to produce ammonium sulphate and calcium carbonate. The calcium carbonate is calcined to obtained CaO and CO2. The CaO is slaked and reacted with the MgCl2-rich liquor generated above to produce slurry of Mg(OH)2 in aqueous CaCl2. To this surface modifying agent is added while hot and, after cooling, the slurry yields surface modified Mg(OH)2. The filtrate rich in CaCl2 is recycled for desulphatation process above. The solid surface modified Mg(OH)2 may he calcined to produced MgO. The schoenite and KCl are reacted to produce solid sulphate of potash. | 1. A process for the simultaneous production of sulphate of potash (SOP), ammonium sulphate, surface modified magnesium hydroxide and/or magnesium oxide being characterized in the co-generation of the said products using kainite mixed salt and ammonia as the only consumable raw materials, the said process comprising the following steps: a) converting in a first reaction zone, kainite mixed salt into schoenite by the process of aqueous leaching, wherein the aqueous leaching process comprises reacting kainite mixed salt with water and SOP end liquor of step (e) followed by separating the pure schoenite and schoenite end liquor (SEL);b) treating the clear schoenite end liquor obtained in step (a) with aqueous CaCl2 to separate out sulphate in the form of gypsum followed by filtering the mass to recover gypsum and desulphated schoenite end liquor;c) subjecting the desulphated schoenite end liquor obtained in step (b) to evaporation to obtain solid carnallite and liquor rich in MgCl2;d) decomposing the carnallite obtained in step (c) with water to recover KCl and carnallite decomposed liquor (CDL) containing MgCl2 and residual KCl;e) treating the pure schoenite of step (a) with KCl obtained in step (d) to produce sulphate of potash (SOP) while recycling the SOP end liquor in the process of step (a);f) washing the gypsum recovered in step (b) to minimize adhering impurities;g) contacting in a second reaction zone gypsum obtained in step (f) with liquor ammonia or recycled ammonium sulphate mother liquor obtained in step (i) and carbon dioxide obtained in step (k) to produce ammonium sulphate solution and by-product CaCO3 by the Merseberg reaction;h) filtering out the CaCO3, from the products of step (g) followed by neutralizing the filtrate with sulphuric acid to convert residual ammonia into ammonium sulphate;i) evaporating the neutralized filtrate obtained in step (h) to recover ammonium sulphate while recycling the ammonium sulphate mother liquor in step (g);j) washing the CaCO3 obtained in step (h) with water to minimize unreacted gypsum and adhering soluble impurities followed by calcinations to obtain CO2 and quicklime of high purity;k) bottling the CO2, and recycling in step (g);l) slaking the lime generated in step (j) with decarbonated water and treating with CDL generated in step (d) and/or MgCl2-rich liquor obtained in step (c) to produce dispersion of Mg(OH)2 and aqueous CaCl2;m) adding a surface modifying agent to facilitate filtration of Mg(OH)2, while simultaneously obtaining surface-modified Mg(OH)2, required for special compounding applications;n) separating the surface-modified Mg(OH)2, from the slurry obtained in step (m) and recovering CaCl2-containing filtrate followed by recycling it for the desulphatation process of step (b);o) calcining the Mg(OH)2, obtained in step (n) to recover MgO of high purity which simultaneously burns off the surface modifier. ¦ 2. The process as claimed in claim 1, wherein the kainite mixed salt is composed of 15-22% KCl; 15-22% NaCl; 28-40% MgSO4 and 5-10% MgCl2. ¦ 3. The process as claimed in claim 1, wherein the operation of aqueous leaching in step (a) of claim 1 is carried out utilizing fresh water or brackish ground water or even seawater along with the recycled SOP end liquor. ¦ 4. The process as claimed in claim 1, wherein the ratio of K+ in the form of pure schoenite and SEL of step (a) is 0.8-1.2 depending on amount of water added and the sulphate content of SEL was in the range of 5-12% (w/v). ¦ 5. The process as claimed in claim 1, wherein the gypsum obtained in step (b) above has a purity in the range of 96-99% (w/w). ¦ 6. The process as claimed in claim 1, wherein the residual ammonia in the filtrate obtained in step (h) is neutralized with sulphuric acid to convert it into ammonium sulphate. ¦ 7. The process as claimed in claim 1, wherein the CaCO3 obtained in step (h) above is of a purity in the range of 95 to 97%. ¦ 8. The process as claimed in claim 1, wherein CaCO3 obtained in step (h) is washed with water to minimized unreacted gypsum and adhering soluble impurities. ¦ 9. The process as claimed in claim 1, wherein the calcination of CaCO3 in step (j) is carried out in the temperature range of 800-1000° C. for a period of 1 to 3 hrs. ¦ 10. The process as claimed in claim 1, wherein the decarbonated water used in the preparation of the lime slurry (slaked lime) of step (l) was obtained by treating the water with lime and removing suspended matter. ¦ 11. The process as claimed in claim 1, wherein the magnesium chloride in carnallite decomposed liquor is supplemented with MgCl2-rich liquor of step (e), if required, for the preparation of CaCl2 and Mg(OH), as per the process of step (l). ¦ 12. The process as claimed in claim 1, wherein the molar ratio of lime to MgCl2 is in the range of 0.8:1 to 0.95:1 in the reaction of step (l). ¦ 13. The process as claimed in claim 1, wherein the surface modifying agent is a free fatty acid, and the ratio of surface modifying agent to Mg(OH)2in step (m) was in the range of 0.01:1 to 0.05:1 (w/w). ¦ 14. The process as claimed in claim 1 wherein the rate of filtration of Mg(OH)2 is 2-3 times faster in a filter press and the Mg(OH)2 wet cake had 8-15% lower moisture content than without use of surface modifying agent. ¦ 15. The process as claimed in claim 1 wherein the purity of MgO obtained in step (o) is in the range of 95-99.5% (dry weight basis). ¦ 16. The process as claimed in claim 1 wherein the surface modifying agent is stearic acid. | 1. A process for the simultaneous production of sulphate of potash (SOP), ammonium sulphate, surface modified magnesium hydroxide and/or magnesium oxide being characterized in the co-generation of the said products using kainite mixed salt and ammonia as the only consumable raw materials, the said process comprising the following steps: a) converting in a first reaction zone, kainite mixed salt into schoenite by the process of aqueous leaching, wherein the aqueous leaching process comprises reacting kainite mixed salt with water and SOP end liquor of step (e) followed by separating the pure schoenite and schoenite end liquor (SEL);b) treating the clear schoenite end liquor obtained in step (a) with aqueous CaCl2 to separate out sulphate in the form of gypsum followed by filtering the mass to recover gypsum and desulphated schoenite end liquor;c) subjecting the desulphated schoenite end liquor obtained in step (b) to evaporation to obtain solid carnallite and liquor rich in MgCl2;d) decomposing the carnallite obtained in step (c) with water to recover KCl and carnallite decomposed liquor (CDL) containing MgCl2 and residual KCl;e) treating the pure schoenite of step (a) with KCl obtained in step (d) to produce sulphate of potash (SOP) while recycling the SOP end liquor in the process of step (a);f) washing the gypsum recovered in step (b) to minimize adhering impurities;g) contacting in a second reaction zone gypsum obtained in step (f) with liquor ammonia or recycled ammonium sulphate mother liquor obtained in step (i) and carbon dioxide obtained in step (k) to produce ammonium sulphate solution and by-product CaCO3 by the Merseberg reaction;h) filtering out the CaCO3, from the products of step (g) followed by neutralizing the filtrate with sulphuric acid to convert residual ammonia into ammonium sulphate;i) evaporating the neutralized filtrate obtained in step (h) to recover ammonium sulphate while recycling the ammonium sulphate mother liquor in step (g);j) washing the CaCO3 obtained in step (h) with water to minimize unreacted gypsum and adhering soluble impurities followed by calcinations to obtain CO2 and quicklime of high purity;k) bottling the CO2, and recycling in step (g);l) slaking the lime generated in step (j) with decarbonated water and treating with CDL generated in step (d) and/or MgCl2-rich liquor obtained in step (c) to produce dispersion of Mg(OH)2 and aqueous CaCl2;m) adding a surface modifying agent to facilitate filtration of Mg(OH)2, while simultaneously obtaining surface-modified Mg(OH)2, required for special compounding applications;n) separating the surface-modified Mg(OH)2, from the slurry obtained in step (m) and recovering CaCl2-containing filtrate followed by recycling it for the desulphatation process of step (b);o) calcining the Mg(OH)2, obtained in step (n) to recover MgO of high purity which simultaneously burns off the surface modifier.
13/806729 | US | P | Co-production of methanol and ammonia | Process for the co-production of methanol and ammonia from a hydrocarbon feed without venting to the atmosphere carbon dioxide captured from the methanol or ammonia synthesis gas and without using expensive air separation units, water gas shift and acid gas wash for removal of carbon. | 1. Process for co-producing methanol and ammonia from a hydrocarbon feedstock comprising the sequential steps of: (a) producing a methanol synthesis gas containing hydrogen, carbon oxides and nitrogen by steam reforming the hydrocarbon feedstock in a primary reforming stage and subsequently in an air-blown secondary reforming stage;(b) splitting the methanol synthesis gas into a first methanol synthesis gas stream containing 1-50 vol % of the methanol synthesis gas and a second methanol synthesis gas stream containing 50-99 vol % of the methanol synthesis gas stream, forming a first methanol synthesis gas stream with reduced content of carbon dioxide by passing the first methanol synthesis gas stream through a CO2 Pressure Swing Adsorption (CO2 PSA) while bypassing the second methanol synthesis gas stream, withdrawing an off-gas stream containing hydrogen, carbon dioxide, carbon monoxide and methane from the CO2 Pressure Swing Adsorption, and forming a combined methanol synthesis gas by mixing the first methanol stream with reduced content of carbon dioxide with the by-passed second methanol synthesis stream;(c) catalytically converting the carbon oxides and hydrogen of the combined methanol synthesis gas in a once-through methanol synthesis stage and withdrawing an effluent containing methanol and a gas effluent containing nitrogen, hydrogen and unconverted carbon oxides;(d) producing an ammonia synthesis gas by methanation of unconverted carbon oxides of the gas effluent of step (c) in a catalytic methanation stage and withdrawing an ammonia synthesis gas having a H2:N2 molar ratio of 3:1 without the use of water gas shift and without further use of carbon dioxide removal;(e) catalytically converting the nitrogen and hydrogen of the ammonia synthesis gas in an ammonia synthesis stage and withdrawing an effluent containing ammonia and an off-gas stream containing hydrogen, nitrogen and methane. ¦ 2. Process according to claim 1, wherein the hydrocarbon feedstock is natural gas or substitute natural gas (SNG). ¦ 3. Process according to claim 1, wherein the methanol synthesis stage in step (c) is conducted by passing the synthesis gas through one boiling water reactor and subsequently through an adiabatic fixed bed reactor, or by passing the synthesis gas through a series of boiling water reactors and subsequently through an adiabatic fixed bed reactor. ¦ 4. Process according to claim 3, wherein the boiling water reactor is in the form of a single reactor of the condensing-methanol type, which comprises within a common shell a fixed bed of methanol catalyst particles and cooling means adapted to indirectly cooling the methanol synthesis gas with a cooling agent. ¦ 5. Process according to claim 3 further comprising cooling the synthesis gas withdrawn from each methanol reactor to condense methanol and passing the gas through a separator, withdrawing a bottom fraction from the separator containing the raw methanol, withdrawing an overhead fraction containing synthesis gas which is passed to the subsequent methanol reactor, and forming a single liquid effluent containing methanol by combining the bottom fractions of the separators of each reactor containing the raw methanol. ¦ 6. Process according to claim 1 further comprising withdrawing a hydrogen-rich stream from the ammonia synthesis stage and adding this stream to step (c). ¦ 7. Process according to claim 1, in which the off-gas stream containing hydrogen, nitrogen and methane of step (e) is returned to step (a). ¦ 8. Process according to claim 1, in which the off-gas stream of step (b) is returned to step (a). ¦ 9. Process according to claim 1, in which the first methanol synthesis gas stream contains 10-20 vol % of the methanol synthesis gas and a second methanol synthesis gas stream contains 80-90 vol % of the methanol synthesis gas stream. | 1. Process for co-producing methanol and ammonia from a hydrocarbon feedstock comprising the sequential steps of: (a) producing a methanol synthesis gas containing hydrogen, carbon oxides and nitrogen by steam reforming the hydrocarbon feedstock in a primary reforming stage and subsequently in an air-blown secondary reforming stage;(b) splitting the methanol synthesis gas into a first methanol synthesis gas stream containing 1-50 vol % of the methanol synthesis gas and a second methanol synthesis gas stream containing 50-99 vol % of the methanol synthesis gas stream, forming a first methanol synthesis gas stream with reduced content of carbon dioxide by passing the first methanol synthesis gas stream through a CO2 Pressure Swing Adsorption (CO2 PSA) while bypassing the second methanol synthesis gas stream, withdrawing an off-gas stream containing hydrogen, carbon dioxide, carbon monoxide and methane from the CO2 Pressure Swing Adsorption, and forming a combined methanol synthesis gas by mixing the first methanol stream with reduced content of carbon dioxide with the by-passed second methanol synthesis stream;(c) catalytically converting the carbon oxides and hydrogen of the combined methanol synthesis gas in a once-through methanol synthesis stage and withdrawing an effluent containing methanol and a gas effluent containing nitrogen, hydrogen and unconverted carbon oxides;(d) producing an ammonia synthesis gas by methanation of unconverted carbon oxides of the gas effluent of step (c) in a catalytic methanation stage and withdrawing an ammonia synthesis gas having a H2:N2 molar ratio of 3:1 without the use of water gas shift and without further use of carbon dioxide removal;(e) catalytically converting the nitrogen and hydrogen of the ammonia synthesis gas in an ammonia synthesis stage and withdrawing an effluent containing ammonia and an off-gas stream containing hydrogen, nitrogen and methane.
13/116952 | US | P | Producing ammonia using ultrapure, high pressure hydrogen | In various implementations, feed streams that include ultrapure, high-pressure hydrogen streams and ultrapure, high-pressure nitrogen streams are reacted to produce ultrapure, high-pressure feed gas in a stoichiometric ratio to an ammonia synthesis reactor loop without or independent of including a methanol loop purge gas. | 1. A method for producing ammonia comprising; exothermically reacting a first portion of a hydrocarbon feed stream with an oxidant gas comprising molecular oxygen to produce an exothermically generated syngas product, wherein the step of reacting occurs in a partial oxidation reactor (POX) or an autothermal reforming reactor (ATR);endothermically reforming a second portion of the hydrocarbon feed stream with steam over a catalyst in a heat exchange reformer to produce an endothermically-reformed syngas product, wherein at least a portion of heat used in generation of the endothermically-reformed syngas product is obtained by recovering heat from the exothermically-generated syngas product and the endothermically reformed syngas product;combining the exothermically generated syngas product and the endothermically-reformed syngas product to produce a combined syngas streamcooling the combined syngas stream to produce steam in a heat recovery boiler;catalytically reacting the combined syngas stream in one or more catalytic carbon monoxide shift reactors to generate a shifted stream including additional H2 and CO2;cooling the shifted stream to near ambient temperature in a heat exchanger by transferring heat to water for steam production in syngas generation;removing CO2 from the shifted syngas stream to produce a CO2-depleted stream;removing a high pressure, substantially pure H2 stream from the CO2-depleted stream, wherein the high pressure, substantially pure H2 stream is produced independent of a compressor; andcombining the high pressure, substantially pure H2 stream with a high pressure, substantially pure N2 stream to produce ammonia. ¦ 2. The method of claim 1, wherein impurities included in the ammonia are about 50 parts per million (ppm) or less. ¦ 3. The method of claim 1, wherein the combined high pressure, substantially pure H2 stream and high pressure, substantially pure N2 stream have a pressure in a range about 100 to 300 bars. ¦ 4. The method of claim 1, wherein the high pressure, substantially pure H2 stream comprises about 20 parts per million (ppm) by total volume of other components different than H2. ¦ 5. The method of claim 1, wherein the high pressure, substantially pure H2 stream has a pressure of about 60 bars or greater. ¦ 6. The method of claim 1, wherein the exothermically-generated syngas product is generated using a partial oxidation burner followed by a catalytic reforming section in a convectively heated steam plus hydrocarbon reformer. ¦ 7. The method of claim 1, wherein the feed stream includes methane. ¦ 8. The method of claim 1, wherein the CO2 is removed using at least one of a conventional physical scrubbing process or a conventional chemical scrubbing process. ¦ 9. The method of claim 1, wherein the high pressure, substantially pure H2 stream is separated from the CO2-depleted stream using one or more pressure swing adsorption systems. ¦ 10. The method of claim 9, wherein the one or more pressure swing adsorption systems comprises two pressure swing adsorption systems. ¦ 11. The method of claim 10, wherein H2 produced from the two pressure swing adsorption systems are at substantially a same pressure. ¦ 12. The method of claim 9, wherein at least a portion of waste gas from the one or more pressure swing absorption systems is used as fuel for a gas turbine. | 1. A method for producing ammonia comprising; exothermically reacting a first portion of a hydrocarbon feed stream with an oxidant gas comprising molecular oxygen to produce an exothermically generated syngas product, wherein the step of reacting occurs in a partial oxidation reactor (POX) or an autothermal reforming reactor (ATR);endothermically reforming a second portion of the hydrocarbon feed stream with steam over a catalyst in a heat exchange reformer to produce an endothermically-reformed syngas product, wherein at least a portion of heat used in generation of the endothermically-reformed syngas product is obtained by recovering heat from the exothermically-generated syngas product and the endothermically reformed syngas product;combining the exothermically generated syngas product and the endothermically-reformed syngas product to produce a combined syngas streamcooling the combined syngas stream to produce steam in a heat recovery boiler;catalytically reacting the combined syngas stream in one or more catalytic carbon monoxide shift reactors to generate a shifted stream including additional H2 and CO2;cooling the shifted stream to near ambient temperature in a heat exchanger by transferring heat to water for steam production in syngas generation;removing CO2 from the shifted syngas stream to produce a CO2-depleted stream;removing a high pressure, substantially pure H2 stream from the CO2-depleted stream, wherein the high pressure, substantially pure H2 stream is produced independent of a compressor; andcombining the high pressure, substantially pure H2 stream with a high pressure, substantially pure N2 stream to produce ammonia.
12/543484 | US | P | Process for producing ammonia from biomass | This invention provides a process for making ammonia from biomass. The biomass may be first reacted with oxygen and steam to generate a biosyngas comprising hydrogen (H2) and carbon monoxide (CO) as the active components. The gasification step may be regulated to reduce the amount of methane in the biosyngas that may leave the gasifier. | 1. A method of producing ammonia, the method comprising: (a) gasifying a biomass in a biomass gasifier to generate biosyngas, wherein said biomass is gasified with the aid of oxygen (O2) supplied from an air separation unit in fluid communication with said biomass gasifier;(b) directing said biosyngas from said biomass gasifier to an oxyblown autothermal catalytic reformer downstream of said biomass gasifier, wherein said oxyblown autothermal catalytic reformer is operated at a temperature from about 1500° F. to 1700° F.;(c) reforming said biosyngas using said oxyblown autothermal catalytic reformer to provide a gas stream comprising hydrogen (H2), wherein said gas stream has a substantially lower hydrocarbon content than said biosyngas;(d) directing said gas stream comprising hydrogen to an ammonia synthesis reactor; and(e) generating ammonia in said ammonia synthesis reactor by reacting hydrogen produced from said biosyngas with nitrogen supplied from said air separation unit. ¦ 2. The method of claim 1, wherein the biomass is selected from at least one member selected from the group consisting of the following: wood chips, corn stover, corn cobs, wheat straw, rice straw, and switchgrass. ¦ 3. The method of claim 1, wherein the biosyngas includes hydrogen and carbon monoxide (CO). ¦ 4. The method of claim 1, wherein the biomass gasifier is designed such that about 5% of the biomass remains as char. ¦ 5. The method of claim 1, wherein the oxygen is greater than 95% pure. ¦ 6. The method of claim 1, wherein the oxygen is compressed in a liquid oxygen pump to between about 75 psi and 250 psi. ¦ 7. The method of claim 1, wherein the biomass gasifier has a fluidized bed to enhance gasification. ¦ 8. The method of claim 7, wherein the fluidized bed media includes olivine sand. ¦ 9. The method of claim 7, further comprising adding magnesia into the fluidized bed, so as to getter a potassium component present in the biomass. ¦ 10. The method of claim 1, wherein elemental sulfur is added into the biomass gasifier and is converted into hydrogen sulfide, H2S, at a concentration from about 100 ppm to 1000 ppm. ¦ 11. The method of claim 1, wherein (c) comprises removing tars and benzene-toluene-xylene (BTX) from said biosyngas. ¦ 12. The method of claim 11, wherein said tars and benzene-toluene-xylene (BTX) are removed from said biosyngas by said oxyblown autothermal catalytic reformer. ¦ 13. The method of claim 1, wherein the oxyblown autothermal catalytic reformer includes a sulfur tolerant catalyst. ¦ 14. The method of claim 1, wherein, in (c), the reforming is conducted using oxygen from the air separation unit. ¦ 15. A method of claim 1, further comprising purifying hydrogen from the biosyngas by removing impurities by pressure swing adsorption. ¦ 16. The method of claim 1, wherein heat within the biosyngas emanating from the biomass gasifier is substantially recovered in a waste heat boiler. ¦ 17. The method of claim 16, wherein the temperature of the biosyngas emanating from the waste heat boiler is maintained between 550° F. to 700° F. ¦ 18. The method of claim 1, wherein methane production in an end product of the biosyngas is reduced by 85% or more. ¦ 19. The method of claim 1, wherein, in (c), hydrogen in said gas stream is generated from said biosyngas by a water gas shift reaction. ¦ 20. The method of claim 1, wherein said oxyblown autothermal catalytic reformer is a two-stage adiabatic reactor. ¦ 21. The method of claim 1, wherein said oxyblown autothermal catalytic reformer comprises a catalyst containing cobalt and/or molybdenum. ¦ 22. The method of claim 1, wherein said catalyst further comprises sulfur. ¦ 23. The method of claim 1, wherein said oxyblown autothermal catalytic reformer is operated at a temperature from about 1500° F. to 1550° F. ¦ 24. The method of claim 5, wherein said nitrogen is at a purity of at least about 99.99%. ¦ 25. The method of claim 1, wherein said biomass gasifier is a multi-stage progressively expanding vessel comprising a fluidized bed section and a disengagement section. ¦ 26. The method of claim 1, wherein said oxyblown autothermal catalytic reformer comprises a partial oxidation catalyst and a steam reforming catalyst. | 1. A method of producing ammonia, the method comprising: (a) gasifying a biomass in a biomass gasifier to generate biosyngas, wherein said biomass is gasified with the aid of oxygen (O2) supplied from an air separation unit in fluid communication with said biomass gasifier;(b) directing said biosyngas from said biomass gasifier to an oxyblown autothermal catalytic reformer downstream of said biomass gasifier, wherein said oxyblown autothermal catalytic reformer is operated at a temperature from about 1500° F. to 1700° F.;(c) reforming said biosyngas using said oxyblown autothermal catalytic reformer to provide a gas stream comprising hydrogen (H2), wherein said gas stream has a substantially lower hydrocarbon content than said biosyngas;(d) directing said gas stream comprising hydrogen to an ammonia synthesis reactor; and(e) generating ammonia in said ammonia synthesis reactor by reacting hydrogen produced from said biosyngas with nitrogen supplied from said air separation unit.
13/333047 | US | P | Process for producing ammonium salts | In one embodiment, the invention is to a process for purifying a by-product stream. The process comprises the step of providing a by-product stream comprising an ammonium salt, dimerized amide, and optionally water. The process further comprises the step of precipitating at least a portion of the dimerized amide in the by-product stream to form solid dimerized amide. The process further comprises the step of separating the solid dimerized amide from the by-product stream to form a treated by-product stream comprising less than 1 wt. % solid dimerized amide. | 1. A process for purifying a by-product stream, the process comprising the steps of: (a) providing a by-product stream comprising an ammonium salt, dimerized amide, and optionally water;(b) precipitating at least a portion of the dimerized amide in the by-product stream to form solid dimerized amide; and(c) separating the solid dimerized amide from the by-product stream to form a treated by-product stream comprising less than 1 wt. % dimerized amide. ¦ 2. The process of claim 1, wherein step (b) comprises the step of cooling at least a portion of the by-product stream. ¦ 3. The process of claim 2, wherein the step of cooling occurs under a vacuum. ¦ 4. The process of claim 3, wherein step (c) comprises: separating the solid dimerized amide from the by-product stream via filtration. ¦ 5. The process of claim 1, wherein step (c) comprises: separating the solid dimerized amide from the by-product stream via filtration. ¦ 6. The process of claim 1, wherein the solid dimerized amide and the by-product stream form a suspension. ¦ 7. The process of claim 1, wherein step (c) comprises: separating the suspension via filtration. ¦ 8. The process of claim 1, further comprising the step of: disposing of the separated solid dimerized amide. ¦ 9. The process of claim 1, further comprising the step of: further purifying the treated by-product stream to recover ammonium salt therefrom. ¦ 10. The process of claim 9, wherein step (b) is performed before the further purification. ¦ 11. The process of claim 1, wherein step (b) is performed substantially immediately after formation of the by-product stream. ¦ 12. The process of claim 1, wherein the treated by-product stream exhibits substantially no dimerized amide precipitation after storage at less than 20° C. for more than 1 day. ¦ 13. The process of claim 1, wherein step (a) comprises: contacting sulfuric acid and ammonia to form the by-product stream. ¦ 14. The process of claim 13, wherein the contacting is performed via reactive distillation. ¦ 15. The process of claim 1, wherein the by-product stream comprises: from 1 wt % to 75 wt % ammonium salt; andfrom 0.1 wt % to 10 wt % dimerized amide. ¦ 16. The process of claim 1, wherein the treated by-product stream comprises: from 35 wt % to 99 wt % ammonium salt; andfrom 0.0001 wt % to 1 wt % dimerized amide. ¦ 17. The process of claim 1, wherein the ammonium salt comprises ammonium sulfate. ¦ 18. The process of claim 1, wherein the dimerized amide comprises dimerized acetoacetamide. ¦ 19. A process for producing a treated ammonium salt stream, the process comprising the steps of: (a) contacting sulfuric acid and ammonia to form a crude by-product stream comprising ammonium salt and aqueous dimerized amide and an amine product stream comprising triethylamine;(b) cooling the crude by-product stream to precipitate at least a portion of the dimerized amide;(c) separating at least a portion of the precipitated amides from the crude by-product stream to form a treated by-product stream comprising less than 1 wt. % solid dimerized amide. ¦ 20. The process of claim 19, wherein step (b) occurs under a vacuum. | 1. A process for purifying a by-product stream, the process comprising the steps of: (a) providing a by-product stream comprising an ammonium salt, dimerized amide, and optionally water;(b) precipitating at least a portion of the dimerized amide in the by-product stream to form solid dimerized amide; and(c) separating the solid dimerized amide from the by-product stream to form a treated by-product stream comprising less than 1 wt. % dimerized amide.
13/026834 | US | P | Weakly oxidizing ammonium nitrate composite materials and methods for preparing such compositions | A method forms a relatively stable ammonium nitrate composite material. The method includes (a) blending ammonium nitrate with an average particle diameter greater than about 1 mm and a substantially non-oxidizing compound in fine particle form; and (b) reducing the average size of said ammonium nitrate granules in the presence of the non-oxidizing compound in fine particle form to produce a substantially homogeneous blend of ammonium nitrate and the non-oxidizing compound having an average particle diameter of about 1 to about 1,000 μm to form a substantially non-explosive powder. | 1. A method of forming stable ammonium nitrate composite material comprising: (a) blending ammonium nitrate having an average particle diameter greater than about 1 mm and a substantially non-oxidizing compound having an average particle diameter of about 1,000 μm or less; and(b) reducing the average size of said ammonium nitrate in the presence of said non-oxidizing compound to produce a substantially homogeneous blend of ammonium nitrate and said non-oxidizing compound having an average particle diameter of about 1 to about 1,000 μm to form a substantially non-explosive powder. ¦ 2. The method of claim 1, wherein said non-oxidizing compound is at least one selected from the group consisting of non-oxidative or low-oxidative ammonium salts, non-oxidative or low-oxidative calcium salts, non-oxidative or low-oxidative potassium salts, and other non-oxidative or low-oxidative salts. ¦ 3. The method of claim 1, wherein said non-oxidizing compound is at least one selected from the group consisting of ammonium sulfate, ammonium phosphate, ammonium molybdenate, ammonium hexafluorosilicate, calcium nitrate, calcium carbonate, magnesium nitrate, potassium nitrate, and potassium phosphate. ¦ 4. The method of claim 1, wherein the mole ratio of ammonium nitrate to the non-oxidizing compound is from about 0.8:1 to about 1.2:1. ¦ 5. The method of claim 4, further comprising contacting the substantially non-explosive powder with a non-thermoreactive acid or a mixture of acid under ammoniating conditions such that ammonium sulfate at least partially covers or coats particles or groups of particles and causes agglomeration or growth of particles to further stabilize the substantially non-explosive powder. ¦ 6. The method of claim 1, wherein the non-oxidizing compound is less than or equal to about 0.2 wt. % organic impurities. ¦ 7. The method of claim 1, further comprising contacting the substantially non-explosive powder with a non-thermoreactive acid or a mixture of acid under ammoniating conditions such that ammonium sulfate at least partially covers or coats particles or groups of particles and causes agglomeration or growth of particles to further stabilize the substantially non-explosive powder. ¦ 8. The method of claim 1, wherein the non-explosive powder is substantially free of ammonium nitrate sulfate double salts. ¦ 9. A method of forming stable ammonium nitrate composite material comprising: (a) reducing the average size of ammonium nitrate having an average particle diameter greater than about 1 mm; and(b) blending said ammonium nitrate with a substantially non-oxidizing compound having an average particle diameter of about 1,000 μm or less to produce a substantially homogeneous blend of ammonium nitrate and said non-oxidizing compound having an average particle diameter of about 1 to about 1,000 μm to form a substantially non-explosive powder. ¦ 10. The method of claim 9, wherein said non-oxidizing compound is at least one selected from the group consisting of non-oxidative or low-oxidative ammonium salts, non-oxidative or low-oxidative calcium salts, non-oxidative or low-oxidative potassium salts, and other non-oxidative or low-oxidative salts. ¦ 11. The method of claim 9, wherein said non-oxidizing compound is at least one selected from the group consisting of ammonium sulfate, ammonium phosphate, ammonium molybdenate, ammonium hexafluorosilicate, calcium nitrate, calcium carbonate, magnesium nitrate, potassium nitrate, and potassium phosphate. ¦ 12. The method of claim 9, wherein the mole ratio of ammonium nitrate to the non-oxidizing compound is from about 0.8:1 to about 1.2:1. ¦ 13. The method of claim 9, wherein the non-oxidizing compound is less than or equal to about 0.2 wt. % organic impurities. ¦ 14. The method of claim 9, wherein the non-explosive powder is substantially free of ammonium nitrate sulfate double salts. ¦ 15. The method of claim 1, further comprising the additional step of compacting the substantially homogeneous blend. ¦ 16. The method of claim 1, further comprising the additional step of granulating the substantially homogeneous blend. ¦ 17. The method of claim 1, wherein the mole ratio of ammonium nitrate to the non-oxidizing compound in the substantially homogeneous blend is about 1:1. ¦ 18. The method of claim 9, further comprising the additional step of compacting the substantially homogeneous blend. ¦ 19. The method of claim 9, further comprising the additional step of granulating the substantially homogeneous blend. ¦ 20. The method of claim 9, wherein the mole ratio of ammonium nitrate to the non-oxidizing compound in the substantially homogeneous blend is about 1:1. | 1. A method of forming stable ammonium nitrate composite material comprising: (a) blending ammonium nitrate having an average particle diameter greater than about 1 mm and a substantially non-oxidizing compound having an average particle diameter of about 1,000 μm or less; and(b) reducing the average size of said ammonium nitrate in the presence of said non-oxidizing compound to produce a substantially homogeneous blend of ammonium nitrate and said non-oxidizing compound having an average particle diameter of about 1 to about 1,000 μm to form a substantially non-explosive powder.
13/119672 | US | P | Non-thermal plasma synthesis with carbon component | The disclosure herein describes a method for producing ammonia by introducing N2, CO and water into a non-thermal plasma in the presence of a catalyst, the catalyst being effective to promote the disassociation of N2, CO and water to form reactants that in turn react to produce NH3 and CH4.This disclosure also describes producing a reactive hydrogen ion or free radical by the method comprising passing water through a non-thermal plasma in the presence of a catalyst, the catalyst being effective to promote the dissociation of water. | 1. A method for producing ammonia, the method comprising: introducing N2, CO and H2O into a non-thermal plasma in the presence of a catalyst and a promoter, the catalyst and the promoter being effective to promote the dissociation of N2, CO and H2O to reactants that in turn then react to produce NH3 and CH4, wherein the promoter is cesium or potassium. ¦ 2. The method of claim 1 wherein the H2O is passed into the reactor by passing CO and N2 gas through liquid water with the N2 and CO carrying the water into the non-thermal plasma. ¦ 3. The method of claim 1 wherein the catalyst is an electron donor. ¦ 4. The method of claim 1 wherein the catalyst is Ruthenium. ¦ 5. The method of claim 1 wherein the catalyst is Ruthenium and the promoter is an electron donor having an ionization energy less than Ruthenium. ¦ 6. The method of claim 1 wherein the catalyst is provided in a packed bed through which the N2, CO and H2O flow. ¦ 7. The method of claim 1 wherein an additional reaction product is CnHm where n is greater than 1 and m is greater than 4. ¦ 8. The method of claim 1 wherein the CO is obtained from biomass through an incomplete combustion. ¦ 9. A method of producing a reactive hydrogen ion, hydrogen radical and/or carbon free radical, the method comprising passing water through a non-thermal plasma in the presence of a catalyst and a promoter, the catalyst and the promoter being effective to promote the dissociation of water and production of reactive carbon free radicals, wherein the promoter is cesium or potassium. ¦ 10. The method of claim 9 wherein the catalyst is an electron donor. ¦ 11. The method of claim 9 wherein the catalyst is Ruthenium. ¦ 12. The method of claim 9 wherein the catalyst is Ruthenium and the promoter is an electron donor having an ionization energy less than Ruthenium. ¦ 13. The method of claim 9 wherein the catalyst is provided in a packed bed through which the water is passed. ¦ 14. The method of claim 13 where-in the water is passed through the packed bed using a carrier gas. | 1. A method for producing ammonia, the method comprising: introducing N2, CO and H2O into a non-thermal plasma in the presence of a catalyst and a promoter, the catalyst and the promoter being effective to promote the dissociation of N2, CO and H2O to reactants that in turn then react to produce NH3 and CH4, wherein the promoter is cesium or potassium.
12/198216 | US | P | Process for producing shaped articles of inorganic cyanides and products obtainable by the process | The invention relates to a method for producing shaped inorganic cyanide bodies, especially made of alkaline metal cyanides and alkaline earth metal cyanides, by pressing particulate inorganic cyanide obtained by means of a crystallization method. According to the invention, a cyanide crystallate separated from a mother liquor by means of a solid-liquid separation device and containing 2-15 wt. % water is fed to a forming device without the addition of an auxiliary forming agent and placed under pressure and compressed to form shaped bodies containing 0.1-12 wt. % water. The amount of water contained by the shaped bodies is always less than that contained in the crystallates used for the production thereof. Preferably, the crystallite is pressed out of a rotary filter or a centrifuge at a temperature of more than 40° C. to form shaped bodies containing 0.2-6 wt. % residual water. The inventive method can be carried out in a more economical manner than previously known methods using dried cyanide. The invention also relates to shaped inorganic cyanide bodies obtained according to said method. | 1. Briquets of sodium cyanide comprising: 0.2 to 5 wt % of water,0.2 to 0.7 wt % of sodium hydroxide,0.1 to 0.4 wt % of sodium carbonate,0 to 0.2 wt % of sodium formate, and0 wt % of a shaping auxiliary,wherein the briquets exhibit substantially no formate or ammonia formation and no undesired HCN polymerisation and no discoloration over three months of storage. ¦ 2. Briquets of sodium cyanide comprising: 0.2 to 5 wt % of water,0.2 to 0.7 wt % of sodium hydroxide,0.1 to 0.4 wt % of sodium carbonate,0 to 0.2 wt % of sodium formate, and0 wt % of a shaping auxiliary, and a breaking strength between 180 to 300 N. ¦ 3. Briquets of sodium cyanide consisting of: sodium cyanide,0.2 to 5 wt % of water,0.2 to 0.7 wt % of sodium hydroxide,0.1 to 0.4 wt % of sodium carbonate,0 to 0.2 wt % of sodium formate, and0 wt % of a shaping auxiliary. | 1. Briquets of sodium cyanide comprising: 0.2 to 5 wt % of water,0.2 to 0.7 wt % of sodium hydroxide,0.1 to 0.4 wt % of sodium carbonate,0 to 0.2 wt % of sodium formate, and0 wt % of a shaping auxiliary,wherein the briquets exhibit substantially no formate or ammonia formation and no undesired HCN polymerisation and no discoloration over three months of storage.
13/699766 | US | P | Integrated process for producing ammonium nitrate | A process for producing ammonium nitrate is disclosed and in which: a) a gaseous oxidizer feed composed at least substantially of ammonia, steam and an oxidizing gas is exposed to conditions whereby the ammonia is oxidized to produce a reaction mixture including nitrogen monoxide and water vapor,b) the reaction mixture is cooled in a heat exchanger whereby the nitrogen monoxide is oxidized, the water vapor is condensed and the products of the nitrogen monoxide oxidation react with and are absorbed by the condensed water to form a nitric acid stream, with substantially all of the nitrogen monoxide in the reaction mixture being converted to nitric acid, andc) the nitric acid stream is reacted with a stream of ammonia in an ammonium nitrate producing stage to form the ammonium nitrate.Substantially all of the steam within the oxidizer feed is derived from the ammonium nitrate producing stage, and at least 10% of the ammonia within the oxidizer feed is derived and carried by the steam from the ammonium nitrate producing stage.Also disclosed is ammonium nitrate, in any of its various possible forms, when produced by the disclosed process. | 1. A process for producing ammonium nitrate in which: a) a gaseous oxidiser feed comprising ammonia, steam and an oxidising gas is exposed to conditions whereby the ammonia is oxidised to produce a reaction mixture including nitrogen monoxide and water vapour,b) the reaction mixture is cooled in a heat exchanger whereby the nitrogen monoxide is oxidised, the water vapour is condensed and the products of the nitrogen monoxide oxidation react with and are absorbed by the condensed water to form a nitric acid stream, with substantially all of the nitrogen monoxide in the reaction mixture being converted to nitric acid,c) the nitric acid stream is reacted with a stream of ammonia in an ammonium nitrate producing stage to form an ammonium nitrate solution,d) at least 80% of the steam within the oxidiser feed is derived from the ammonium nitrate producing stage, ande) at least 10% of the ammonia within the oxidiser feed is carried by the steam from the ammonium nitrate producing stage and is derived from ammonia that is excess to that stage. ¦ 2. A process as claimed in claim 1 wherein the steam derived from the ammonium nitrate producing stage comprises about 100% of the steam component of the gaseous oxidiser feed. ¦ 3. A process as claimed in claim h wherein the ammonia derived from the ammonium nitrate producing stage comprises at least 80% of the ammonia component of the gaseous oxidiser feed, with the balance of the required ammonia feed being derived from a different source. ¦ 4. A process as claimed in claim 1, wherein the ammonia derived from the ammonium nitrate producing stage comprises about 100% of the ammonia component of the gaseous oxidiser feed. ¦ 5. A process as claimed in claim 1, wherein the steam and ammonia derived from the ammonium nitrate producing stage comprise about 100% of the steam and ammonia components respectively of the gaseous oxidiser feed. ¦ 6. A process as claimed in claim 1, wherein an ammonia feed is fed to the ammonium nitrate producing stage in an amount approximately equal to the total amount to be consumed in the ammonium nitrate producing stage and the nitric acid producing stage. ¦ 7. A process as claimed in claim 1, wherein the oxidising gas comprises a gas containing at least 80% oxygen. ¦ 8. A process as claimed in claim 1, wherein the oxidising gas comprises a gas containing at least 90% oxygen. ¦ 9. A process as claimed in claim 1, wherein the oxidising gas comprises a gas containing at least 95% oxygen. ¦ 10. A process as claimed in claim 7, wherein the oxidising gas in the oxidiser feed is provided in an amount sufficient to oxidise the ammonia in the oxidiser feed and substantially all of the nitrogen monoxide in the reaction mixture. ¦ 11. A process as claimed in claim 7, wherein the oxidising gas in the oxidiser feed is provided in an amount sufficient to oxidise the ammonia in the oxidiser feed and some of the nitrogen monoxide in the reaction mixture and wherein additional oxidising gas is added to the reaction mixture to facilitate substantially complete oxidation of the nitrogen monoxide in the reaction mixture. ¦ 12. A process as claimed in claim 1, wherein the oxidising gas comprises air. ¦ 13. A process as claimed in claim 12 wherein the oxidising gas in the oxidiser feed is provided in an amount just sufficient to oxidise the ammonia in the oxidiser feed and wherein additional oxidising gas is added to the reaction mixture to facilitate substantially complete oxidation of the nitrogen monoxide in the reaction mixture, the additional oxidising gas being admitted to the reaction mixture following oxidising of the ammonia and prior to the heat exchanger. ¦ 14. A process as claimed in claim 12, wherein the oxidising gas is heated prior to mixing with the steam and ammonia components of the oxidiser feed. ¦ 15. A process as claimed in claim 14 wherein the oxidising gas is heated by heat exchange with the reaction mixture. ¦ 16. A process as claimed in claim 1, wherein the ammonium nitrate solution is concentrated in an evaporator within the ammonium nitrate producing stage. ¦ 17. A process as claimed in claim 16 wherein a phase separator is provided for receiving a two-phase (ammonium nitrate-steam) stream from the evaporator, and wherein steam is separated from the two-phase stream in the separator and is returned to the nitric acid producing stage, to form the steam component of the oxidiser feed, together with entrained ammonia that is supplied to the ammonium nitrate producing stage in excess of that consumed in reacting with the nitric acid. ¦ 18. A process as claimed in claim 1, wherein the ammonium nitrate solution is concentrated in two, first and second, series connected evaporators, wherein a first phase separator is provided for receiving a two-phase (ammonium nitrate-steam) stream from the first evaporator, and wherein steam is separated from the two-phase stream in the first separator and is returned to the nitric acid producing stage, to form the steam component of the oxidiser feed, together with entrained ammonia that is supplied to the ammonium nitrate producing stage in excess of that consumed in reacting with the nitric acid. ¦ 19. A process as claimed in claim 18 wherein a second phase separator is provided for receiving a two-phase stream from the second evaporator, and wherein steam is separated from the two-phase stream in the second phase separator and is employed in a condensed state as wash water a demister device that is located in either one or each of the first and second phase separators. ¦ 20. A process as claimed in claim 1, wherein the nitrogen monoxide in an amount approaching 100% of that in the reaction mixture is converted to nitric acid in the nitric acid producing stage. | 1. A process for producing ammonium nitrate in which: a) a gaseous oxidiser feed comprising ammonia, steam and an oxidising gas is exposed to conditions whereby the ammonia is oxidised to produce a reaction mixture including nitrogen monoxide and water vapour,b) the reaction mixture is cooled in a heat exchanger whereby the nitrogen monoxide is oxidised, the water vapour is condensed and the products of the nitrogen monoxide oxidation react with and are absorbed by the condensed water to form a nitric acid stream, with substantially all of the nitrogen monoxide in the reaction mixture being converted to nitric acid,c) the nitric acid stream is reacted with a stream of ammonia in an ammonium nitrate producing stage to form an ammonium nitrate solution,d) at least 80% of the steam within the oxidiser feed is derived from the ammonium nitrate producing stage, ande) at least 10% of the ammonia within the oxidiser feed is carried by the steam from the ammonium nitrate producing stage and is derived from ammonia that is excess to that stage.
13/722613 | US | P | Nanofilaments of catalytic materials for chemical process improvements | A Fischer-Tropsch process including the steps of providing a reactor having a substrate element with a surface and a plurality of elongated micro-structures of catalyst material attached to the substrate surface The catalyst material includes at least one of cobalt, iron, or ruthenium and the micro-structures have a width of less than about 1 um and a length at least five times the width. A carbon compound and hydrogen are injected into the reactor such that at least a portion of the carbon compound and hydrogen contact the catalyst material. The carbon compound and hydrogen are reacted with the catalyst at a temperature between about 150° F. and about 400° F. | 1. A Fischer-Tropsch process comprising the steps of: (a) providing a reactor including substrate elements having catalyst filaments formed on the substrates elements, the catalyst filaments comprising (i) a diameter of about 10 nm to about 500 nm; (ii) a length of about 30 nm to about 5000 nm; (iii) a packing density of between 5 mg/cm2 and about 200 mg/cm2; and (iv) being formed either of cobalt, iron, or ruthenium;(b) injecting a carbon compound and hydrogen into the reactor such that at least a portion of the carbon compound and hydrogen contact the catalyst filaments;(c) reacting the carbon compound and hydrogen with the catalyst filaments at a temperature of between about 150° F. and about 400° F. and a pressure of less than about 400 psig. ¦ 2. The process according to claim 1, wherein the substrate elements are substantially nonporous. ¦ 3. The process according to claim 1, wherein the filaments packing density is at least about 20 mg/cm2. ¦ 4. The process according to claim 1, wherein the substrate elements are formed of a conductive material. ¦ 5. The process according to claim 1, wherein the substrate elements are a nonconductive material with a layer of conductive material applied thereto. ¦ 6. The process according to claim 1, wherein the reaction pressure is less than about 250 psig. ¦ 7. The process according to claim 1, wherein the reaction pressure is less than about 100 psig and the reaction temperature is between about 200° F. and about 300° F. ¦ 8. The process according to claim 1, wherein the catalyst filaments have a diameter between about 10 nm to about 200 nm. ¦ 9. The process according to claim 1, wherein the catalyst filaments are formed through a process comprising the steps of: (a) forming an aluminum layer ranging from about 300 nm to about 2000 nm in depth on the substrate elements;(b) anodizing the aluminum layer until at least about 85% percent by weight of the aluminum layer is converted to an aluminum oxide (AAO) layer;(c) forming the filaments on the substrate elements by pulse reverse electroplating. ¦ 10. The process according to claim 9, wherein the pulse reverse electroplating includes a current density of about 1 mA/cm2 to 200 mA/cm2, a forward time of about 1 ms to 500 ms, a reverse time of about 1 ms to 500 ms, and a rest period of about 10 ms to 2,000 ms. | 1. A Fischer-Tropsch process comprising the steps of: (a) providing a reactor including substrate elements having catalyst filaments formed on the substrates elements, the catalyst filaments comprising (i) a diameter of about 10 nm to about 500 nm; (ii) a length of about 30 nm to about 5000 nm; (iii) a packing density of between 5 mg/cm2 and about 200 mg/cm2; and (iv) being formed either of cobalt, iron, or ruthenium;(b) injecting a carbon compound and hydrogen into the reactor such that at least a portion of the carbon compound and hydrogen contact the catalyst filaments;(c) reacting the carbon compound and hydrogen with the catalyst filaments at a temperature of between about 150° F. and about 400° F. and a pressure of less than about 400 psig.
13/401236 | US | P | Chilled ammonia based CO2 capture system with ammonia recovery and processes of use | Processes for recovering ammonia from an ammonium sulfate stream include reacting the ammonia sulfate stream with a lime slurry to form a slurry comprising calcium sulfate and ammonia; providing the slurry comprising calcium sulfate and ammonia to a stripper configured to recover the ammonia from the slurry; utilizing a heat source from a chilled ammonia process to the stripper; and extracting an ammonia vapor stream from the stripper. Also disclosed are systems for performing the processes. | 1. A process for recovering ammonia from an ammonium sulfate stream, the process comprising: reacting the ammonium sulfate stream with a lime slurry to form a slurry comprising calcium sulfate and ammonia;providing the slurry comprising calcium sulfate and ammonia to a stripper configured to recover the ammonia from the slurry;providing heat to the stripper by a heat source from a chilled ammonia process, wherein a carbon dioxide-lean ammoniated solution from a regenerator in the chilled ammonia process exchanges heat with the slurry comprising calcium sulfate and ammonia; andextracting an ammonia vapor stream from the stripper. ¦ 2. The process of claim 1, wherein the ammonium sulfate stream is produced by contacting a flue gas comprising sulfur oxides with an aqueous ammonia solution in a sulfur removal device. ¦ 3. A process for recovering ammonia from an ammonium sulfate stream, the process comprising: reacting the ammonium sulfate stream with a lime slurry to form a slurry comprising calcium sulfate and ammonia;providing the slurry comprising calcium sulfate and ammonia to a stripper configured to recover the ammonia from the slurry;providing heat to the stripper by a heat source from a chilled ammonia process, wherein an ammonia stripper overhead gas exchanges heat with the slurry comprising calcium sulfate and ammonia; andextracting an ammonia vapor stream from the stripper. ¦ 4. The process of claim 1, further comprising extracting a calcium sulfate stream from the stripper and introducing the calcium sulfate stream to a gypsum thickener. ¦ 5. The process of claim 1, further comprising providing the ammonia vapor stream to the chilled ammonia process. ¦ 6. The process of claim 5, wherein providing the ammonia vapor stream to the chilled ammonia process comprises feeding the ammonia vapor stream to a carbon dioxide absorber and/or a direct contact cooler. ¦ 7. The process of claim 1, further comprising heating the ammonium sulfate stream with a steam condensate prior to reacting the ammonium sulfate with the lime slurry. ¦ 8. A process for recovering ammonia from an ammonium sulfate stream, the process comprising: reacting the ammonium sulfate stream with a lime slurry to form a slurry comprising calcium sulfate and ammonia;providing the slurry comprising calcium sulfate and ammonia to a stripper configured to recover the ammonia from the slurry;providing heat to the stripper by a heat source from a chilled ammonia process; andextracting an ammonia vapor stream from the stripper; whereinthe ammonium sulfate stream is produced by contacting a cooling liquid comprising sulfur dioxide with an ammoniated solution. | 1. A process for recovering ammonia from an ammonium sulfate stream, the process comprising: reacting the ammonium sulfate stream with a lime slurry to form a slurry comprising calcium sulfate and ammonia;providing the slurry comprising calcium sulfate and ammonia to a stripper configured to recover the ammonia from the slurry;providing heat to the stripper by a heat source from a chilled ammonia process, wherein a carbon dioxide-lean ammoniated solution from a regenerator in the chilled ammonia process exchanges heat with the slurry comprising calcium sulfate and ammonia; andextracting an ammonia vapor stream from the stripper.
12/499617 | US | P | Methods for preparing compositions comprising ammonium nitrate double salts | Methods for the production of ammonium sulfate nitrate include (a) providing at a temperature of less than about 175° C. a melt including ammonium nitrate, ammonium sulfate, and water and the water content is greater than about 2 wt % based on the total weight of ammonium nitrate, ammonium sulfate and water in the melt, and (b) solidifying from the melt 1:2 ANS double salt by cooling at least a portion of the melt at a rate of less than about 100° C./min. | 1. A method for producing ammonium sulfate nitrate comprising: providing a mixture comprising ammonium nitrate, ammonium sulfate, and water wherein a first portion of the ammonium sulfate is dissolved in the ammonium nitrate and water and a second portion of the ammonium sulfate is in a solid phase; andsolidifying a product comprising a 1:2 ammonium nitrate sulfate double salt from the second portion of ammonium sulfate and the ammonium nitrate of the mixture by cooling at least a portion of the mixture at a rate of less than 100° C./min, wherein the water present in the mixture during the solidification step is at least about 0.5 wt. % based on the total weight of ammonium nitrate, ammonium sulfate and water in the mixture. ¦ 2. The method of claim 1, wherein at least one of the mixture and components of the mixture are heated. ¦ 3. The method of claim 1, wherein a molar ratio of ammonium sulfate to ammonium nitrate in the mixture is from about 0.9:1 to about 1.1:1. ¦ 4. The method of claim 1, wherein the product comprises about 60 to about 100 wt % of ammonium nitrate sulfate double salt. ¦ 5. The method of claim 4, wherein the product comprises about 60 to about 90 wt % of 1:2 ammonium nitrate sulfate double salt and 0 to about 5 wt % 1:3 ammonium nitrate sulfate double salt. ¦ 6. The method of claim 4, wherein the product further comprises about 5 to about 35 wt % unreacted ammonium sulfate and 0 to about 5 wt % unreacted ammonium nitrate. ¦ 7. The method of claim 6, wherein the product comprises less than about 1 wt % ammonium nitrate. ¦ 8. The method of claim 6, wherein the ammonium nitrate sulfate double salt comprises a composite of ammonium sulfate crystals imbedded in a matrix. ¦ 9. The method of claim 1, wherein an amount of water in the mixture is from about 2% to about 24 wt % based on a total weight of ammonium nitrate, ammonium sulfate and water in the mixture. ¦ 10. The method of claim 1, wherein said rate of cooling is at a rate of less than 90° C./min. ¦ 11. The method of claim 1, wherein said rate of cooling is at a rate of less than 80° C./min. ¦ 12. The method of claim 1, wherein the mixture is provided at a temperature of less than 170° C. ¦ 13. The method of claim 1, wherein the mixture is provided at a temperature of less than 160° C. ¦ 14. The method of claim 1, wherein the mixture is provided at a temperature of less than 175° C. ¦ 15. The method of claim 1, wherein the mixture has a ratio of the first portion of ammonium sulfate to ammonium nitrate that is below 0.5. ¦ 16. A method for the production of ammonium sulfate nitrate comprising: (a) introducing into a vessel ammonium nitrate particles, ammonium sulfate particles, and water in amounts such that the water content is from about 2 wt % to about 24 wt % based on the total weight of ammonium nitrate, ammonium sulfate and water introduced into the vessel to form a mixture;(b) dissolving a first portion of the ammonium sulfate into the ammonium nitrate; and(c) crystallizing, from the ammonium nitrate and a second portion of the ammonium sulfate not dissolved into the ammonium nitrate, a product comprising 1:2 ammonium nitrate sulfate double salt by cooling at least a portion of the mixture at a rate of less than 100° C./min. ¦ 17. The method of claim 16, wherein a molar ratio of ammonium sulfate to ammonium nitrate in the mixture is from about 0.9:1 to about 1.1:1. ¦ 18. The method of claim 17, wherein the ammonium sulfate and the ammonium nitrate are of at least about 95 wt % purity. ¦ 19. The method of claim 17, wherein the method is a continuous process. ¦ 20. The method of claim 16, wherein said dissolving step further comprises heating the mixture at a temperature of less than 175° C. | 1. A method for producing ammonium sulfate nitrate comprising: providing a mixture comprising ammonium nitrate, ammonium sulfate, and water wherein a first portion of the ammonium sulfate is dissolved in the ammonium nitrate and water and a second portion of the ammonium sulfate is in a solid phase; andsolidifying a product comprising a 1:2 ammonium nitrate sulfate double salt from the second portion of ammonium sulfate and the ammonium nitrate of the mixture by cooling at least a portion of the mixture at a rate of less than 100° C./min, wherein the water present in the mixture during the solidification step is at least about 0.5 wt. % based on the total weight of ammonium nitrate, ammonium sulfate and water in the mixture.
13/157907 | US | P | Nutrient recovery systems and methods | Methods, systems, and apparatuses for anaerobic digestion of waste fibrous material and the recovery of nutrients are provided. Methods, systems, and apparatuses disclosed herein provide mechanisms to release dissolved gases from anaerobic digester effluent. Methods, systems and apparatuses disclosed herein can recover one or more nutrients from anaerobic digested effluent using a range of temperatures, aeration rates, aeration times, pH ranges, and settling times. | 1. A method for recovering a nutrient comprising: (a) heating and aerating anaerobic digester effluent in an aeration reactor for a time period ranging from 12 hours to 36 hours to convert soluble ammonium to gaseous ammonia;(b) providing gaseous ammonia from the aeration reactor to a stripping tower, said stripping tower providing controlled amounts of acid that reacts with gaseous ammonia; and(c) recovering an ammonium salt produced from reacting the acid with gaseous ammonia in the stripping tower. ¦ 2. The method of claim 1, wherein heating the anaerobic digester effluent comprises using a heat exchanger with the exhaust from a biogas engine generator as the heated air stream. ¦ 3. The method of claim 1, wherein heating the anaerobic digester effluent comprises heating the effluent to a temperature from about 140° F. to about 170° F. ¦ 4. The method of claim 1, wherein aerating the anaerobic digester effluent is accomplished using micro-aerators that aerate the effluent at a rate from 5 gallons/cfm to 25 gallons/cfm. ¦ 5. The method of claim 1 further comprising pumping the anaerobic digester effluent from the aeration reactor to a solids settling system after providing the gaseous ammonia to the stripping tower. ¦ 6. The method of claim 5 further comprising collecting phosphorous-rich solids from the solids settling system. ¦ 7. The method of claim 5, further comprising digesting waste fibrous material in an anaerobic digester prior to step (a). ¦ 8. The method of claim 7 further comprising pumping the effluent from the solids settling system to a vessel and reacting biogas from the digester with the effluent to return the effluent pH to neutral and reduce the amount of hydrogen sulfide in the biogas. ¦ 9. The method of claim 1, wherein the stripping tower comprises a two tower system, wherein each tower of the two tower system provides controlled amounts of acid that reacts with gaseous ammonia. ¦ 10. A method for recovering a nutrient comprising: (a) heating anaerobic digester effluent containing fibrous solids and suspended solids to about 160° F.;(b) separating fibrous solids from the suspended solids in the effluent;(c) heating and aerating the effluent in an aeration reactor for a time period ranging from 12 hours to 36 hours to convert soluble ammonium to gaseous ammonia;(d) providing gaseous ammonia from the aeration reactor to a stripping tower, said stripping tower providing controlled amounts of acid to react with gaseous ammonia; and(e) recovering an ammonium salt produced from reacting the acid with gaseous ammonia in the stripping tower. ¦ 11. The method of claim 10, wherein the stripping tower comprises a two tower system, wherein each tower of the two tower system provides controlled amounts of acid that reacts with gaseous ammonia. ¦ 12. A method for recovering a nutrient comprising: (a) heating and aerating anaerobic digester effluent in an aeration reactor to convert soluble ammonium to gaseous ammonia;(b) providing gaseous ammonia from the aeration reactor to a first stripping tower, said stripping tower providing controlled amounts of acid that reacts with gaseous ammonia;(c) providing unreacted gaseous ammonia from the first stripping tower to a second stripping tower, said second stripping tower providing controlled amounts of acid that reacts with gaseous ammonia; and(d) recovering an ammonium salt produced from reacting the acid with gaseous ammonia in the first and second stripping tower. | 1. A method for recovering a nutrient comprising: (a) heating and aerating anaerobic digester effluent in an aeration reactor for a time period ranging from 12 hours to 36 hours to convert soluble ammonium to gaseous ammonia;(b) providing gaseous ammonia from the aeration reactor to a stripping tower, said stripping tower providing controlled amounts of acid that reacts with gaseous ammonia; and(c) recovering an ammonium salt produced from reacting the acid with gaseous ammonia in the stripping tower.
12/705056 | US | P | Ammonia synthesis apparatus and process | An ammonia synthesis apparatus includes: a first gas channel; a second gas channel disposed outside the first gas channel; a third gas channel disposed outside the second gas channel; an air supply unit that supplies air to the second or third gas channel; a water supply unit that supplies water to the first gas channel; and a heat supply unit that supplies heat to the first gas channel. A metal or a metal oxide that reduces water to produce hydrogen is placed in the first gas channel. An ammonia synthesis catalyst is placed in the second gas channel located downstream of the downstream end portion of the first gas channel. The second and third gas channels are at least partially partitioned by an oxygen permeation membrane, or a nitrogen permeation membrane, so that oxygen is supplied to the third gas channel, and nitrogen is supplied to the second gas channel. | 1. An ammonia synthesis apparatus comprising: a first gas channel;a second gas channel disposed outside the first gas channel;a third gas channel disposed outside the second gas channel;an air supply unit that supplies air to the second or third gas channel;a water supply unit that supplies water to the first gas channel; anda heat supply unit that supplies heat to the first gas channel,wherein a metal or a metal oxide that reduces water so as to produce hydrogen is placed in the first gas channel;wherein a downstream end portion of the second gas channel is located downstream of a downstream end portion of the first gas channel;wherein an ammonia synthesis catalyst for synthesizing ammonia from hydrogen and nitrogen is placed in a portion of the second gas channel which is located downstream of the downstream end portion of the first gas channel; andwherein the second gas channel and the third gas channel are at least partially partitioned by an oxygen permeation membrane that selectively allows oxygen to permeate therethrough, or a nitrogen permeation membrane that selectively allows nitrogen to permeate therethrough, so that oxygen is supplied to the third gas channel, and nitrogen is supplied to the second gas channel. ¦ 2. The ammonia synthesis apparatus according to claim 1, wherein the metal or metal oxide is selected from the group consisting of iron oxide, cobalt oxide, nickel oxide, manganese oxide, and ferrite. ¦ 3. The ammonia synthesis apparatus according to claim 1, wherein the metal or metal oxide is supported in the form of fine powder on a support having one of a fin-shaped structure, a honeycomb-shaped structure, and a pellet-shaped structure. ¦ 4. The ammonia synthesis apparatus according to claim 1, wherein the heat supply unit is a solar collector. ¦ 5. The ammonia synthesis apparatus according to claim 4, wherein the solar collector is selected from a parabolic dish type solar collector, a solar tower type solar collector, and a parabolic trough type solar collector. ¦ 6. The ammonia synthesis apparatus according to claim 1, wherein the heat supply unit supplies heat generated from nuclear energy. ¦ 7. The ammonia synthesis apparatus according to claim 1, wherein the water supply unit supplies water to the first gas channel after heating the water through heat exchange at the second gas channels and/or the third gas channels. ¦ 8. The ammonia synthesis apparatus according to claim 1, wherein: the second gas channel is disposed concentrically with the first gas channel so as to surround the first gas channel; andthe third gas channel is disposed concentrically with the second gas channel so as to surround the second gas channel. | 1. An ammonia synthesis apparatus comprising: a first gas channel;a second gas channel disposed outside the first gas channel;a third gas channel disposed outside the second gas channel;an air supply unit that supplies air to the second or third gas channel;a water supply unit that supplies water to the first gas channel; anda heat supply unit that supplies heat to the first gas channel,wherein a metal or a metal oxide that reduces water so as to produce hydrogen is placed in the first gas channel;wherein a downstream end portion of the second gas channel is located downstream of a downstream end portion of the first gas channel;wherein an ammonia synthesis catalyst for synthesizing ammonia from hydrogen and nitrogen is placed in a portion of the second gas channel which is located downstream of the downstream end portion of the first gas channel; andwherein the second gas channel and the third gas channel are at least partially partitioned by an oxygen permeation membrane that selectively allows oxygen to permeate therethrough, or a nitrogen permeation membrane that selectively allows nitrogen to permeate therethrough, so that oxygen is supplied to the third gas channel, and nitrogen is supplied to the second gas channel.
13/464661 | US | P | Ammonium recovery methods | The methods are utilized to recover ammonium from waste water using CO2 acidified absorption water. The process is particularly suited for utilization of cellular matter and a CO2 rich tail gas from a syngas fermentation process and derives significant benefit from the recovery of ammonium bicarbonate and ammonium carbonate. Ammonia and ammonium are recovered from the treatment of the syngas as an ammonium rich solution, at least a portion of which is recycled to the fermentation zone to aid in the production of liquid products. A carbon dioxide rich gas produced by fermentation is used to capture the ammonia and ammonium, forming the ammonium rich solution. | 1. A method for recovering ammonium carbonate and ammonium bicarbonate from a liquid solution comprising at least one of ammonia or ammonium, the process comprising the steps of: a. providing the liquid solution comprising ammonium at a pH and temperature sufficient to convert at least a portion of ammonium in the solution to free ammonia and provide a converted solution;b. stripping ammonia from the converted solution in an ammonia stripping vessel to produce a gas phase ammonia stream;c. contacting the ammonia stream with a scrubbing liquid comprising dissolved CO2 in a scrubbing vessel to produce ammonium bicarbonate and ammonium carbonate;d. withdrawing an ammonium liquid comprising ammonium carbonate and ammonium bicarbonate from the scrubbing vessel;e. recovering a first portion of the ammonium liquid as an ammonium product stream; andf. contacting a second portion of the ammonium liquid with a CO2 containing gas stream and a make-up liquid to produce the scrubbing liquid. ¦ 2. The method of claim 1 wherein the liquid solution comprises an anaerobic digestion liquor. ¦ 3. The method of claim 2 wherein the liquid solution comprises anaerobic digestion liquor from the catabolic degradation of solids obtained from a fermentation of syngas to produce oxygenated organic compound. ¦ 4. The method of claim 1 where the CO2 mole fraction of the CO2 containing gas stream is greater than 40%. ¦ 5. The method of claim 1 where a vacuum stripper strips ammonia from the converted solution. ¦ 6. The method of claim 1 where a membrane distillation system strips ammonia from the converted solution. ¦ 7. The method of claim 1 where the CO2-containing gas is a tail gas from a fermentation process. ¦ 8. The method of claim 7 wherein a portion of the ammonium rich liquid passes to the fermentation process. ¦ 9. The method of claim 1 wherein a gas phase stripping stream strips ammonia from the converted solution. ¦ 10. The process of claim 1 wherein the pH of the scrubbing liquid is adjusted to 8.0 or lower. ¦ 11. The method of claim 1 wherein the mole fraction of ammonia exceeds the mole fraction of ammonium in the converted solution. ¦ 12. The method of claim 1 wherein the pKa in the ammonia stripping vessel is at least one log unit more basic than the pKa of ammonia at the temperature of the stripping vessel. ¦ 13. A method for recovering ammonium carbonate and ammonium bicarbonate from an ammonium containing solution generated in the treatment of biomass derived syngas, the process comprising the steps of: a. generating a syngas stream by the gasification of biomass;b. scrubbing at least a portion of the syngas stream in a syngas scrubber to generate a syngas scrubbing liquid containing ammonium and a scrubbed syngas stream;c. passing the scrubbed syngas stream to a fermentation zone to produce a fermentation product and a tail gas stream comprising CO2;d. passing the syngas scrubbing liquid to an ammonia stripping vessel and adjusting at least one of the pH and temperature in the ammonia stripping vessel such that the pH is the same as or is more basic than the pKa of ammonia at the temperature in the ammonia stripping vessel to maintain free ammonia in the ammonia stripping vessel;e. stripping ammonia from the ammonia stripping vessel with a stripping gas stream to produce an ammonia gas stream;f. contacting the ammonia gas stream with an ammonia scrubbing liquid comprising dissolved CO2 in a scrubbing vessel to produce an ammonium liquid comprising ammonium bicarbonate and ammonium carbonate;g. recovering a first portion of the ammonium liquid as an ammonium product stream;h. passing a second portion of the ammonium liquid into contact with the tail gas stream and a make-up liquid in a gas contacting vessel to produce the ammonia scrubbing liquid. ¦ 14. The method of claim 13 wherein the fermentation zone produces biosolids as a by-product, the biosolids are decomposed in a digester, and an ammonium containing waste stream is recovered from the digester and passed to the ammonia stripping vessel. ¦ 15. The method of claim 13 wherein a portion of the ammonium liquid passes to the fermentation process to provide a source of nitrogen for microorganisms contained therein. ¦ 16. The method of claim 14 wherein the syngas contains dissolved volatile compounds including HCN, the syngas scrubbing liquid comprises water, and the syngas scrubbing liquid is treated by at least one of air stripping or contact with activated carbon adsorption to remove HCN and volatile compounds before adjusting at least one of the pH and temperature of the syngas scrubbing liquid. ¦ 17. A process for recovering ammonium carbonate and ammonium bicarbonate from an ammonium containing solution generated in the treatment and fermentation of biomass derived syngas, the process comprising the steps of: a. generating a raw syngas stream by the gasification of biomass;b. cooling and scrubbing the raw syngas stream to generate a scrubbed syngas stream and a condensate stream containing volatile compounds and ammonium;c. passing the scrubbed syngas stream to a fermentation zone to produce a fermentation product, a tail gas stream comprising CO2, and a biosolids stream;d. passing the biosolids to a digester to decompose the biosolids and recover an ammonium containing solution from the digester;e. removing volatile compounds from the condensate stream to generate a scrubbed condensate stream containing ammonium;f. passing at least a portion of the scrubbed condensate stream and the ammonium containing solution to an ammonia stripping vessel and maintaining the pH in the ammonia stripping vessel at least one log unit more basic than the pKa of ammonia at the temperature in the stripping vessel to maintain free ammonia in the ammonia stripping vessel;g. stripping ammonia from the ammonia stripping vessel with a stripping gas stream to produce an ammonia gas stream;h. contacting the ammonia gas stream with an ammonia scrubbing liquid comprising dissolved CO2 in a scrubbing vessel to produce ammonium bicarbonate and ammonium carbonate;i. withdrawing an ammonium liquid comprising ammonium bicarbonate and ammonium carbonate from the scrubbing vessel;j. recovering a first portion of the ammonium liquid as an ammonium product stream and passing at least a portion of the ammonium product stream to the fermentation zone; and,k. contacting a second portion of the ammonium liquid with the tail gas stream and a make-up liquid in a gas contacting vessel to produce the ammonia scrubbing liquid comprising dissolved CO2. ¦ 18. A method for recovery of ammonium values from anaerobic digestion of solid-containing waste from fermentation processes comprising: a. anaerobically digesting at least a portion of said solid-containing waste in an aqueous digestion liquor to generate ammonia or ammonium;b. passing through the aqueous digestion liquor a gas comprising greater than 50 volume percent carbon dioxide in an amount sufficient to maintain the pH of the aqueous digestion liquor between about 6.5 and 7.5 and generate a scrubbed gaseous stream; andc. recovering ammonia from at least one of the aqueous digestion liquor of step (a) or the scrubbed gaseous stream of step (b). ¦ 19. The process of claim 18 wherein the gas containing greater than 50 volume percent carbon dioxide is a tail gas from the anaerobic fermentation of syngas to oxygenated organic product. ¦ 20. The process of claim 18 wherein gas containing the carbon dioxide also contains hydrogen and carbon monoxide and the anaerobic digestion bioconverts at least a portion of the hydrogen and carbon dioxide and at least a portion of the hydrogen and carbon monoxide to ethane to provide a scrubbed gaseous stream having a greater energy density than the gas provided to the anaerobic digestion. ¦ 21. In a fermentation process for the anabolic bioconversion of a substrate in an aqueous fermentation broth containing microorganisms, said process generating solid waste, the improvement comprising: a. anaerobically digesting at least a portion of said waste solids in an aqueous digestion liquor to generate at least one of ammonia or ammonium and carbon dioxide, and provide a digestion liquor containing ammonia, ammonium carbonate and ammonium bicarbonate;b. providing the digestion liquor at a pH and temperature sufficient to convert at least a portion of the ammonium in the liquor to free ammonia and provide a converted liquor;c. stripping the ammonia and the free ammonia from the converted liquor in an ammonia stripping vessel to produce a gas phase ammonia stream; andd. using directly or indirectly at least a portion of the gas phase ammonia stream as a source of nitrogen for the anabolic fermentation. ¦ 22. The process of claim 21 wherein the ammonia from step (c) is contacted with an ammonia scrubbing liquid to produce a product comprising at least one of ammonium bicarbonate and ammonium carbonate, and the product is used in step (d). ¦ 23. The process of claim 22 wherein the anabolic bioconversion is the anaerobic bioconversion of syngas to oxygenated organic product. ¦ 24. The process of claim 23 wherein the anabolic bioconversion produces a tail gas comprising hydrogen, carbon monoxide and carbon dioxide, and at least a portion of the tail gas is contacted with the digestion liquor. | 1. A method for recovering ammonium carbonate and ammonium bicarbonate from a liquid solution comprising at least one of ammonia or ammonium, the process comprising the steps of: a. providing the liquid solution comprising ammonium at a pH and temperature sufficient to convert at least a portion of ammonium in the solution to free ammonia and provide a converted solution;b. stripping ammonia from the converted solution in an ammonia stripping vessel to produce a gas phase ammonia stream;c. contacting the ammonia stream with a scrubbing liquid comprising dissolved CO2 in a scrubbing vessel to produce ammonium bicarbonate and ammonium carbonate;d. withdrawing an ammonium liquid comprising ammonium carbonate and ammonium bicarbonate from the scrubbing vessel;e. recovering a first portion of the ammonium liquid as an ammonium product stream; andf. contacting a second portion of the ammonium liquid with a CO2 containing gas stream and a make-up liquid to produce the scrubbing liquid.
12/865873 | US | P | Process for producing hydrocyanic acid | The present invention relates to an improved process for producing hydrocyanic acid by reaction of ammonia with methane in which a small amount of at least one sulphur-containing compound corresponding to the general formula R S (S)x—R′ is added, in which R and R′, which are identical or different, represent a linear or branched alkyl or alkenyl radical containing from 1 to 5 carbon atoms, and x is a number ranging from 1 to 5, to the reactive gas mixture before it passes over the catalyst. The process according to the invention makes it possible to obtain improved yields of HCN. Another subject of the invention relates to the use of the resulting product for producing methionine, acetone cyanohydrin, adiponitrile or sodium cyanide. | 1. A process for producing hydrocyanic acid in which a gas mixture comprising methane (or a natural gas) and ammonia and optionally air and/or oxygen, is passed over a platinum catalyst, wherein at least one sulfur-containing compound corresponding to the general formula (I): R—S—(S)x—R′ in which R and R′, which are identical or different, represent a linear or branched alkyl or alkenyl radical containing from 1 to 5 carbon atoms and x is a number ranging from 1 to 5, is present in the gas mixture. ¦ 2. The process as claimed in claim 1, wherein the radicals R and R′ are chosen from methyl, ethyl or propyl radicals. ¦ 3. The process as claimed in claim 1, wherein the sulfur-containing compound is a disulfide. ¦ 4. The process as claimed in claim 1, wherein the sulfur-containing compound is added directly to a component of the gas mixture upstream of the mixing that results in the gas mixture. ¦ 5. The process as claimed in claim 1, wherein the sulfur-containing compound is added at the time of the mixing that results in the gas mixture. ¦ 6. The process as claimed in claim 1, wherein the sulfur-containing compound is added to the gas mixture before it passes over the catalyst. ¦ 7. The process as claimed in claim 1, wherein the amount of sulfur-containing compound added ranges from 5 to 500 ppm expressed by volume of sulfur relative to the volume of methane. ¦ 8. The process as claimed in claim 1, wherein the sulfur-containing compound is injected continuously. ¦ 9. A method of increasing the yield of hydrocyanic acid which comprises performing the process according to claim 1. ¦ 10. A method of producing methionine or the hydroxy analog of methionine which comprises performing the process according to claim 1 and reacting the hydrocyanic acid obtained directly from the process with methylmercaptopropionaldehyde. ¦ 11. A method of producing acetone cyanohydrin which comprises performing the process according to claim 1 and reacting the hydrocyanic acid obtained directly from the process with acetone. ¦ 12. A method of producing adiponitrile which comprises performing the process according to claim 1 and reacting the hydrocyanic acid obtained directly from the process with butadiene. ¦ 13. A method of producing sodium cyanide which comprises performing the process according to claim 1 and neutralizing the hydrocyanic acid obtained directly from the process with sodium hydroxide. ¦ 14. The process as claimed in claim 1, wherein the sulfur-containing compound is dimethyl disulfide. ¦ 15. The process as claimed in claim 1, wherein the amount of sulfur-containing compound added ranges from 5 to 100 ppm expressed by volume of sulfur relative to the volume of methane. | 1. A process for producing hydrocyanic acid in which a gas mixture comprising methane (or a natural gas) and ammonia and optionally air and/or oxygen, is passed over a platinum catalyst, wherein at least one sulfur-containing compound corresponding to the general formula (I): R—S—(S)x—R′ in which R and R′, which are identical or different, represent a linear or branched alkyl or alkenyl radical containing from 1 to 5 carbon atoms and x is a number ranging from 1 to 5, is present in the gas mixture.
13/493841 | US | P | Gas storage and release using piezoelectric materials | Embodiments are described that generally relate to the storage and release of a gas using piezoelectric materials. | 1. A method for storing and releasing a gas, the method comprising: providing a piezoelectric metal-organic framework material;adsorbing at least a portion of the gas into the piezoelectric metal-organic framework material; andapplying an electric field to the piezoelectric metal-organic framework material to release a portion of the gas. ¦ 2. The method of claim 1, wherein the piezoelectric metal-organic framework material comprises one or more of MOF-177, MOF-74, an MOF-74 framework structure with open Zn2+ sites, a 2D laminar homochiral metal-organic framework, and/or a piezoelectric metal-organic framework material having the chemical formula (Lig)2Tb(H2O)2(ClO4), wherein Lig corresponds to a ligand comprising one or more of oxalic acid, malonic acid, succinic acid, glutaric acid, phthalic acid, isophthalic acid, terephthalic acid, citric acid, trimesic acid, 1,2,3-triazole, pyrrodiazole and/or squaric acid. ¦ 3. The method of claim 1, wherein the gas comprises one or more of hydrogen, carbon dioxide, ammonia, boron trifluoride, and/or aluminum trifluoride. ¦ 4. The method of claim 1, further comprising varying a magnitude of the applied electric field to vary an amount of gas released from the piezoelectric metal-organic framework material. ¦ 5. A method for storing and releasing a gas comprising: providing a piezoelectric metal-organic framework material;applying an electric field to the piezoelectric metal-organic framework material;adsorbing at least a portion of the gas into the metal-organic framework material during application of the electric field; andreducing an electric field strength of the electric field to release at least a portion of the gas. ¦ 6. The method of claim 5, wherein the piezoelectric metal-organic framework material comprises one or more of MOF-177, MOF-74, an MOF-74 framework structure with open Zn2+ sites, a 2D laminar homochiral metal-organic framework, and/or a piezoelectric metal-organic framework material having the chemical formula (Lig)2Tb(H2O)2(ClO4), wherein Lig corresponds to a ligand comprising one or more of oxalic acid, malonic acid, succinic acid, glutaric acid, phthalic acid, isophthalic acid, terephthalic acid, citric acid, trimesic acid, 1,2,3-triazole, pyrrodiazole and/or squaric acid. ¦ 7. The method of claim 5, wherein the gas comprises one or more of hydrogen, carbon dioxide, ammonia, boron trifluoride, and/or aluminum trifluoride. ¦ 8. The method of claim 5, further comprising: applying a second electric field to the piezoelectric metal-organic framework material, wherein the second electric field has a different magnitude than the first electric field; andadsorbing at least a portion of a second gas into the piezoelectric metal-organic framework material during application of the second electric field, wherein the second gas is different than the gas. ¦ 9. An apparatus that is arranged to store a gas and release the gas responsive to the application of an electric field, the apparatus comprising: a piezoelectric metal-organic framework material, the piezoelectric metal-organic framework material configured to adsorb at least a portion of the gas in response to the application of an electric field;a power supply;a controller coupled to the power supply, wherein the controller is arranged to control the application of the electric field with the power supply;a vessel, wherein the piezoelectric metal-organic framework material is in the vessel; anda gas port in the vessel, wherein the gas port is arranged to convey the gas when gas is either released or stored by the apparatus. ¦ 10. The apparatus of claim 9, wherein the piezoelectric metal-organic framework material comprises a non-centrosymmetric piezoelectric metal-organic framework material. ¦ 11. The apparatus of claim 9, wherein the piezoelectric metal-organic framework material comprises one or more of MOF-177, MOF-74, and/or an MOF-74 framework structure with open Zn2+ sites. ¦ 12. The apparatus of claim 9, wherein the piezoelectric metal-organic framework material comprises a 2D laminar homochiral metal-organic framework. ¦ 13. The apparatus of claim 9, wherein the piezoelectric metal-organic framework material comprises a piezoelectric metal-organic framework material having the chemical formula (Lig)2Tb(H2O)2(ClO4), wherein Lig corresponds to a ligand comprising one or more of oxalic acid, malonic acid, succinic acid, glutaric acid, phthalic acid, isophthalic acid, terephthalic acid, citric acid, trimesic acid, 1,2,3-triazole, pyrrodiazole and/or squaric acid. ¦ 14. The apparatus of claim 9, further comprising: a second piezoelectric metal-organic framework material. ¦ 15. A method of storing and releasing a gas responsive to the application of an electric field, the method comprising: providing a piezoelectric metal-organic framework material, the piezoelectric metal-organic framework material configured to adsorb at least a portion of the gas in response to the application of an electric field;adsorbing at least a portion of the gas into the piezoelectric metal-organic framework material; andapplying an electric field to the piezoelectric metal-organic framework material to release a portion of the gas. | 1. A method for storing and releasing a gas, the method comprising: providing a piezoelectric metal-organic framework material;adsorbing at least a portion of the gas into the piezoelectric metal-organic framework material; andapplying an electric field to the piezoelectric metal-organic framework material to release a portion of the gas.
12/936375 | US | P | Method for removing halogen from liquid ammonia | A method for depleting halide ions from liquid ammonia, which comprises bringing the liquid ammonia into contact with a strongly basic ion exchanger, where the basic structure of the strongly basic ion exchanger is a covalently crosslinked polymer matrix and the content of ammonia in the liquid ammonia is more than 98% by weight. | 1. A method for depleting halide ions from liquid ammonia, which comprises bringing the liquid ammonia into contact with a strongly basic ion exchanger at a temperature in a range from −10° C. to 60° C., where the basic structure of the strongly basic ion exchanger is a covalently crosslinked polymer matrix, the content of ammonia in the liquid ammonia is more than 98% by weight, and the basic ion exchanger is in an OH form. ¦ 2. The method of claim 1, wherein the polymer matrix of the strongly basic ion exchanger is composed of crosslinked polystyrene or polyacrylate. ¦ 3. The method of claim 1, wherein the strongly basic ion exchanger comprises quaternary ammonium groups as functional groups. ¦ 4. The method of claim 1, wherein the liquid ammonia is brought into contact by passing the liquid ammonia over the ion exchanger, where the ion exchanger is arranged packed in beds. ¦ 5. The method of claim 4, wherein the ion exchanger is arranged as a fixed bed. ¦ 6. The method of claim 4, wherein the flow rate of the liquid ammonia is 10 to 120 (m3 of ammonia)/(m3 of ion exchanger)/hour. ¦ 7. The method of claim 1, wherein the liquid ammonia is brought into contact with the ion exchanger by stirring. ¦ 8. The method of claim 7, wherein the ion exchanger is stirred together with the liquid ammonia for between 1 hour and 36 hours. ¦ 9. The method of claim 1, wherein the liquid ammonia and ion exchanger are brought into contact at a temperature in the range from −10 to 40° C. ¦ 10. The method of claim 1, wherein liquid ammonia and ion exchanger are brought into contact at a pressure in the range from 1 to 20 bar. ¦ 11. The method of claim 1, wherein the ion exchanger is regenerated. ¦ 12. The method of claim 1, wherein the content of halide ions in the liquid ammonia is in the range from 10 ppm to 200 ppm. ¦ 13. The method of claim 1, wherein the halide ion is chloride. ¦ 14. The method of claim 1, wherein the liquid ammonia and ion exchanger are brought into contact at a pressure in the range from 1 to 25 bar. ¦ 15. A method for the production of amines, where ammonia is used as starting material, wherein the ammonia used in the method is purified in accordance with the method of claim 1. ¦ 16. A method for the production of amines, wherein, in a first stage, liquid ammonia is purified according to claim 1 and, in a second stage, the ammonia obtained in the first stage is used in a method for the production of amines. ¦ 17. The method of claim 1, wherein the liquid ammonia and ion exchanger are brought into contact at a temperature in a range from 0° C. to 30° C. ¦ 18. The method of claim 1, wherein the liquid ammonia and ion exchanger are brought into contact at a pressure in a range from 5 bar to 15 bar. ¦ 19. A method for depleting halide ions from liquid ammonia, which comprises bringing the liquid ammonia into contact with a strongly basic ion exchanger at a temperature in a range from −10° C. to 60° C., where the basic structure of the strongly basic ion exchanger is a covalently crosslinked polymer matrix, and the content of ammonia in the liquid ammonia is more than 98% by weight. ¦ 20. A method for depleting halide ions from liquid ammonia, which comprises bringing the liquid ammonia into contact with a strongly basic ion exchanger, where the basic structure of the strongly basic ion exchanger is a covalently crosslinked polymer matrix, the content of ammonia in the liquid ammonia is more than 98% by weight, and the basic ion exchanger is in an OH form. | 1. A method for depleting halide ions from liquid ammonia, which comprises bringing the liquid ammonia into contact with a strongly basic ion exchanger at a temperature in a range from −10° C. to 60° C., where the basic structure of the strongly basic ion exchanger is a covalently crosslinked polymer matrix, the content of ammonia in the liquid ammonia is more than 98% by weight, and the basic ion exchanger is in an OH form.
13/640330 | US | P | Method for the manufacture of an ammonium sulfate composition | The present invention describes a method manufacture of an ammonium sulfate composition having a total organic carbon (TOC) content of 1% by weight or less than 1% by weight, based on the total weight of the composition, comprising the following steps: a) reacting i) waste sulfuric acid comprising an organic tertiary amines with ii) ammonia in an amount sufficient to obtain a pH of 9.5 or higherb) separating the organic tertiary amine from the reaction mixture obtained in step a) wherein during the separation the pH of the reaction mixture is maintained at a pH higher than 10 andc) optionally reducing the content of water and/or other volatile components from the aqueous solution comprising the ammonium sulfate. | 1. Method for the manufacture of an ammonium sulfate composition comprising the following steps: a) reacting i) waste sulfuric acid comprising an organic tertiary amines with ii) ammonia in an amount sufficient to obtain a pH of 9.5 or higher andb) separating the organic tertiary amine from the reaction mixture obtained in step a) to form an aqueous solution comprising the ammonium sulfate and an organic tertiary amine stream; wherein during the separation the pH of the reaction mixture is maintained at a pH of higher than 10. ¦ 2. Method according to claim 1 wherein the organic tertiary amine is separated. from the reaction mixture obtained in step a) in a distillation column. ¦ 3. Method according to claim 2 wherein during the distillation ammonia is added to the distillation column. ¦ 4. Method according to claim 3 wherein during the distillation ammonia is added to the distillation column in a counter flow to the reaction mixture obtained in step a). ¦ 5. Method according to claim 4 wherein during the distillation the reaction mixture obtained in step a) is continuously fed to the upper part of a distillation column and the ammonia is continuously fed to the lower part or the middle part of the distillation column. ¦ 6. Method according to claim 5 wherein the ammonia feed is placed at a position of the distillation column such that the aqueous solution, which is essentially free of organic tertiary amine and which comprises the ammonium sulfate, in the lower part of the column has a pH ranging from 5 to 7. ¦ 7. Method according to claim 1 wherein the organic tertiary amine is triethylamine. ¦ 8. Method according to claim 1 wherein the aqueous solution, which is essentially free of the organic tertiary amine and which comprises the ammonium sulfate, is adjusted to a pH ranging from 5 to 7. ¦ 9. Method according to claim 1 wherein in step c) the water content and/or the content of volatile components is reduced by distillation or spray drying. ¦ 10. Ammonium sulfate composition obtainable by a method according to claim 1. ¦ 11. Method according to claim 1, further comprising the step of: reducing the content of water and/or other volatile components from the aqueous solution comprising the ammonium sulfate. | 1. Method for the manufacture of an ammonium sulfate composition comprising the following steps: a) reacting i) waste sulfuric acid comprising an organic tertiary amines with ii) ammonia in an amount sufficient to obtain a pH of 9.5 or higher andb) separating the organic tertiary amine from the reaction mixture obtained in step a) to form an aqueous solution comprising the ammonium sulfate and an organic tertiary amine stream; wherein during the separation the pH of the reaction mixture is maintained at a pH of higher than 10.
12/553173 | US | P | Release of stored ammonia at start-up | A system for storage and dosing of ammonia, including a solid ammonia storage material capable of binding and releasing ammonia reversibly by adsorption/absorption. The system is able to release ammonia gradually according to a demand that can vary over time with intermediate periods of no ammonia demand. A main storage unit and a start-up storage unit are provided. The storage units hold ammonia storage material. At least one one-way valve is provided via which the one main storage unit is in communication with the start-up storage unit. The one-way valve prevents any back-flow of ammonia from the start-up storage unit to the main storage unit. Heating devices are arranged to heat the main storage unit and the start-up storage unit separately to generate gaseous ammonia by thermal desorption from the solid storage material. A controller controls the heating power of the main storage unit and the start-up storage unit, thereby enabling ammonia release from at least one of the start-up and/or the main storage unit. A dosing valve controls ammonia flow from the storage units according to a demand. | 1. A system for storage and dosing of ammonia that comprises a solid ammonia storage material capable of binding and releasing ammonia reversibly by adsorption/absorption, said system being able to release ammonia gradually according to a demand that can vary over time with intermediate periods of no ammonia demand, said system comprising: a main storage unit and a start-up storage unit, the storage units holding ammonia storage material;at least one one-way valve via which the main storage unit is in communication with the start-up storage unit;heating devices arranged to heat the main storage unit and the start-up storage unit separately to generate gaseous ammonia by thermal desorption from the solid storage material;a controller configured so as to control the heating power of the main storage unit and the start-up storage unit, thereby enabling ammonia release from at least one of the start-up and the main storage unit;a dosing valve arranged to control ammonia flow from the storage units according to a demand; anda pressure sensor arranged downstream of the at least one one-way valve arranged to measure the pressure in connecting tubes between the at least one one-way valve and the dosing valve;wherein the controller, or another controller, is arranged to determine when the main storage unit is ready for ammonia release in a situation where the start-up storage unit has been used for rapid start-up while waiting for the main storage unit to be operable by determining the pressure in the main storage unit during a start-up phase in which the heating of the start-up storage unit and the main storage unit has already been started by: (a) interrupting ammonia release from the start-up storage unit,(b) relieving pressure in the system,(c) measuring the pressure which is caused to decrease by (a) and (b) with the pressure sensor downstream from the at least one one-way valve, and inferring from this measurement the pressure of the main storage unit, andwherein the controller, or another controller, is arranged such that, if the pressure inferred of the main storage unit has not yet reached a desired ammonia supply pressure for normal operation, to repeat the pressure determination according to activities (a) to (c) or, if the pressure inferred in the main storage unit has reached the desired ammonia supply pressure, to cease heating of the start-up storage unit and enable the start-up unit to begin to resaturate when the pressure in the main unit is higher than the pressure in the start-up unit. ¦ 2. The system of claim 1, wherein resaturation of the start-up unit takes place when heating of the start-up unit is ceased and the ammonia pressure in the main storage unit is higher than in the start-up storage unit. ¦ 3. The system of claim 1, wherein the system does not have a pressure sensor upstream of the at least one one-way valve, or does not use a pressure sensor upstream of the at least one one-way valve to measure the pressure in the main storage unit. ¦ 4. The system of claim 1, wherein the controller, or another controller, is configured to determine the pressure of the main storage unit based on a measurement of the pressure downstream of the at least one one-way valve. ¦ 5. The system of claim 4, wherein the controller, or another controller, is configured to determine the pressure in the main storage unit based on at least one of (i) the amount of ammonia released through the dosing valve, and (ii) the heating power used for the start-up unit. ¦ 6. The system of claim 1, wherein the controller, or another controller, is configured to interrupt ammonia release from the start-up storage unit by turning off the heating of the start-up storage unit. ¦ 7. The system of claim 1, further comprising a normally open valve located at the outlet of the start-up storage unit, wherein the controller, or another controller, is configured to achieve the interruption of ammonia release from the start-up storage unit by closing the normally open valve. ¦ 8. The system of claim 1, wherein the controller, or another controller, is configured to achieve said pressure relief by continuing dosing of ammonia. ¦ 9. The system of claim 1, wherein the controller, or another controller, is configured to infer the pressure in the main storage unit from the pressure measured downstream from the at least one one-way valve by assuming that it is the pressure measured, provided that the amount dosed after having stopped the heating of the start-up unit is larger than the available ammonia amount downstream the at least one one-way valve and the start-up unit. ¦ 10. The system according to claim 1, wherein the controller, or another controller, is configured to determine the pressure in the main storage as the measured pressure at the time, when one or more irregular pressure events indicating that said one-way valve opens are measured with the pressure sensor down-stream of the at least one one-way valve. ¦ 11. The system according to claim 1, where the start-up unit is dimensioned such that a desired ammonia supply pressure is reached in a desired time independent of the heating time of the main storage or units. ¦ 12. The system of claim 1, further comprising a pressure relief valve allowing flow from the start-up storage unit to the main storage unit once a certain pressure is reached. | 1. A system for storage and dosing of ammonia that comprises a solid ammonia storage material capable of binding and releasing ammonia reversibly by adsorption/absorption, said system being able to release ammonia gradually according to a demand that can vary over time with intermediate periods of no ammonia demand, said system comprising: a main storage unit and a start-up storage unit, the storage units holding ammonia storage material;at least one one-way valve via which the main storage unit is in communication with the start-up storage unit;heating devices arranged to heat the main storage unit and the start-up storage unit separately to generate gaseous ammonia by thermal desorption from the solid storage material;a controller configured so as to control the heating power of the main storage unit and the start-up storage unit, thereby enabling ammonia release from at least one of the start-up and the main storage unit;a dosing valve arranged to control ammonia flow from the storage units according to a demand; anda pressure sensor arranged downstream of the at least one one-way valve arranged to measure the pressure in connecting tubes between the at least one one-way valve and the dosing valve;wherein the controller, or another controller, is arranged to determine when the main storage unit is ready for ammonia release in a situation where the start-up storage unit has been used for rapid start-up while waiting for the main storage unit to be operable by determining the pressure in the main storage unit during a start-up phase in which the heating of the start-up storage unit and the main storage unit has already been started by: (a) interrupting ammonia release from the start-up storage unit,(b) relieving pressure in the system,(c) measuring the pressure which is caused to decrease by (a) and (b) with the pressure sensor downstream from the at least one one-way valve, and inferring from this measurement the pressure of the main storage unit, andwherein the controller, or another controller, is arranged such that, if the pressure inferred of the main storage unit has not yet reached a desired ammonia supply pressure for normal operation, to repeat the pressure determination according to activities (a) to (c) or, if the pressure inferred in the main storage unit has reached the desired ammonia supply pressure, to cease heating of the start-up storage unit and enable the start-up unit to begin to resaturate when the pressure in the main unit is higher than the pressure in the start-up unit.
12/993694 | US | P | Method and device for continuously producing a crystallite having a constant particle size distribution | The invention proposes a method and a device for continuously producing a crystallite, wherein a metered amount of seed crystals is fed continuously to the internal solution circuit of a crystallizer, in particular a DTB crystallizer, through a crystallization seed line from a seed generator preferably designed as a flash crystallizer. The amount of seed crystals fed is controlled by an electronic control system as a function of a measured value determined by a sensor, said value being representative of the particle size distribution of the crystallites in the solution in the internal circuit in the crystallizer. By way of a line, the seed generator receives a partial stream of the external solution circuit of the crystallizer, said external circuit being routed through a line. Excess fine crystalline suspension can be fed back to the external circuit from the seed generator by way of a return line. | 1. Method for continuously producing a product crystallizate having a substantially constant particle size distribution by crystallization of a substance from an oversaturated solution of the substance in a solvent in a crystallization stage, wherein a suspension of oversaturated solution and crystallizate formed in the crystallization stage is circulated internally, wherein the oversaturation of the solution is produced by evaporation of the solvent in the crystallization stage and the vapour thus formed is drawn off from the crystallization stage, wherein a partial flow of a clarified solution from a clarification region of the crystallization stage having a solids proportion comprising seed crystals and fine crystals is drawn off, is heated in an external circuit and, after dissolution of the solids proportion, is then guided as a solution back into the crystallization stage and wherein the crystallization stage is continuously supplied with fresh solution and a crystal suspension, said method comprising: metering an amount of crystal suspension in dependence upon a measured value which is determined directly or indirectly in a continuous manner or at time intervals and is representative of the particle size distribution in the suspension of the crystallization stage, said measured value being representative of the relative quantity proportion of a specified segment from the particle size distribution of the suspension in a segment from a fine crystallizate region of the particle size distribution;continuously drawing off a product suspension having the proportion of product crystallizate contained therein at the desired particle size from the base region of the crystallization stage;continuously feeding the crystal suspension from a seed generation stage as a seed suspension comprising seed crystals and fine crystallizate of the substance having an average particle size of less than approximately 0.1 mm into the internally circulated suspension, generally increasing the quantity of seed suspension fed in response to a decrease in the quantity proportion of the segment from the fine crystallizate region with respect to a specified desired value, and generally reducing the quantity of seed suspension fed in response to an increase in the quantity proportion of the segment from the fine crystallizate region with respect to the specified desired value; andobtaining the seed suspension in the seed generation stage as a flash crystallization by the atomization and decompression of a heated solution of the substance with partial evaporation of the solvent and collection of seed crystals thus formed and fine crystallizate in the non-evaporated part of the injected solution. ¦ 2. The method as claimed in claim 1 including determining particle size distribution by an electronic measurement in the crystallization stage. ¦ 3. The method as claimed in claim 1 wherein the segment from the fine crystallizate region represents the quantity proportion of a particle size range spanning from about 0.5 to 1.5 mm. ¦ 4. The method as claimed in claim 3 wherein the segment from the fine crystallizate region represents the quantity proportion of a particle size range spanning from about 0.5 to 0.8 mm. ¦ 5. The method as claimed in claim 1 including taking the heated solution for the seed generation stage from the crystallization stage. ¦ 6. The method as claimed in claim 5 including taking the heated solution for the seed generation stage from the external solution circuit. ¦ 7. The method as claimed in claim 1 including guiding an excess of seed suspension from the seed generation stage into the external solution circuit and combining the excess of seed suspension at this location with the clarified solution, before the clarified solution is heated for the dissolution of solids. ¦ 8. The method as claimed in claim 1 including condensing the vapours of the seed generation stage. ¦ 9. The method as claimed in claim 1 including operating the crystallization stage in accordance with a draft tube baffled principle. ¦ 10. The method as claimed in claim 1 including evaporating the solvent in the crystallization stage at negative pressure. ¦ 11. The method as claimed in claim 1 including heating the clarified solution in the external solution circuit by indirect heat exchange using vapours from the crystallization stage which are brought to a higher temperature level by vapour compression. ¦ 12. A system for continuously producing a product crystallizate having a substantially constant particle size distribution by crystallization of a substance from an oversaturated solution of the substance in a solvent in a crystallization stage, said system comprising: a crystallizer having a head, a base region and a clarification region;an internal suspension circulation, a solution supply line for introducing fresh solution to said crystallizer and a vapour line to said head;a line comprising a circulation pump and a heating device, said line defining an external circuit for extracting clarified solution from said clarification region of the crystallizer and for guiding substantially solids-free solution back into said base region of the crystallizer;said base region being connected to a suspension extraction line defining a seed generator from which seed crystals can be fed into the crystallizer via a seed crystal line;a measuring device that produces a measured value that is directly or indirectly representative of the particle size distribution in the suspension in the crystallizer, the measured value being representative of the relative quantity proportion of a specified segment from the particle size distribution of the suspension in a segment from the fine crystallizate region of the particle size distribution;said seed generator comprising a flash crystallizer for the generation of a seed suspension comprising seed crystals and fine crystallizate of the substance having an average particle size of less than approximately 0.1 mm, and a control responsive to the measured value for regulating the quantity of seed crystals to be fed continuously into the crystallizer with regard to a particle size distribution of the crystallizate in the suspension extraction line that remains approximately constant, wherein the quantity of seed suspension fed is generally increased in the event of a decrease in the quantity proportion of the segment from the fine crystallizate region with respect to a specified desired value and the quantity of seed suspension fed is generally decreased in the event of an increase in the quantity proportion of the segment from the fine crystallizate region with respect to the desired value. ¦ 13. The system as claimed in claim 12 wherein said crystallizer comprises a draft tube baffled crystallizer. ¦ 14. The system as claimed in claim 12 wherein said measuring device comprises an electronic sensor system. ¦ 15. The system as claimed in claim 14 wherein said sensor system is disposed in said crystallization space of said crystallizer. ¦ 16. The system as claimed in claim 14 wherein said sensor system comprises at least one sensor that utilizes optical back reflection. ¦ 17. The system as claimed in claim 12 wherein said heating device in said external circuit comprises an indirect heat exchanger. ¦ 18. The system as claimed in claim 12 including a solution line that supplies part of the solution from said crystallizer to said seed generator. ¦ 19. The system as claimed in claim 18 wherein said solution line branches off of said external circuit. ¦ 20. The system as claimed in claim 19 wherein said solution line branches off of said external circuit downstream of said heating device. ¦ 21. The system as claimed in claim 12 including a vapour discharge line connecting said seed generator to a condenser. ¦ 22. The system as claimed in claim 21 wherein said condenser is connected to a vacuum generator. ¦ 23. The system as claimed in claim 12 wherein said seed crystal line is guided out of said seed generator into a lower portion of said crystallizer. ¦ 24. The system as claimed in claim 12 including a return line for feeding excess seed suspension from said seed generator upstream of said heating device into said line of said external circuit. ¦ 25. The system as claimed in claim 17 wherein said vapour line is guided to a vapour compressor for guiding vapours heated by compression as a heating medium to said heat exchanger. ¦ 26. The system as claimed in claim 12 including a metering pump incorporated into said seed crystal line. ¦ 27. The system as claimed in claim 26 wherein said metering pump comprises a hose pump. | 1. Method for continuously producing a product crystallizate having a substantially constant particle size distribution by crystallization of a substance from an oversaturated solution of the substance in a solvent in a crystallization stage, wherein a suspension of oversaturated solution and crystallizate formed in the crystallization stage is circulated internally, wherein the oversaturation of the solution is produced by evaporation of the solvent in the crystallization stage and the vapour thus formed is drawn off from the crystallization stage, wherein a partial flow of a clarified solution from a clarification region of the crystallization stage having a solids proportion comprising seed crystals and fine crystals is drawn off, is heated in an external circuit and, after dissolution of the solids proportion, is then guided as a solution back into the crystallization stage and wherein the crystallization stage is continuously supplied with fresh solution and a crystal suspension, said method comprising: metering an amount of crystal suspension in dependence upon a measured value which is determined directly or indirectly in a continuous manner or at time intervals and is representative of the particle size distribution in the suspension of the crystallization stage, said measured value being representative of the relative quantity proportion of a specified segment from the particle size distribution of the suspension in a segment from a fine crystallizate region of the particle size distribution;continuously drawing off a product suspension having the proportion of product crystallizate contained therein at the desired particle size from the base region of the crystallization stage;continuously feeding the crystal suspension from a seed generation stage as a seed suspension comprising seed crystals and fine crystallizate of the substance having an average particle size of less than approximately 0.1 mm into the internally circulated suspension, generally increasing the quantity of seed suspension fed in response to a decrease in the quantity proportion of the segment from the fine crystallizate region with respect to a specified desired value, and generally reducing the quantity of seed suspension fed in response to an increase in the quantity proportion of the segment from the fine crystallizate region with respect to the specified desired value; andobtaining the seed suspension in the seed generation stage as a flash crystallization by the atomization and decompression of a heated solution of the substance with partial evaporation of the solvent and collection of seed crystals thus formed and fine crystallizate in the non-evaporated part of the injected solution.
13/190355 | US | P | Ammonium recovery from waste water using CO2 acidified absorption water | The processes are utilized to recover ammonium from waste water using CO2 acidified absorption water. The process is particularly suited for utilization of cellular matter and a CO2 rich tail gas from a syngas fermentation process and derives significant benefit from the recovery of ammonium bicarbonate and ammonium carbonate. Ammonia and ammonium are recovered from the treatment of the syngas as an ammonium rich solution, at least a portion of which is recycled to the fermentation zone to aid in the production of liquid products. A carbon dioxide rich gas produced by fermentation is used to capture the ammonia and ammonium, forming the ammonium rich solution. | 1. A process for recovering ammonium carbonate and ammonium bicarbonate from a liquid solution comprising at least one of ammonia or ammonium, the process comprising the steps of: a. adjusting the pH of the liquid solution comprising ammonium to convert ammonium in the solution to free ammonia and produce a converted solution; b. stripping ammonia from the converted solution in an ammonia stripping vessel to produce a gas phase ammonia stream; c. contacting the ammonia stream with a scrubbing liquid comprising dissolved CO2 in a scrubbing vessel to produce ammonium bicarbonate and ammonium carbonate; d. withdrawing an ammonium liquid comprising ammonium carbonate and ammonium bicarbonate from the scrubbing vessel; e. recovering a first portion of the ammonium liquid as an ammonium product stream; f. contacting a second portion of the ammonium liquid with a CO2 containing gas stream and a make-up liquid to produce the scrubbing liquid. ¦ 2. The process of claim 1 where the CO2 mole fraction of the CO2 containing gas stream is greater than 40%. ¦ 3. The process of claim 1 where a vacuum stripper strips ammonia from the converted solution. ¦ 4. The process of claim 1 where a membrane distillation system strips ammonia from the converted solution. ¦ 5. The process of claim 1 where the CO2 containing gas is a tail gas from a fermentation process. ¦ 6. The process of claim 5 wherein a portion of the ammonium rich liquid passes to the fermentation process. ¦ 7. The process of claim 1 wherein a gas phase stripping stream strips ammonia from the converted solution. ¦ 8. The process of claim 1 wherein the pH of the scrubbing liquid is adjusted to 8.0 or lower. ¦ 9. The process of claim 1 wherein the mole fraction of ammonia exceeds the mole fraction of ammonium in the converted solution of step a. ¦ 10. The process of claim 1 wherein the pKa in the ammonia stripping vessel is at least one unit above the pKa of ammonia. ¦ 11. A process for recovering ammonium carbonate and ammonium bicarbonate from an ammonium containing solution generated in the treatment of biomass derived syngas, the process comprising the steps of: a. generating a syngas stream by the gasification of biomass; b. scrubbing at least a portion of the syngas stream in a syngas scrubber to generate a syngas scrubbing liquid containing ammonium and a scrubbed syngas stream; c. passing the scrubbed syngas stream to a fermentation zone to produce a fermentation product and a tail gas stream comprising CO2; d. passing the syngas scrubbing liquid to an ammonia stripping vessel and adjusting the pH in the ammonia stripping vessel to at least the pKa of ammonia to maintain free ammonia in the ammonia stripping vessel; e. stripping ammonia from the ammonia stripping vessel with a stripping gas stream to produce an ammonia gas stream; f. contacting the ammonia gas stream with an ammonia scrubbing liquid comprising dissolved CO2 in a scrubbing vessel to produce an ammonium liquid comprising ammonium bicarbonate and ammonium carbonate; g. recovering a first portion of the ammonium liquid as an ammonium product stream; h. passing a second portion of the ammonium liquid into contact with the tail gas stream and a make-up liquid in a gas contacting vessel to produce the ammonia scrubbing liquid. ¦ 12. The process of claim 11 wherein the fermentation zone produces biosolids as a by-product, the biosolids are decomposed in a digester, and an ammonium containing waste stream is recovered from the digester and passed to the ammonia stripping vessel. ¦ 13. The process of claim 11 wherein the CO2 mole fraction of the tail gas stream is greater than 40%. ¦ 14. The process of claim 11 wherein a portion of the ammonium liquid passes to a fermentation process to provide a source of nitrogen for microorganisms contained therein. ¦ 15. The process of claim 11 wherein the pH of the ammonia scrubbing liquid is at least 8.0 or below. ¦ 16. The process of claim 11 wherein the pKa in the ammonia stripping vessel is at least one unit above the pKa of ammonia. ¦ 17. The process of claim 11 wherein the syngas contains dissolved volatile compounds including HCN, the syngas scrubbing liquid comprises water, and the syngas scrubbing liquid is treated by at least one of air stripping or contact with activated carbon adsorption to remove HCN and volatile compounds before adjusting the pH of the syngas scrubbing liquid. ¦ 18. A process for recovering ammonium carbonate and ammonium bicarbonate from an ammonium containing solution generated in the treatment and fermentation of biomass derived syngas, the process comprising the steps of: a. generating a raw syngas stream by the gasification of biomass; b. cooling and scrubbing the raw syngas stream in a scrubber and a cooler to generate a scrubbed syngas stream and a condensate stream containing volatile compounds and ammonium; c. passing the scrubbed syngas stream to a fermentation zone to produce a fermentation product, a tail gas stream comprising CO2, and a biosolids stream; d. passing the biosolids to a digester to decompose the biosolids and recover an ammonium containing solution from the digester; e. removing volatile compounds from the condensate stream to generate a scrubbed condensate stream containing ammonium; f. passing at least a portion of the scrubbed condensate stream and the ammonium containing solution to an ammonia stripping vessel and maintaining the pH in the ammonia stripping vessel at least one unit above the pKa of ammonia to maintain free ammonia in the ammonia stripping vessel; g. stripping ammonia from the ammonia stripping vessel with a stripping gas stream to produce an ammonia gas stream; h. contacting the ammonia gas stream with an ammonia scrubbing liquid comprising dissolved CO2 in a scrubbing vessel to produce ammonium bicarbonate and ammonium carbonate; i. withdrawing an ammonium liquid comprising ammonium bicarbonate and ammonium carbonate from the scrubbing vessel; j. recovering a first portion of the ammonium liquid as an ammonium product stream and passing at least a portion of the ammonium product stream to the fermentation zone; and, k. contacting a second portion of the ammonium liquid with the tail gas stream and a make-up liquid in a gas contacting vessel to produce the ammonia scrubbing liquid comprising dissolved CO2. ¦ 19. The process of claim 18 where the CO2 mole fraction of the tail gas stream is greater than 40%. ¦ 20. The process of claim 19 wherein the pH of the ammonia scrubbing liquid is at 8.0 or below. | 1. A process for recovering ammonium carbonate and ammonium bicarbonate from a liquid solution comprising at least one of ammonia or ammonium, the process comprising the steps of: a. adjusting the pH of the liquid solution comprising ammonium to convert ammonium in the solution to free ammonia and produce a converted solution; b. stripping ammonia from the converted solution in an ammonia stripping vessel to produce a gas phase ammonia stream; c. contacting the ammonia stream with a scrubbing liquid comprising dissolved CO2 in a scrubbing vessel to produce ammonium bicarbonate and ammonium carbonate; d. withdrawing an ammonium liquid comprising ammonium carbonate and ammonium bicarbonate from the scrubbing vessel; e. recovering a first portion of the ammonium liquid as an ammonium product stream; f. contacting a second portion of the ammonium liquid with a CO2 containing gas stream and a make-up liquid to produce the scrubbing liquid.
13/233128 | US | P | Method and device for producing ammonia | A method for producing ammonia includes dissolving air in water to obtain a two-phase coexistence aqueous solution with air that is pressurized and heated to a critical state to separate critical state nitrogen, critical state oxygen and critical water from the two-phase coexistence aqueous solution. The critical water is electrolyzed to obtain super critical state hydrogen and super critical state oxygen. The critical state nitrogen reacts with the super critical state hydrogen to produce ammonia. A device for producing ammonia includes a pressurizing member and a heating member mounted between a conversion unit and a mixing unit. The conversion unit outputs a critical state gas. A synthesis unit is connected to the conversion unit by a pipe allowing the critical state gas to flow into the synthesis unit. A gas outlet pipe is connected to the synthesis unit and outputs a synthesis gas from the synthetic unit. | 1. A device for producing ammonia comprising: a mixing unit;a conversion unit connected by a first pipe to the mixing unit, with a first pressurizing member and a first heating member mounted between the conversion unit and the mixing unit, with the conversion unit outputting a critical state gas, with the conversion unit including a separator and an electrolyser; anda synthesis unit connected by a second pipe to the conversion unit, with the second pipe allowing the critical state gas to flow into the synthesis unit, with a gas outlet pipe connected to the synthesis unit, with the gas outlet pipe outputting a synthetic gas from the synthesis unit, with the second pipe including a first branch pipe, a second branch pine and a gas inlet pipe, with the separator connected to the synthesis unit by the first branch pipe, with the second branch pipe connected between the separator and the electrolyser, with the gas inlet pipe connected between the electrolyser and the synthesis unit. ¦ 2. The device for producing ammonia as claimed in claim 1, further comprising: a second pressurizing member and a second heating member mounted on the first branch pipe; anda third pressurizing member and a third heating member mounted on the second branch pipe. ¦ 3. The device for producing ammonia as claimed in claim 1, wherein the electrolyser is connected to a current supplier, with the current supplier supplying the electrolyser with electric current. ¦ 4. The device for producing ammonia as claimed in claim 1, wherein the electrolyser is connected to a storage tank by a gas conveying pipe. ¦ 5. The device for producing ammonia as claimed in claim 4, wherein a plurality of heat dissipating members are mounted between the electrolyser and the storage tank. ¦ 6. The device for producing ammonia as claimed in claim 4, wherein the separator is connected by a gas storage pipe to the storage tank. ¦ 7. The device for producing ammonia as claimed in claim 1, wherein the separator further includes an auxiliary heating member, with the auxiliary heating member heating the separator. | 1. A device for producing ammonia comprising: a mixing unit;a conversion unit connected by a first pipe to the mixing unit, with a first pressurizing member and a first heating member mounted between the conversion unit and the mixing unit, with the conversion unit outputting a critical state gas, with the conversion unit including a separator and an electrolyser; anda synthesis unit connected by a second pipe to the conversion unit, with the second pipe allowing the critical state gas to flow into the synthesis unit, with a gas outlet pipe connected to the synthesis unit, with the gas outlet pipe outputting a synthetic gas from the synthesis unit, with the second pipe including a first branch pipe, a second branch pine and a gas inlet pipe, with the separator connected to the synthesis unit by the first branch pipe, with the second branch pipe connected between the separator and the electrolyser, with the gas inlet pipe connected between the electrolyser and the synthesis unit.
12/812891 | US | P | Production of nitrile compounds | Organic compounds containing at least one site of ethylenic unsaturation are catalytically hydrocyanated and the medium of hydrocyanation is separated into desired linear organic compounds containing at least one nitrile function, e.g., 3-pentenenitrile, and undesired nitrile by-products, e.g., methylglutaronitrile, and the undesired nitrile by-products are hydrodenitrogenated into ammonia and at least one hydrocarbon compound under an absolute hydrogen pressure ranging from 0.1 to 10 MPa at a temperature ranging from 200° to 500° C. and in the presence of a hydrodenitrogenation catalyst. | 1. A process which comprises catalytically hydrocyanating an organic compound containing at least one site of ethylenic unsaturation and separating the medium of hydrocyanation into desired linear organic compounds containing at least one nitrile functional group and undesired nitrile by-products, and further comprising hydrodenitrogenating said undesired nitrile by-products into ammonia and at least one hydrocarbon compound under an absolute hydrogen pressure ranging from 0.1 to 10 MPa at a temperature ranging from 200° C. to 500° C. and in the presence of a hydrodenitrogenation catalyst. ¦ 2. The process as defined by claim 1, wherein the hydrodenitrogenation catalyst comprises a metallic element selected from the group consisting of platinum, palladium, rhodium, ruthenium and nickel. ¦ 3. The process as defined by claim 2, wherein the hydrodenitrogenation catalyst comprises a metallic element supported on a support selected from the group consisting of alumina, silica, aluminosilicates, silica-aluminas, activated carbons, zirconia, titanium oxide and zeolites. ¦ 4. The process as defined by claim 3, wherein the hydrodenitrogenation catalyst comprises platinum deposited on a support selected from the group consisting of zirconia, silica, alumina, aluminosilicates and silica aluminas. ¦ 5. The process as defined by claim 1, wherein the hydrogen absolute pressure ranges from 0.5 MPa to 3 MPa. ¦ 6. The process as defined by claim 1, wherein the temperature ranges from 300° C. to 400° C. ¦ 7. The process as defined by claim 1, comprising producing adiponitrile by hydrocyanation of butadiene and wherein the desired nitrile compounds comprise adiponitrile, 3-pentenenitrile, 4-pentenenitrile, 2-methyl-3-butenenitrile or mixtures thereof. ¦ 8. The process as defined by claim 7, wherein the undesired nitrile by-products comprise methylglutaronitrile, ethylsuccinonitrile, 2-pentenenitrile, 2-methyl-2-butenenitrile or mixtures thereof. ¦ 9. The process as defined by claim 1, wherein the hydrocarbon compounds recovered at the end of the hydrodenitrogenation step are treated by steam reforming and methanation to produce at least one lower alkane, after removal of ammonia. ¦ 10. The process as defined by claim 9, wherein the steam reforming and methanation is carried out in the presence of a supported nickel-based catalyst at a temperature ranging from 200 to 700° C. and under a pressure ranging from 5 to 50 bar. ¦ 11. The process as defined by claim 9, comprising producing hydrocyanic acid by reaction of ammonia with methane and wherein the ammonia formed in the hydrodenitrogenation step and/or the lower alkane formed in the steam reforming/methanation step are introduced to the step of producing hydrocyanic acid. | 1. A process which comprises catalytically hydrocyanating an organic compound containing at least one site of ethylenic unsaturation and separating the medium of hydrocyanation into desired linear organic compounds containing at least one nitrile functional group and undesired nitrile by-products, and further comprising hydrodenitrogenating said undesired nitrile by-products into ammonia and at least one hydrocarbon compound under an absolute hydrogen pressure ranging from 0.1 to 10 MPa at a temperature ranging from 200° C. to 500° C. and in the presence of a hydrodenitrogenation catalyst.
13/209630 | US | P | Method and devices for heating urea-containing materials in vehicle emission control system | The invention relates to systems and methods for heating a solid or liquid reducing material such as an urea-containing material for NOx selective catalytic reduction (‘SCR’) using a heat stored in a thermal energy storage material, such as a phase change material. The stored heat may be heat from an exhaust waste, such as from an exhaust gas of an internal combustion engine. The reducing material may be a solid reducing material. Other reducing materials include aqueous solutions such as an aqueous solution containing, consisting essentially of, or consisting of urea and water. In one aspect, the process may include a step of evaporating an aqueous solution of urea for immediate urea hydrolysis. | 1. A system comprising i. a container for containing a supply of a solid or liquid reducing material, wherein the container has one or more exits so that the reducing material can be removed from the container;ii. a gas producing reactor for converting at least some of the solid or liquid reducing material into ammonia and carbon dioxide, wherein the gas producing reactor is in fluid communication with the one or more exits of the container; andiii. a heat storage device in thermal communication with the as producing reactor and/or a region of the one or more exits of the container, wherein the heat storage device includes one or more thermal energy storage material in a sufficient amount so that the heat storage device is capable of heating at least a solid surface of the gas producing reactor and/or least one or more exits of the container to a temperature sufficient for producing ammonia and/or carbon dioxide. ¦ 2. The system of claim 1, wherein the thermal communication between the heat storage device and the gas producing reactor and/or the region of the one or more exits of the container includes one or more paths capable of circulating a heat transfer fluid so that heat can be removed from the heat storage device and transferred to the gas producing reactor and/or the region of the one or more exits of the container. ¦ 3. The system of claim 2, wherein the system includes one or more paths for transferring thermal energy from an exhaust of combustion engine to the heat storage device including one or any combination of the following: i) a heat pipe in thermal communication between the exhaust and the heat storage device;ii) a loop in thermal communication between the exhaust and the heat storage device, wherein the loop is capable of flowing a heat transfer fluid; oriii) a flow of at least a portion of the exhaust through the heat storage device. ¦ 4. The system of claim 3, wherein the thermal energy storage material has a liquidus temperature of about 150° C. or more; the heat storage device includes a sufficient amount of thermal energy storage material so that the device is capable of heating at least a solid surface of the gas producing reactor and/or at least one more exits of the container to a temperature of about 200° C. or more. ¦ 5. The system of claim 4, wherein the solid or liquid reducing material is a liquid, and the gas producing reactor includes a sprayer for spraying the solid or liquid reducing material into the gas producing reactor. ¦ 6. The system of claim 5, wherein the gas producing reactor includes a heat exchanger for transferring heat from a heat transfer fluid to a solid surface of the gas producing reactor. ¦ 7. The system of claim 4, wherein the solid or liquid reducing material is a solid and the heat storage device is in thermal communication with the one or more exits of the container, so that the solid or liquid reducing material can be heated to a temperature of 200° C. or more prior to entering the gas producing reactor. ¦ 8. The system of claim 7, wherein the gas producing reactor includes a heat exchanger for transferring heat from a heat transfer fluid to a solid surface of the gas producing reactor. ¦ 9. The system of claim 4, wherein the gas producing reactor includes a heat exchanger for transferring heat from a heat transfer fluid to a solid surface of the gas producing reactor. ¦ 10. The system of claim 4, wherein the gas producing reactor includes an exhaust gas inlet for receiving a portion of the exhaust as so that the portion of the exhaust gas can be used as a carrier gas, wherein the exhaust as inlet is arranged so that the carrier gas passes through a solid surface of the gas producing reactor having a temperature greater than about 200° C. prior to contacting the solid or liquid reducing material, so that the carrier gas can heat and convey the reducing material and/or the reaction products therefrom. ¦ 11. A method comprising the steps of: maintaining a solid surface temperature of a vehicle ammonia-producing reactor above 200° C. using stored waste heat that includes a step of at least partially discharging the head storage device, wherein the stored waste heat is stored in a heat storage device, and the heat storage device includes a thermal energy storage material having a liguidus temperature of about 150° C. or more; andat least partially charging the heat storage device using heat from the exhaust of an internal combustion engine so that the temperature of the thermal energy storage material increases and/or the concentration of the thermal energy storage material that is in a liquid state increases;wherein the charging and discharging steps are asynchronous. ¦ 12. The method of claim 11, wherein the step of at least partially discharging heat includes circulating a first heat transfer fluid between the heat storage device and the ammonia-producing reactor and/or a component that is in thermal communication with the ammonia-producing reactor using a heat pipe or a fluid loop; andthe step of at least partially charging the heat storage device includes circulating a second heat transfer fluid between the heat storage device and the exhaust of an internal combustion engine and/or a component in thermal communication with the exhaust using a heat pipe or a fluid loop. ¦ 13. The method of claim 11, wherein the process includes a thermolysis step of heating urea to a temperature sufficiently high so that ammonia is produced;a hydrolysis step at a temperature sufficiently high so that ammonia and carbon dioxide is produced; anda step of reacting ammonia with NO and/or NO2 molecules, and optionally O2, in the presence of a catalyst so that N2 is produced. ¦ 14. A method comprising: feeding a feed portion of solid or liquid reducing material into a gas producing reactor;heating the feed portion of the solid or liquid reducing material, using heat stored in a heat storage device, to a temperature sufficiently high that thermolysis and/or hydrolysis occurs;wherein the solid or liquid reducing material has a concentration of urea of about 50 wt. % or more, based on the total weight of the solid or liquid reducing material; andthe heat storage device includes a thermal energy storage material having a liquidus temperature sufficiently high that the urea-containing material can be heated using latent heat and/or sensible heat from the thermal energy storage material and a step of storing heat that includes melting at least a portion of the thermal storage material. ¦ 15. The process of claim 14, wherein the thermal energy storage material has a liquidus temperature from about 150° C. to about 450° C. ¦ 16. The process of claim 15, wherein the solid or liquid reducing material is a urea-containing material; andthe process includes: reacting the urea-containing material to produce ammonia;adding the ammonia to an exhaust gas containing one or more nitrogen oxides of an internal combustion engine; andcatalytically reacting the ammonia with nitrogen oxides that the concentration of nitrogen oxide in the exhaust gas is reduced. ¦ 17. The process of claim 16, wherein the solid or liquid reducing material includes less than 40 wt. % water so that the amount of thermal energy wasted in vaporizing the water is reduced. ¦ 18. The process of claim 17, wherein the solid liquid reducing material is an urea-containing material and the urea-containing material includes from about 15 to about 30 wt. % water, based on the total weight of the urea-containing material. ¦ 19. The process of claim 14, wherein the solid or liquid reducing material is an urea-containing material, the urea-containing material is stored in a reservoir as a solid material; and the process includes conveying the feed portion of the solid urea-containing material so that the feed portion of the urea-containing material contacts a solid surface having a temperature of about 200° C. or more. ¦ 20. The process of claim 19 wherein the step of conveying the urea-containing material includes a step of rotating a screw so that the urea-containing material advances from the reservoir; wherein the screw is i) a positioning screw, and the positioning screw advances a plate or plunger that forces the urea-containing material from the reservoir; orii) a conveying screw positioned inside a feed tube and the urea-containing material advances along the feed tube during the rotating of the conveying screw. | 1. A system comprising i. a container for containing a supply of a solid or liquid reducing material, wherein the container has one or more exits so that the reducing material can be removed from the container;ii. a gas producing reactor for converting at least some of the solid or liquid reducing material into ammonia and carbon dioxide, wherein the gas producing reactor is in fluid communication with the one or more exits of the container; andiii. a heat storage device in thermal communication with the as producing reactor and/or a region of the one or more exits of the container, wherein the heat storage device includes one or more thermal energy storage material in a sufficient amount so that the heat storage device is capable of heating at least a solid surface of the gas producing reactor and/or least one or more exits of the container to a temperature sufficient for producing ammonia and/or carbon dioxide.
12/521520 | US | P | Method of producing prussian blue-type metal complex nanoparticles, and prussian blue-type metal complex nanoparticles obtained by the method, dispersion of the nanoparticles, method of regulating the color of the nanoparticles, and electrode and transmitted light-regulator each using the nanoparticles | A method of producing Prussian blue metal complex nanoparticles and Prussian blue metal complex nanoparticles obtained by the method, a dispersion of the nanoparticles, a method of regulating the color of the nanoparticles, and an electrode and a transmitted light-regulator each using the nanoparticles. Prussian blue metal complex nanoparticles are produced by: mixing an aqueous solution containing a metal cyano complex anion having metal atom MA as a central metal and an aqueous solution containing a cation of metal atom MB; thereby precipitating the crystal of a Prussian blue metal complex having the metal atom MA and the metal atom MB; and then mixing the Prussian blue metal complex with an aqueous solution containing a metal cyano complex anion having the metal atom MC as a central metal and/or an aqueous solution containing a cation of the metal atom MD. | 1. Prussian blue metal complex nanoparticles, comprising: a crystal of a Prussian blue metal complex comprising a metal atom MA and a metal atom Mb crosslinked via a cyano group (CN), and a metal cyano complex anion and/or a metal cation adsorbed on the surface of the crystal, wherein the complex crystal is substantially insoluble in water, and a surface of each fine particle is negatively or positively charged by the adsorption of the anion and/or the cation so as to make the fine particle soluble or dispersible in water, andwherein the adsorbed metal cyano complex anion (C−) comprises a metal atom MC as a central metal, and the adsorbed metal cation is a cation (D+) of metal atom MD, wherein:MA is at least one metal atom selected from the group consisting of vanadium, chromium, molybdenum, tungsten, manganese, iron, ruthenium, cobalt, nickel, platinum, and copper;MB is at least one metal atom selected from the group consisting of vanadium, chromium, manganese, iron, ruthenium, cobalt, rhodium, nickel, palladium, platinum, copper, silver, zinc, lanthanum, europium, gadolinium, lutetium, barium, strontium and calcium;MC is at least one metal atom selected from the group consisting of vanadium, chromium, molybdenum, tungsten, manganese, iron, ruthenium, cobalt, nickel, platinum, and copper; MD is at least one metal atom selected from the group consisting of vanadium, chromium, manganese, iron, ruthenium, cobalt, rhodium, nickel, palladium, platinum, copper, silver, zinc, lanthanum, europium, gadolinium, lutetium, barium, strontium, and calciumthe crystal of a Prussian blue-type metal complex has the metal atom MA and the metal atom MB precipitated by mixing an aqueous solution containing a metal cyano complex anion (A−) having the metal atom MAas a central metal and an aqueous solution containing a cation (B+) of the metal atom MB, andthe nanoparticle has a structure with a crystal portion made of A− and B+ and a surrounding portion made of C− and/or D+. ¦ 2. The Prussian blue metal complex nanoparticles according to claim 1, wherein the complex crystal forms a core portion, and the anion and the cation adsorbed on the core portion form a shell portion in combination thereof, so that the shell portion formed in having metal composition different from that of the core portion a Prussian blue metal complex structure. ¦ 3. The Prussian blue metal complex nanoparticles according to claim 2, wherein the nanoparticles are each provided with multiple shell portions of being identical to or different from each other in metal composition. ¦ 4. The Prussian blue metal complex nanoparticles according to claim 1, further comprising: ligands adsorbed on the outer surfaces of the nanoparticles. ¦ 5. The Prussian blue metal complex nanoparticles according to claim 4, wherein the ligand has 4 or more and 100 or less carbon atoms. ¦ 6. The Prussian blue metal complex nanoparticles according to claim 4, wherein the protecting ligand is represented by any one of formulae 1 to 3: [Image]-->wherein R1 and R2 each independently represent a hydrogen atom, or, an alkyl group, alkenyl group, or alkynyl group, of having 8 or more carbon atoms; [Image]-->wherein R3 represents an alkyl group, alkenyl group, or alkynyl group, of having 8 or more carbon atoms; [Image]-->wherein R4 represents an alkyl group, alkenyl group, or alkynyl group, of having 6 or more carbon atoms; and R5 represents an alkyl group, an alkenyl group, or an alkynyl group. ¦ 7. The Prussian blue metal complex nanoparticles according to claim 6, wherein the substituents R1 to R4 each represent an alkenyl group. ¦ 8. A method of regulating the color of Prussian blue-type metal complex nanoparticles, comprising: providing the nanoparticles each having a core-shell structure according to claim 2; and, adjusting the amount of the shell portion. ¦ 9. Prussian blue metal complex nanoparticles, wherein the color of the nanoparticles is regulated by the method according to claim 8. ¦ 10. The Prussian blue metal complex nanoparticles according to claim 1, wherein the nano-particles have an average diameter of 500 nm or less. ¦ 11. A dispersion comprising water and the Prussian blue metal complex nanoparticles according to claim 1. ¦ 12. The Prussian blue metal complex nanoparticles according to claim 1, wherein the Prussian blue metal complex substantially has a structure such that two kinds of metal atoms assembling NaCl-type lattices are three-dimensionally crosslinked with cyano groups. ¦ 13. The Prussian blue metal complex nanoparticles according to claim 1, wherein a molar ratio of the total number of moles of the metal atoms MA and MB and the number of moles of the metal atom MC or MD is within a range of 1:0.01 to 1:0.5. | 1. Prussian blue metal complex nanoparticles, comprising: a crystal of a Prussian blue metal complex comprising a metal atom MA and a metal atom Mb crosslinked via a cyano group (CN), and a metal cyano complex anion and/or a metal cation adsorbed on the surface of the crystal, wherein the complex crystal is substantially insoluble in water, and a surface of each fine particle is negatively or positively charged by the adsorption of the anion and/or the cation so as to make the fine particle soluble or dispersible in water, andwherein the adsorbed metal cyano complex anion (C−) comprises a metal atom MC as a central metal, and the adsorbed metal cation is a cation (D+) of metal atom MD, wherein:MA is at least one metal atom selected from the group consisting of vanadium, chromium, molybdenum, tungsten, manganese, iron, ruthenium, cobalt, nickel, platinum, and copper;MB is at least one metal atom selected from the group consisting of vanadium, chromium, manganese, iron, ruthenium, cobalt, rhodium, nickel, palladium, platinum, copper, silver, zinc, lanthanum, europium, gadolinium, lutetium, barium, strontium and calcium;MC is at least one metal atom selected from the group consisting of vanadium, chromium, molybdenum, tungsten, manganese, iron, ruthenium, cobalt, nickel, platinum, and copper; MD is at least one metal atom selected from the group consisting of vanadium, chromium, manganese, iron, ruthenium, cobalt, rhodium, nickel, palladium, platinum, copper, silver, zinc, lanthanum, europium, gadolinium, lutetium, barium, strontium, and calciumthe crystal of a Prussian blue-type metal complex has the metal atom MA and the metal atom MB precipitated by mixing an aqueous solution containing a metal cyano complex anion (A−) having the metal atom MAas a central metal and an aqueous solution containing a cation (B+) of the metal atom MB, andthe nanoparticle has a structure with a crystal portion made of A− and B+ and a surrounding portion made of C− and/or D+.
13/061813 | US | P | Process for removing hydrogen cyanide from ethanedinitrile | Process for removing hydrogen cyanide from ethanedinitrile by contacting hydrogen cyanide-containing ethanedinitrile with an organic reagent under formation of a covalent bond. | 1. A process for removing hydrogen cyanide from ethanedinitrile by contacting hydrogen cyanide-containing ethanedinitrile with an organic reagent, characterized in that hydrogen cyanide enters into a covalent bond with the organic reagent, and that the organic reagent comprises one or more compounds of the general formula [Image]-->wherein X is an oxo group or an imino group;R1 is an aryl group, a linear or branched alkyl group having 1 to 3 carbon atoms, hydrogen, a carboxy group, a carboxylate group or a formyl group, andR2 is hydrogen, an aryl group or a linear or branched alkyl group having 1 to 3 carbon atoms, with the proviso that R1 and R2 are not both hydrogen; orR1 together with R2 and the carbon atom between them form a five- to seven- membered carbocyclic ring which may optionally contain one or more double bonds. ¦ 2. The process according to claim 1 , characterized in that X is an oxo group. ¦ 3. The process according to claim 2, characterized in that R1 is a carboxy group, a carboxylate group or a formyl group, and R2 is hydrogen or a methyl group. ¦ 4. The process according to claim 2, characterized in that the organic reagent is cyclohexanone. ¦ 5. The process according to claim 2, characterized in that the organic reagent is glyoxylic acid, a salt of glyoxylic acid or a mixture of these aforesaid reagents. ¦ 6. The process according to claim 2, characterized in that the organic reagent is glyoxal. ¦ 7. The process according to claim 2, characterized in that the organic reagent is pyruvic acid. ¦ 8. The process according to claim 1, characterized in that X is an imino group. ¦ 9. The process according to claim 8, characterized in that R1 and R2 each are an aryl group. ¦ 10. The process according to claim 1, characterized in that the organic reagent is used in the form of an aqueous solution, optionally with addition of base. ¦ 11. The process according to claim 1, characterized in that the organic reagent is used in the form of a solution in an organic solvent, optionally with addition of base. ¦ 12. The process according to claim 1, characterized in that the hydrogen cyanide-freed ethanedinitrile is dried and/or condensed or desublimed. ¦ 13. The process according to claim 1, characterized in that the formed cyanohydrin or aminonitrile is converted into a formate salt and ammonia in a subsequent alkaline hydrolysis. ¦ 14. The process according to claim 1, characterized in that the formed cyanohydrin is reformed into the carbonyl compound and into hydrogen cyanide and/or cyanide in a subsequent step. ¦ 15. The process according to claim 10, characterized in that the formed cyanohydrin is reformed into the carbonyl compound and into hydrogen cyanide and/or cyanide in a subsequent step. | 1. A process for removing hydrogen cyanide from ethanedinitrile by contacting hydrogen cyanide-containing ethanedinitrile with an organic reagent, characterized in that hydrogen cyanide enters into a covalent bond with the organic reagent, and that the organic reagent comprises one or more compounds of the general formula [Image]wherein X is an oxo group or an imino group;R1 is an aryl group, a linear or branched alkyl group having 1 to 3 carbon atoms, hydrogen, a carboxy group, a carboxylate group or a formyl group, andR2 is hydrogen, an aryl group or a linear or branched alkyl group having 1 to 3 carbon atoms, with the proviso that R1 and R2 are not both hydrogen; orR1 together with R2 and the carbon atom between them form a five- to seven- membered carbocyclic ring which may optionally contain one or more double bonds.
12/963334 | US | P | Process to produce ammonia from urea | In a process for producing ammonia from urea which process comprises: (a) heating a liquid phase reaction medium comprising an aqueous solution of urea, or a mixture of urea, containing biuret or ammonium carbamate on site, in a hydrolysis reactor such that a pressurized gaseous ammonia and carbon dioxide-containing product is obtained which is essentially free of urea, biuret, or ammonium carbamate;(b) separating the gaseous ammonia and carbon dioxide-containing product from the liquid phase reaction medium at the prevailing pressure;(c) retaining the liquid phase reaction medium in the reactor for further conversion to gaseous ammonia and carbon dioxide, and/or recycling at least a portion of the said reaction medium back into the reactor, a urea dissolver, or feed solution to the reactor for further conversion; and(d) withdrawing the gaseous ammonia and carbon dioxide-containing product separated in step (b) at a controlled rate to meet varying ammonia demand requirements; the improvement wherein the operating pressure of said reactor is set or adjusted such that excess water for the reaction is maintained in the reactor and the dew-point of said gaseous ammonia and carbon-dioxide-containing product is below the operating temperature of said reactor. | 1. A process of removing NOx from a combustion gas stream using gaseous ammonia by producing ammonia from urea, by a process which comprises: (a) heating an aqueous solution of urea, or a mixture of urea, containing biuret or ammonium carbamate on site, in a hydrolysis reactor such that a gaseous ammonia-containing product is obtained which is essentially free of urea, biuret, or ammonium carbamate, the temperature and pressure being maintained by the input of heat to the reactor;(b) separating the gaseous ammonia-containing product from the liquid phase aqueous reaction media at the operating pressure;(c) retaining the liquid phase reaction medium in the reactor for further conversion to gaseous ammonia and carbon dioxide while feeding additional aqueous solution to the reactor; and(d) withdrawing the gaseous ammonia and carbon dioxide-containing product separated in step (b) at a controlled rate to meet ammonia demand requirements for removal of NOx from a combustion gas stream;wherein the temperature in the hydrolysis reactor is not controlled but is allowed to vary to match the demand requirement for ammonia and in which the reactor operating pressure is varied as function of the demand requirement for ammonia or reactor operating temperature such that adequate water is maintained in the hydrolysis reactor for hydrolysis of urea, and wherein the equilibrium solution concentration is maintained by a pressure-temperature relationship so that the product gas temperature is always above the dew point of the product gas. ¦ 2. A process according to claim 1 wherein the reactor has a take off line for its gaseous ammonia containing product gas equipped with a restrictor valve adapted to open and close to allow for the flow of product gas to match the ammonia demand requirements. ¦ 3. A process according to claim 1 wherein the feed solution is in the range of 20 to 72% urea. ¦ 4. A process according to claim 1 wherein the solution is created in the reactor by feeding either urea or a concentrated urea and a separate source of water. ¦ 5. A process according to claim 1 wherein a solution is withdrawn from the reactor either for use or mixing to make a urea feed solution for the reactor. ¦ 6. A process according to claim 1 wherein the operating temperature varies from 110° C. (230° F.) to 288° C. (550° F.). ¦ 7. A process according to claim 1 wherein the aqueous solution of urea or mixture of urea does not have formaldehyde or formaldehyde compounds. ¦ 8. A process according to claim 1 wherein the aqueous solution of urea or mixture of urea has formaldehyde or formaldehyde compounds. ¦ 9. A process of removing NOx from a combustion gas stream using gaseous ammonia by producing ammonia from urea by a process which comprises: (a) heating a liquid phase reaction medium comprising an aqueous solution of urea, or a mixture of urea, containing biuret or ammonium carbamate on site, in a hydrolysis reactor such that a pressurized gaseous ammonia and carbon dioxide-containing product is obtained which is essentially free of urea, biuret, or ammonium carbamate;(b) separating the gaseous ammonia and carbon dioxide-containing product from the liquid phase reaction medium at the prevailing pressure;(c) retaining the liquid phase reaction medium in the reactor for further conversion to gaseous ammonia and carbon dioxide while feeding additional aqueous solution to the reactor; and(d) withdrawing the gaseous ammonia and carbon dioxide-containing product gas separated in step (b) at a controlled rate to meet varying ammonia demand requirements for removal of NOx from a combustion gas stream;wherein while maintaining the pressure within the reactor in a range between a maximum and a minimum value, the operating pressure is allowed to change within said range to a new set point in response to a change in demand for ammonia, the heat input is adjusted to maintain said pressure set point as the temperature is allowed to vary to match said demand whereby a more constant water balance is maintained in the reactor. ¦ 10. A process of claim 9 wherein the solution concentration in the reactor in equilibrium with the product gas is maintained by a pressure-temperature relationship so that the product gas temperature is always above the dew point of the product gas. ¦ 11. A process of claim 9 wherein said feed solution is in the range of 20 to 72% urea. ¦ 12. A process of claim 9 wherein the solution is created in the reactor by feeding either urea or a concentrated urea and a separate source of water. ¦ 13. A process of claim 9 wherein a solution is withdrawn from the reactor either for use or mixing to make a urea feed solution for the reactor. ¦ 14. A process of claim 9 wherein the operating temperature varies from 110° C. (230° F.) to 288° C. (550° F.). ¦ 15. A process of claim 9 wherein said aqueous solution of urea or mixture of urea does not have formaldehyde or formaldehyde compounds. ¦ 16. A process of claim 9 wherein said aqueous solution of urea or mixture of urea has formaldehyde or formaldehyde compounds. ¦ 17. A process of removing NOx from a combustion gas stream using gaseous ammonia by producing ammonia from urea, by a process which comprises: (a) heating a liquid phase reaction medium comprising an aqueous solution of urea, or a mixture of urea, containing biuret or ammonium carbamate on site, in a hydrolysis reactor such that a pressurized gaseous ammonia and carbon dioxide-containing product is obtained which is essentially free of urea, biuret, or ammonium carbamate;(b) separating the gaseous ammonia and carbon dioxide-containing product from the liquid phase reaction medium at the prevailing pressure;(c) retaining the liquid phase reaction medium in the reactor for further conversion to gaseous ammonia and carbon dioxide while feeding additional aqueous solution to the reactor; and(d) withdrawing the gaseous ammonia and carbon dioxide-containing product gas separated in step (b) at a controlled rate to meet varying ammonia demand requirements for removal of NOx from a combustion gas stream;wherein while maintaining the pressure within the reactor in a range between a maximum and a minimum value and the operating pressure is changed within said range to a new set point in relation to the temperature, the heat input is adjusted to maintain the new pressure set point, with the temperature being allowed to adjust to that required to maintain the production rate of the ammonia-containing product gas, and iteratively following this procedure within said range to maintain the desired or predetermined amount of water in said reactor. ¦ 18. The process of claim 17 further comprising maintaining the pressure-temperature relationship as a function of the feed concentration and a desired excess of water in the reactor. ¦ 19. A process of claim 17 wherein said feed solution is in the range of 20 to 72% urea. ¦ 20. A process of claim 17 wherein the solution is created in the reactor by feeding either urea or a concentrated urea and a separate source of water. ¦ 21. A process of claim 17 wherein a solution is withdrawn from the reactor either for use or mixing to make a urea feed solution for the reactor. ¦ 22. A process of claim 17 wherein the operating temperature varies from 110° C. (230° F.) to 288° C. (550° F.). ¦ 23. A process of claim 17 wherein said aqueous solution of urea or mixture of urea does not have formaldehyde or formaldehyde compounds. ¦ 24. A process of claim 17 wherein said aqueous solution of urea or mixture of urea has formaldehyde or formaldehyde compounds. ¦ 25. A process of removing NOx from a combustion gas stream using gaseous ammonia by producing ammonia from urea, by a process which comprises: (a) heating an aqueous solution of urea, or a mixture of urea, containing biuret or ammonium carbamate on site, in a hydrolysis reactor such that a gaseous ammonia-containing product is obtained which is essentially free of urea, biuret, or ammonium carbamate, the temperature and pressure being maintained by the input of heat to the reactor;(b) separating the gaseous ammonia-containing product from the liquid phase aqueous reaction media at the operating pressure;(c) retaining the liquid phase reaction medium in the reactor for further conversion to gaseous ammonia and carbon dioxide, and/or recycling at least a portion of the said reaction medium back into the reactor, a urea dissolver, or the feed solution to the reactor for further conversion; and(d) withdrawing the gaseous ammonia and carbon dioxide-containing product gas separated in step (b) at a controlled rate to meet ammonia demand requirements for removal of NOx from a combustion gas stream;wherein the operating pressure is selected such that the product gas temperature is always above the product gas dew point, with the pressure being selected as a function of the urea concentration in the reaction medium in said hydrolysis reactor for a product gas containing CO2, NH3 and water vapor. | 1. A process of removing NOx from a combustion gas stream using gaseous ammonia by producing ammonia from urea, by a process which comprises: (a) heating an aqueous solution of urea, or a mixture of urea, containing biuret or ammonium carbamate on site, in a hydrolysis reactor such that a gaseous ammonia-containing product is obtained which is essentially free of urea, biuret, or ammonium carbamate, the temperature and pressure being maintained by the input of heat to the reactor;(b) separating the gaseous ammonia-containing product from the liquid phase aqueous reaction media at the operating pressure;(c) retaining the liquid phase reaction medium in the reactor for further conversion to gaseous ammonia and carbon dioxide while feeding additional aqueous solution to the reactor; and(d) withdrawing the gaseous ammonia and carbon dioxide-containing product separated in step (b) at a controlled rate to meet ammonia demand requirements for removal of NOx from a combustion gas stream;wherein the temperature in the hydrolysis reactor is not controlled but is allowed to vary to match the demand requirement for ammonia and in which the reactor operating pressure is varied as function of the demand requirement for ammonia or reactor operating temperature such that adequate water is maintained in the hydrolysis reactor for hydrolysis of urea, and wherein the equilibrium solution concentration is maintained by a pressure-temperature relationship so that the product gas temperature is always above the dew point of the product gas.
12/626222 | US | P | Co-production of methanol and ammonia | Process for the co-production of methanol and ammonia from a hydrocarbon feed without venting to the atmosphere carbon dioxide captured from the methanol or ammonia synthesis gas and without using expensive air separation units, water gas shift and carbon dioxide removal steps. | 1. Process for co-producing methanol and ammonia from a hydrocarbon feedstock comprising the sequential steps of: (a) producing a methanol synthesis gas containing hydrogen, carbon oxides and nitrogen by steam reforming the hydrocarbon feedstock in a primary reforming stage and subsequently in an air-blown secondary reforming stage;(b) catalytically converting the carbon oxides and hydrogen of the methanol synthesis gas in a once-through methanol synthesis stage and withdrawing an effluent containing methanol and a gas effluent containing nitrogen, hydrogen and unconverted carbon oxides;(c) producing an ammonia synthesis gas without the use of water gas shift and without the use of carbon dioxide removal by removing the unconverted carbon oxides of the gas effluent of step (b) in a catalytic methanation stage and withdrawing an ammonia synthesis gas having a H2:N2 molar ratio of 3:1; and(d) catalytically converting the nitrogen and hydrogen of the ammonia synthesis gas in an ammonia synthesis stage and withdrawing an effluent containing ammonia and an off-gas stream containing hydrogen, nitrogen and methane. ¦ 2. Process according to claim 1 wherein the hydrocarbon feedstock is natural gas or substitute natural gas (SNG). ¦ 3. Process according to claim 1 wherein the methanol synthesis stage in step (b) is conducted by passing the synthesis gas through one boiling water reactor and subsequently through an adiabatic fixed bed reactor, or by passing the synthesis gas through a series of boiling water reactors and subsequently through an adiabatic fixed bed reactor. ¦ 4. Process according to claim 3 wherein the boiling water reactor is in the form of a single reactor of the condensing-methanol type which comprises within a common shell a fixed bed of methanol catalyst particles and cooling means adapted to indirectly cooling the methanol synthesis gas with a cooling agent. ¦ 5. Process according to claim 3 further comprising cooling the synthesis gas withdrawn from each methanol reactor to condense methanol and passing the gas through a separator, withdrawing a bottom fraction from the separator containing the raw methanol, withdrawing an overhead fraction containing synthesis gas which is passed to the subsequent methanol reactor, and forming a single liquid effluent containing methanol by combining the bottom fractions of the separators of each reactor containing the raw methanol. ¦ 6. Process according to claim 1 further comprising withdrawing a hydrogen-rich stream from the ammonia synthesis stage and adding this stream to step (b). ¦ 7. Process according to claim 1 in which the off-gas stream containing hydrogen, nitrogen and methane of step (d) is returned to step (a). | 1. Process for co-producing methanol and ammonia from a hydrocarbon feedstock comprising the sequential steps of: (a) producing a methanol synthesis gas containing hydrogen, carbon oxides and nitrogen by steam reforming the hydrocarbon feedstock in a primary reforming stage and subsequently in an air-blown secondary reforming stage;(b) catalytically converting the carbon oxides and hydrogen of the methanol synthesis gas in a once-through methanol synthesis stage and withdrawing an effluent containing methanol and a gas effluent containing nitrogen, hydrogen and unconverted carbon oxides;(c) producing an ammonia synthesis gas without the use of water gas shift and without the use of carbon dioxide removal by removing the unconverted carbon oxides of the gas effluent of step (b) in a catalytic methanation stage and withdrawing an ammonia synthesis gas having a H2:N2 molar ratio of 3:1; and(d) catalytically converting the nitrogen and hydrogen of the ammonia synthesis gas in an ammonia synthesis stage and withdrawing an effluent containing ammonia and an off-gas stream containing hydrogen, nitrogen and methane.
12/360513 | US | P | Devices for preparing ammonium bicarbonate with flue gas and method of using the devices | The present invention relates to a method for preparing ammonium bicarbonate with flue gas and device thereof. The method includes quantitatively collecting flue gas with a carbon dioxide concentration of about 8% to about 15% (volume), decreasing the temperature of the flue gas to about 50° C. or less with an air-cooling apparatus, then increasing the pressure of the flue gas to about 0.4 to about 1.2 MPa, and finally allowing the flue gas to react with liquid ammonia to produce ammonium bicarbonate. The device for preparing ammonium bicarbonate with flue gas includes a flue gas collecting apparatus, an air-cooling apparatus, a gas storing and pressurizing apparatus and an ammonium bicarbonate synthesizing apparatus. The issue of energy consumption brought by conventional cooling approach using cooling water is addressed by using an air-cooling apparatus. Meanwhile, the use of CO2 obtained from recycling the flue gas in synthesizing ammonium bicarbonate may achieve dual objects of not only reducing the discharge of CO2 and improving the environment, but also producing nitrogen fertilizer. | 1. A method for preparing ammonium bicarbonate with flue gas, comprising: (1) quantitatively collecting flue gas with a carbon dioxide concentration of about 8% to about 15% (volume) by a flue gas collecting apparatus disposed downstream of an exhaust outlet of a boiler;(2) decreasing the temperature of the flue gas to about 50° C. or less with an air-cooling apparatus disposed downstream of the flue gas collecting apparatus, wherein the air-cooling apparatus comprises an air-cooling channel, the air-cooling channel is a piping which comprises at least one thin steel pipe with a pipe wall thickness of about 3 to about 4 mm and an outer diameter of about 20 to about 30 cm;(3) increasing the pressure of the flue gas to about 0.6 to about 1.2 MPa with a gas storing and pressurizing apparatus; and(4) allowing the pressurized flue gas to react with ammonia to produce the ammonium bicarbonate in an ammonium bicarbonate synthesizing apparatus. ¦ 2. The method of claim 1, wherein the dust content of the flue gas is decreased to less than about 150 mg/m3 before the step (2). ¦ 3. The method of claim 1, wherein the dust content of the flue gas is decreased to less than about 100 mg/m3 at the same time of the step (2). ¦ 4. The method of claim 1, wherein the dust content of the flue gas is decreased to less than about 45 mg/m3. ¦ 5. The method of claim 2, wherein the dust content of the flue gas is decreased to less than about 45 mg/m3. ¦ 6. The method of claim 1, wherein the temperature of the flue gas of the step (1) is about 150 to about 200° C. ¦ 7. The method of claim 1, wherein the flue gas of the step (1) is provided by controlling the amount of inlet gas at a boiler entrance. ¦ 8. The method of claim 1, wherein the flue gas of the step (1) is derived from the flue gas of a boiler burning coal, natural gas, petroleum, or from the exhaust gas of incinerating biomaterial. ¦ 9. The method of claim 7, wherein the boiler is a coal-burning boiler of a thermal power plant. ¦ 10. The method of claim 8, wherein the flue gas of the step (1) is a flue gas with a carbon dioxide concentration of about 10% to about 15% (volume). ¦ 11. The method of claim 8, wherein the biomaterial is straw or town refuse. ¦ 12. The method of claim 1, wherein the ammonia of the step (4) is ammonia water with a concentration of more than about 170 titter. ¦ 13. A device for preparing ammonium bicarbonate with flue gas having a carbon dioxide concentration of about 8% to about 15% (volume) comprising: (1) a flue gas collecting apparatus disposed downstream of an exhaust outlet of a boiler for quantitatively collecting flue gas;(2) an air-cooling apparatus disposed downstream of the flue gas collecting apparatus for decreasing the temperature of the flue gas to about 50° C. or less, wherein the air-cooling apparatus comprises an air-cooling channel, the air-cooling channel is a piping which comprises at least one thin steel pipe with a pipe wall thickness of about 3 to about 4 mm and an outer diameter of about 20 to about 30 cm;(3) a gas storing and pressurizing apparatus for storing the cooled flue gas and increasing the pressure of the cooled flue gas to about 0.6 to about 1.2 MPa; and(4) an ammonium bicarbonate synthesizing apparatus for allowing the pressurized flue gas to react with ammonia to produce the ammonium bicarbonate. ¦ 14. The device of claim 13, wherein the flue gas collecting apparatus comprises a partitioning plate and a valve mounted at the exhaust outlet of the boiler for shunting flue gas. ¦ 15. The device of claim 13, wherein the thin steel pipe is made of 20# ordinary carbon steel. ¦ 16. The device of claim 13, wherein the piping comprises more than one thin steel pipes, which may be connected in parallel or in series. ¦ 17. The device of claim 15, wherein the thin steel pipes are connected in series, and an overall length of the thin steel pipes is about 80 to about 120 m. ¦ 18. The device of claim 15, wherein the thin steel pipes are connected in parallel, each of the thin steel pipes is about 30 m in length, and the number of the thin steel pipes is about 20 to about 40. ¦ 19. The device of claim 13, wherein the device further comprises a dust removing apparatus disposed between the flue gas collecting apparatus and the air-cooling apparatus. ¦ 20. The device of claim 19, wherein the dust removing apparatus is an electrical dust removing apparatus. ¦ 21. The device of claim 13, wherein the volume of the gas holder is about 100 to about 150 m3. | 1. A method for preparing ammonium bicarbonate with flue gas, comprising: (1) quantitatively collecting flue gas with a carbon dioxide concentration of about 8% to about 15% (volume) by a flue gas collecting apparatus disposed downstream of an exhaust outlet of a boiler;(2) decreasing the temperature of the flue gas to about 50° C. or less with an air-cooling apparatus disposed downstream of the flue gas collecting apparatus, wherein the air-cooling apparatus comprises an air-cooling channel, the air-cooling channel is a piping which comprises at least one thin steel pipe with a pipe wall thickness of about 3 to about 4 mm and an outer diameter of about 20 to about 30 cm;(3) increasing the pressure of the flue gas to about 0.6 to about 1.2 MPa with a gas storing and pressurizing apparatus; and(4) allowing the pressurized flue gas to react with ammonia to produce the ammonium bicarbonate in an ammonium bicarbonate synthesizing apparatus.
13/000786 | US | P | Steam superheater | Process for the production of ammonia from a hydrocarbon feedstock all steam produced in the waste heat boilers of the reforming and ammonia section of the plant is superheated in one or more steam superheaters located downstream the ammonia converter in the ammonia section of the plant. There is no need for steam superheater (s) in the reforming section of the plant to cool the synthesis gas. A steam superheater for use in the process is also provided. The superheater comprises two compartments in which the first and second compartments are connected in series with respect to the steam flow and in parallel with respect to the process gas flow. | 1. Steam superheater (30) comprising: first and second compartment (301, 302), in which the first compartment (301) is provided with a shell (305), a tube sheet (303), a rear end (307), tube bundle (309), baffle plates (317), and steam inlet (315) adapted to shell (305), and in which the second compartment (302) is provided with a shell (306), a tube sheet (304), a rear end (308), tube bundle (310), baffle plates (317), and steam outlet (316) adapted to shell (306);a transition compartment (311) that separates the first and second compartment and which is defined by a space in between tubesheets (303, 304);a channelling pipe (312) passing through tubesheets (303, 304) and thereby through the transition chamber (311) and which extends from the first compartment (301) to the second compartment (302) along the length axis (320) of the steam superheater (30);a separation wall (321) positioned between inlet chamber (318) and outlet chamber (319);said transition compartment (311) is provided with process gas inlet (313) which extends into inlet chamber (318) of the transition compartment, the inlet chamber (318) being confined between the wall of channelling pipe (312), the wall of tubesheet (303) on the one side and into which tube bundle (309) of the first compartment (301) extends, and the wall of tubesheet (304) on the opposite side and into which tube bundle (310) of the second compartment (302) extends;said transition compartment (311) is provided with process gas outlet (314), which extends from outlet chamber (319) of the transition compartment, the outlet chamber (319) being confined between the wall of channelling pipe (312), the wall of tubesheet (303) on the one side and into which tube bundle (309) of the first compartment (301) extends, and the wall of tubesheet (304) on the opposite side into which tube bundle (310) of the second compartment (302) extends; andwherein the first and second compartments 301, 302 are connected in series with respect to the steam flow and in parallel with respect to the process gas flow. ¦ 2. Steam superheater according to claim 1, wherein the outlet chamber (319) further comprises valves (322, 323) arranged therein and which are in direct fluid communication with tube bundles (309, 310) of the first and second compartment (301, 302). ¦ 3. Steam superheater according to claim 1, wherein the tube bundle in the first compartment is made of low alloy steel and the tube bundle in the second compartment is made of stainless steel. ¦ 4. Steam superheater according to claim 1, wherein the orientation of the steam superheater is vertical and the first or second compartment further comprises at its rear end a water outlet for the removal of accumulated water. | 1. Steam superheater (30) comprising: first and second compartment (301, 302), in which the first compartment (301) is provided with a shell (305), a tube sheet (303), a rear end (307), tube bundle (309), baffle plates (317), and steam inlet (315) adapted to shell (305), and in which the second compartment (302) is provided with a shell (306), a tube sheet (304), a rear end (308), tube bundle (310), baffle plates (317), and steam outlet (316) adapted to shell (306);a transition compartment (311) that separates the first and second compartment and which is defined by a space in between tubesheets (303, 304);a channelling pipe (312) passing through tubesheets (303, 304) and thereby through the transition chamber (311) and which extends from the first compartment (301) to the second compartment (302) along the length axis (320) of the steam superheater (30);a separation wall (321) positioned between inlet chamber (318) and outlet chamber (319);said transition compartment (311) is provided with process gas inlet (313) which extends into inlet chamber (318) of the transition compartment, the inlet chamber (318) being confined between the wall of channelling pipe (312), the wall of tubesheet (303) on the one side and into which tube bundle (309) of the first compartment (301) extends, and the wall of tubesheet (304) on the opposite side and into which tube bundle (310) of the second compartment (302) extends;said transition compartment (311) is provided with process gas outlet (314), which extends from outlet chamber (319) of the transition compartment, the outlet chamber (319) being confined between the wall of channelling pipe (312), the wall of tubesheet (303) on the one side and into which tube bundle (309) of the first compartment (301) extends, and the wall of tubesheet (304) on the opposite side into which tube bundle (310) of the second compartment (302) extends; andwherein the first and second compartments 301, 302 are connected in series with respect to the steam flow and in parallel with respect to the process gas flow.
12/488200 | US | P | Gas storage and release using piezoelectric materials | Embodiments are described that generally relate to the storage and release of a gas using piezoelectric materials. | 1. An apparatus that is arranged to store a gas and release the gas responsive to the application of an electric field, the apparatus comprising: a piezoelectric metal-organic framework material;a first electrode electrically coupled to the piezoelectric metal-organic framework material; anda second electrode electrically coupled to the piezoelectric metal-organic framework material, wherein the first electrode and the second electrode are arranged to control the storage and release of the gas in the piezoelectric metal-organic framework material in response to the application of the electric field. ¦ 2. The apparatus of claim 1, wherein the piezoelectric metal-organic framework material comprises a non-centrosymmetric piezoelectric metal-organic framework material. ¦ 3. The apparatus of claim 1, wherein the piezoelectric metal-organic framework material comprises one or more of MOF-177, MOF-74, and/or an MOF-74 framework structure with open Zn2+ sites. ¦ 4. The apparatus of claim 1, wherein the piezoelectric metal-organic framework material comprises a 2D laminar homochiral metal-organic framework. ¦ 5. The apparatus of claim 1, wherein the piezoelectric metal-organic framework material comprises a piezoelectric metal-organic framework material having the chemical formula (Lig)2Tb(H2O)2(ClO4), wherein Lig corresponds to a ligand comprising one or more of oxalic acid, malonic acid, succinic acid, glutaric acid, phthalic acid, isophthalic acid, terephthalic acid, citric acid, trimesic acid, 1,2,3-triazole, pyrrodiazole and/or squaric acid. ¦ 6. The apparatus of claim 1, wherein the piezoelectric metal-organic framework material is sandwiched between the first electrode and the second electrode, and wherein the piezoelectric metal-organic framework material has a thickness in the range of about one-hundred microns to about one centimeter. ¦ 7. The apparatus of claim 1, wherein the piezoelectric metal-organic framework material, the first electrode and the second electrode are arranged in a spiral configuration. ¦ 8. The apparatus of claim 1, wherein the first electrode and the piezoelectric metal-organic framework material are electrically coupled by being in substantially direct contact. ¦ 9. The apparatus of claim 1, further comprising: a power supply coupled across the first electrode and the second electrode;a vessel, wherein the piezoelectric metal-organic framework material is in the vessel; anda gas port in the vessel, wherein the gas port is arranged to convey the gas when gas is either released or stored by the apparatus. ¦ 10. The apparatus of claim 9, further comprising a controller coupled to the power supply, wherein the controller is arranged to control the application of the electric field across the first and second electrodes with the power supply. ¦ 11. The apparatus of claim 1, further comprising: a second piezoelectric metal-organic framework material electrically coupled to the first electrode; anda third electrode electrically coupled to the second piezoelectric metal-organic framework material. ¦ 12. The apparatus of claim 1, wherein the first electrode comprises a permeable material. ¦ 13. An apparatus that is arranged to store a gas and release the gas responsive to the application of an electric field, the apparatus comprising: a first piezoelectric metal-organic framework material;a first electrode electrically coupled to the piezoelectric metal-organic framework material;a second electrode electrically coupled to the first piezoelectric metal-organic framework material;a second piezoelectric metal-organic framework material electrically coupled to the second electrode; anda third electrode electrically coupled to the second piezoelectric metal-organic framework material, wherein the first electrode, the second electrode, and the third electrode are arranged to control the storage and release of the gas in the first piezoelectric metal-organic framework material and the second piezoelectric metal-organic framework material. ¦ 14. The apparatus of claim 13, wherein the first piezoelectric metal-organic framework material and the second piezoelectric metal-organic framework material comprise different materials. ¦ 15. The apparatus of claim 13, wherein the first piezoelectric metal-organic framework material comprises one or more of MOF-177, MOF-74, an MOF-74 framework structure with open Zn2+ sites, a 2D laminar homochiral metal-organic framework, and/or a material having the chemical formula (Lig)2Tb(H2O)2(ClO4), wherein Lig representing a ligand including one or more of oxalic acid, malonic acid, succinic acid, glutaric acid, phthalic acid, isophthalic acid, terephthalic acid, citric acid, trimesic acid, 1,2,3-triazole, pyrrodiazole and/or squaric acid. ¦ 16. The apparatus of claim 13, wherein the second electrode is a shared electrode configured to provide a first electric field to the first piezoelectric metal-organic framework material and a second electric filed to the second piezoelectric metal-organic framework material. ¦ 17. The apparatus of claim 13, wherein the first electrode and the first piezoelectric metal-organic framework material are electrically coupled by being in substantially direct contact. | 1. An apparatus that is arranged to store a gas and release the gas responsive to the application of an electric field, the apparatus comprising: a piezoelectric metal-organic framework material;a first electrode electrically coupled to the piezoelectric metal-organic framework material; anda second electrode electrically coupled to the piezoelectric metal-organic framework material, wherein the first electrode and the second electrode are arranged to control the storage and release of the gas in the piezoelectric metal-organic framework material in response to the application of the electric field.
12/384391 | US | P | Gadolinium containing prussian blue nanoparticles as nontoxic MRI contrast agents having high relaxivity | Gadolinium+3 (Gd3+) containing (or incorporated) Prussian blue lattice contrast agents that can be used as an MRI contrast agent have unexpectedly improved r1 relaxivities of 1 or 2 magnitudes higher than the commercial Gd3+-chelates as well as exceedingly, non-toxic, low release of the Gd3+ ions into an aqueous environment at a pH of about 2 to about 7.5. The Prussian blue lattice containing Gd3+ ions therein can be used for clinical diagnosis intravenously to human beings for medical imaging. The particle sizes of the doped Prussian blue lattices are of a nanosize scale and are very stable against agglomeration. | 1. A contrast agent, comprising: Prussian blue lattice nanoparticles doped with gadolinium (Gd3+) atoms, wherein saidPrussian blue lattice compound has the general formula A4xFe4−xIII[FeII(CN)6]3+x.nH2Owherein A is Li+, Na+, K+, Rb+, Cs+, NH4+ or Tl+, or any combination thereof; x is from 0 to about 1; and n is from 1 to about 24. ¦ 2. The contrast agent of claim 1 wherein from about 1% to 100% of the original Fe3+ ions of said Prussian blue lattice compound have been replaced by said gadolinium (Gd3+) atoms, and wherein said gadolinium (Gd3+) containing Prussian blue lattice nanoparticles have a particle size of from about 5 to about 300 nanometers. ¦ 3. The contrast agent of claim 2, wherein the amount of said gadolinium (Gd3+) atoms is from about 10% to about 50%, and wherein said gadolinium (Gd3+) containing Prussian blue lattice nanoparticles particle size is from about 10 to about 150 nanometers. ¦ 4. The contrast agent of claim 3, wherein the gadolinium (Gd3+) containing Prussian blue lattice nanoparticles particle size is from about 10 to about 50 nanometers. ¦ 5. The contrast agent of claim 1, wherein said gadolinium (Gd3+) doped Prussian blue lattice nanoparticles have a concentration normalized rate value of from about 6.5 to about 175 mM−1×s−1 at 1.5 Tesla. ¦ 6. The contrast agent of claim 4, wherein said gadolinium (Gd3+) doped Prussian blue lattice nanoparticle have a T1 value of from about 12 to about 25 mM−1×s−1 at 1.5 Tesla. ¦ 7. The contrast agent of claim 1, wherein the amount of released gadolinium (Gd3+) ion according to an ICP-MS test is less than about 10 parts per million in an aqueous solution having a pH of from about 2 to about 7.5. ¦ 8. The contrast agent of claim 3, wherein the amount of released gadolinium (Gd3+) ion according to an test is less than 15 parts per billion in an aqueous solution having a pH of from about 2 to about 7.5. ¦ 9. The contrast agent of claim 6, wherein the amount of released gadolinium (Gd3+) ion according to an ICP-MS test is less than about 200 parts per billion in an aqueous solution having a pH of from about 2 to about 7.5. ¦ 10. A process for forming a contrast agent, comprising the steps of: reacting gadolinium (Gd3+) ions and a ferrous salt with a soluble ferricyanide ([FeIII(CN)6]3−), orreacting gadolinium (Gd3+) ions and a ferric salt with a soluble ferrocyanide ([FeII(CN)6]4−);in the presence of a carboxylic acid, and forming a gadolinium (Gd3+) doped Prussian blue nanoparticle lattice compound. ¦ 11. The process of claim 10, wherein said carboxylic acid is a monocarboxylic acid, or a polycarboxylic acid that optionally, independently, contain 1, 2, 3, or more hydroxyl groups therein, and any combination thereof; and wherein said ferric salt, said ferrous salt, and said gadolinium (III) ions are all water soluable. ¦ 12. The process of claim 11, wherein said carboxylic acid is acetic acid, oxalic acid, citric acid, tartaric acid, adipic acid, or gluconic acid, or any combination thereof, and wherein said ferric salt, said ferrous salt, and said gadolinium (Gd3+) ion is a salt of a chloride, a sulfate, a nitrate, or a perchlorate, or any combination thereof. ¦ 13. The process of claim 10, wherein the particle size of said gadolinium (Gd3+) Prussian blue lattice compound is from about 5 to about 300 nanometers; and wherein said gadolinium (Gd3+) ions in said lattice is an amount of from 1% to about 100% of all Fe3+ valence ions therein. ¦ 14. The process of claim 11, wherein the particle size of said gadolinium (Gd3+) Prussian blue lattice compound is from about 10 to about 150 nanometers; and wherein said gadolinium (Gd3+) ions in said lattice is an amount of from 10% to about 90% of all Fe3+ ions therein. ¦ 15. The process of claim 12, wherein the particle size of said gadolinium (Gd3+) doped Prussian blue lattice compound is from about 10 to about 50 nanometers; and wherein said gadolinium (Gd3+) ions in said lattice is an amount of from 10% to about 50% of all Fe3+ ions therein. ¦ 16. The process of claim 10, wherein said gadolinium (Gd3+) doped Prussian blue lattice compound has a T1 value of from about 6.5 to about 175 at 1.5 Telsa. ¦ 17. The process of claim 12, wherein said gadolinium (Gd3+) doped Prussian blue lattice compound has a T1 value of from about 6:5 to about 175 at 1.5 Telsa. ¦ 18. The process of claim 13, wherein said gadolinium (Gd3+) doped Prussian blue lattice compound has a T1 value of from about 6.5 to about 125 at 1.5 Telsa. ¦ 19. The process of claim 15, wherein said gadolinium (Gd3+) doped Prussian blue lattice compound has a T1 value of from about 12 to about 25 at 1.5 Telsa. | 1. A contrast agent, comprising: Prussian blue lattice nanoparticles doped with gadolinium (Gd3+) atoms, wherein saidPrussian blue lattice compound has the general formula A4xFe4−xIII[FeII(CN)6]3+x.nH2Owherein A is Li+, Na+, K+, Rb+, Cs+, NH4+ or Tl+, or any combination thereof; x is from 0 to about 1; and n is from 1 to about 24.
12/076482 | US | P | Reducing gas generator and solid reductant SCR system having the generator | A reducing gas generator generates reducing gas including ammonia. The generator includes a solid reductant and a heat-generating portion. The solid reductant is formed in a columnar shape. A cross-sectional surface of the solid reductant has a constant shape and is perpendicular to a central axis of the solid reductant. The heat-generating portion includes a heat-generating surface opposed to a lower surface of the solid reductant in a vertical direction thereof and in contact with an entire region of the lower surface, and a heating element that heats the heat-generating surface when energized, so that the solid reductant is heated and decomposed to generate the reducing gas. | 1. A reducing gas generator for generating reducing gas including ammonia from a solid reductant formed in a columnar shape having a generally constant cross-section perpendicular to a central axis along an axial length of the solid reductant, the generator comprising: a heat-generating portion that includes a heat-generating surface opposed to a lower surface of the solid reductant in a vertical direction thereof and in contact with an entire region of the lower surface; and a heating element that heats the heat-generating surface when energized, so that the solid reductant is heated and decomposed to generate the reducing gas;a solid reductant receiving portion, which receives the solid reductant such that an axial direction of the solid reductant is perpendicular to the heat-generating surface and that a contact position between the solid reductant and the heat-generating surface is maintained, wherein:the solid reductant receiving portion is formed in a cylindrical shape;the solid reductant receiving portion having a side wall and a bottom wall which are formed at least in part from a porous body, through which the reducing gas permeates;an air-tight pressure vessel container disposed around the solid reductant receiving portion, wherein the reducing gas, which is generated when the solid reductant is heated by the heat-generating portion, is stored in the container;a reducing gas lead-out hole formed at an upper portion of the container and conducting reducing gas out of the container;a ventilation passage formed between the solid reductant receiving portion and an inner wall of the container for conducting reducing gas into the reducing gas lead-out hole; andventilation means allowing reducing gas generated at a contact surface between the solid reductant and the heat-generating surface to flow into the ventilation passage through the side and bottom walls of the solid reductant receiving portion. ¦ 2. The reducing gas generator according to claim 1, wherein: the heat-generating surface includes an inside surface of the bottom wall of the solid reductant receiving portion; andthe ventilation means includes:at least one bottom wall groove portion formed on the bottom wall inside surface in a radially outward direction from a center of the bottom wall inside surface;at least one side wall groove portion formed on an inner circumferential surface of the side wall of the solid reductant receiving portion in a direction from a lower end toward upper end of the side wall in the vertical direction so as to communicate with the at least one bottom wall groove portion, respectively; anda side surface opening which is formed at an upper portion of the solid reductant receiving portion in the vertical direction and through which an inside and outside of the solid reductant receiving portion communicate, wherein the side surface opening communicates with one of the at least one side wall groove portion. ¦ 3. The reducing gas generator according to claim 1, further comprising a solid reductant pressing means for pressing the lower surface of the solid reductant on the heat-generating surface according to a volume decrease of the solid reductant due to the decomposition of the solid reductant. ¦ 4. The reducing gas generator according to claim 3, wherein the solid reductant pressing means is one of a spring and a hydraulic system disposed inside the container. ¦ 5. The reducing gas generator according to claim 3, wherein: the inner wall of the container, an inner wall of the solid reductant receiving portion, and an upper surface of the solid reductant define a solid reductant back pressure space; andthe solid reductant pressing means presses the solid reductant using a pressure of gas in the solid reductant back pressure space including the reducing gas conducted into the solid reductant back pressure space by the ventilation means. ¦ 6. The reducing gas generator according to claim 1, further comprising: a pressure meter for detecting a pressure of the reducing gas in the container;a gas concentration meter for detecting a concentration of a specific gas component of the reducing gas in the container; anda control means for calculating how much the solid reductant is heated based on the detected pressure and concentration of the specific gas component and controlling the energization of the heating element of the heat-generating portion. ¦ 7. The reducing gas generator according to claim 1, further comprising a solid reductant consumption monitor configured to monitor a consumed amount of the solid reductant. ¦ 8. The reducing gas generator according to claim 1, wherein the solid reductant includes at least one of diammonium acid carbonate carbamate, ethyl carbamate, ammonium carbonate, ammonium hydrogencarbonate, ammonium phosphate, ammonium hydrogenphosphate, ammonium dihydrogenphosphate, ammonium acetate, ammonium stearate, and ammonium formate. ¦ 9. A reducing gas generator as in claim 1 disposed in a solid reductant SCR system for reducing nitrogen oxide in exhaust gas flowing through an exhaust gas flow passage of an internal combustion engine using the reducing gas so as to remove the nitrogen oxide from the exhaust gas, the system comprising: an SCR catalyst disposed in the exhaust gas flow passage;the reducing gas generator being connected to the SCR catalyst, wherein the reducing gas generated by the reducing gas generator is introduced to an upstream side of the SCR catalyst in the exhaust gas flow passage in a flow direction of the exhaust gas; anda reducing gas introduced flow control means for controlling a flow of the reducing gas introduced to the upstream side of the SCR catalyst. ¦ 10. The solid reductant SCR system according to claim 9, wherein the reducing gas introduced flow control means includes: a control valve configured to open and close the reducing gas lead-out hole; anda press pump disposed between the reducing gas lead-out hole and the control valve for amplifying a pressure of the reducing gas, which is conducted out of the reducing gas generator by the reducing gas lead-out hole. ¦ 11. The solid reductant SCR system according to claim 9, further comprising: a first gas concentration sensor disposed on the upstream side of the SCR catalyst for detecting a concentration of a specific gas component of the exhaust gas; anda second gas concentration sensor disposed on a downstream side of the SCR catalyst in the exhaust gas flow passage in the flow direction of the exhaust gas and configured to detect a concentration of the specific gas component, wherein the control means corrects an amount of the reducing gas conducted out of the reducing gas generator via the reducing gas introduced flow control means based on the concentrations detected by the first and second gas concentration sensors. ¦ 12. A reducing gas generator for generating reducing gas including ammonia from a solid reductant formed in a columnar shape having a generally constant cross-section perpendicular to a central axis along an axial length of the solid reductant, the generator comprising: a heat-generating portion that includes a heat-generating surface opposed to a lower surface of the solid reductant in a vertical direction thereof and in contact with an entire region of the lower surface; and a heating element that heats the heat-generating surface when energized, so that the solid reductant is heated and decomposed to generate the reducing gas;a solid reductant receiving portion, which receives the solid reductant such that an axial direction of the solid reductant is perpendicular to the heat-generating surface and that a contact position between the solid reductant and the heat-generating surface is maintained, wherein:the solid reductant receiving portion is formed in a cylindrical shape;the solid reductant receiving portion having a side wall and a bottom wall which are formed at least in part from a porous body, through which the reducing gas permeates;an air-tight pressure vessel container disposed around the solid reductant receiving portion, wherein the reducing gas, which is generated when the solid reductant is heated by the heat-generating portion, is stored in the container;a reducing gas lead-out hole formed at an upper portion of the container and conducting reducing gas out of the container;a ventilation passage formed between the solid reductant receiving portion and an inner wall of the container for conducting reducing gas into the reducing gas lead-out hole;ventilation means allowing reducing gas generated at a contact surface between the solid reductant and the heat-generating surface to flow into the ventilation passage through the side and bottom walls of the solid reductant receiving portion; anda solid reductant consumption monitor configured to monitor a consumed amount of the solid reductant;wherein:the solid reductant consumption monitor includes a pair of electrodes consisting of an upper electrode in contact with the upper surface of the solid reductant and a lower electrode, which has the heat-generating surface and is in contact with a lower surface of the solid reductant receiving portion; andthe solid reductant consumption monitor outputs an alarm or stops a power supply to the heat-generating portion when one of resistance and capacitance between the pair of electrodes varying according to the consumed amount of the solid reductant is equal to or smaller than a predetermined threshold value. ¦ 13. The reducing gas generator according to claim 12, wherein the bottom wall of the solid reductant receiving portion is the lower electrode. ¦ 14. A reducing gas generator for generating reducing gas including ammonia, the generator comprising: a solid reductant receiving portion retaining a solid reductant in a columnar shape, having a constant cross-section perpendicular to a central axis of the solid reductant;a heat-generating portion that includes a heat-generating surface opposed to a lower surface of the solid reductant and in contact with an entire region of the lower surface; and a heating element that heats the heat-generating surface when energized, so that the solid reductant is heated and decomposed to generate the reducing gas; anda solid reductant consumption monitor configured to monitor a consumed amount of the solid reductant, wherein: the solid reductant consumption monitor includes a pair of electrodes including an upper electrode in contact with the upper surface of the solid reductant and a lower electrode, which has the heat-generating surface and is in contact with a lower surface of the solid reductant receiving portion; andthe solid reductant consumption monitor outputs an alarm or stops a power supply to the heat-generating portion when one of resistance and capacitance between the pair of electrodes varying according to the consumed amount of the solid reductant is equal to or smaller than a predetermined threshold value. ¦ 15. The reducing gas generator according to claim 14, wherein the bottom wall of the solid reductant receiving portion is the lower electrode. | 1. A reducing gas generator for generating reducing gas including ammonia from a solid reductant formed in a columnar shape having a generally constant cross-section perpendicular to a central axis along an axial length of the solid reductant, the generator comprising: a heat-generating portion that includes a heat-generating surface opposed to a lower surface of the solid reductant in a vertical direction thereof and in contact with an entire region of the lower surface; and a heating element that heats the heat-generating surface when energized, so that the solid reductant is heated and decomposed to generate the reducing gas;a solid reductant receiving portion, which receives the solid reductant such that an axial direction of the solid reductant is perpendicular to the heat-generating surface and that a contact position between the solid reductant and the heat-generating surface is maintained, wherein:the solid reductant receiving portion is formed in a cylindrical shape;the solid reductant receiving portion having a side wall and a bottom wall which are formed at least in part from a porous body, through which the reducing gas permeates;an air-tight pressure vessel container disposed around the solid reductant receiving portion, wherein the reducing gas, which is generated when the solid reductant is heated by the heat-generating portion, is stored in the container;a reducing gas lead-out hole formed at an upper portion of the container and conducting reducing gas out of the container;a ventilation passage formed between the solid reductant receiving portion and an inner wall of the container for conducting reducing gas into the reducing gas lead-out hole; andventilation means allowing reducing gas generated at a contact surface between the solid reductant and the heat-generating surface to flow into the ventilation passage through the side and bottom walls of the solid reductant receiving portion.
13/061751 | US | P | Process for the preparation of ethanedinitrile | The invention relates to a process for the preparation of ethanedinitrile, by reading hydrocyanic acid in the liquid phase with nitric acid in the presence of a cupric ion catalyst. | 1. A process for the preparation of ethanedinitrile in liquid phase by catalytic oxidation of a reaction mixture of hydrocyanic acid in the presence of a cupric ion catalyst and an aprotic polar solvent, characterized in that nitric acid is added as the sole oxidant to the reaction mixture. ¦ 2. The process of claim 1, characterized in that nitric acid and hydrocyanic acid are added simultaneously with a molar ratio in the range from 1:2.5 to 1:3.5. ¦ 3. The process of claim 1, characterized in that water is present in the reaction mixture in an amount of up to 20 wt % of the liquid phase. ¦ 4. The process of claim 1, characterized in that the aprotic polar solvent is selected from organic nitriles, ethers, glycol derivatives, organic nitro compounds, sulfones, esters, amides, thioamides or polar aromatic heterocycles. ¦ 5. The process of claim 1, wherein the cupric ion catalyst is selected from the group consisting of a copper(0) metal, a copper(0) alloy, a copper(0) complex, a copper (I) salt, a copper(I) complex, a copper(II) salt, a copper(II) complex, and mixtures thereof. ¦ 6. The process of any of claim 1, wherein hydrocyanic acid and nitric acid are fed simultaneously to the reaction mixture. ¦ 7. The process of claim 1, wherein the process is conducted in a reactor and a product gas stream comprising ethanedinitrile and nitric oxide is continuously removed from the reactor and subjected to further work-up, and the ethanedinitrile is separated from the product gas stream. ¦ 8. The process of claim 7, wherein the ethanedinitrile of the product gas stream is absorbed in a solvent and recovered from said solvent. ¦ 9. The process of claim 7, wherein the nitric oxide of the product gas stream is fed to a separate reactor and then oxidized with an oxygen containing gas to obtain nitrogen dioxide, wherein said nitrogen dioxide is absorbed in water to obtain nitric acid, said nitric acid is recycled to the catalytic oxidation of a reaction mixture of hydrocyanic acid in the presence of a cupric ion catalyst and an aprotic polar solvent, and said nitric acid is added as sole oxidant to the reaction mixture. ¦ 10. The process of claim 1, wherein the process is carried out as a continuous process. ¦ 11. The process of claim 10, wherein said continuous process is conducted in a reactor, and a product gas stream comprising ethanedinitrile and nitric oxide is continuously removed from the reactor and subjected to further work-up, wherein in said work-up the ethanedinitrile is separated from the product stream by absorption of the ethanedinitrile in a solvent and recovered from said solvent, wherein said solvent used for said separation is the same as the solvent used in said catalytic oxidation of a reaction mixture of hydrocyanic acid in the presence of a cupric ion catalyst and an aprotic polar solvent, characterized in that nitric acid is added as the sole oxidant to the reaction mixture. ¦ 12. The process of claim 11, wherein the organic solvent is acetonitrile. ¦ 13. The process of claim 1, wherein the process is conducted in a reactor and the reaction of nitric oxide with hydrocyanic acid is carried out in acetonitrile to produce a product gas stream comprising ethanedinitrile and nitric oxide and the nitric oxide of said product gas stream is fed countercurrent to acetonitrile in an absorber column, said countercurrent acetonitrile predominantly absorbs ethanedinitrile while nitric oxide remains in gaseous form, and wherein finally the product ethanedinitrile is recovered from acetonitrile and removed from the process, while acetonitrile is recovered and recycled to the process. ¦ 14. The process of claim 13, wherein the product ethanedinitrile is recovered from acetonitrile in a desorber column. ¦ 15. The process of claim 13, wherein nitric oxide is recovered from said absorber column is oxidized in the presence of an oxygen containing gas to obtain nitrogen dioxide, which is reacted with water to obtain nitric acid, wherein said nitric acid is recycled to said catalytic oxidation of a reaction mixture of hydrocyanic acid in the presence of a cupric ion catalyst and an aprotic solvent, characterized in that nitric acid is added as the sole oxidant to the reaction mixture. | 1. A process for the preparation of ethanedinitrile in liquid phase by catalytic oxidation of a reaction mixture of hydrocyanic acid in the presence of a cupric ion catalyst and an aprotic polar solvent, characterized in that nitric acid is added as the sole oxidant to the reaction mixture.
12/576582 | US | P | Production of saturated ammonia storage materials | A process for saturating a material capable of binding ammonia by ad- or absorption and initially free of ammonia or partially saturated with ammonia comprises treating said material under a pressure and associated temperature located on the vapor pressure curve of ammonia with an amount of liquid ammonia sufficient to saturate said material and an additional amount of a cooling agent selected from liquid ammonia, liquid or solid CO2, hydrocarbons and hydrohalocarbons that have a higher vapor pressure than ammonia, ethyl ether, methyl formate, methyl amine and ethyl amine, such that ¦Qabs¦≦¦Qevap¦+Qext, wherein Qabs is the amount of heat released from said material when it absorbs ammonia from the liquid phase thereof to the point where it is saturated with ammonia, Qevap is the amount of heat absorbed by said cooling agent when it evaporates, and Qext is the amount of heat exchanged with the surroundings and is positive, if heat is removed from the process by external cooling, and negative, if heat is added to the process from the surroundings. | 1. A process for saturating a solid material capable of binding ammonia by ad- or absorption and initially free of ammonia or partially saturated with ammonia, wherein said process comprises treating said solid material under a pressure and associated temperature located on the vapor pressure curve of ammonia with an amount of liquid ammonia sufficient to saturate said solid material and an additional amount of a cooling agent selected from the group consisting of liquid ammonia, liquid or solid CO2, hydrocarbons and hydrohalocarbons that have a vapor pressure higher than ammonia, ethyl ether, methyl formate, methyl amine and ethyl amine in a reactor, such that ¦Qabs¦≦¦Qevap¦+Qext, wherein Qabs is the amount of heat released from said solid material when it absorbs ammonia from the liquid phase thereof to the point where it is saturated with ammonia, Qevap is the amount of heat absorbed by said cooling agent when it evaporates, and Qext is the amount of heat exchanged with the surroundings and is positive, if heat is removed from the process by external cooling, and negative, if heat is added to the process from the surroundings. ¦ 2. The process according to claim 1, wherein said solid material capable of binding ammonia by absorption and initially free of ammonia or partially saturated with ammonia is a metal (ammine) salt having the general formula: Ma(NH3)rXz, wherein M is one or more cations selected from alkali metals such as Li, Na, K or Cs, alkaline earth metals such as Mg, Ca, Ba or Sr, and/or transition metals such as V, Cr, Mn, Fe, Co, Ni, Cu, or Zn or combinations thereof such as NaAl, KAl, K2Zn, CsCu, or K2Fe, X is one or more anions selected from fluoride, chloride, bromide, iodide, nitrate, thiocyanate, sulfate, molybdate, and phosphate ions, a is the number of cations per salt molecule, z is the number of anions per salt molecule, and r is zero or lower than the highest possible value of r for a specific metal (ammine) salt free of ammonia or partially saturated with ammonia; and wherein r and is the highest possible value of r, rmax, for a specific metal (ammine) salt at the point where said metal (ammine) salt is saturated with ammonia. ¦ 3. The process of claim 2, wherein the total amount of liquid ammonia mtot with which said metal (ammine) salt which is initially free of ammonia such that r is initially zero is treated, and which acts as a saturation agent and the cooling agent simultaneously, fulfills mtot=ms+ms(Ēa−Ee)/Ee wherein ms is rmax·n, wherein n is the moles of salt presentEe is the evaporation enthalpy of ammonia, and [Image]-->wherein Ēa is the average molar binding energy of ammonia, in a metal (ammine) salt wherein r=rmax and Ei is the molar binding energy of ammonia in a metal (ammine) salt wherein r=rmax of an individual ammonia molecule in a metal (ammine) salt, wherein r=rmax, iεN with 1≦i≦r, and r=rmax. ¦ 4. The process according to claim 2, wherein the metal (ammine) salt free of ammonia is SrCl2, CaCl2, MgCl2 or mixtures thereof. ¦ 5. The process of claim 1, wherein Qext=0. ¦ 6. The process according to claim 1 wherein the cooling agent is ammonia. ¦ 7. The process according to claim 6, wherein the gaseous ammonia that results from the amount of liquid ammonia serving as a cooling agent by the evaporation thereof is liquefied and recycled into the treatment procedure. ¦ 8. The process according to claim 1, wherein said liquid ammonia quantity is dosed at a rate higher than the maximum absorption rate. ¦ 9. The process according to claim 8, wherein said liquid ammonia is dosed at a rate at least 10 times faster than the maximum absorption rate. ¦ 10. The process according to claim 1, wherein said liquid ammonia is dosed at a rate similar to the maximum absorption rate. ¦ 11. The process according to claim 1, wherein said solid material capable of binding ammonia and said liquid ammonia are actively mixed. ¦ 12. The process according to claim 1, wherein at least parts of the process are conducted at a constant pressure. ¦ 13. The process according to claim 12, wherein said pressure is of from 1 to 15 bar. ¦ 14. The process according to claim 13, wherein said pressure is of from 4 to 10 bar. ¦ 15. The process according to claim 12, wherein said pressure corresponds to an operating temperature which is ambient temperature. ¦ 16. The process according to claim 1 which is carried out as a batch process. ¦ 17. The process according to claim 1 which is carried out as a continuous process. | 1. A process for saturating a solid material capable of binding ammonia by ad- or absorption and initially free of ammonia or partially saturated with ammonia, wherein said process comprises treating said solid material under a pressure and associated temperature located on the vapor pressure curve of ammonia with an amount of liquid ammonia sufficient to saturate said solid material and an additional amount of a cooling agent selected from the group consisting of liquid ammonia, liquid or solid CO2, hydrocarbons and hydrohalocarbons that have a vapor pressure higher than ammonia, ethyl ether, methyl formate, methyl amine and ethyl amine in a reactor, such that ¦Qabs¦≦¦Qevap¦+Qext, wherein Qabs is the amount of heat released from said solid material when it absorbs ammonia from the liquid phase thereof to the point where it is saturated with ammonia, Qevap is the amount of heat absorbed by said cooling agent when it evaporates, and Qext is the amount of heat exchanged with the surroundings and is positive, if heat is removed from the process by external cooling, and negative, if heat is added to the process from the surroundings.
12/516083 | US | P | Integrated process for preparing benzene and ammonia from aliphatic hydrocarbons and nitrogen | Process for the integrated preparation of aromatics and ammonia by reaction of a gas stream A comprising at least one C1-C6-aliphatic and nitrogen in the presence of at least one catalyst, wherein the C1-C6-aliphatics are converted nonoxidatively into aromatics in one reaction and the hydrogen liberated in this reaction is reacted with nitrogen to form ammonia in a further reaction. | 1. A process for the integrated preparation of aromatics and ammonia by reaction of a gas stream A comprising at least one C1-C6-aliphatic and nitrogen in the presence of at least one catalyst, wherein the C1-C6-aliphatics are converted nonoxidatively into aromatics in one reaction and the hydrogen liberated in this reaction is reacted with nitrogen to form ammonia in a further reaction. ¦ 2. The process according to claim 1, wherein the at least one catalyst comprises zeolite. ¦ 3. The process according to claim 1, wherein the at least one catalyst is doped with one or more transition metals. ¦ 4. The process according to claim 1, wherein the at least one catalyst is doped with one or more transition metals selected from the group consisting of Mn, Mo, Pd, Pt, Ru, Cu, Co, Fe, Re, W and Zn. ¦ 5. The process according to claim 1, wherein the at least one catalyst comprises from 0.2 to 10% by weight of Mo and from 0.02 to 6% by weight of Ru. ¦ 6. The process according to claim 1, wherein the at least one catalyst comprises zeolite of the MFI type. ¦ 7. The process according to claim 1, wherein the C1-C6 aliphatic is natural gas. ¦ 8. The process according to claim 1, wherein the ratio of C1-C6 aliphatic to N2 based on the volumes in the gas stream A is from 1:1 to 20:1. ¦ 9. The process according to claim 1, wherein the reaction is carried out at temperatures of from 400° C. to 1000° C. and pressures of from 0.5 bar to 100 bar. ¦ 10. The process according to claim 1, wherein the reaction is carried out at gas space velocities of from 100 to 10 000 h−1. ¦ 11. The process according to claim 1, wherein the reaction is carried out in a fixed-bed or fluidized-bed reactor. ¦ 12. The process according to claim 1, wherein the C1-C6 aliphatic comprises natural gas. | 1. A process for the integrated preparation of aromatics and ammonia by reaction of a gas stream A comprising at least one C1-C6-aliphatic and nitrogen in the presence of at least one catalyst, wherein the C1-C6-aliphatics are converted nonoxidatively into aromatics in one reaction and the hydrogen liberated in this reaction is reacted with nitrogen to form ammonia in a further reaction.
12/349213 | US | P | Methods and systems for zero discharge water treatment | Methods and systems for a zero discharge waste water treatment system are provided. The system includes a filtration train including filter media having successively smaller diameter filtration elements, a reverse osmosis apparatus including a pump and a membrane coupled in flow communication with said filtration train, a vapor compressor coupled in flow communication with said reverse osmosis apparatus, and a spray dryer coupled in flow communication with said vapor compressor, said spray dryer configured to separate moisture in a brine solution from particulate suspended in the brine solution. | 1. A waste treatment system comprising: a filtration train comprising filter media having successively smaller diameter filtration elements;a reverse osmosis apparatus comprising a pump and a membrane coupled in flow communication with said filtration train;a vapor compressor coupled in flow communication with said reverse osmosis apparatus and configured to receive a retentate including a relatively high concentration of chlorides from said reverse osmosis apparatus; anda spray dryer coupled in flow communication with said vapor compressor, said spray dryer configured to separate moisture in a brine solution from particulate suspended in the brine solution. ¦ 2. A system in accordance with claim 1 coupled in flow communication with a gasifier wherein said filtration train is configured to: recycle a calcium precipitate stream to the gasifier for inclusion in a discharge slag stream of the gasifier; andrecycle a formate rich stream to the gasifier for decomposition of the formate into syngas. ¦ 3. A system in accordance with claim 1 wherein said waste treatment system is configured to discharge a chloride stream in the form of a byproduct grade ammonium chloride salt or solution. ¦ 4. A system in accordance with claim 1 wherein said filtration train comprises a precipitator configured to: receive a first stream comprising first soluble ions;receive a second stream comprising second soluble ions; andmix the first stream and the second stream together such that the first and second ions combine to form an insoluble compound that settles out of solution as a solid in a precipitator effluent flow. ¦ 5. A system in accordance with claim 4 wherein the first soluble ions comprise calcium ions. ¦ 6. A system in accordance with claim 4 wherein the second soluble ions comprise carbonate ions. ¦ 7. A system in accordance with claim 4 wherein said filtration train comprises a sand filter in flow communication with said precipitator, said sand filter is configured to remove substantially all the insoluble compound from the precipitator effluent. ¦ 8. A system in accordance with claim 4 wherein said filtration train comprises an ultrafiltration system in flow communication with said sand filter, said ultrafiltration system configured to remove substantially all silica from an effluent of the sand filter. ¦ 9. A system in accordance with claim 4 wherein said filtration train comprises a nanofiltration system in flow communication with said ultrafiltration system, said nanofiltration system configured to remove substantially all formates and calcium from an effluent of the ultrafiltration system. ¦ 10. A system in accordance with claim 4 further comprising a baghouse in flow communication with said spray dryer, said baghouse configured to pneumatically convey salt particulate from said spray dryer to a salt storage bin. ¦ 11. A method of treating waste liquids from a process comprising: combining a first waste stream and a second waste stream to generate a third waste stream including a precipitate;filtering the third waste stream such that the precipitate is substantially removed from the third waste stream;filtering the substantially precipitate free waste stream using an ultrafiltration membrane such that silica is substantially removed from at least a portion of the filtered waste stream;filtering the substantially silica free waste stream using a nanofiltration membrane such that substantially all formates and remaining calcium are removed from the permeate and the formate is concentrated in the retentate;pressurizing the nanofiltered permeate on a high pressure side of a reverse osmosis membrane to generate permeate on the low pressure side that is substantially free of chlorides and to generate retentate including a relatively high concentration of chlorides; andchanneling the reverse osmosis retentate to a vapor compressor. ¦ 12. A method in accordance with claim 11 wherein said first waste stream comprises process blowdown water including at least one of chlorides, formates, and calcium. ¦ 13. A method in accordance with claim 11 wherein said second waste stream comprises reflux water including ammonium carbonate. ¦ 14. A method in accordance with claim 11 wherein combining a first and second waste stream comprises precipitating calcium from the first waste stream using ammonium carbonate from the second waste stream. ¦ 15. A method in accordance with claim 14 wherein filtering the third waste stream comprises filtering the precipitated calcium using a sand filter. ¦ 16. A method in accordance with claim 11 wherein filtering the substantially precipitate free waste stream comprises channeling a remaining portion of the filtered waste stream to the process. ¦ 17. A method in accordance with claim 11 further comprising channeling a vapor recompression cycle retentate from the vapor compressor to a spray dryer process to concentrate chlorides in the retentate into a solid salt. ¦ 18. An integrated gasification combined-cycle (IGCC) power generation system comprising: a gasifier comprising a blowdown system configured to remove blowdown water with a relatively high concentration of impurities from the gasifier wherein said relatively high concentration of impurities comprises at least one of about 3000 parts per million (ppm) chlorides, about 1000 ppm formate, and calcium at about saturation concentration;a condensate stripper configured to separate ammonia entrained in a gasifier process condensate stream from the condensate; anda waste treatment system configured to process the blowdown water and the stripped ammonia by mixing the blowdown water and the stripped ammonia to form waste streams that are at least one of recycled back into said gasifier and collected as a solid waste such that the waste stream produces substantially zero liquid discharge, wherein said waste treatment system comprises: a reverse osmosis system configured to separate an effluent into a reverse osmosis system effluent comprising substantially no chlorides and a waste stream comprising a retentate of the reverse osmosis system; anda vapor recompression and spray drying system configured to separate the retentate into a vapor compression distillate and a solid waste product comprising chlorides. ¦ 19. A system in accordance with claim 18 wherein said waste treatment system comprises: a precipitator configured to receive and mix the blowdown water, and the ammonia and remaining condensate such that an insoluble solid precipitate is generated in a precipitator effluent;a sand filter configured to remove the precipitate from the precipitator effluent;an ultrafiltration system configured to separate the precipitator effluent into an ultrafiltration system effluent comprising substantially no silica and a waste stream comprising a portion of the precipitator effluent comprising silica;a nanofiltration system configured to separate the ultrafiltration system effluent into a nanofiltration system effluent comprising substantially no formates and a waste stream comprising a portion of the ultrafiltration system effluent comprising formates,said reverse osmosis system configured to separate the nanofiltration system effluent into the reverse osmosis system effluent and the waste stream comprising the retentate. ¦ 20. A system in accordance with claim 19 wherein the ultrafiltration and nanofiltration systems waste streams are channeled to the gasifier and the reverse osmosis effluent and the vapor compression distillate are channeled to an IGCC plant make-up. | 1. A waste treatment system comprising: a filtration train comprising filter media having successively smaller diameter filtration elements;a reverse osmosis apparatus comprising a pump and a membrane coupled in flow communication with said filtration train;a vapor compressor coupled in flow communication with said reverse osmosis apparatus and configured to receive a retentate including a relatively high concentration of chlorides from said reverse osmosis apparatus; anda spray dryer coupled in flow communication with said vapor compressor, said spray dryer configured to separate moisture in a brine solution from particulate suspended in the brine solution.
10/541431 | US | P | Pseudo-isothermal radial reactor | Pseudo-isothermal radial chemical reactor for catalytic reactions, comprising a substantially cylindrical shell closed at the opposite ends by respective base plates, comprising a reaction zone in which a respective catalytic bed is supported and a plurality of heat exchangers placed in said reaction zone. | 1. A pseudo-isothermal radial chemical reactor for catalytic reactions, comprising: a substantially cylindrical shell closed at the opposite ends by respective base plates;a radial reaction zone comprising a respective catalytic bed and a plurality of heat exchangers placed in said respective catalytic bed; andat least one second further radial reaction zone comprising a respective catalytic bed and a plurality of heat exchangers placed in said respective catalytic bed of said second radial reaction zone, said first and said second radial reaction zones being in fluid communication with each other. ¦ 2. Chemical reactor according to claim 1, wherein said first and said second reaction zone are associated in series. ¦ 3. Chemical reactor according to claim 2, wherein the plurality of heat exchangers of at least one of said reaction zones is in fluid communication with the outside. ¦ 4. Chemical reactor according to claim 3, wherein the pluralities of heat exchangers of both of said reaction zones are in fluid communication with each other. ¦ 5. Chemical reactor according to claim 4, wherein at least one exchanger of said pluralities of heat exchangers is plate-shaped, rectangular and boxed. ¦ 6. Chemical reactor according to claim 5, wherein said plurality of exchangers is arranged radially, coaxially with respect to the axis of the reactor. ¦ 7. A method for optimizing pseudo-isothermal catalytic reactions, comprising the steps of: feeding reactants to a radial reaction zone comprising a catalytic bed and a plurality of heat exchangers placed in said catalytic bed;collecting reactants and products coming from the radial reaction zone;conveying said reactants and products to a second radial reaction zone comprising a respective catalytic bed and a respective plurality of heat exchangers placed in said catalytic bed; andfeeding said reactants and products to said second radial reaction zone and completing the reaction in said catalytic bed. | 1. A pseudo-isothermal radial chemical reactor for catalytic reactions, comprising: a substantially cylindrical shell closed at the opposite ends by respective base plates;a radial reaction zone comprising a respective catalytic bed and a plurality of heat exchangers placed in said respective catalytic bed; andat least one second further radial reaction zone comprising a respective catalytic bed and a plurality of heat exchangers placed in said respective catalytic bed of said second radial reaction zone, said first and said second radial reaction zones being in fluid communication with each other.
11/717250 | US | P | Apparatus and method for controlling an ammonia production system | An apparatus, method, and computer program for controlling an ammonia production system are provided. At least one model is associated with production equipment operable to produce ammonia, where the production equipment includes a reformer section, a carbon dioxide wash section, and an ammonia synthesis reactor section. The production equipment is controlled using the at least one model. The at least one model is associated with a plurality of controlled variables and a plurality of manipulated variables. At least some of the controlled variables are associated with the reformer section, the carbon dioxide wash section, and/or the ammonia synthesis reactor section. At least some of the manipulated variables are associated with the reformer section, the carbon dioxide wash section, and/or the ammonia synthesis reactor section. | 1. An apparatus comprising: at least one memory encoding computer readable program code for controlling production equipment and at least one model, the at least one model associated with the production equipment that is operable to produce ammonia, the production equipment comprising a reformer section, a carbon dioxide wash section, and an ammonia synthesis reactor section, the reformer section comprising a primary reformer and a secondary reformer; andat least one processor that executes the computer readable program code in order to cause the at least one processor to control the production equipment using the at least one model;wherein the at least one model represents a plurality of controlled variables and a plurality of manipulated variables, at least one manipulated variable being associated with at least one controlled variable through the at least one model, andwherein the at least one processor is configured to manipulate the at least one manipulated variable to control the at least one associated controlled variable using the at least one model;wherein the controlled variables comprise at least one of: a methane slip in the secondary reformer, an exhaust temperature of an air compressor, a heating limit of a stack gas damper in the primary reformer, a carbon dioxide slip in the carbon dioxide wash section, a pressure of an ammonia synthesis reactor, and a valve position in an ammonia synthesis gas compressor; andwherein the manipulated variables comprise at least one of: a steam flow or steam ratio in the primary reformer, an air-to-gas ratio in the secondary reformer, a temperature of a lean solution in the carbon dioxide wash section, and a suction pressure of the ammonia synthesis gas compressor. ¦ 2. The apparatus of claim 1, wherein: the steam ratio in the primary reformer is one of: a steam-to-gas ratio and a steam-to-hydrocarbon ratio;the controlled variables comprise at least one of: the methane slip in the secondary reformer, the exhaust temperature of the air compressor, and the heating limit of the stack gas damper in the primary reformer; and the manipulated variables comprise at least one of: the steam flow or the steam-to-gas ratio or the steam-to-hydrocarbon ratio in the primary reformer and the air-to-gas ratio in the secondary reformer. ¦ 3. The apparatus of claim 2, wherein the at least one processor is configured to manipulate at least one of the manipulated variables in order to at least one of: maintain the methane slip in the secondary reformer between specified limits;maintain the exhaust temperature of the air compressor below an operating limit; andmaintain the stack gas damper in the primary reformer below the heating limit. ¦ 4. The apparatus of claim 3, wherein the at least one processor is configured to manipulate at least one of the manipulated variables in order to at least one of: maximize throughput of the production equipment;maintain the methane slip in the secondary reformer at or near an optimum target to minimize natural gas consumption; andmaintain the methane slip in the primary reformer at or near an optimum target to minimize natural gas consumption. ¦ 5. The apparatus of claim 1, wherein: the controlled variables comprise the carbon dioxide slip in the carbon dioxide wash section; andthe manipulated variables comprise the temperature of the lean solution in the carbon dioxide wash. ¦ 6. The apparatus of claim 5, wherein the at least one processor is configured to manipulate at least one of the manipulated variables in order to maintain the carbon dioxide slip in the carbon dioxide wash section below a maximum limit. ¦ 7. The apparatus of claim 6, wherein the at least one processor is configured to manipulate at least one of the manipulated variables in order to minimize the carbon dioxide slip in the carbon dioxide wash section to a low limit. ¦ 8. The apparatus of claim 1, wherein: the controlled variables comprise at least one of: the pressure of the ammonia synthesis reactor and the valve position in the ammonia synthesis gas compressor; andthe manipulated variables comprise the suction pressure of the ammonia synthesis gas compressor. ¦ 9. The apparatus of claim 8, wherein the at least one processor is configured to manipulate at least one of the manipulated variables in order to maintain the ammonia synthesis gas compressor below an operating limit. ¦ 10. The apparatus of claim 9, wherein the at least one processor is configured to manipulate at least one of the manipulated variables in order to maintain the suction pressure of the ammonia synthesis gas compressor at or near an optimum target. ¦ 11. The apparatus of claim 8, wherein the at least one processor is configured to manipulate at least one of the manipulated variables in order to maintain the pressure of the ammonia synthesis reactor below a maximum limit. ¦ 12. A method comprising: retrieving at least one model from a memory, the at least one model associated with production equipment operable to produce ammonia, the production equipment comprising a reformer section, a carbon dioxide wash section, and an ammonia synthesis reactor section, the reformer section comprising a primary reformer and a secondary reformer; andcontrolling the production equipment using the at least one model;wherein the at least one model represents a plurality of controlled variables and a plurality of manipulated variables, at least one manipulated variable being associated with at least one controlled variable through the at least one model, and wherein controlling the production equipment comprises manipulating the at least one manipulated variable to control the at least one associated controlled variable using the at least one model;wherein the controlled variables comprise at least one of: a methane slip in the secondary reformer, an exhaust temperature of an air compressor, a heating limit of a stack gas damper in the primary reformer, a carbon dioxide slip in the carbon dioxide wash section, a pressure of an ammonia synthesis reactor, and a valve position in an ammonia synthesis gas compressor; andwherein the manipulated variables comprise at least one of: a steam flow or steam ratio in the primary reformer, an air-to-gas ratio in the secondary reformer, a temperature of a lean solution in the carbon dioxide wash, and a suction pressure of the ammonia synthesis gas compressor. ¦ 13. The method of claim 12, wherein: the steam ratio in the primary reformer is one of: a steam-to-gas ratio and a steam-to-hydrocarbon ratio;the controlled variables comprise at least one of: the methane slip in the secondary reformer, the exhaust temperature of the air compressor, and the heating limit of the stack gas damper in the primary reformer; andthe manipulated variables comprise at least one of: the steam flow or the steam-to-gas ratio or the steam-to-hydrocarbon ratio in the primary reformer and the air-to-gas ratio in the secondary reformer. ¦ 14. The method of claim 13, further comprising manipulating at least one of the manipulated variables in order to at least one of: maintain the methane slip in the secondary reformer between specified limits;maintain the exhaust temperature of the air compressor below an operating limit; andmaintain the stack gas damper in the primary reformer below the heating limit. ¦ 15. The method of claim 14, further comprising manipulating at least one of the manipulated variables in order to at least one of: maximize throughput of the production equipment;maintain the methane slip in the secondary reformer at or near an optimum target to minimize natural gas consumption; andmaintain the methane slip in the primary reformer at or near an optimum target to minimize natural gas consumption. ¦ 16. The method of claim 12, wherein: the controlled variables comprise the carbon dioxide slip in the carbon dioxide wash section; andthe manipulated variables comprise the temperature of the lean solution in the carbon dioxide wash. ¦ 17. The method of claim 16, further comprising manipulating at least one of the manipulated variables in order to maintain the carbon dioxide slip in the carbon dioxide wash section below a maximum limit. ¦ 18. The method of claim 17, further comprising manipulating at least one of the manipulated variables in order to minimize the carbon dioxide slip in the carbon dioxide wash section to a low limit. ¦ 19. The method of claim 12, wherein: the controlled variables comprise at least one of: the pressure of the ammonia synthesis reactor and the valve position in the ammonia synthesis gas compressor; andthe manipulated variables comprise the suction pressure of the ammonia synthesis gas compressor. ¦ 20. The method of claim 19, further comprising manipulating at least one of the manipulated variables in order to maintain the ammonia synthesis gas compressor below an operating limit. ¦ 21. The method of claim 20, further comprising manipulating at least one of the manipulated variables in order to maintain the suction pressure of the ammonia synthesis gas compressor at or near an optimum target. ¦ 22. The method of claim 12, further comprising generating the at least one model. ¦ 23. A non-transitory computer readable medium encoded with a computer program, the computer program comprising computer readable program code for: obtaining at least one model, the at least one model associated with production equipment operable to produce ammonia, the production equipment comprising a reformer section, a carbon dioxide wash section, and an ammonia synthesis reactor section, the reformer section comprising a primary reformer and a secondary reformer; andcontrolling the production equipment using the at least one model;wherein the at least one model represents a plurality of controlled variables and a plurality of manipulated variables, at least one manipulated variable being associated with at least one controlled variable through the at least one model, andwherein the computer readable program code for controlling the production equipment comprises computer readable program code for manipulating the at least one manipulated variable to control the at least one associated controlled variable using the at least one model;wherein the controlled variables comprise at least one of: a methane slip in the secondary reformer, an exhaust temperature of an air compressor, a heating limit of a stack gas damper in the primary reformer, a carbon dioxide slip in the carbon dioxide wash section, a pressure of an ammonia synthesis reactor, and a valve position in an ammonia synthesis gas compressor; andwherein the manipulated variables comprise at least one of: a steam flow or steam ratio in the primary reformer, an air-to-gas ratio in the secondary reformer, a temperature of a lean solution in the carbon dioxide wash, and a suction pressure of the ammonia synthesis gas compressor. ¦ 24. The non-transitory computer readable medium of claim 23, wherein: the steam ratio in the primary reformer is one of: a steam-to-gas ratio and a steam-to-hydrocarbon ratio;the controlled variables comprise at least one of: the methane slip in the secondary reformer, the exhaust temperature of the air compressor, and the heating limit of the stack gas damper in the primary reformer; andthe manipulated variables comprise at least one of: the steam flow or the steam-to-gas ratio or the steam-to-hydrocarbon ratio in the primary reformer, and the air-to-gas ratio in the secondary reformer. ¦ 25. The non-transitory computer readable medium of claim 23, wherein: the controlled variables comprise the carbon dioxide slip in the carbon dioxide wash section; and the manipulated variables comprise the temperature of the lean solution in the carbon dioxide wash. ¦ 26. The non-transitory computer readable medium of claim 23, wherein: the controlled variables comprise at least one of: the pressure of the ammonia synthesis reactor and the valve position in the ammonia synthesis gas compressor; and the manipulated variables comprise the suction pressure of the ammonia synthesis gas compressor. ¦ 27. The apparatus of claim 1, wherein: the at least one model also represents at least one disturbance variable; andthe at least one processor is configured to determine the manipulation of the at least one manipulated variable while considering the at least one disturbance variable. | 1. An apparatus comprising: at least one memory encoding computer readable program code for controlling production equipment and at least one model, the at least one model associated with the production equipment that is operable to produce ammonia, the production equipment comprising a reformer section, a carbon dioxide wash section, and an ammonia synthesis reactor section, the reformer section comprising a primary reformer and a secondary reformer; andat least one processor that executes the computer readable program code in order to cause the at least one processor to control the production equipment using the at least one model;wherein the at least one model represents a plurality of controlled variables and a plurality of manipulated variables, at least one manipulated variable being associated with at least one controlled variable through the at least one model, andwherein the at least one processor is configured to manipulate the at least one manipulated variable to control the at least one associated controlled variable using the at least one model;wherein the controlled variables comprise at least one of: a methane slip in the secondary reformer, an exhaust temperature of an air compressor, a heating limit of a stack gas damper in the primary reformer, a carbon dioxide slip in the carbon dioxide wash section, a pressure of an ammonia synthesis reactor, and a valve position in an ammonia synthesis gas compressor; andwherein the manipulated variables comprise at least one of: a steam flow or steam ratio in the primary reformer, an air-to-gas ratio in the secondary reformer, a temperature of a lean solution in the carbon dioxide wash section, and a suction pressure of the ammonia synthesis gas compressor.
12/764373 | US | P | Apparatus and methods for the production of ammonia and Fischer-Tropsch liquids | A gasification plant and methods for producing ammonia, Fischer-Tropsch fuels, electrical power, and/or sulfur from carbon-bearing feedstocks including coal and/or petroleum coke. Methods for production of desired relative amounts of ammonia and Fischer-Tropsch liquid hydrocarbons by adjusting the amount of synthesis gas bypassing the Fischer-Tropsch reactor. The multi-product and integrated plants may be used to reduce the amount of CO2 vented into the atmosphere during the production of these products. | 1. A method for producing desired relative amounts of ammonia and liquid hydrocarbons, the ammonia produced via steam methane reforming and the liquid hydrocarbons produced via Fischer-Tropsch reaction, the method comprising: introducing a carbonaceous raw material, water and oxygen into a synthesis gas generator under synthesis gas forming operating conditions to form a synthesis gas;separating the synthesis gas into a first portion of synthesis gas that is used for Fischer-Tropsch conversion and a second portion of synthesis gas that bypasses Fischer-Tropsch conversion;introducing the first portion of synthesis gas from the synthesis gas generator into a Fischer-Tropsch reactor and forming Fischer-Tropsch liquid hydrocarbons and tail gas comprising carbon dioxide, unreacted carbon monoxide, and gaseous hydrocarbons;compressing the tail gas to an elevated pressure, thereby forming a compressed gas;introducing the compressed gas together with steam into a steam methane reformer, thereby producing a reformer effluent comprising hydrogen, carbon monoxide, and carbon dioxide;combining the second portion of the synthesis gas with the reformer effluent to form a gas mixture;introducing the gas mixture into one or more shift reactors to convert carbon monoxide and water to hydrogen and carbon dioxide;converting unreacted CO and CO2 to methane using a methanator, thereby forming a methanator effluent comprising hydrogen and methane;introducing the methanator effluent together with nitrogen into an ammonia synthesis reactor to produce ammonia and a purge gas stream comprising hydrogen; andadjusting the production of Fischer-Tropsch liquid hydrocarbons relative to the production of ammonia by adjusting the amount of synthesis gas in the second bypass portion of synthesis gas. ¦ 2. The method of claim 1 further comprising, prior to separating the synthesis gas into first and second portions, cooling the synthesis gas to condense and remove water; and removing sulfur compounds and carbon dioxide from the synthesis gas using an acid gas removal system, thereby forming a cleaned synthesis gas. ¦ 3. The method of claim 1 further comprising pretreating the compressed gas in an adiabatic pre-reformer. ¦ 4. The method of claim 1 further comprising introducing the purge gas stream comprising hydrogen into a hydrogen membrane separator to produce a stream of hydrogen-rich gas and a stream of hydrogen-lean gas; feeding the hydrogen-lean gases to a heat recovery steam generator to drive a generator mechanically coupled to a steam turbine during a production of electricity. ¦ 5. The method of claim 4 further comprising: compressing the hydrogen-rich gases to an elevated pressure;introducing the compressed hydrogen-rich gases into a pressure swing adsorption unit to produce a stream of high purity hydrogen; andintroducing the high-purity hydrogen into a reactor to upgrade separated liquid hydrocarbons by hydrotreating. ¦ 6. The method of claim 1 further comprising removing carbon dioxide from the shifter effluent prior to converting unreacted CO and CO2 to methane using the methanator; wherein removing carbon dioxide from the shifter effluent comprises using an absorption system to form a highly concentrated hydrogen stream comprising trace amounts of CO and CO2. ¦ 7. The process of claim 1 wherein the steam methane reformer; the one or more shift reactors, the absorption system, the methanator, and the ammonia synthesis reactor form an ammonia loop of an existing ammonia production plant. ¦ 8. A method for producing desired relative amounts of ammonia and Fischer-Tropsch liquid hydrocarbons, the method comprising: introducing a carbonaceous raw material, water and oxygen into a synthesis gas generator under synthesis gas forming operating conditions to form a synthesis gas;separating the synthesis gas into a first portion of synthesis gas that is used for Fischer-Tropsch conversion and a second portion of synthesis gas that bypasses Fischer-Tropsch conversion;introducing the first portion of the cleaned synthesis gas into a Fischer-Tropsch reactor and forming product comprising primarily aliphatic hydrocarbons and carbon dioxide;separating Fischer-Tropsch liquid hydrocarbons from Fischer-Tropsch tail gas from the Fischer-Tropsch reactor product, the tail gas comprising unreacted carbon monoxide, carbon dioxide, and gaseous hydrocarbons;combining the second portion of the synthesis gas with the Fischer-Tropsch tail gas to form a gas mixture;compressing the gas mixture to an elevated pressure, thereby forming a compressed mixture;introducing the compressed mixture together with steam into one or more shift reactors to convert a portion of the carbon monoxide and water to hydrogen and carbon dioxide;introducing the shifted gases into a hydrogen membrane separator to produce a stream of hydrogen-rich gases and a stream of hydrogen-lean gases;compressing the hydrogen-rich gases to an elevated pressure;introducing the compressed hydrogen-rich gases into a pressure swing adsorption unit to produce a stream of high purity hydrogen;introducing at least a portion of the high-purity hydrogen together with nitrogen into a reactor to produce ammonia; andadjusting the production of Fischer-Tropsch liquid hydrocarbons relative to the production of ammonia by adjusting the amount of synthesis gas in the second bypass portion of synthesis gas. ¦ 9. The method of claim 8 further comprising burning the hydrogen-lean gases in a gas turbine combustor of a combined cycle plant to drive a generator mechanically coupled to a gas turbine during a production of electricity. ¦ 10. The method of claim 8 further comprising, prior to separating the synthesis gas into first and second portions, cooling the synthesis gas to condense and remove water; and removing sulfur compounds and carbon dioxide from the synthesis gas using an acid gas removal system, thereby forming a cleaned synthesis gas. ¦ 11. The method of claim 10 wherein the step of removing sulfur compounds and carbon dioxide from the synthesis gas further comprises introducing hydrogen sulfide into a sulfur recovery system to produce sulfur. ¦ 12. The method of claim 10 further comprising removing carbon dioxide from the shifted gases prior to introducing the shifted gases into a hydrogen membrane separator to produce a stream of hydrogen-rich gases and a stream of hydrogen-lean gases. ¦ 13. The method of claim 10 further comprising the step of introducing a portion of the stream of high-purity hydrogen into a reactor to upgrade the liquid hydrocarbons by hydrotreating. ¦ 14. A method of reducing carbon dioxide vented into the air during production of Fischer-Tropsch liquid hydrocarbons via Fischer-Tropsch reaction and production of ammonia via steam methane reforming, the method comprising: introducing a carbonaceous raw material, water and oxygen into a synthesis gas generator under synthesis gas forming operating conditions to form a synthesis gas;cooling the synthesis gas to condense and remove water;removing sulfur compounds and a first stream of carbon dioxide from the synthesis gas using an acid gas removal system, thereby forming a cleaned synthesis gas;separating the cleaned synthesis gas into a first portion of synthesis gas that is used for Fischer-Tropsch conversion and a second portion of synthesis gas that bypasses Fischer-Tropsch conversion;introducing the first portion of synthesis gas from the synthesis gas generator into a Fischer-Tropsch reactor and forming Fischer-Tropsch liquid hydrocarbons and tail gas comprising carbon dioxide, unreacted carbon monoxide, and gaseous hydrocarbons;compressing the tail gas to an elevated pressure, thereby forming a compressed gas;introducing the compressed gas together with steam into a steam methane reformer, thereby producing a reformer effluent comprising hydrogen, carbon monoxide, and carbon dioxide;combining the second portion of the synthesis gas with the reformer effluent to form a gas mixture;introducing the gas mixture into one or more shift reactors to convert carbon monoxide and water to hydrogen and carbon dioxide;removing a second portion of carbon dioxide from the shifter effluent using an absorption system, thereby forming a highly concentrated hydrogen stream comprising trace amounts of CO and CO2;converting the CO and CO2 to methane using a methanator, thereby forming a methanator effluent comprising hydrogen and methane;introducing the methanator effluent together with nitrogen into an ammonia synthesis reactor to produce ammonia and a purge gas stream comprising hydrogen; andsequestering the first amount of CO2 and the second amount of CO2 for sale or for other on-site or off-site uses. ¦ 15. A method of reducing carbon dioxide vented into the air during production of Fischer-Tropsch liquid hydrocarbons and ammonia, the method comprising: introducing a carbonaceous raw material, water and oxygen into a synthesis gas generator under synthesis gas forming operating conditions to form a synthesis gas;cooling the synthesis gas to condense and remove water;removing sulfur compounds and a first amount of carbon dioxide from the synthesis gas using an acid gas removal system, thereby forming a cleaned synthesis gas;separating the cleaned synthesis gas into a first portion of synthesis gas that is used for Fischer-Tropsch conversion and a second portion of synthesis gas that bypasses Fischer-Tropsch conversion;introducing the first portion of the cleaned synthesis gas into a Fischer-Tropsch reactor and forming primarily aliphatic hydrocarbons and carbon dioxide;separating Fischer-Tropsch liquid hydrocarbons from Fischer-Tropsch tail gas comprising unreacted carbon monoxide, carbon dioxide, and gaseous hydrocarbons;combining the second portion of the synthesis gas with the Fischer-Tropsch tail gas to form a gas mixture;compressing the gas mixture to an elevated pressure, thereby forming a compressed mixture;introducing the compressed mixture together with steam into one or more shift reactors to convert a portion of the carbon monoxide and water to hydrogen and carbon dioxide;removing a second amount of carbon dioxide from the shifted gases in an absorption unit, thereby forming reduced-CO2 shifted gases;introducing the reduced-CO2 shifted gases into a hydrogen membrane separator to produce a stream of hydrogen-rich gases and a stream of hydrogen-lean gases;compressing the hydrogen-rich gases to an elevated pressure;introducing the compressed hydrogen-rich gases into a pressure swing adsorption unit to produce a stream of high purity hydrogen;introducing at least a portion of the high-purity hydrogen together with nitrogen into a reactor to produce ammonia; andsequestering the first amount of CO2 and the second amount of CO2 for sale or for other on-site or off-site uses. | 1. A method for producing desired relative amounts of ammonia and liquid hydrocarbons, the ammonia produced via steam methane reforming and the liquid hydrocarbons produced via Fischer-Tropsch reaction, the method comprising: introducing a carbonaceous raw material, water and oxygen into a synthesis gas generator under synthesis gas forming operating conditions to form a synthesis gas;separating the synthesis gas into a first portion of synthesis gas that is used for Fischer-Tropsch conversion and a second portion of synthesis gas that bypasses Fischer-Tropsch conversion;introducing the first portion of synthesis gas from the synthesis gas generator into a Fischer-Tropsch reactor and forming Fischer-Tropsch liquid hydrocarbons and tail gas comprising carbon dioxide, unreacted carbon monoxide, and gaseous hydrocarbons;compressing the tail gas to an elevated pressure, thereby forming a compressed gas;introducing the compressed gas together with steam into a steam methane reformer, thereby producing a reformer effluent comprising hydrogen, carbon monoxide, and carbon dioxide;combining the second portion of the synthesis gas with the reformer effluent to form a gas mixture;introducing the gas mixture into one or more shift reactors to convert carbon monoxide and water to hydrogen and carbon dioxide;converting unreacted CO and CO2 to methane using a methanator, thereby forming a methanator effluent comprising hydrogen and methane;introducing the methanator effluent together with nitrogen into an ammonia synthesis reactor to produce ammonia and a purge gas stream comprising hydrogen; andadjusting the production of Fischer-Tropsch liquid hydrocarbons relative to the production of ammonia by adjusting the amount of synthesis gas in the second bypass portion of synthesis gas.
12/563034 | US | P | Process for conversion of waste fluid streams from chemical processing plants to beneficiary agriculture products | The present invention is directed to the conversion of gas streams comprising ammonia, hydrogen sulfide, and water in the form of liquids or gases that are generated by petroleum refineries and coke ovens to beneficiary agriculture products, by forming ammonium sulfide and then converting the ammonium sulfide, using sulfuric acid, to pure ammonium sulfate. | 1. A process for converting ammonium sulfide to ammonium sulfate, comprising: (a) adding sulfuric acid to the ammonium sulfide, to produce crude ammonium sulfate product and hydrogen sulfide; and(b) contacting the crude ammonium sulfate product with a gas selected from the group consisting of air, nitrogen, and mixtures thereof, to remove hydrocarbon impurities from the ammonium sulfate product,to produce a concentrated and purified ammonium sulfate solution. ¦ 2. The process of claim 1, wherein step (a) further comprises adding sulfuric acid selected from the group consisting of virgin sulfuric acid, spent sulfuric acid and mixtures of virgin and spent sulfuric acid. ¦ 3. The process of claim 2, wherein step (a) further comprises adding an excess of the sulfuric acid by weight of the ammonium sulfide. ¦ 4. The process of claim 3, wherein step (a) further comprises adding about 2-5% excess of sulfuric acid by weight of the ammonium sulfide. ¦ 5. The process of claim 1, wherein: step (a) occurs in a reactor with agitation and circulation; andstep (b) occurs in an air stripping tower having a top and a bottom, and the gas enters the bottom and travels through the tower to the top, contacting the crude ammonium sulfate product. ¦ 6. The process of claim 5, wherein step (b) further comprises transporting the gas exiting the top of the stripping tower to a scrubbing unit and scrubbing the gas with a solvent to remove hydrocarbons from the gas. ¦ 7. The process of claim 6, wherein the hydrocarbons removed from the gas are further processed. ¦ 8. The process of claim 7, wherein the hydrocarbons are further processed in a refinery. ¦ 9. The process of claim 1, wherein step (a) further comprises providing cooling. ¦ 10. The process of claim 9, wherein step (a) further comprises cooling to about 10-15° C. ¦ 11. The process of claim 1, further comprising subjecting the ammonium sulfate solution to treatment in an activated charcoal absorption tower to produce a colorless ammonium sulfate solution. ¦ 12. The process of claim 1, further comprising transporting the hydrogen sulfide produced in step (a) and recovering the hydrogen sulfide or subjecting it to a treatment selected from the group consisting of processing in a Claus SRU to recover elemental sulfur and scrubbing with caustic soda to produce sodium hydrogen sulfide. ¦ 13. The process of claim 1, wherein the ammonium sulfate solution is about a 40% solution. ¦ 14. The process of claim 1, further comprising the step of converting the ammonium sulfate solution into solid ammonium sulfate by removing water from the solution. ¦ 15. The process of claim 14, further comprising the step of converting the ammonium sulfate solution into solid ammonium sulfate via evaporation, distillation-crystallization or spray drying. ¦ 16. The process of claim 15, further comprising the step of converting the ammonium sulfate solution into solid ammonium sulfate via spray drying. ¦ 17. A process for converting sour water stripper gas, acid gas, coke oven gas and spent alkylation sulfuric acid to agriculturally beneficial liquid or crystalline ammonium sulfate, comprising the following steps: (a) converting the sour water stripper gas, acid gas or coke oven gas to ammonium sulfide; and(b) reacting the ammonium sulfide with sulfuric acid to produce ammonium sulfate while cooling in a reactor at about 10-20° C. during addition of the sulfuric acid to slow reaction kinetics but accelerate continuous conversion of ammonium sulfide to ammonium sulfate. ¦ 18. A process for converting ammonium sulfide to ammonium sulfate, comprising: (a) adding sulfuric acid to the ammonium sulfide, to produce crude ammonium sulfate product and hydrogen sulfide; and(b) contacting the crude ammonium sulfate product with a gas selected from the group consisting of air, nitrogen, inert gases and mixtures thereof, to remove hydrocarbon impurities from the ammonium sulfate product,to produce a concentrated and purified ammonium sulfate solution. | 1. A process for converting ammonium sulfide to ammonium sulfate, comprising: (a) adding sulfuric acid to the ammonium sulfide, to produce crude ammonium sulfate product and hydrogen sulfide; and(b) contacting the crude ammonium sulfate product with a gas selected from the group consisting of air, nitrogen, and mixtures thereof, to remove hydrocarbon impurities from the ammonium sulfate product,to produce a concentrated and purified ammonium sulfate solution.
12/048596 | US | P | Pseudoisothermal ammonia process | Systems and processes for producing one or more products from syngas are provided. A feedstock can be gasified in the presence of an oxidant to provide a syngas comprising carbon dioxide, carbon monoxide, and hydrogen. At least a portion of the syngas can be combusted to provide an exhaust gas. At least a portion of the exhaust gas can be introduced to a channel having one or more reaction zones at least partially disposed therein, wherein the one or more reaction zones are in indirect heat exchange with the exhaust gas, wherein the one or more reaction zones comprises one or more catalyst-containing tubes. A reactant can be reacted in at least one of the one or more reaction zones to provide one or more reactor products. | 1. A process for producing one or more products from syngas comprising: gasifying a feedstock in the presence of an oxidant to provide a syngas comprising carbon dioxide, carbon monoxide, and hydrogen;combusting at least a portion of the syngas to provide an exhaust gas;introducing at least a portion of the exhaust gas to a channel having one or more reaction zones at least partially disposed therein, wherein the one or more reaction zones are in indirect heat exchange with the exhaust gas, and wherein the one or more reaction zones comprises one or more catalyst-containing tubes; andreacting a reactant in at least one of the one or more reaction zones to provide one or more reactor products. ¦ 2. The process of claim 1, wherein the reaction is endothermic and heat from the exhaust gas is used to provide heat to the reaction. ¦ 3. The process of claim 1, wherein the reaction is exothermic and the exhaust gas removes the heat of reaction. ¦ 4. The process of claim 1, wherein at least a portion of the syngas is introduced to at least one of the reaction zones to provide methanol, alkyl formates, dimethyl ether, ammonia, Fischer-Tropsch products, methane, derivatives thereof, or combinations thereof. ¦ 5. The process of claim 1, wherein the syngas is combusted in a combustion turbine. ¦ 6. The process of claim 1, wherein two or more reaction zones are at least partially disposed within the channel, and wherein the two or more reaction zones are arranged in parallel fluid communication, serial fluid communication, or a combination thereof. ¦ 7. The process of claim 1, wherein the catalyst comprises iron, ruthenium, cobalt, rhodium, iridium, nickel, palladium, platinum, copper, zinc, cadmium, aluminum, oxides thereof, derivatives thereof, or combinations thereof. ¦ 8. The process of claim 1, wherein at least one of the one or more catalyst-containing tubes comprises straight tubes, U-tubes, coiled tubes, bayonet tubes, surface enhanced tubes, or a combination thereof. ¦ 9. The process of claim 1, wherein the feedstock comprises biomass, coal, oil shale, coke, tar, asphaltenes, low ash polymers, no ash polymers, hydrocarbon-based polymeric materials, biomass derived material, by-product derived material from manufacturing operations, derivatives thereof, or combinations thereof. ¦ 10. The process of claim 1, wherein the reactant comprises hydrogen, carbon monoxide, carbon dioxide, nitrogen, alkenes, alkanes, aromatics, or combinations thereof. ¦ 11. A process for producing one or more products from syngas comprising: combining one or more feedstocks and one or more oxidants in a fluidized reaction zone to provide a syngas; combusting at least a portion of the syngas to provide an exhaust gas; introducing at least a portion of the exhaust gas to a channel having one or more reaction zones and one or more heat exchange zones at least partially disposed therein, wherein the one or more reaction zones and one or more heat exchange zones are in indirect heat exchange with the turbine exhaust gas, wherein the one or more reaction zones comprises one or more catalyst-containing tubes; and reacting at least a portion of a reactant in at least one of the one or more reaction zones to provide one or more products. ¦ 12. The process of claim 11, wherein the fluidized reaction zone is operated at a temperature of from 550.degree. C. to 1,050.degree. C. ¦ 13. The process of claim 11, wherein the syngas is combusted in a combustion turbine. ¦ 14. The process of claim 11, wherein the reaction is endothermic and heat from the exhaust gas is used to provide heat to the reaction. ¦ 15. The process of claim 11, wherein the reaction is exothermic and the exhaust gas removes the heat of reaction. | 1. A process for producing one or more products from syngas comprising: gasifying a feedstock in the presence of an oxidant to provide a syngas comprising carbon dioxide, carbon monoxide, and hydrogen;combusting at least a portion of the syngas to provide an exhaust gas;introducing at least a portion of the exhaust gas to a channel having one or more reaction zones at least partially disposed therein, wherein the one or more reaction zones are in indirect heat exchange with the exhaust gas, and wherein the one or more reaction zones comprises one or more catalyst-containing tubes; andreacting a reactant in at least one of the one or more reaction zones to provide one or more reactor products.
12/107506 | US | P | Efficiency of ammonia processes | Systems and methods for producing ammonia. The system can include a first shell having two or more discrete catalyst beds disposed therein, a second shell disposed about the first shell, a first heat exchanger disposed external to the first shell and in fluid communication therewith, a second heat exchanger disposed external to the second shell and in fluid communication therewith, and a flow path disposed within the first shell. A first portion can be reacted in the presence of the catalyst to provide an ammonia effluent. The heat of reaction from the ammonia effluent can be exchanged within the first heat exchanger and the second heat exchanger. The heated second portion of the feed gas can be introduced to the first shell and can be reacted in the presence of the catalyst. | 1. A system for producing ammonia, comprising: a reactor comprising: a first shell having two or more discrete catalyst beds disposed therein; a second shell disposed about the first shell; and a first flow path disposed within the first shell, wherein the two or more discrete catalyst beds within the first shell are disposed about the first flow path; a first heat exchanger disposed external to the reactor and in fluid communication with the first shell; and a second heat exchanger disposed external to the reactor and in fluid communication with the first shell and the second shell, wherein a second flow path fluidly connects the second shell to the second heat exchanger and a third flow path fluidly connects the second heat exchanger to the first shell such that a fluid from the second shell flows through the second flow path, into the second heat exchanger, and through the third flow path into the first shell. ¦ 2. The system of claim 1, wherein the first and second shells are concentric with one another. ¦ 3. The system of claim 1, wherein the first shell, the second shell, and the first flow path are concentric with one another. ¦ 4. The system of claim 1, wherein the first shell and the second shell each comprise a first section and second section, wherein the first section has a cross section larger than a cross section of the second section. ¦ 5. A system for producing ammonia, comprising: a first contained volume disposed within a second contained volume; two or more discrete catalyst beds disposed within the first contained volume; a first flow path at least partially disposed within the first contained volume and through the two or more discrete catalyst beds; a first heat exchanger disposed external to the first and second contained volumes; a second heat exchanger disposed external to the first and second contained volumes, wherein: the first flow path is in fluid communication with the first contained volume at a first end thereof and in fluid communication with the first heat exchanger at a second end thereof, a second flow path is in fluid communication with the second heat exchanger at a first end thereof and in fluid communication with the second contained volume at a second end thereof, and a third flow path is in fluid communication with the second heat exchanger at a first end thereof and in fluid communication with the first contained volume at a second end thereof such that a fluid from the second contained volume flows through the second flow path, through the second heat exchanger, and through the third flow path into the first contained volume. ¦ 6. The system of claim 5, wherein the first contained volume and the second contained volume are concentric with one another. ¦ 7. The system of claim 5, wherein the first contained volume, the second contained volume, and the first flow path are concentric with one another. ¦ 8. The system of claim 5, wherein the first contained volume and the second contained volume each comprise a first section and second section, wherein the first section has a cross section larger than a cross section of the second section. ¦ 9. A method for producing ammonia, comprising: apportioning a feed gas comprising nitrogen and hydrogen to an ammonia converter, the converter comprising: a first shell having two or more discrete catalyst beds disposed therein; a second shell disposed about the first shell; a first heat exchanger disposed external to the first shell and in fluid communication therewith; a second heat exchanger disposed external to the second shell and in fluid communication therewith; and a flow path disposed within the first shell, wherein the two or more discrete catalyst beds within the first shell are disposed about the flow path, wherein a first portion of the feed gas is introduced to the first shell and a second portion of the feed gas is introduced to the second shell; reacting the first portion of the feed gas in the presence of the catalyst to provide an ammonia effluent; exchanging at least a portion of the heat of reaction from the ammonia effluent to produce steam within the first heat exchanger; exchanging at least a portion of the heat of reaction from the ammonia effluent to the second portion of the feed gas within the second heat exchanger; introducing the heated second portion of the feed gas to the first shell; and reacting the heated second portion of the feed gas in the presence of the catalyst. ¦ 10. The method of claim 9, wherein the steam is at a pressure of from about 10,300 kPa to about 12,500 kPa. ¦ 11. The method of claim 9, wherein the ammonia effluent is at a temperature of from about 440° C. to about 465° C. ¦ 12. The method of claim 9, wherein the ammonia effluent is at a pressure of about 13,500 kPa to about 19,000 kPa. ¦ 13. The method of claim 9, wherein the ammonia effluent is cooled in the second heat exchanger to a temperature of from about 335° C. to about 385° C. ¦ 14. The method of claim 9, wherein the first portion comprises from about 40% vol to about 52% vol of the feed gas. ¦ 15. The method of claim 9, wherein the second portion within the second shell is at a temperature of about 120° C. to about 160° C. ¦ 16. The method of claim 9, wherein the catalyst comprises magnetite, one or more platinum-group metals, derivatives thereof, or combinations thereof. ¦ 17. The method of claim 9, wherein about 45% vol to about 55% vol of the ammonia effluent is used to heat the second portion of the feed gas. ¦ 18. A method for retrofitting a system for producing ammonia, the system comprising an ammonia converter having an internal interchanger for heating an ammonia feed gas and a first external interchanger for transferring heat from an ammonia product to a waste process stream, the method comprising: removing the internal interchanger from the converter and modifying the ammonia converter such that the heat transferred from the ammonia product to the waste process stream in the first external interchanger produces high pressure steam; and redirecting the ammonia feed gas to a second external interchanger where heat is transferred from the ammonia product to the ammonia feed gas to produce a heated ammonia feed gas, and the heated ammonia feed gas is introduced to the ammonia converter. ¦ 19. The method of claim 18, wherein the high pressure steam is at a pressure of from about 10,300 kPa to about 12,500 kPa. ¦ 20. The method of claim 18, wherein the ammonia product is at a temperature of about 440° C. to about 465° C. when heat is transferred from the ammonia product to the waste process stream. | 1. A system for producing ammonia, comprising: a reactor comprising: a first shell having two or more discrete catalyst beds disposed therein; a second shell disposed about the first shell; and a first flow path disposed within the first shell, wherein the two or more discrete catalyst beds within the first shell are disposed about the first flow path; a first heat exchanger disposed external to the reactor and in fluid communication with the first shell; and a second heat exchanger disposed external to the reactor and in fluid communication with the first shell and the second shell, wherein a second flow path fluidly connects the second shell to the second heat exchanger and a third flow path fluidly connects the second heat exchanger to the first shell such that a fluid from the second shell flows through the second flow path, into the second heat exchanger, and through the third flow path into the first shell.
12/128730 | US | P | Cold wall horizontal ammonia converter | Systems and methods for producing ammonia. Nitrogen and hydrogen can be supplied to a reaction zone disposed inside an inner shell. The inner shell can be disposed inside an outer shell such that a space is formed therebetween. The reaction zone can include at least one catalyst bed in indirect heat exchange with the space. The nitrogen and hydrogen can be reacted in the reaction zone in the presence of at least one catalyst to form an effluent comprising ammonia. The effluent can be recovered from the inner shell and cooled to provide a cooled effluent stream. A cooling fluid can be provided to the outer shell such that the cooling fluid flows through at least a portion of the space and is in fluid communication with the exterior of the inner shell. At least a portion of the cooled effluent can provide at least a portion of the cooling fluid. The cooling fluid can then be recovered from the outer shell as an ammonia product. | 1. A method for making ammonia, comprising: supplying nitrogen and hydrogen to a reaction zone, the reaction zone disposed inside an inner shell and the inner shell disposed inside an outer shell such that a space is formed therebetween, wherein the reaction zone comprises at least one catalyst bed comprising at least one catalyst in indirect heat exchange with the space; reacting the nitrogen and hydrogen in the reaction zone to form an effluent comprising ammonia; recovering the effluent from the inner shell; cooling the recovered effluent to provide an NH3-comprising cooled effluent stream; supplying a cooling fluid to the outer shell such that the cooling fluid flows through at least a portion of the space and is in fluid communication with the exterior of the inner shell; wherein at least a portion of the NH3-comprising cooled effluent provides at least a portion of the cooling fluid; and recovering the cooling fluid at an outlet fluidly connected to the outer shell as an ammonia product. ¦ 2. The method of claim 1, wherein the cooling fluid maintains the reaction zone temperature of from about 570° F. to about 1,200° F. ¦ 3. The method of claim 1, wherein the cooling fluid maintains the outer shell at a temperature of from about 100° F. to about 600° F., and wherein the cooling fluid maintains the reaction zone at a temperature of from about 600° F. to about 950° F. ¦ 4. The method of claim 1, wherein the reaction zone comprises two or more catalyst beds in indirect heat exchange with the cooling fluid in the space. ¦ 5. The method of claim 1, wherein the outer shell is constructed of one or more materials selected from the group consisting of carbon steel, other low alloy metals, and combinations thereof. ¦ 6. The method of claim 5, wherein the inner shell and the reaction zone is constructed of one or more materials selected from the group consisting of stainless steel, incoloy, inconel, titanium, other high alloy metals and combinations thereof. ¦ 7. The method of claim 1, wherein the nitrogen and hydrogen are fed to the reaction zone at a rate sufficient to provide a molar ratio of about 1:1 to about 1:4. ¦ 8. The method of claim 1, wherein the catalyst in the catalyst bed is selected from the group consisting of magnetite, platinum-group metals, carbon based catalysts, and combinations thereof. ¦ 9. The method of claim 1, further comprising introducing a purge gas from a primary ammonia synthesis loop to the reaction zone. ¦ 10. A method for converting an original ammonia plant to a converted ammonia plant comprising: installing a secondary ammonia synthesis loop for reacting a feed stream to form ammonia, wherein the secondary ammonia synthesis loop comprises a cold wall synthesis reactor in fluid communication with a chiller unit, wherein the cold wall synthesis reactor comprises an inner shell disposed within an outer shell and a reaction zone disposed within the inner shell, wherein a space is formed between the inner shell and the outer shell, wherein the reaction zone comprises one or more catalyst beds in indirect heat exchange with the space, and wherein each catalyst bed includes at least one catalyst; introducing the feed stream into the reaction zone through a first inlet; discharging an effluent from the reaction zone through a first outlet, wherein the first inlet, the reaction zone, and first outlet provide a first plenum through the outer shell; introducing a cooling fluid into the space through a second inlet; and discharging the cooling fluid from the space through a second outlet. ¦ 11. The method of claim 10, wherein the secondary ammonia synthesis loop comprises an ammonia recovery unit to separate an ammonia-rich stream from the secondary ammonia product and for a residual gas for recycle to a reformer feed. ¦ 12. The method of claim 10, wherein the outer shell of the cold wall synthesis reactor is constructed using materials selected from the group consisting of carbon steel, other low alloy metals, and combinations thereof. ¦ 13. The method of claim 12, wherein the inner shell and the reaction zone of the cold wall synthesis reactor is constructed using material selected from the group consisting of stainless steel, incoloy, inconel, titanium, other high alloy metals and combinations thereof. ¦ 14. The method of claim 10, wherein the catalyst is selected from the group consisting of magnetite, platinum-group metals, carbon based catalysts and combinations thereof. ¦ 15. The method of claim 10, further comprising introducing a purge gas from a primary ammonia synthesis loop to the cold wall synthesis reactor. | 1. A method for making ammonia, comprising: supplying nitrogen and hydrogen to a reaction zone, the reaction zone disposed inside an inner shell and the inner shell disposed inside an outer shell such that a space is formed therebetween, wherein the reaction zone comprises at least one catalyst bed comprising at least one catalyst in indirect heat exchange with the space; reacting the nitrogen and hydrogen in the reaction zone to form an effluent comprising ammonia; recovering the effluent from the inner shell; cooling the recovered effluent to provide an NH3-comprising cooled effluent stream; supplying a cooling fluid to the outer shell such that the cooling fluid flows through at least a portion of the space and is in fluid communication with the exterior of the inner shell; wherein at least a portion of the NH3-comprising cooled effluent provides at least a portion of the cooling fluid; and recovering the cooling fluid at an outlet fluidly connected to the outer shell as an ammonia product.
12/439845 | US | P | Method for producing prussic acid | Process for preparing hydrocyanic acid, which comprises catalytic dehydration of gaseous formamide to give a product mixture comprising hydrocyanic acid, water, formamide, ammonia, CO and high boilers, separation of the product mixture by condensation of a condensate comprising water, formamide, high boilers and possibly ammonia and hydrocyanic acid from the product mixture obtained and partial or total recirculation of the condensate into a heat exchanger located downstream of the reactor. | 1. A process for preparing hydrocyanic acid, comprising: i) catalytically dehydrating gaseous formamide in a reactor to obtain a product mixture stream comprising hydrocyanic acid, water, unreacted formamide, ammonia, CO and high boilers; ii) condensing a liquid phase comprising the unreacted formamide and water from the product mixture stream in a heat exchanger having condensation surfaces located downstream from the dehydration reactor; iii) continuously recirculating a part of the condensed liquid comprising water and unreacted formamide to the heat exchanger; and iv) pumping the recirculated liquid part onto the condensation surfaces of the heat exchanger. ¦ 2. The process according to claim 1, wherein the recirculated condensed liquid part is pumped onto the condensation surfaces of the heat exchanger at one or more points. ¦ 3. The process according to claim 1, wherein the recirulated liquid part pumped onto the condensation surfaces continuously wets the entire condensation surfaces of the downstream heat exchanger. ¦ 4. The process according to claim 1, wherein a catalyst for the dehydration in i) is at least one selected from the group consisting of highly sintered shaped bodies comprising from 50 to 100% by weight of aluminum oxide and from 0 to 50% by weight of silicon dioxide, shaped chromium-nickel stainless steel bodies, and packings comprising at least one of steel and iron oxide on a support material, and the reactor inside wall comprises steel. ¦ 5. The process according to claim 1, wherein i) is carried out in the presence of atmospheric oxygen. ¦ 6. The process according to claim 1, wherein i) is carried out at a temperature of from 350 to 650° C. ¦ 7. The process according to claim 1, wherein i) is carried out at a pressure of from 70 to 350 mbar. ¦ 8. The process according to claim 1, wherein the condensation in ii) is effected by cooling the product mixture formed in i) to from 10 to 150° C. | 1. A process for preparing hydrocyanic acid, comprising: i) catalytically dehydrating gaseous formamide in a reactor to obtain a product mixture stream comprising hydrocyanic acid, water, unreacted formamide, ammonia, CO and high boilers; ii) condensing a liquid phase comprising the unreacted formamide and water from the product mixture stream in a heat exchanger having condensation surfaces located downstream from the dehydration reactor; iii) continuously recirculating a part of the condensed liquid comprising water and unreacted formamide to the heat exchanger; and iv) pumping the recirculated liquid part onto the condensation surfaces of the heat exchanger.
11/932019 | US | P | Maximum reaction rate converter process for exothermic reactions | An ammonia converter and method are disclosed. The reactor can alter the conversion of ammonia by controlling the reaction temperature of the exothermic reaction along the length of the reactor to parallel the equilibrium curve for the desired product. The reactor 100 can comprise a shell 101 and internal catalyst tubes 109. The feed gas stream enters the reactor, flows through the shell 101, and is heated by indirect heat exchange with the catalyst tubes 109. The catalyst tubes 109 comprise reactive zones 122 having catalyst and reaction limited zones 124 that can comprise inert devices that function to both separate the reactive zones, increase heat transfer area, and reduce the temperature of the reaction mixture as the effluent passes through the catalyst tube 109. | 1. A conversion process, comprising: introducing a gaseous reactant-rich stream at a feed temperature into a heat exchange passage of a heat exchanging reaction zone to pre-heat the reactant-rich stream to an inlet temperature, wherein the heat exchange passage comprises a shell-side of a shell-and-tube heat exchanging reactor; introducing the pre-heated reactant-rich stream at the inlet temperature into a reaction passage to exothermically convert the reactant gas to a product gas to form a product-enriched mixture of the reactant and product gases, wherein the reaction passage comprises a tube-side of the shell-and-tube heat exchanging reactor, and wherein the tube side comprises a plurality of catalyst-containing tubes; indirectly transferring heat from the reaction passage to the heat exchange passage at a rate effective to maintain the mixture of gases below the equilibrium temperature; and recovering an effluent from an outlet from the reaction passage at a discharge temperature enriched in the product gas. ¦ 2. The method of claim 1, wherein the product-enriched mixture has a product equilibrium concentration that increases with decreasing temperature and a reaction rate coefficient that increases with increasing temperature. ¦ 3. The method of claim 1, wherein the heat transfer rate in a decreasing-temperature section of the reaction passage exceeds heat of reaction to lower the temperature of the mixture gases to a discharge temperature. ¦ 4. The method of claim 1, wherein the reactant gas comprises a mixture of nitrogen and hydrogen and the product gas comprises ammonia. ¦ 5. The method of claim 1, wherein the catalyst comprises a transition metal. ¦ 6. The method of claim 1, wherein the catalyst comprises ruthenium on a carbon support. ¦ 7. The method of claim 1, wherein the reaction passage comprises a plurality of alternating catalyst-containing zones and reaction-limited zones in series. ¦ 8. The method of claim 1, wherein the reaction passage is maintained at a temperature within 30° C. of an equilibrium temperature of the gas mixture. ¦ 9. A conversion process, comprising: introducing a gaseous reactant-rich stream at a feed temperature into a heat exchange passage of a heat exchanging reaction zone to pre-heat the reactant-rich stream to an inlet temperature; introducing the pre-heated reactant-rich stream at the inlet temperature into a reaction passage to exothermically convert the reactant gas to a product gas to form a product-enriched mixture of the reactant and product gases, wherein the reaction passage comprises a plurality of alternating catalyst-containing zones and reaction-limited zones in series; indirectly transferring heat from the reaction passage to the heat exchange passage at a rate effective to maintain the mixture of gases below the equilibrium temperature; and recovering an effluent from an outlet from the reaction passage at a discharge temperature enriched in the product gas. ¦ 10. The method of claim 9, wherein the product-enriched mixture has a product equilibrium concentration that increases with decreasing temperature and a reaction rate coefficient that increases with increasing temperature. ¦ 11. The method of claim 9, wherein the heat transfer rate in a decreasing-temperature section of the reaction passage exceeds heat of reaction to lower the temperature of the mixture gases to a discharge temperature. ¦ 12. The method of claim 9, wherein the reactant gas comprises a mixture of nitrogen and hydrogen and the product gas comprises ammonia. ¦ 13. The method of claim 9, wherein the catalyst comprises a transition metal. ¦ 14. The method of claim 9, wherein the catalyst comprises ruthenium on a carbon support. ¦ 15. The method of claim 9, wherein the reaction passage is maintained at a temperature within 30° C. of an equilibrium temperature of the gas mixture. ¦ 16. The method of claim 9, wherein exothermic conversion of the reactants includes at least one selected from the group consisting of the synthesis of methanol, the synthesis of phthalic anhydride, the synthesis of acrylonitrile, the synthesis of acrylic acid, the synthesis of acetic acid, and the synthesis of methane. ¦ 17. The method of claim 9, wherein the exothermic conversion of the reactants includes at least one selected from the group consisting of the conversion of methanol to olefins, the conversion of n-butane to maleic anhydride, and the conversion of methanol to formaldehyde. ¦ 18. The method of claim 11, wherein the reaction passage is maintained at a temperature within 30° C. of an equilibrium temperature of the gas mixture. | 1. A conversion process, comprising: introducing a gaseous reactant-rich stream at a feed temperature into a heat exchange passage of a heat exchanging reaction zone to pre-heat the reactant-rich stream to an inlet temperature, wherein the heat exchange passage comprises a shell-side of a shell-and-tube heat exchanging reactor; introducing the pre-heated reactant-rich stream at the inlet temperature into a reaction passage to exothermically convert the reactant gas to a product gas to form a product-enriched mixture of the reactant and product gases, wherein the reaction passage comprises a tube-side of the shell-and-tube heat exchanging reactor, and wherein the tube side comprises a plurality of catalyst-containing tubes; indirectly transferring heat from the reaction passage to the heat exchange passage at a rate effective to maintain the mixture of gases below the equilibrium temperature; and recovering an effluent from an outlet from the reaction passage at a discharge temperature enriched in the product gas.
11/932140 | US | P | Maximum reaction rate converter for exothermic reactions | An ammonia converter is disclosed. The converter can alter the conversion of ammonia by controlling the reaction temperature of the exothermic reaction along the length of the reactor to parallel the equilibrium curve for the desired product. The converter can comprise a shell 101 and internal catalyst tubes 109. The feed gas stream enters the reactor, flows through the shell 101, and is heated by indirect heat exchange with the catalyst tubes 109. The catalyst tubes 109 comprise reactive zones 122 having catalyst and reaction limited zones 124 that can comprise inert devices that function to both separate the reactive zones, increase heat transfer area, and reduce the temperature of the reaction mixture as the effluent passes through the catalyst tube 109. | 1. A converter for ammonia synthesis, comprising: a shell-side heat exchange passage and a reaction passage comprising a plurality of catalyst containing tubes; an inlet for introducing a reactant-rich stream comprising hydrogen and nitrogen at a feed temperature into the heat exchange passage to pre-heat the reactant-rich stream; an inlet for introducing the pre-heated stream to the reaction passage; a series of alternating discrete catalyst containing reaction zones and discrete reaction limited zones in the tubes to convert the hydrogen and nitrogen to ammonia to form an ammonia-enriched mixture of hydrogen, nitrogen, and ammonia; and an outlet from the reactor for recovering an effluent from the tubes at a discharge temperature enriched in ammonia and lean in nitrogen and hydrogen. ¦ 2. The converter of claim 1, wherein the shell-side passage comprises a plurality of baffles to direct the flow of the reactant-rich stream across the tubes. ¦ 3. The converter of claim 1, wherein the shell-side heat exchange passage comprises a plurality of baffles, wherein spacings between the baffles is variable, and wherein the spacing between the baffles near the inlet for introducing the pre-heated stream to the reaction passage is less than the spacing between the baffles near the outlet from the reactor for recovering the effluent. ¦ 4. The converter of claim 1, wherein the discrete reaction limited zones comprise non-reactive spacer inserts. ¦ 5. The converter of claim 4, wherein the spacer inserts are selected from the group consisting of screens and rod; screens and wire mesh; screens and twisted tape; metallic or ceramic structured packing; metallic or ceramic mesh pads; metal or ceramic foam; and structured metallic packing. ¦ 6. The converter of claim 1, wherein the discrete catalyst containing reaction zones comprise ruthenium on a carbon support. ¦ 7. The converter of claim 1, wherein the reactant-rich stream introduced to the shell-side heat exchange passage of the shell-and-tube heat exchanging reactor comprises a purge gas stream from an ammonia synthesis loop. ¦ 8. A system for ammonia synthesis comprising a first reactor comprising magnetite catalyst and a discharge operatively coupled to an inlet of a second reactor, wherein the second reactor comprises: a shell-side heat exchange passage and a reaction passage comprising a plurality of catalyst containing tubes; an inlet for introducing a reactant-rich stream comprising hydrogen and nitrogen at a feed temperature into the heat exchange passage to pre-heat the reactant-rich stream; an inlet for introducing the pre-heated stream to the reaction passage; a series of alternating discrete catalyst containing reaction zones and discrete reaction limited zones in the tubes to convert the hydrogen and nitrogen to ammonia to form an ammonia-enriched mixture of hydrogen, nitrogen, and ammonia; and an outlet from the second reactor for recovering an effluent from the tubes at a discharge temperature enriched in ammonia and lean in nitrogen and hydrogen, wherein the reactant-rich stream is discharged from the first reactor. ¦ 9. The system of claim 8, wherein the shell-side passage comprises a plurality of baffles to direct the flow of the reactant-rich stream across the tubes. ¦ 10. The system of claim 8, wherein the shell-side heat exchange passage comprises a plurality of baffles, wherein spacings between the baffles is variable, and wherein the spacing between the baffles near the inlet for introducing the pre-heated stream to the reaction passage is less than the spacing between the baffles near the outlet from the reactor for recovering the effluent. ¦ 11. The system of claim 8, wherein the discrete reaction limited zones comprise non-reactive spacer inserts. ¦ 12. The converter of claim 11, wherein the spacer inserts are selected from the group consisting of screens and rod; screens and wire mesh; screens and twisted tape; metallic or ceramic structured packing; metallic or ceramic mesh pads; metal or ceramic foam; and structured metallic packing. ¦ 13. The system of claim 8, wherein the discrete catalyst containing reaction zones comprise ruthenium on a carbon support. ¦ 14. A converter for ammonia synthesis, comprising: a shell-side and a tube-side, wherein the tube-side comprises a plurality tubes, and wherein a series of alternating discrete catalyst containing reaction zones and discrete reaction limited zones are disposed within the tubes; an inlet for introducing a feed comprising hydrogen and nitrogen into the shell-side, wherein heat is transferred from the tube-side to the feed within the shell-side to produce a pre-heated feed; an inlet for introducing the pre-heated feed to the tubes; a flow path disposed through the tubes, wherein at least a portion of the hydrogen and nitrogen in the pre-heated feed is converted to ammonia as the pre-heated feed flows through the tubes; and an outlet for recovering an effluent comprising ammonia from the tube-side. ¦ 15. The converter of claim 14, wherein the shell-side comprises a plurality of baffles to direct the flow of the feed across the tubes. ¦ 16. The converter of claim 14, wherein the shell-side comprises a plurality of baffles, wherein spacings between the baffles is variable, and wherein the spacing between the baffles near the inlet for introducing the pre-heated feed to the tubes is less than the spacing between the baffles near the outlet from the reactor for recovering the effluent. ¦ 17. The converter of claim 14, wherein the discrete reaction limited zones comprise non-reactive spacer inserts. ¦ 18. The converter of claim 17, wherein the spacer inserts are selected from the group consisting of screens and rod; screens and wire mesh; screens and twisted tape; metallic or ceramic structured packing; metallic or ceramic mesh pads; metal or ceramic foam; and structured metallic packing. ¦ 19. The system of claim 14, wherein the discrete catalyst containing reaction zones comprise ruthenium on a carbon support. ¦ 20. The system of claim 14, further comprising a reactor comprising magnetite catalyst and a discharge operatively coupled to the inlet for introducing the feed, wherein the feed is provided from the reactor. | 1. A converter for ammonia synthesis, comprising: a shell-side heat exchange passage and a reaction passage comprising a plurality of catalyst containing tubes; an inlet for introducing a reactant-rich stream comprising hydrogen and nitrogen at a feed temperature into the heat exchange passage to pre-heat the reactant-rich stream; an inlet for introducing the pre-heated stream to the reaction passage; a series of alternating discrete catalyst containing reaction zones and discrete reaction limited zones in the tubes to convert the hydrogen and nitrogen to ammonia to form an ammonia-enriched mixture of hydrogen, nitrogen, and ammonia; and an outlet from the reactor for recovering an effluent from the tubes at a discharge temperature enriched in ammonia and lean in nitrogen and hydrogen.
11/631127 | US | P | Method for producing a fertilizer containing urea and ammonium sulphate | Method for the production of solid urea ammonium sulphate (UAS) fertilizers from sulphuric acid, ammonia and urea, wherein free ammonia and/or as carbamate to be decomposed from urea production, is reacted with sulphuric acid without substantially decomposing urea in the process stream, where after urea and ammonium sulphate (AS) is mixed and particulated. The point of integration of the ammonium sulphate production in the urea production process is chosen according to the desired product composition. The reaction is carried out in a pipe reactor where the head of the reactor enhanced the chemical reaction between sulphuric acid and ammonia and the urea solution surrounds the ammonium sulphate formation. | 1. A method for the production of solid urea ammonium sulphate (UAS) fertilizers, which comprises forming urea by reacting CO2 and NH3 in a urea reactor and subsequent carbamate stripper, and forming ammonium sulphate (AS) in situ by reacting H2SO4 and NH3, free and/or as carbamate, in a reactor downstream of the carbamate stripper, wherein liquid effluent, containing urea, from the carbamate stripper is sent to the reactor for forming AS which is supplied with H2SO4 and additional NH3 such that reaction heat from the AS-formation is fully exploited for concentrating the urea and AS-solution, and then the urea and ammonium sulphate (AS) is mixed and particulated to form solid UAS-particles. ¦ 2. The method according to claim 1, wherein the point of integration of ammonium sulphate production in the urea production process is chosen according to the desired product composition. ¦ 3. The method according to claim 1, wherein the reaction is carried out in a pipe reactor where the head of the reactor enhances the chemical reaction between sulphuric acid and ammonia and the urea solution surrounds the ammonium sulphate formation. ¦ 4. The method according to claim 3, wherein the pressure drop through the reactor is between 0 and 10 bars and the temperature of the reactor is kept between 120 and 200° C. ¦ 5. The method according to claim 1, wherein additional ammonia is fed either through the urea reactor or directly to a pipe reactor to achieve higher content of AS in the UAS. ¦ 6. The method according to claim 1, wherein elemental sulphur divided into fine droplets is added to the UAS. ¦ 7. The method according to claim 6, wherein the droplets are <50 μm. ¦ 8. The method according to claim 6, wherein elemental sulphur is divided into fine droplets before granulation by mixing in the line and coalescence avoided by addition of adequate additive, or directly co-sprayed with UAS in the granulator. ¦ 9. The method according to claim 1, which is carried out utilizing an increased throughput of ammonia to increase the formation of urea in the reactor, by using surplus ammonia rich carbamate for the formation of ammonium sulphate, without recycling carbon dioxide to the synthesis. ¦ 10. The method according to claim 1, which is carried out utilizing an increased throughput of ammonia to increase the formation of urea in the reactor by using surplus ammonia rich carbamate for the formation of ammonium sulphate, recycling surplus carbon dioxide to the synthesis through an expansion in carbon dioxide compressor capacity. ¦ 11. The method according to claim 1, wherein urea solution is flashed in a first separator tank, before liquid urea/carbamate solution is reacted with sulphuric acid in a first pipe reactor, a liquid stream from the separator of the pipe reactor enters a second pipe reactor, where vapour phase from a first separator and sulphuric acid is injected, to produce more UAS, before concentration and particulation. ¦ 12. The method according to claim 11, wherein 1-35 weight % AS is produced in the second pipe reactor. ¦ 13. The method according to claim 11, wherein the heat of reaction for AS is utilized for concentration of the UAS-solution. ¦ 14. The method according to claim 1, wherein a part of a urea/carbamate/water stream from the urea reactor is reacted with sulphuric acid to make UAS-slurry, while carbamate from the other part of the stream is decomposed, the resulting urea solution concentrated and mixed with the other stream before particulation of UAS. ¦ 15. The method according to claim 14, wherein the stream is divided ⅓-⅔ to ⅔-⅓ or in any proportion between these values. ¦ 16. The method according to claim 14, wherein a vapour phase from the carbamate decomposition is supplied to the pipe reactor. ¦ 17. The method according to claim 14, wherein the heat of reaction for AS and vapour pressure control in the pipe reactor separator allows concentration of the UAS solution. ¦ 18. The method according to claim 7, wherein the droplets are 10-25 μm. ¦ 19. A method for the production of solid urea ammonium sulphate (UAS) fertilizers, which comprises forming urea by reacting CO2 and NH3 in a urea reactor and subsequent carbamate stripper, and forming ammonium sulphate (AS) in situ by reacting H2SO4 and NH3, free and/or as carbamate, in a reactor downstream of the carbamate stripper, wherein liquid effluent, containing urea, from the carbamate stripper is sent to the reactor for forming AS which is supplied with H2SO4 and additional NH3 such that reaction heat from the AS-formation is fully exploited for concentrating the urea and AS-solution, and then the urea and ammonium sulphate (AS) is mixed and particulated to form solid UAS-particles, which method is carried out utilizing an increased throughput of ammonia to increase the formation of urea in the reactor, by increasing the N/C ratio and extracting surplus ammonia from a water containing carbamate recycle stream for ammonium sulphate formation. | 1. A method for the production of solid urea ammonium sulphate (UAS) fertilizers, which comprises forming urea by reacting CO2 and NH3 in a urea reactor and subsequent carbamate stripper, and forming ammonium sulphate (AS) in situ by reacting H2SO4 and NH3, free and/or as carbamate, in a reactor downstream of the carbamate stripper, wherein liquid effluent, containing urea, from the carbamate stripper is sent to the reactor for forming AS which is supplied with H2SO4 and additional NH3 such that reaction heat from the AS-formation is fully exploited for concentrating the urea and AS-solution, and then the urea and ammonium sulphate (AS) is mixed and particulated to form solid UAS-particles.
12/099831 | US | P | Exhaust purification with on-board ammonia production | A method of ammonia production for a selective catalytic reduction system is provided. The method includes producing an exhaust gas stream within a cylinder group, wherein the first exhaust gas stream includes NOx. The exhaust gas stream may be supplied to an exhaust passage and cooled to a predetermined temperature range, and at least a portion of the NOx within the exhaust gas stream my be converted into ammonia. | 1. A method of ammonia production for a selective catalytic reduction system, comprising: producing an exhaust gas stream within a cylinder group, wherein the exhaust gas stream includes NOx; supplying the exhaust gas stream to an exhaust passage upstream of a catalyst configured to convert at least a portion of the NOx in the exhaust gas stream into ammonia, the catalyst having a NOx-to-ammonia conversion efficiency that varies with temperature; cooling the exhaust gas stream to a predetermined temperature range based on the NOx-to-ammonia conversion efficiency of the catalyst; and exposing the exhaust gas stream to the catalyst to convert at least a portion of the NOx within the exhaust gas stream into ammonia to produce an exhaust gas stream containing ammonia; producing a second exhaust gas stream containing NOx with a second cylinder group; supplying the second exhaust gas stream to a second exhaust passage; combining the exhaust gas stream containing ammonia with the second exhaust gas stream containing NOx to produce a merged exhaust gas stream; and passing the merged exhaust gas stream through a second catalyst to cause a reaction between ammonia and NOx, thereby reducing the amount of NOx in the merged exhaust gas stream. ¦ 2. The method of claim 1, wherein the predetermined temperature range is selected to control the conversion efficiency of NOx to ammonia. ¦ 3. The method of claim 1, wherein the predetermined temperature range includes a minimum value selected to prevent hydrocarbon slip. ¦ 4. The method of claim 1, wherein the exhaust gas stream is produced by lean combustion within one or more cylinders of the cylinder group. ¦ 5. The method of claim 1, further including enriching the exhaust gas stream downstream of the first cylinder group. ¦ 6. The method of claim 1, wherein the predetermined temperature range is between about 350° C. and about 550° C. measured at an inlet of an ammonia-producing catalyst. ¦ 7. The method of claim 1, wherein the predetermined temperature range is between about 550° C. and about 750° C. measured at an inlet of an ammonia-producing catalyst. ¦ 8. The method of claim 1, wherein the exhaust gas stream is cooled by passing the exhaust gas stream through a turbocharger. ¦ 9. The method of claim 1, wherein the exhaust gas stream is cooled by passing the exhaust gas stream through an air-to-gas cooler. ¦ 10. The method of claim 1, wherein the exhaust gas stream is cooled by passing the exhaust gas stream through a water-to-gas cooler. ¦ 11. The method of claim 1, wherein at least 50% of the NOx within the exhaust gas stream is converted into ammonia. ¦ 12. The method of claim 1, wherein the predetermined temperature range is selected to be within an optimum range for the catalyst. ¦ 13. The method of claim 1, wherein the predetermined temperature range is selected to be less than an optimum range for the catalyst to account for catalyst exotherms. | 1. A method of ammonia production for a selective catalytic reduction system, comprising: producing an exhaust gas stream within a cylinder group, wherein the exhaust gas stream includes NOx; supplying the exhaust gas stream to an exhaust passage upstream of a catalyst configured to convert at least a portion of the NOx in the exhaust gas stream into ammonia, the catalyst having a NOx-to-ammonia conversion efficiency that varies with temperature; cooling the exhaust gas stream to a predetermined temperature range based on the NOx-to-ammonia conversion efficiency of the catalyst; and exposing the exhaust gas stream to the catalyst to convert at least a portion of the NOx within the exhaust gas stream into ammonia to produce an exhaust gas stream containing ammonia; producing a second exhaust gas stream containing NOx with a second cylinder group; supplying the second exhaust gas stream to a second exhaust passage; combining the exhaust gas stream containing ammonia with the second exhaust gas stream containing NOx to produce a merged exhaust gas stream; and passing the merged exhaust gas stream through a second catalyst to cause a reaction between ammonia and NOx, thereby reducing the amount of NOx in the merged exhaust gas stream.
11/874741 | US | P | Apparatus and methods for the production of ammonia and fischer-tropsch liquids | A gasification plant and methods for producing ammonia, Fischer-Tropsch fuels, electrical power, and/or sulfur from carbon-bearing feedstocks including coal and/or petroleum coke. Methods for production of desired relative amounts of ammonia and Fischer-Tropsch liquid hydrocarbons by adjusting the amount of synthesis gas bypassing the Fischer-Tropsch reactor. The multi-product and integrated plants may be used to reduce the amount of CO2 vented into the atmosphere during the production of these products. | 1. A multi-product plant for the production of ammonia and Fischer-Tropsch hydrocarbons, the plant comprising: an air separation unit comprising an inlet for air and outlets for oxygen and nitrogen; a synthesis gas generator comprising inlets whereby oxygen from the air separation unit, carbonaceous raw material, and water are introduced to the synthesis gas generator, and an outlet for synthesis gas, the synthesis gas generator being adapted to convert the oxygen, carbonaceous raw material, and water under synthesis gas forming operating conditions into synthesis gas; a cooling unit for cooling the synthesis gas, the cooling unit comprising outlets for water and cooled synthesis gas; a means for separating the cooled synthesis gas into a first portion of synthesis gas and a second portion of synthesis gas; a Fischer-Tropsch reactor, the Fischer-Tropsch reactor comprising an inlet for the first portion of synthesis gas, an outlet for tail gases comprising unreacted carbon monoxide, carbon dioxide, and gaseous hydrocarbons and an outlet for liquid hydrocarbons; the Fischer-Tropsch reactor adapted to form primarily aliphatic hydrocarbons and carbon dioxide from the first portion of synthesis gas; a compressor comprising an inlet for the second portion of the synthesis gas and the Fischer-Tropsch tail gas and an outlet for a compressed gas mixture; one or more shift reactors comprising inlets for the compressed gas mixture and steam and an outlet for shifted gases comprising hydrogen and carbon dioxide; the one or more shift reactors adapted to convert a portion of the carbon monoxide and water to hydrogen and carbon dioxide; a hydrogen membrane separator comprising an inlet for the shifted gases and outlets for a hydrogen-rich gas stream and a hydrogen-lean gas stream; a gas turbine combustor of a combined cycle plant, the gas turbine combustor comprising an inlet for the hydrogen-lean gas stream, adapted for burning the hydrogen-lean gases to drive a generator mechanically coupled to the gas turbine thereby producing electricity; a compressor comprising an inlet for the hydrogen-rich gas stream and an outlet for elevated pressure hydrogen-rich gas; a pressure swing adsorption unit comprising an inlet for the elevated pressure hydrogen-rich gas and an outlet for high purity hydrogen; and a reactor comprising inlets for a portion of the high purity hydrogen and nitrogen from the air separation unit and adapted to produce ammonia from the high purity hydrogen and the nitrogen. ¦ 2. The multi-product plant of claim 1 further comprising at least one cleaning unit adapted to remove from the synthesis gas at least one selected from the group consisting of sulfur compounds, carbon dioxide, and char; the at least one cleaning unit comprising an inlet for synthesis gas and an outlet for cleaned synthesis gas, the at least one cleaning unit positioned upstream or downstream of the cooling unit for cooling the synthesis gas, and upstream of the Fischer-Tropsch reactor. ¦ 3. The multi-product plant of claim 2 wherein the at least one cleaning unit comprises an acid gas removal unit, the acid gas removal unit further comprising an outlet for a stream comprising hydrogen sulfide. ¦ 4. The multi-product plant of claim 3 wherein the acid gas removal unit further comprises an outlet for carbon dioxide. ¦ 5. The multi-product plant of claim 1 further comprising a product upgrade unit, the product upgrade unit comprising an inlet for at least a portion of the liquid hydrocarbons from the Fischer-Tropsch reactor and an inlet for a portion of the high purity hydrogen from the pressure swing absorption unit, the product upgrade unit adapted for upgrading the liquid hydrocarbons by hydrotreating. ¦ 6. An integrated system for the economical production of ammonia via steam methane reforming of a gas mixture comprising Fischer-Tropsch tail gases, and for the production of liquid hydrocarbons via Fischer-Tropsch reaction; the system comprising: an air separation unit comprising an inlet for air and outlets for oxygen and nitrogen; a synthesis gas generator comprising inlets whereby oxygen from the air separation unit, carbonaceous raw material, and water are introduced to the synthesis gas generator, and an outlet for synthesis gas, the synthesis gas generator being adapted to convert the oxygen, carbonaceous raw material, and water under synthesis gas forming operating conditions into synthesis gas; a cooling unit for cooling the synthesis gas, the cooling unit comprising outlets for water and cooled synthesis gas; a means for separating the cooled synthesis gas into a first portion of synthesis gas and a second portion of synthesis gas; a Fischer-Tropsch reactor, the Fischer-Tropsch reactor adapted to form primarily aliphatic hydrocarbons and carbon dioxide from the first portion of the synthesis gas, the Fischer-Tropsch reactor comprising an outlet for tail gases comprising unreacted carbon monoxide, carbon dioxide, and gaseous hydrocarbons and an outlet for Fischer-Tropsch liquid hydrocarbons; a compressor comprising an inlet for the Fischer-Tropsch tail gas and an outlet for a compressed tail gas; a steam methane reformer comprising inlets for the compressed gas and steam, and an outlet for a reformer effluent comprising hydrogen, carbon monoxide, and carbon dioxide, the steam methane reformer adapted to produce the reformer effluent from the inlet gases; one or more shift reactors comprising an inlet for a gas mixture comprising the second portion of the synthesis gas and the reformer effluent and an outlet for shift reactor effluent comprising hydrogen and carbon dioxide, the one or more shift reactors adapted for converting a portion of the carbon monoxide and water in the inlet gas mixture to hydrogen and carbon dioxide; an absorption system comprising an inlet for shift reactor effluent, an outlet for carbon dioxide, and an outlet for a concentrated hydrogen stream comprising trace amounts of CO and CO2; a methanator comprising an inlet for the concentrated hydrogen stream comprising trace amounts of CO and CO2 and an outlet for methanator effluent; the methanator adapted for converting the CO and CO2 to methane; an ammonia synthesis reactor comprising an inlet for the methanator effluent, an inlet for a nitrogen stream comprising nitrogen from the air separation unit, an outlet for purge gases comprising hydrogen and an outlet for ammonia; the ammonia synthesis reactor adapted for producing ammonia; a hydrogen membrane separator comprising an inlet for the purge gases comprising hydrogen, an outlet for a hydrogen rich gas stream, and an outlet for a hydrogen-lean gas stream; a heat recovery steam generator comprising an inlet for at least a portion of the hydrogen-lean gases; the heat recovery steam generator mechanically coupled to a steam turbine adapted for the production of electricity; a compressor comprising an inlet for the hydrogen-rich gases and an outlet for a compressed hydrogen-rich gas stream; a pressure swing adsorption unit comprising an inlet for the compressed hydrogen-rich gas stream and an outlet for high purity hydrogen; and a reactor comprising an inlet for high-purity hydrogen, an inlet for the Fischer-Tropsch liquid hydrocarbons, and an outlet for upgraded liquid hydrocarbons, the reactor adapted for upgrading the Fischer-Tropsch liquid hydrocarbons by hydrotreating. ¦ 7. The integrated system of claim 6, further comprising an adiabatic pre-reformer upstream of the steam methane reformer and downstream of the compressor comprising an inlet for the second portion of the synthesis gas and the Fischer-Tropsch tail gas and an outlet for a compressed tail gas. ¦ 8. The integrated system of claim 6 further comprising at least one cleaning unit adapted to remove from the synthesis gas at least one selected from the group consisting of sulfur compounds, carbon dioxide, and char; the at least one cleaning unit comprising an inlet for synthesis gas and an outlet for cleaned synthesis gas, the at least one cleaning unit positioned upstream or downstream of the cooling unit for cooling the synthesis gas and upstream of the Fischer-Tropsch reactor. ¦ 9. The integrated system of claim 8 wherein the at least one cleaning unit comprises an acid gas removal unit, the acid gas removal unit further comprising an outlet for a stream comprising hydrogen sulfide. ¦ 10. The integrated system of claim 6, wherein the steam methane reformer, the one or more shift reactors, the absorption system, the methanator, and the ammonia synthesis reactor form an ammonia loop of an existing ammonia production plant. | 1. A multi-product plant for the production of ammonia and Fischer-Tropsch hydrocarbons, the plant comprising: an air separation unit comprising an inlet for air and outlets for oxygen and nitrogen; a synthesis gas generator comprising inlets whereby oxygen from the air separation unit, carbonaceous raw material, and water are introduced to the synthesis gas generator, and an outlet for synthesis gas, the synthesis gas generator being adapted to convert the oxygen, carbonaceous raw material, and water under synthesis gas forming operating conditions into synthesis gas; a cooling unit for cooling the synthesis gas, the cooling unit comprising outlets for water and cooled synthesis gas; a means for separating the cooled synthesis gas into a first portion of synthesis gas and a second portion of synthesis gas; a Fischer-Tropsch reactor, the Fischer-Tropsch reactor comprising an inlet for the first portion of synthesis gas, an outlet for tail gases comprising unreacted carbon monoxide, carbon dioxide, and gaseous hydrocarbons and an outlet for liquid hydrocarbons; the Fischer-Tropsch reactor adapted to form primarily aliphatic hydrocarbons and carbon dioxide from the first portion of synthesis gas; a compressor comprising an inlet for the second portion of the synthesis gas and the Fischer-Tropsch tail gas and an outlet for a compressed gas mixture; one or more shift reactors comprising inlets for the compressed gas mixture and steam and an outlet for shifted gases comprising hydrogen and carbon dioxide; the one or more shift reactors adapted to convert a portion of the carbon monoxide and water to hydrogen and carbon dioxide; a hydrogen membrane separator comprising an inlet for the shifted gases and outlets for a hydrogen-rich gas stream and a hydrogen-lean gas stream; a gas turbine combustor of a combined cycle plant, the gas turbine combustor comprising an inlet for the hydrogen-lean gas stream, adapted for burning the hydrogen-lean gases to drive a generator mechanically coupled to the gas turbine thereby producing electricity; a compressor comprising an inlet for the hydrogen-rich gas stream and an outlet for elevated pressure hydrogen-rich gas; a pressure swing adsorption unit comprising an inlet for the elevated pressure hydrogen-rich gas and an outlet for high purity hydrogen; and a reactor comprising inlets for a portion of the high purity hydrogen and nitrogen from the air separation unit and adapted to produce ammonia from the high purity hydrogen and the nitrogen.
11/925008 | US | P | Method of recovering ammonia | A method of recovering ammonia by the distillation of an aqueous solution containing ammonia, carbon dioxide and hydrogen cyanide. The distillation is conducted using a distillation apparatus having at least its portion which comes into contact with the aqueous solution made of an alloy 1 or alloy 2. The alloy 1 contains 3% by weight or more of molybdenum, 15% by weight or more of nickel and 15% by weight or more of chromium. The alloy 2 contains 1% by weight or more of molybdenum, 9% by weight or less of nickel and 20% by weight or more of chromium. The use of the alloy 1 or alloy 2 prevents the corrosion of the distillation apparatus and enables the stable recovery of ammonia for a long period of time. | 1. A method of recovering ammonia from an aqueous solution containing ammonia, carbon dioxide and hydrogen cyanide, which comprises a step of distilling the aqueous solution using a distillation apparatus in which at least a portion of the apparatus being brought into contact with the aqueous solution is made of Hastelloy C or an alloy equivalent thereto comprising 3% by weight or more of molybdenum, 15% by weight or more of nickel and 15% by weight or more of chromium, wherein the aqueous solution contains 5 to 50% by weight of ammonia, 0.1 to 5% by weight of hydrogen cyanide, and 1 to 20% by weight of carbon dioxide. ¦ 2. The method according to claim 1, wherein the portion of the apparatus which is brought into contact with the aqueous solution, made of the Hastelloy C or alloy equivalent thereto, is brought into contact with an aqueous solution heated to 90° or more. ¦ 3. The method according to claim 1, wherein a portion of the apparatus at which evaporation and condensation of the aqueous solution constantly occur is made of the Hastelloy C or an alloy equivalent thereto. ¦ 4. The method according to claim 1, wherein the distillation is performed at a pressure of 0.1 to 0.7 MPaG. ¦ 5. The method according to claim 1, wherein at least a part of water discharged from a bottom of the distillation apparatus is reused for absorbing ammonia, carbon dioxide and hydrogen cyanide. ¦ 6. The method according to claim 1, wherein a distilled fraction from a top of the distillation apparatus is partially condensed and a rest thereof is discharged from the distillation apparatus in a state of gas. ¦ 7. The method according to claim 1, wherein the aqueous solution is obtained by allowing a cyclic hydrocarbon or a heterocyclic compound each having at least one organic substituent to react with ammonia to obtain a reaction product gas comprising a nitrile compound, separating a produced nitrile compound from the reaction product gas, and then, allowing ammonia, carbon dioxide and hydrogen cyanide in a remaining gas to be absorbed by water. ¦ 8. The method according to claim 7, wherein the cyclic hydrocarbon is xylene and the nitrile compound is dicyanobenzene. ¦ 9. A method of producing a nitrile compound which comprises: a step of allowing a cyclic hydrocarbon or a heterocyclic compound each having at least one organic substituent to react with ammonia to obtain a reaction product gas comprising a nitrile compound; a step of separating the nitrile compound from the reaction product gas, leaving a remaining gas; a step of allowing ammonia, carbon dioxide and hydrogen cyanide in the remaining gas to be absorbed by water; and a step of recovering ammonia by the method as described in claim 1. ¦ 10. The method according to claim 9, wherein the recovered ammonia is reused in a reaction with the cyclic hydrocarbon or the heterocyclic compound. ¦ 11. The method according to claim 9, wherein the cyclic hydrocarbon is xylene and the nitrile compound is dicyanobenzene. ¦ 12. The method according to claim 1, wherein the Hastelloy C or alloy equivalent thereto comprises 3-25% by weight of molybdenum, 15-82% by weight of nickel, and 15-30% by weight of chromium. ¦ 13. The method according to claim 1, wherein the Hastelloy C or alloy equivalent thereto comprises 3.5-20% by weight of molybdenum, 15-70% by weight of nickel, and 15-25% by weight of chromium. ¦ 14. The method according to claim 1, wherein the Hastelloy C or alloy equivalent thereto further comprises a balance iron. | 1. A method of recovering ammonia from an aqueous solution containing ammonia, carbon dioxide and hydrogen cyanide, which comprises a step of distilling the aqueous solution using a distillation apparatus in which at least a portion of the apparatus being brought into contact with the aqueous solution is made of Hastelloy C or an alloy equivalent thereto comprising 3% by weight or more of molybdenum, 15% by weight or more of nickel and 15% by weight or more of chromium, wherein the aqueous solution contains 5 to 50% by weight of ammonia, 0.1 to 5% by weight of hydrogen cyanide, and 1 to 20% by weight of carbon dioxide.
11/478115 | US | P | System and method for ammonia production | A method of ammonia production for a selective catalytic reduction system includes producing a first exhaust flow and a second exhaust flow. The first exhaust flow has a higher NOx concentration than the second exhaust flow. The method also includes directing a portion of the second exhaust flow to a reformer. The method further includes combining the portion of the second exhaust flow directed to the reformer with the first exhaust flow upstream of an ammonia-producing catalyst. | 1. A method of ammonia production for a selective catalytic reduction system, comprising: producing a first exhaust flow and a second exhaust flow, the first exhaust flow having a higher NOx concentration than the second exhaust flow; directing a portion of the second exhaust flow to a reformer; producing reformate in said reformer; and combining exhaust flow from the reformer and the reformate with the first exhaust flow upstream of an ammonia-producing catalyst. ¦ 2. The method of claim 1, further including combining an output flow of the ammonia-producing catalyst with the second exhaust flow upstream of the selective catalytic reduction system. ¦ 3. The method of claim 1, wherein a volumetric flow rate of the first exhaust flow is less than a volumetric flow rate of the second exhaust flow. ¦ 4. The method of claim 1, wherein producing a first exhaust flow includes controlling at least one cylinder of a power source to operate in a lean condition. ¦ 5. The method of claim 1, further including sensing a NOx concentration of the first exhaust flow. ¦ 6. The method of claim 5, further including controlling the flow of the portion of the second exhaust flow to the reformer based on the sensed NOx concentration of the first exhaust flow. ¦ 7. The method of claim 6, further including directing a flow of an additive to the reformer based on the sensed NOx concentration, the flow of the portion, or both. ¦ 8. The method of claim 1, further including producing at least a stoichiometric amount of reformate for reaction with the first exhaust flow. ¦ 9. The method of claim 1, further including reacting the portion of the second exhaust flow with a flow of additive at the reformer to produce a reformate containing hydrogen. ¦ 10. A method of ammonia production for a selective catalytic reduction system, comprising: operating at least one cylinder of a power source in a lean operating condition; directing an exhaust flow of the at least one cylinder to an ammonia-producing catalyst; directing a portion of an exhaust flow of a remainder of cylinders to a reformer to produce an exhaust flow containing exhaust gas and reformate, the exhaust flow of the lean operating cylinder having a higher NOx concentration than the exhaust flow of the remainder of cylinders; and directing the exhaust flow containing exhaust gas and reformate to the ammonia-producing catalyst. ¦ 11. The method of claim 10, further including combining the portion of the exhaust flow of the remainder of cylinders and the exhaust flow of the at least one cylinder upstream of the ammonia-producing catalyst. ¦ 12. The method of claim 10, further including combining an output flow of the ammonia-producing catalyst with the exhaust flow of the remainder of cylinders upstream of the selective catalytic reduction system. ¦ 13. The method of claim 10, further including sensing a NOx concentration of the exhaust flow of the at least one cylinder. ¦ 14. The method of claim 13, further including controlling the flow of the portion of the exhaust flow to the reformer based on the sensed NOx concentration. ¦ 15. The method of claim 14, further including directing a flow of an additive to the reformer based on the sensed NOx concentration, the flow of the portion, or both. ¦ 16. The method of claim 10, further including producing at least a stoichiometric amount of reformate for reaction with the exhaust flow of the at least one cylinder. ¦ 17. The method of claim 10, further including reacting the portion of the exhaust flow of the remainder of cylinders with a flow of additive at the reformer to produce a reformate containing hydrogen. | 1. A method of ammonia production for a selective catalytic reduction system, comprising: producing a first exhaust flow and a second exhaust flow, the first exhaust flow having a higher NOx concentration than the second exhaust flow; directing a portion of the second exhaust flow to a reformer; producing reformate in said reformer; and combining exhaust flow from the reformer and the reformate with the first exhaust flow upstream of an ammonia-producing catalyst.
11/242172 | US | P | On-board ammonia generation and exhaust after treatment system using same | Often NOx selective catalysts that use ammonia to reduce NOx within exhaust to a harmless gas require on-board storage of ammonia which can be hazardous and inconvenient. In order to generate ammonia in exhaust, the present disclosure increases a NOx concentration in exhaust from at least one combustion chamber, at least in part, by injecting fuel in a predetermined increased NOx generation sequence that includes a first injection during non-auto ignition conditions and a second injection during auto ignition conditions. At least a portion of the NOx is converted to ammonia by passing at least a portion of the exhaust with the increased NOx concentration over an ammonia-producing catalyst. | 1. A method of generating ammonia in exhaust comprising the steps of: increasing a NOx concentration in exhaust from at least one combustion chamber, at least in part, by injecting fuel in a predetermined increased NOx generation sequence including at least a first injection during non-auto ignition conditions and a second injection during auto-ignition conditions, and igniting the fuel in the combustion chamber; and converting at least a portion of the NOx to ammonia, at least in part, by passing at least a portion of the exhaust with the increased NOx concentration in proximity of an ammonia-producing catalyst. ¦ 2. The method of claim 1 wherein the step of increasing NOx includes a step of injecting the first injection in a first spray pattern with a small average angle relative to a centerline of the combustion chamber and injecting the second injection in a second spray pattern with a large average angle relative to the centerline of the combustion chamber. ¦ 3. The method of claim 1 including a step of adding unburnt fuel into the exhaust, at least in part, by injecting an additional amount of fuel into a non-combustible environment of the combustion chamber during at least one member selected from the group consisting of an expansion stroke and exhaust stroke. ¦ 4. The method of claim 1 including a step of adding unburnt fuel into the exhaust, at least in part, by injecting fuel into the exhaust passage downstream from the combustion chamber. ¦ 5. The method of claim 1 including the steps of: mixing the ammonia with other exhaust; and passing the ammonia and other exhaust over a NOx selective catalyst. ¦ 6. The method of claim 5 including a step of setting an ammonia production amount to reduce an expected NOx concentration from the other exhaust. ¦ 7. The method of claim 6 wherein the step of increasing NOx includes a step of injecting the first injection in a first spray pattern including a small average angle relative to a centerline of the combustion chamber and injecting the second injection in a second spray patter includes a large average angle relative to the centerline of the combustion chamber; and adding unburnt fuel into the exhaust, at least in part, by injecting fuel into the exhaust passage upstream from the ammonia-producing catalyst or injecting an additional amount of fuel into a non-combustible environment of the combustion chamber during at least one member selected from the group consisting of an expansion stroke and exhaust stroke. | 1. A method of generating ammonia in exhaust comprising the steps of: increasing a NOx concentration in exhaust from at least one combustion chamber, at least in part, by injecting fuel in a predetermined increased NOx generation sequence including at least a first injection during non-auto ignition conditions and a second injection during auto-ignition conditions, and igniting the fuel in the combustion chamber; and converting at least a portion of the NOx to ammonia, at least in part, by passing at least a portion of the exhaust with the increased NOx concentration in proximity of an ammonia-producing catalyst.
12/082191 | US | P | Controlling the flow of hydrogen and ammonia from a hydrogen generator during a breakthrough with hydrated copper (II) chloride expansion | Gas flow is controlled to a feed gas consuming device depending on whether a contaminant gas is present. In one embodiment, hydrogen gas flow from a hydrogen gas generator to a hydrogen consuming device, such as a fuel cell, gas chromatograph or a flame ionization detector, is terminated when there is chemical contaminant breakthrough in the hydrogen gas flow. The apparatus relates to the use of a sensor for detecting a predetermined concentration of a chemical contaminant such as ammonia. In one embodiment the apparatus terminates the gas flow when a concentration of ammonia in the gas flow corresponds to a breakthrough (e.g., approximately in the range of 2.0% or greater). The apparatus prevents the ammonia-contaminated hydrogen from disabling such a hydrogen consuming device that would have otherwise received the contaminated gas flow. The apparatus terminates such a hydrogen contaminated gas flow by exposing a breakthrough detection material to the gas flow, wherein this material is substantially only reactive to concentrations of a predetermined contaminant (e.g., ammonia) for terminating the gas flow when such concentrations are indicative of a breakthrough of the contaminant. For instance, such a material may undergo a readily discernible change when in the presence of at least a predetermined concentration of the contaminant corresponding to a breakthrough. Such a discernible change in the breakthrough detection material may be, e.g., one or more of: a change in volume, density, opacity, color and/or electrical conductivity or potential. The 20 detection material may be used in series with other substances that chemically and physically capture impurities in the gas flow until the detection material reacts, stopping the flow of hydrogen to the hydrogen consuming device. | 1. A method for controlling the flow of hydrogen and ammonia from a hydrogen generator during a breakthrough, the method comprising: providing a housing forming a chamber, the housing having an inlet and outlet and comprising an expansion or optical sensor; placing hydrated copper (II) chloride in the chamber of the housing, the hydrated copper (II) chloride having a first volume; moving the flow of hydrogen and ammonia through the inlet of the housing and into the hydrated copper (II) chloride placed in the chamber of the housing, wherein the hydrated copper (II) chloride expands to a second volume when at least a breakthrough concentration of ammonia within the flow reacts with the hydrated copper (II) chloride; automatically activating a valve to stop the flow of hydrogen and ammonia from the outlet of the housing when the hydrated copper (II) chloride is at least at the second volume detecting expansion of hydrated copper (II) chloride to the second volume with the expansion or optical sensor. ¦ 2. The method of claim 1 wherein the breakthrough concentration of ammonia is 2 percent or greater by volume of the hydrogen. ¦ 3. The method of claim 2 wherein activating the valve includes moving a lever with the expanded hydrated copper (II) chloride to activate a spring loaded shut-off valve. | 1. A method for controlling the flow of hydrogen and ammonia from a hydrogen generator during a breakthrough, the method comprising: providing a housing forming a chamber, the housing having an inlet and outlet and comprising an expansion or optical sensor; placing hydrated copper (II) chloride in the chamber of the housing, the hydrated copper (II) chloride having a first volume; moving the flow of hydrogen and ammonia through the inlet of the housing and into the hydrated copper (II) chloride placed in the chamber of the housing, wherein the hydrated copper (II) chloride expands to a second volume when at least a breakthrough concentration of ammonia within the flow reacts with the hydrated copper (II) chloride; automatically activating a valve to stop the flow of hydrogen and ammonia from the outlet of the housing when the hydrated copper (II) chloride is at least at the second volume detecting expansion of hydrated copper (II) chloride to the second volume with the expansion or optical sensor.
11/398149 | US | P | Vacuum actuated anhydrous ammonia feed system for pH adjustment of boiler condensate/feed water | A vacuum actuated and sustained ammonia feed system for the pH adjustment of power plant condensate and boiler feed water is described. This system can provide a safe means of providing anhydrous ammonia for pH adjustment to the condensate/feed water system of a power plant. | 1. A method of adjusting the pH of a stream of water in a water system of a power plant comprising: providing a pressurized stream of water in a water system of a power plant; and adding anhydrous ammonia into the pressurized stream of water via a vacuum eductor, wherein the pressurized stream of water in the water system of the power plant provides vacuum assistance for the introduction of the anhydrous ammonia. ¦ 2. The method according to claim 1, further including controlling the addition of anhydrous ammonia. ¦ 3. The method according to claim 2, wherein controlling the addition of anhydrous ammonia comprises controlling the rate of addition of anhydrous ammonia based on conductivity of the pressurized stream of water in the water system of the power plant. ¦ 4. The method according to claim 2, further including metering an amount of anhydrous ammonia added into the pressurized stream of water in the water system of the power plant. ¦ 5. The method according to claim 4, further including controlling hydraulic conditions of the pressurized stream of water in the water system of the power plant to create the vacuum. ¦ 6. The method according to claim 5, further including storing anhydrous ammonia in a storage assembly for addition into the pressurized stream of water in the water system of the power plant, wherein the storage assembly is positioned distant from the addition point. ¦ 7. The method according to claim 6, wherein the vacuum created by the flow of the pressurized stream of water through the vacuum eductor is the only assistance for the addition of the anhydrous ammonia from the storage assembly to the point of introduction into the pressurized stream of water in the water system of the power plant. ¦ 8. The method according to claim 6, wherein controlling the addition of anhydrous ammonia comprises a control system for use by an operator positioned distant the storage assembly. | 1. A method of adjusting the pH of a stream of water in a water system of a power plant comprising: providing a pressurized stream of water in a water system of a power plant; and adding anhydrous ammonia into the pressurized stream of water via a vacuum eductor, wherein the pressurized stream of water in the water system of the power plant provides vacuum assistance for the introduction of the anhydrous ammonia.
11/733185 | US | P | Fertilizer production from fossil fuel with minimal carbon dioxide emission | An ammonia and fertilizer production process is based on partial oxidation of fossil fuel, which co-produces polycarbonsuboxide. The four step process is low-cost and low-carbon-dioxide emission. It comprises the steps of reacting fossil fuel with oxygen in air and steam in an electric discharge plasma to produce a gas exit stream of polycarbonsuboxide, hydrogen with associated nitrogen (110); cooling the gas stream to condense and separate the polycarbonsuboxide as a solid polymer (120); compressing the gas stream to pressures for synthesis of ammonia (140); and, converting the gas stream to ammonia by employing a catalytic converter (150). Optional steps involve gas cleanup, which include removal of contaminants from the gas stream and adding hydrogen or nitrogen to the gas stream to adjust the ratio of hydrogen to nitrogen to three to one, respectively, prior to converting the gas stream to ammonia (130). | 1. A fertilizer production process comprising the steps of: (a) reacting fossil fuel with oxygen in air and steam in an electric discharge plasma to produce a gas exit stream of a polycarbonsuboxide and hydrogen with associated nitrogen; (b) cooling the gas exit stream to condense and separate the polycarbonsuboxide as a solid polymer; and (c) compressing the gas exit stream to pressures for synthesis of ammonia; and, (d) converting the gas exit stream to ammonia, employing a catalyst. ¦ 2. The fertilizer production process of claim 1 further comprising the step of adding hydrogen or nitrogen to the gas exit stream to adjust the ratio of hydrogen to nitrogen to three to one, respectively, prior to converting the gas exit stream to ammonia. ¦ 3. The fertilizer production process of claim 1 further comprising the step of removing sulfur in gas stream prior to converting the gas exit stream to ammonia. ¦ 4. The fertilizer production process of claim 1 further comprising the step of producing electrical power for the fertilizer production process by consuming a fossil fuel. ¦ 5. The fertilizer production process of claim 4 wherein the fossil fuel is selected from a group consisting of coal, natural gas and oil. ¦ 6. The fertilizer production process of claim 5 further comprising the step of capturing carbon dioxide from the consumption of fossil fuel and chemically combining it with ammonia and water to produce urea. ¦ 7. The fertilizer production process of claim 5 further comprising the step of capturing carbon dioxide from the consumption of fossil fuel and chemically combining it with ammonia and water to produce ammonium carbonate. | 1. A fertilizer production process comprising the steps of: (a) reacting fossil fuel with oxygen in air and steam in an electric discharge plasma to produce a gas exit stream of a polycarbonsuboxide and hydrogen with associated nitrogen; (b) cooling the gas exit stream to condense and separate the polycarbonsuboxide as a solid polymer; and (c) compressing the gas exit stream to pressures for synthesis of ammonia; and, (d) converting the gas exit stream to ammonia, employing a catalyst.
11/312486 | US | P | Amperometric sensor | An amperometric sensor suitable for determining the concentration of hydrogen peroxide in a sample, the sensor comprising a ferricyanide compound which, in reduced form, functions as a mediator specific to hydrogen peroxide. | 1. A method for determining the concentration of H2O2 in a sample containing H2O2, which method comprises: providing a sensor comprising 2 or 3 electrodes, one of the electrodes being coated with a ferricyanide compound which in reduced form functions as a mediator selective for hydrogen peroxide, wherein the ferricyanide compound has a low solubility in an aqueous phase, applying a potential of about −400 mV to the sensor, such that the oxidised form of the mediator is reduced to the reduced form, contacting the sensor with the sample, such that the H2O2 oxidises the reduced form of the mediator to the oxidised form, maintaining the applied potential of about −400 mV such that the oxidised form of the mediator generating a current, measuring the generated current. ¦ 2. A method according to claim 1, wherein the ferricyanide compound is of general formula: X3Fe(CN)6 in which the groups X are the same or different and at least one X is a non-metallic ion. ¦ 3. A method according to claim 2, in which each X is a quaternary ammonium ion of formula (R1) (R2) (R3) (R4) N+ in which R1 to R4 are the same or different alkyl groups containing from 1 to 20 carbon atoms, provided that at least one of R1 to R4 contains at least 4 carbon atoms. ¦ 4. A method according to claim 3, wherein the ferricyanide compound is tetrahexylammonium ferricyanide, tetrakisdecylammonium ferricyanide, tetradecyltrimethylammonium ferricyanide, hexadecyltrimethylammonium ferricyanide or trimethylhexylammonium ferricyanide. ¦ 5. A method according to claim 2, wherein each X is a nitrogen-containing heterocyclic cation. ¦ 6. A method according to claim 5, wherein each X is a pyridinium ion. ¦ 7. A method according to claim 2, wherein each X is a phosphonium ion of formula (R5) (R6) (R7) (R8) P+ in which R5 to R8 are the same or different alkyl groups containing from 1 to 20 carbon atoms, provided that at least one group R5 to R8 contains at least 4 carbon atoms. ¦ 8. A method according to claim 1, in which the ferricyanide compound is bound to a polymer. ¦ 9. A method according to claim 8, wherein the polymer is a polyacrylamide. ¦ 10. A method according to claim 8, wherein the ferricyanide compound is bound to the polymer via one of groups R1 to R4 of a quaternary ammonium ion of formula (R1)(R2)(R3)(R4)N+ or via one of groups R5 to R8 of a quaternary phosphonium ion of formula (R5)(R6)(R7)(R8)P+ or via a nitrogen-containing heterocyclic cation. ¦ 11. A method according to claim 8, wherein the ferricyanide compound is polypyridinium ammonium ferricyanide or poly(acrylamide-co-diethyldimethyl ammonium)ferricyanide. ¦ 12. A method according to claim 1, wherein the solubility of the ferricyanide compound in water is from 2,000 to 20,000 mg/l. ¦ 13. A method for determining the concentration of an analyte in a sample, which analyte is capable of producing H2O2 when contacted with an analyte, the method comprising: contacting the sample with an enzyme such that the analyte in the sample reacts with the enzyme to produce H2O2 providing a sensor comprising 2 or 3 electrodes, one of the electrodes being coated with a ferricyanide compound which in reduced form functions as a mediator selective for hydrogen peroxide, wherein the ferricyanide compound has a low solubility in an aqueous phase, applying a potential of about −400 mV to the sensor, such that the oxidised form of the mediator is reduced to the reduced form, contacting the sensor with the sample, such that the H2O2 oxidises the reduced form of the mediator to the oxidised form, maintaining the applied potential of about −400 mV such that the oxidised form of the mediator generating a current, measuring the generated current. ¦ 14. A method according to claim 13, wherein the enzyme is provided on an electrode. ¦ 15. A method according to claim 13, wherein the analyte is glucose and the enzyme is glucose oxidase. ¦ 16. A method according to claim 13, wherein the ferricyanide compound is of general formula: X3Fe(CN)6 in which the groups X are the same or different and at least one X is a non-metallic ion. ¦ 17. A method according to claim 16, in which each X is a quaternary ammonium ion of formula (R1) (R2) (R3) (R4) N+ in which R1 to R4 are the same or different alkyl groups containing from 1 to 20 carbon atoms, provided that at least one of R1 to R4 contains at least 4 carbon atoms. ¦ 18. A method according to claim 17, wherein the ferricyanide compound is tetrahexylammonium ferricyanide, tetrakisdecylammonium ferricyanide, tetradecyltrimethylammonium ferricyanide, hexadecyltrimethylammonium ferricyanide or trimethylhexylammonium ferricyanide. ¦ 19. A method according to claim 16, wherein each X is a nitrogen-containing heterocyclic cation. ¦ 20. A method according to claim 19, wherein each X is a pyridinium ion. ¦ 21. A method according to claim 16, wherein each X is a phosphonium ion of formula (R5) (R6) (R7) (R8) P+ in which R5 to R8 are the same or different alkyl groups containing from 1 to 20 carbon atoms, provided that at least one group R5 to R8 contains at least 4 carbon atoms. ¦ 22. A method according to claim 13, in which the ferricyanide compound is bound to a polymer. ¦ 23. A method according to claim 22, wherein the polymer is a polyacrylamide. ¦ 24. A method according to claim 22, wherein the ferricyanide compound is bound to the polymer via one of groups R1 to R4 of a quaternary ammonium ion of formula (R1)(R2)(R3)(R4)N+ or via one of groups R5 to R8 of a quaternary phosphonium ion of formula (R5)(R6)(R7)(R8)P+ or via a nitrogen-containing heterocyclic cation. ¦ 25. A method according to claim 22, wherein the ferricyanide compound is polypyridinium ammonium ferricyanide or poly(acrylamide-co-diethyldimethyl ammonium)ferricyanide. ¦ 26. A method according to claim 13, wherein the solubility of the ferricyanide compound in water is from 2,000 to 20,000 mg/l. | 1. A method for determining the concentration of H2O2 in a sample containing H2O2, which method comprises: providing a sensor comprising 2 or 3 electrodes, one of the electrodes being coated with a ferricyanide compound which in reduced form functions as a mediator selective for hydrogen peroxide, wherein the ferricyanide compound has a low solubility in an aqueous phase, applying a potential of about −400 mV to the sensor, such that the oxidised form of the mediator is reduced to the reduced form, contacting the sensor with the sample, such that the H2O2 oxidises the reduced form of the mediator to the oxidised form, maintaining the applied potential of about −400 mV such that the oxidised form of the mediator generating a current, measuring the generated current.
11/780890 | US | P | Pseudoisothermal ammonia process | Ammonia is produced in a reactor in which pseudoisothermal conditions can be approached by convective cooling of a reaction zone of the reactor by positioning at least a portion of the reaction zone in indirect contact with a flow of hot gas such as exhaust gas or preheated air. The hot gas may be supplied from a fired heater, a boiler, a reformer, a process air preheat furnace, a gas turbine, or the like. The reactor converts a feed stream of a purge gas or syngas to ammonia. The method may be implemented in a primary synthesis loop or in a purge gas loop of a new ammonia plant, or by retrofitting an existing ammonia plant. Cooperatively installed with a primary ammonia synthesis loop, the reactor increases total ammonia production. | 1. An apparatus for catalytically reacting a feed, comprising: a channel adapted to receive a first heat transfer medium; two or more reaction zones at least partially disposed within the channel, wherein the reaction zones each comprise two or more tubes disposed therein containing at least one catalyst; a first conversion zone for shift-converting carbon monoxide to carbon dioxide, the first conversion zone at least partially disposed within the channel; a second conversion zone for shift-converting carbon monoxide to carbon dioxide, the second conversion zone at least partially disposed within the channel and operated at a temperature greater than the first conversion zone; a third conversion zone for converting carbon oxides to methane, the third conversion zone at least partially disposed within the channel; two or more pre-heat zones at least partially disposed within the channel; and two or more heat removal zones at least partially disposed within the channel, wherein the reaction zones and heat removal zones are successively disposed within the channel. ¦ 2. The apparatus of claim 1, wherein the reaction zones are arranged in series. ¦ 3. The apparatus of claim 1, wherein at least one reaction zone contains a catalyst comprising magnetite and at least one reaction zone contains a catalyst comprising a platinum-group metal. ¦ 4. The apparatus of claim 1, further comprising a product cooler, a product scrubber, and a scrubbing liquor stripper in fluid communication with an outlet of a reaction zone. ¦ 5. The apparatus of claim 1, wherein the catalyst within the tubes is a reforming catalyst. ¦ 6. A method for catalytically reacting a feed, comprising: exhausting a combusted gas through a channel comprising: two or more reaction zones at least partially disposed therein, wherein the reaction zones each comprise two or more tubes disposed therein containing at least one catalyst; a first conversion zone for shift-converting , carbon monoxide to carbon dioxide the first conversion zone at least partially disposed within the channel; a second conversion zone for shift-converting carbon monoxide to carbon dioxide, the second conversion zone at least partially disposed within the channel and operated at a temperature greater than the first conversion zone; a third conversion zone for converting carbon oxides to methane, the third conversion zone at least partially disposed within the channel; two or more pre-heat zones at least partially disposed within the channel; and two or more heat removal zones at least partially disposed within the channel, wherein the reaction zones and heat removal zones are successively disposed within the channel and converting a first feed comprising carbon oxides within at least one of the first conversion zone and the second conversion zone wherein the carbon oxides comprise carbon monoxide and carbon dioxide, to provide a converted feed having less carbon monoxide than the first feed; removing at least a portion of the carbon oxides from the converted feed to provide a carbon oxides lean feed; converting at least a portion of any remaining carbon oxides in the carbon oxide lean feed to methane within the third conversion zone to provide a first product; reacting at least a portion of a second feed within at least one of the two or more reaction zones to provide a second product and a heat of reaction; and indirectly transferring at least portion of the heat of reaction from the reaction zones to the combusted gas. ¦ 7. The method of claim 6, further comprising introducing a heat transfer medium to the heat removal zones to remove heat from the combusted gas. ¦ 8. The method of claim 7, wherein the heat transfer medium comprises boiler feed water. ¦ 9. The method of claim 6, wherein the two or more reaction zones are arranged in parallel. ¦ 10. The method of claim 6, wherein the two or more reaction zones are arranged in series. ¦ 11. The method of claim 6, wherein the two or more reaction zones are arranged in fluid communication with one another. ¦ 12. The method of claim 6, wherein the combusted gas is an exhaust gas from a fired heater, boiler, reformer, furnace, gas turbine, or combination thereof. ¦ 13. The method of claim 7, wherein the second feed comprises the first product. ¦ 14. The method of claim 6, wherein the first feed comprises hydrogen, nitrogen, carbon monoxide, carbon dioxide, methane, inerts or mixtures thereof. ¦ 15. The method of claim 14, wherein at least one reaction zone comprises magnetite, and wherein the second feed comprises the first product. | 1. An apparatus for catalytically reacting a feed, comprising: a channel adapted to receive a first heat transfer medium; two or more reaction zones at least partially disposed within the channel, wherein the reaction zones each comprise two or more tubes disposed therein containing at least one catalyst; a first conversion zone for shift-converting carbon monoxide to carbon dioxide, the first conversion zone at least partially disposed within the channel; a second conversion zone for shift-converting carbon monoxide to carbon dioxide, the second conversion zone at least partially disposed within the channel and operated at a temperature greater than the first conversion zone; a third conversion zone for converting carbon oxides to methane, the third conversion zone at least partially disposed within the channel; two or more pre-heat zones at least partially disposed within the channel; and two or more heat removal zones at least partially disposed within the channel, wherein the reaction zones and heat removal zones are successively disposed within the channel.
11/574064 | US | P | Method for the production of hydrocyanic acid | Process for preparing hydrocyanic acid by catalytic dehydration of gaseous formamide, in which a formamide-containing recycle stream is obtained from the product mixture after the dehydration and is recirculated to the dehydration, wherein the formamide-containing recycle stream contains from 5 to 50% by weight of water. | 1. A process for preparing hydrocyanic acid, comprising: performing catalytic dehydration of gaseous formamide to obtain a product mixture; and recirculating a formamide-containing recycle stream obtained from the product mixture to the dehydration; wherein: the formamide-containing recycle stream comprises from 15 to 50% by weight of water; and the formamide-containing recycle stream is obtained by: condensing out a mixture of water, formamide, high boilers and dissolved gases from the product mixture after the dehydration as a first condensate; separating off a part of the water and the dissolved gases from the first condensate to obtain a second condensate comprising water, formamide and high boilers; and separating off the formamide-containing recycle stream from the second condensate by simple distillation. ¦ 2. The process according to claim 1, wherein the catalytic dehydration is carried out in the presence of oxygen. ¦ 3. The process according to claim 1, wherein the simple distillation is carried out at a pressure of from 20 to 150 mbar and a temperature of from 110 to 160° C. ¦ 4. The process according to claim 1, wherein the catalytic dehydration is carried out at a temperature of from 400 to 600° C. and a pressure of from 70 to 350 mbar. | 1. A process for preparing hydrocyanic acid, comprising: performing catalytic dehydration of gaseous formamide to obtain a product mixture; and recirculating a formamide-containing recycle stream obtained from the product mixture to the dehydration; wherein: the formamide-containing recycle stream comprises from 15 to 50% by weight of water; and the formamide-containing recycle stream is obtained by: condensing out a mixture of water, formamide, high boilers and dissolved gases from the product mixture after the dehydration as a first condensate; separating off a part of the water and the dissolved gases from the first condensate to obtain a second condensate comprising water, formamide and high boilers; and separating off the formamide-containing recycle stream from the second condensate by simple distillation.
11/457199 | US | P | Method for removing acid gases and ammonia from a fluid stream | A method is provided for removing acid gases and ammonia from a fluid stream in which a fluid stream comprising acid gases and ammonia is brought into contact with an aqueous absorption medium. The fluid stream is depleted of acid gases and ammonia and the absorption medium stream, which is charged with acid gases and ammonia, is regenerated in a desorption step. The acid gases and the ammonia are stripped out of the absorption medium and the condensable fractions thereof are condensed. A condensate and also a purified absorption medium stream are obtained. The condensate is ejected in part or completely from the desorption step, or feed in part or completely to a distillation column in which ammonia is separated off overhead as an aqueous solution or in the pure state. A aqueous bottom stream is obtained which is recycled to the absorption step or the desorption step. | 1. A method for removing acid gases and ammonia from a fluid stream comprising: an absorption step wherein the fluid stream comprising the acid gases and ammonia is brought into contact with an aqueous absorption medium, and the absorption step further comprises obtaining a fluid stream which is depleted of acid gases and ammonia, and also an absorption medium stream which is charged with acid gases and ammonia and a desorption step, wherein the acid gases and the ammonia are stripped out of the absorption medium and the condensable fractions thereof are condensed, and the desorption step further comprises obtaining a condensate and also a purified absorption medium stream, wherein the method further comprises ejecting in part or completely the condensate from the desorption step, or feeding it in part or completely to a distillation column in which ammonia is separated off overhead as aqueous solution or in the pure state and an aqueous bottom stream is obtained which is recycled to the absorption step or the desorption step. ¦ 2. The method according to claim 1, wherein the acid gases which are removed from the fluid stream are CO2 and/or H2S. ¦ 3. The method according to claim 2, wherein HCN is additionally removed from the fluid stream as acid gas. ¦ 4. The method according to claim 3, wherein the HCN is hydrolyzed upstream of the feed into the desorption step. ¦ 5. The method according to claim 4, wherein the hydrolysis of the HCN is performed in a dwell time vessel which is arranged between the absorption step and the desorption step. ¦ 6. The method according to claim 5, wherein the dwell time vessel is constructed as bottom of a flash apparatus. ¦ 7. The method according to claim 6, wherein the dwell time of the absorption medium stream loaded with acid gases and ammonia in the dwell time vessel (F) is between 5 and 40 min. ¦ 8. The method according to claim 1, wherein the purified absorption medium stream from the desorption step is cleaned by reclaiming from organic acids which are present in the fluid stream or which form in the absorption step or desorption step and is then recycled to the absorption step. ¦ 9. The method according to claim 8, wherein the reclaiming is performed thermally, via ion exchangers or by electrodialysis. ¦ 10. The method according to claim 1, wherein the desorption step is operated at elevated pressure in the range from 2.5 to 10 bar, CO2 being obtained at elevated pressure which is then recycled to a reforming method. ¦ 11. The method according to claim 1, wherein the distillation for separating off ammonia is carried out in a multistage apparatus having a stripping section and enrichment section. ¦ 12. The method according to claim 11, wherein the multistage apparatus for separating off ammonia has 5 to 15 theoretical plates. ¦ 13. The method according to claim 12, wherein the multistage apparatus for separating off ammonia is operated at a pressure in the range from 1 to 20 bar absolute. ¦ 14. The method according to claim 7, wherein the dwell time of the absorption medium stream loaded with acid gases and ammonia in the dwell time vessel is between 10 and 30 min. ¦ 15. The method according to claim 14, wherein the dwell time of the absorption medium stream loaded with acid gases and ammonia in the dwell time vessel is between 15 and 25 min. ¦ 16. The method according to claim 10, wherein the desorption step is operated at elevated pressure in the range from 2.5 to 7 bar. ¦ 17. The method according to claim 16, wherein the desorption step is operated at elevated pressure in the range from 4 to 7 bar. | 1. A method for removing acid gases and ammonia from a fluid stream comprising: an absorption step wherein the fluid stream comprising the acid gases and ammonia is brought into contact with an aqueous absorption medium, and the absorption step further comprises obtaining a fluid stream which is depleted of acid gases and ammonia, and also an absorption medium stream which is charged with acid gases and ammonia and a desorption step, wherein the acid gases and the ammonia are stripped out of the absorption medium and the condensable fractions thereof are condensed, and the desorption step further comprises obtaining a condensate and also a purified absorption medium stream, wherein the method further comprises ejecting in part or completely the condensate from the desorption step, or feeding it in part or completely to a distillation column in which ammonia is separated off overhead as aqueous solution or in the pure state and an aqueous bottom stream is obtained which is recycled to the absorption step or the desorption step.
10/583194 | US | P | Method for producing chlorosulfonyl isocyanate | A method for producing chlorosulfonyl isocyanate by reaction of sulfur trioxide with cyanogen chloride, wherein chlorosulfonyl isocyanate or a solution including chlorosulfonyl isocyanate is used as a reaction solvent, sulfur trioxide and cyanogen chloride which are respectively diluted with the chlorosulfonyl isocyanate or the solution including chlorosulfonyl isocyanate are added at the same time to a reaction system in an almost equimolar amount under reflux. By the production method of present invention, chlorosulfonyl isocyanate can be produced from sulfur trioxide and cyanogen chloride in which the yield of the chlorosulfonyl isocyanate is high, the method has excellent operability, number of equipments is reduced, and time for controlling the temperature is saved. | 1. A method for producing chlorosulfonyl isocyanate by reaction of sulfur trioxide with cyanogen chloride, wherein chlorosulfonyl isocyanate or a solution including chlorosulfonyl isocyanate is used as a reaction solvent; and sulfur trioxide and cyanogen chloride which are respectively diluted with the chlorosulfonyl isocyanate or the solution including chlorosulfonyl isocyanate are added at the same time to a reaction system in a charge ratio of sulfur trioxide to cyanogen chloride from 0.8:1.2 to 1.2:0.8, by molar ratio, under reflux. ¦ 2. A method for producing chlorosulfonyl isocyanate according to claim 1, wherein a reflux temperature is from 50 to 110° C. | 1. A method for producing chlorosulfonyl isocyanate by reaction of sulfur trioxide with cyanogen chloride, wherein chlorosulfonyl isocyanate or a solution including chlorosulfonyl isocyanate is used as a reaction solvent; and sulfur trioxide and cyanogen chloride which are respectively diluted with the chlorosulfonyl isocyanate or the solution including chlorosulfonyl isocyanate are added at the same time to a reaction system in a charge ratio of sulfur trioxide to cyanogen chloride from 0.8:1.2 to 1.2:0.8, by molar ratio, under reflux.
10/884323 | US | P | Pseudoisothermal ammonia process | Ammonia is produced in a reactor 22, 24, 246, 248, 250 or 252, in which pseudoisothermal conditions can be approached by convective cooling of a reaction zone of the reactor by positioning at least a portion of the reaction zone in indirect contact with a flow of hot gas such as exhaust gas 18 or preheated air. The hot gas 18 may be supplied from a fired heater, a boiler 10, a reformer 202, a process air preheat furnace, a gas turbine, or the like. The reactor converts a feed stream of a purge gas 12 or syngas to ammonia. The method may be implemented in a primary synthesis loop (as at 246, 248, 250, 252) or in a purge gas loop 12 of a new ammonia plant, or by retrofitting an existing ammonia plant. Cooperatively installed with a primary ammonia synthesis loop, the reactor increases total ammonia production. | 1. A process for converting a feed stream of nitrogen and hydrogen to ammonia comprising: supplying the feed stream comprising nitrogen and hydrogen to an inlet of an ammonia synthesis reactor having a reaction zone comprising a plurality of catalyst-containing tubes positioned in indirect heat exchange with a gas stream in a hot gas dud of a combustion unit to maintain the reaction zone between 300° C. and 650° C.; reacting the nitrogen and hydrogen in the reaction zone to form a product stream having an increased ammonia content relative to the feed stream; and recovering the product stream from an outlet of the reactor. ¦ 2. The process of claim 1 comprising a temperature rise between the inlet and outlet less than 80° C. ¦ 3. The process of claim 2 wherein the temperature rises less than 55° C. ¦ 4. The process of claim 3 wherein the reaction zone is maintained at a temperature from 370° C. to 480° C. ¦ 5. The process of claim 1, wherein the catalyst-containing tubes have extended surfaces. ¦ 6. The process of claim 1 wherein the feed stream comprises from 50 to 75 volume percent hydrogen and from 25 to 40 volume percent nitrogen. ¦ 7. The process of claim 6 wherein the feed stream comprises purge gas from a primary ammonia synthesis loop. ¦ 8. The process of claim 7 further comprising water washing the product gas stream to remove ammonia and recover an ammonia-lean stream, and injecting the ammonia-lean stream upstream of a mixed feed coil in a primary reformer. ¦ 9. The process of claim 8 further comprising: dehydrating the purge gas from the primary ammonia synthesis loop; supplying a first portion of the dehydrated purge gas as the feed stream to the ammonia synthesis reactor; supplying a second portion of the dehydrated purge gas stream to hydrogen recovery to obtain at least one hydrogen-rich stream; recycling any one of the hydrogen-rich streams to the primary ammonia synthesis loop. ¦ 10. The process of claim 1, wherein the catalyst comprises magnetite. ¦ 11. The process of claim 1, wherein the catalyst comprises a platinum-group metal. ¦ 12. The process of claim 1, wherein the combustion unit comprises a fired heater, boiler, reformer, air preheat furnace, or gas turbine, and the hot gas comprises exhaust. ¦ 13. The process of claim 1 wherein the combustion unit comprises an air preheat furnace and the hot gas comprises preheated air. ¦ 14. The process of claim 1, further comprising heating a process stream in a heat recovery unit in communication with the hot gas duct by indirectly exchanging heat between the process stream and the gas stream downstream from the ammonia synthesis reactor. ¦ 15. The process of claim 1 further comprising arraying a plurality of synthesis reactors and a plurality of heat recovery units in communication with the hot gas duct to successively and alternatingly indirectly reject and recover respective heat duties from synthesis reactors and heat recovery units using the hot gas as common heat transfer medium. | 1. A process for converting a feed stream of nitrogen and hydrogen to ammonia comprising: supplying the feed stream comprising nitrogen and hydrogen to an inlet of an ammonia synthesis reactor having a reaction zone comprising a plurality of catalyst-containing tubes positioned in indirect heat exchange with a gas stream in a hot gas dud of a combustion unit to maintain the reaction zone between 300° C. and 650° C.; reacting the nitrogen and hydrogen in the reaction zone to form a product stream having an increased ammonia content relative to the feed stream; and recovering the product stream from an outlet of the reactor.
11/191770 | US | P | Method for forming ammonia | A method for forming ammonia is disclosed and which includes the steps of forming a plasma; providing a source of metal particles, and supplying the metal particles to the plasma to form metal nitride particles; and providing a substance, and reacting the metal nitride particles with the substance to produce ammonia, and an oxide byproduct. | 1. A method for forming ammonia, comprising: forming a plasma from a gas, and wherein the gas is selected from the group consisting of nitrogen; air and hydrogen; nitrogen and hydrogen; nitrogen and argon; helium and nitrogen; and methane and nitrogen; providing a source of metal particles, and supplying the metal particles to the plasma to form metal nitride particles; providing a source of water in liquid and/or vapor form, and reacting the metal nitride particles with the source of water; elevating the temperature of the water so as to increase a speed of chemical reaction of the metal nitride particles with the source of water to produce, at least in part, ammonia and a metal hydroxide; separating the ammonia from the metal hydroxide; reducing the metal hydroxide so as to substantially recover the metal particles; and supplying the recovered metal particles back to the plasma to generate more metal nitride particles. ¦ 2. A method as claimed in claim 1, and wherein the metal nitride particles are nanometer sized. ¦ 3. A method as claimed in claim 1, and wherein the step of providing the plasma comprises providing a plasma which is composed, at least in part, of nitrogen, and wherein the method further comprises: decomposing the ammonia to produce a mixture of nitrogen and hydrogen gas; separating the nitrogen gas from the hydrogen gas; and supplying the nitrogen gas back to the plasma. ¦ 4. A method as claimed in claim 3, and wherein the step of decomposing the ammonia to produce the mixture of nitrogen and hydrogen gas further comprises: providing a thermal chemical cracking assembly, and supplying the ammonia to the thermal chemical cracking assembly to produce the mixture of nitrogen and hydrogen gas. ¦ 5. A method as claimed in claim 1, and wherein the metal nitride particles comprise a metal oxynitride. ¦ 6. A method as claimed in claim 1, and further comprising: providing an electrical generation facility which generates electrical power; and supplying a portion of the electrical power generated by the electrical power generation facility to form the plasma, and to elevate the temperature of the water, at least in part, so as to increase the speed of the chemical reaction of the metal nitride particles with the water to produce the ammonia and the metal hydroxide. ¦ 7. A method as claimed in claim 6, and wherein the step of providing the electrical power generation facility further comprises: producing high temperature water, steam and heat as a byproduct; supplying, at least in part, a portion of the high temperature water, and steam to elevate the temperature of the water to increase the speed of the chemical reaction of the metal nitride particles with the water to produce the ammonia and the metal hydroxide. ¦ 8. A method as claimed in claim 6, and further comprising: providing a thermal chemical cracking assembly; supplying the thermal chemical cracking assembly, at least in part, with the heat produced by the electrical power generation facility; and supplying the ammonia to the thermal chemical cracking assembly for a time period which facilitates the decomposition of the ammonia into a gas mixture which comprises, at least in part, nitrogen and hydrogen. ¦ 9. A method for forming ammonia, comprising: providing a source of electricity; providing a source of nitrogen, and generating a plasma by utilizing the source of electricity; providing a source of metal particles, and supplying the metal particles to the plasma to form, at least in part, metal nitride and/or metal oxynitride particles; recovering the metal nitride and/or metal oxynitride particles; providing a source of high temperature water in liquid and/or vapor form, and reacting the metal nitride and/or metal oxynitride particles with the high temperature water to produce, at least in part, ammonia and a substantially solid byproduct; separating the ammonia from the byproduct; providing an electrical power generation facility which provides the electrical power which is utilized to form the plasma, and which further provides, as a by product, heat energy, and the source of high temperature water; providing a thermal chemical cracking assembly; supplying the thermal chemical cracking assembly with the heat energy provided by the electrical power generation facility; supplying the ammonia to the thermal chemical cracking facility for a time period which is sufficient to decompose the ammonia, and produce a gaseous mixture which comprises, at least in part, nitrogen and hydrogen; separating the nitrogen gas from the hydrogen gas; delivering the nitrogen gas back to the plasma; and delivering the hydrogen gas to an end user. ¦ 10. A method as claimed in claim 9, and wherein after the step of separating the ammonia from the byproduct, the method further comprising: recovering the metal particles; and supplying the recovered metal particles back to the plasma so as to generate additional metal nitride particles. ¦ 11. A method as claimed in claim 10, and wherein the byproduct comprises, at least in part, a metal hydroxide, and wherein the step of recovering the metal particles further comprises chemically reducing the metal particles so as to substantially recover the metal particles. ¦ 12. A method as claimed in claim 9, and wherein the byproduct comprises, at least in part, a metal hydroxide, and wherein the method further comprises delivering the metal hydroxide byproduct back to the plasma to generate, at least in part, additional metal nitride and/or oxynitride particles. ¦ 13. A method as claimed in claim 9, and wherein the metal particles are selected form the group consisting of iron; chromium; cobalt; nickel; copper; zinc; lithium; strontium; and magnesium. ¦ 14. A method for forming hydrogen from ammonia comprising: creating a plasma from a source of electricity and a source of nitrogen; providing a source of metal particles to the plasma under conditions which facilitate the production of metal nitride and/or metal oxynitride particles; recovering the metal nitride and/or metal oxynitride particles; providing a source of heated water and chemically reacting the metal nitride and/or metal oxynitride particles with the source of heated water to generate, at least in part, ammonia and a metal hydroxide; separating the ammonia from the metal hydroxide; providing a thermal chemical cracking assembly, and supplying the ammonia to the chemical cracking assembly under conditions which facilitate the decomposition of the ammonia to produce a gaseous mixture which comprises, at least in part, nitrogen and hydrogen; separating the nitrogen gas from hydrogen gas; returning, at least in part, the nitrogen gas produced by the thermal chemical cracking assembly back to the plasma; and delivering the hydrogen gas to an end user. ¦ 15. A method as claimed in claim 14, and further comprising: reducing the metal hydroxide so as to substantially recover the metal particles; and delivering the metal particles back to the plasma so as to generate, at least in part, additional metal nitride and/or metal oxynitride particles. ¦ 16. A method as claimed in claim 14, and further comprising: providing an electrical power generation facility which produces the source of electricity which creates, at least in part, the plasma, and wherein the electrical power generation facility further produces, at least in part, the source of heated water which chemically reacts with the metal nitride and/or metal oxynitride particles to generate, at least in part, the ammonia and the metal hydroxide, and heat energy; and supplying, at least in part, the heat energy generated by the electrical power generation facility to the thermal chemical cracking assembly to facilitate the decomposition of the ammonia to produce the gaseous mixture which comprises, at least in part, the nitrogen and hydrogen. ¦ 17. A method as claimed in claim 14, and further comprising: providing a source of nitrogen and hydrocarbon and forming a nitrogen-hydrocarbon plasma; reacting the metal hydroxide which has been separated from the ammonia in the nitrogen-hydrocarbon plasma to produce additional metal nitride particles, and a byproduct which includes, at least in part, hydrogen gas, and wherein the hydrogen gas is delivered to the end user; and reacting the additional metal nitride particles with the source of heated water to generate, at least in part, the ammonia and the metal hydroxide. ¦ 18. A method as claimed in claim 17, and wherein the hydrocarbon comprises methane. ¦ 19. A method as claimed in claim 17, and wherein the hydrocarbon comprises a source of steam and carbon. ¦ 20. A method for forming hydrogen from ammonia, comprising: forming a plasma from a source of nitrogen; supplying a source of metal particles to the plasma to form metal nitride particles; reacting the metal nitride particles with a source of high temperature water to produce ammonia, and a metal hydroxide; separating the ammonia from the metal hydroxide; reducing the metal hydroxide so as to substantially recover the metal particles; providing a thermal chemical cracking assembly; decomposing the ammonia with the thermal cracking assembly to produce a gaseous mixture which comprises, at least in part, nitrogen and hydrogen; separating the nitrogen gas from the hydrogen gas; delivering the nitrogen gas back to the plasma; and delivering the hydrogen gas to an end user. | 1. A method for forming ammonia, comprising: forming a plasma from a gas, and wherein the gas is selected from the group consisting of nitrogen; air and hydrogen; nitrogen and hydrogen; nitrogen and argon; helium and nitrogen; and methane and nitrogen; providing a source of metal particles, and supplying the metal particles to the plasma to form metal nitride particles; providing a source of water in liquid and/or vapor form, and reacting the metal nitride particles with the source of water; elevating the temperature of the water so as to increase a speed of chemical reaction of the metal nitride particles with the source of water to produce, at least in part, ammonia and a metal hydroxide; separating the ammonia from the metal hydroxide; reducing the metal hydroxide so as to substantially recover the metal particles; and supplying the recovered metal particles back to the plasma to generate more metal nitride particles.
10/541516 | US | P | Process for separating NH3 , and optionally also CO2 and H2O, from a mixture containing NH3 , CO2 and H2O | The invention relates to a process for separating NH3 from a mixture containing NH3, CO2 and H2O which comprises an NH3 rectification step carried out in a NH3 separation device to which one or more streams containing NH3, CO2 and H2O including the mixture, are supplied, with a stream consisting substantially of gaseous NH3 being formed in the NH3 separation device, separated from the mixture and discharged. In the process according to the invention a condensation step is carried out on at least one of the stream consisting substantially of gaseous NH3 or the one or more streams containing NH3, CO2 and H2O supplied to the NH3 separation device, in which at least a part of the existing CO2 is converted to a liquid phase. | 1. Process for separating NH3 from a mixture containing NH3, CO2 and H2O which comprises an NH3 rectification step carried out in an NH3 separation device to which one or more streams containing NH3, CO2 and H2O, including the mixture, are fed from elsewhere in the process, with a stream consisting substantially of gaseous NH3 being formed in the NH3 separation device, separated from the mixture and discharged, wherein a condensation step is carried out in a condenser separate from the NH3 separation device on at least one of the stream consisting substantially of gaseous NH3 or the one or more streams containing NH3, CO2 and H2O supplied to the NH3 separation device, in which at least a part of the existing CO2 is converted to a liquid phase. ¦ 2. Process according to claim 1, in which the condensation step is carried out by cooling the stream to be condensed and/or bringing it into contact with an absorbing medium. ¦ 3. Process according to claim 1, the process further comprising, in order to separate CO2 and H2O from the mixture: a CO2 rectification step, which is applied in a CO2 separation device to the mixture coming from the NH3 separation device while a stream coming from a desorption device is supplied, with a stream consisting substantially of CO2 being formed in the CO2 separation device and being separated from the mixture, and a desorption step, which is applied in the desorption device to the mixture coming from the CO2 separation device, with a stream consisting substantially of H2O being formed and being separated from the mixture, after which the mixture is returned to the NH3 separation device and/or the CO2 separation device, in which the condensation step is carried out on the stream consisting substantially of gaseous NH3 from the NH3 separation device and/or on at least a part of the stream that comes from the desorption device and that is supplied to the NH3 separation device. ¦ 4. Process according to claim 1, in which the condensation step is carried out on the stream consisting substantially of gaseous NH3 from the NH3 separation device in a submerged condenser while an aqueous stream and/or liquid NH3 is supplied as absorbing medium. ¦ 5. Process according to claim 4, in which after the condensation step an absorption step is applied to the stream consisting substantially of gaseous NH3, in which the said stream is brought into contact with liquid NH3. ¦ 6. Process according to claim 1, in which the condensation step is carried out as a partial condensation step, by means of indirect cooling with a cooling medium, on a stream that comes from a desorption device and is supplied to the NH3 separation device. ¦ 7. Process according to claim 6, in which the mixture present in the NH3 separation device is used as cooling medium in the partial condensation step. | 1. Process for separating NH3 from a mixture containing NH3, CO2 and H2O which comprises an NH3 rectification step carried out in an NH3 separation device to which one or more streams containing NH3, CO2 and H2O, including the mixture, are fed from elsewhere in the process, with a stream consisting substantially of gaseous NH3 being formed in the NH3 separation device, separated from the mixture and discharged, wherein a condensation step is carried out in a condenser separate from the NH3 separation device on at least one of the stream consisting substantially of gaseous NH3 or the one or more streams containing NH3, CO2 and H2O supplied to the NH3 separation device, in which at least a part of the existing CO2 is converted to a liquid phase.
11/130505 | US | P | On-site generation, purification, and distribution of ultra-pure anhydrous ammonia | A system and method for generating, purifying, and using ultra-pure ammonia on-site, such as at a semiconductor manufacturing facility. The system includes an ammonia generation system configured to generate ammonia including carbon dioxide, water, and other impurities. A purification system is provided with the generation system in the manufacturing facility and is linked to the output of the generation system. The purification system processes the effluent from the ammonia generation system to remove substantially all of the carbon dioxide, water, and other impurities to produce an outlet stream of ultra-pure ammonia. The system further includes a point of use system provided at the same manufacturing facility to utilize the outlet stream of ultra-pure ammonia. | 1. A method for on-site generation and purification of ultra-pure ammonia, comprising: generating ammonia in a reactor to produce a first effluent comprising ammonia and impurities; processing the first effluent with an absorption apparatus fluidly connected to the reactor to produce a bottom fraction comprising ammonia, water, minor amounts of carbon dioxide and trace levels of impurities; processing the absorption apparatus bottom fraction with a first distillation apparatus fluidly connected to the absorption apparatus to produce an overhead fraction comprising ammonia having minor amounts of water and trace levels of impurities; flowing the overhead fraction from the first distillation apparatus through a first purification system containing a first purifier material and fluidly connected to said first distillation apparatus to produce a second effluent comprising ammonia having less than about 10,000 ppm water, minor amounts of carbon dioxide, and trace levels of impurities; flowing the second effluent through a second purification system containing a second purifier material and fluidly connected to the first purification system to produce a third effluent comprising ammonia having less than about 10,000 ppm water, minor amounts of carbon dioxide, and trace levels of impurities; processing the third effluent with a second distillation apparatus fluidly connected to the second purification system to produce a bottom fraction comprising ammonia having less than about 10,000 ppm water, less than about 40 ppm carbon dioxide, and less than about 200 ppm other impurities; flowing the bottom fraction from the second distillation apparatus through a third purification system containing a third purifier material and fluidly connected to the third distillation apparatus to provide a fourth effluent comprising ammonia having less than about 10,000 ppm water, less than about 40 ppm carbon dioxide and less than about 200 ppm other impurities; and flowing the fourth effluent through a fourth purification system containing a fourth purifier material and fluidly connected to the third purification system to produce ultra-pure ammonia having less than about 10,000 ppm water, less than about 40 ppm carbon dioxide, and less than about 200 ppm other impurities; and flowing the fourth effluent through a fourth purification system containing a fourth purifier material and fluidly connected to the third purification system to produce ultra-pure ammonia having less than about 10,000 ppm water, less than about 40 ppm carbon dioxide, and less than about 200 ppm other impurities. ¦ 2. The method of claim 1, wherein said ammonia is generated by hydrolyzing urea in aqueous solution in a closed reactor to generate a first effluent comprising ammonia, carbon dioxide, and water. ¦ 3. The method of claim 2, wherein said urea is dry urea. ¦ 4. The method of claim 2, wherein said urea is an aqueous solution comprising 50-70% urea. ¦ 5. The method of claim 2, wherein said reaction occurs below about 150° C. and below about 2.5 MPa. ¦ 6. The method of claim 1, wherein said ammonia is generated by an electrochemical reaction between hydrogen and nitrogen. ¦ 7. The method of claim 1, wherein said ammonia is generated by reacting gaseous hydrogen and nitrogen over a metal catalyst at 475° C. and 20 MPa. ¦ 8. The method of claim 1, wherein said first purifier material is at least one material selected from the group consisting of molecular sieves, silica gel, and zeolites. ¦ 9. The method of claim 1, wherein said second purifier material is at least one material selected from the group consisting of molecular sieves, activated alumina, or modified alumina. ¦ 10. The method of claim 1, wherein said third purifier material is modified alumina. ¦ 11. The method of claim 1, wherein the produced ultra-pure ammonia has a purity level greater than about 99.0 percent, wherein the produced ultra-pure ammonia is provided to an inlet of a point of use system in fluid communication with the fourth purification system, and wherein the reactor, the point of use system, and components for performing the processing and the flowing steps are contained in a manufacturing facility, whereby the produced ultra-pure ammonia is generated, purified, and used on a single on-site. ¦ 12. The method of claim 1, wherein the second effluent comprises less than about 100 ppm water, and the third effluent comprises less than about 5 ppm water. ¦ 13. The method of claim 1, wherein the fourth effluent comprises less than about 100 ppb water, less than about 0.4 ppm carbon dioxide, and less than about 2 ppm other impurities. ¦ 14. An on-site ultra-pure ammonia generation system, comprising: an ammonia generation system comprising a reactor generating a first effluent at an outlet, the reactor effluent comprising ammonia, carbon dioxide, and water; and a purification system with an inlet connected to the reactor outlet for receiving the first effluent, wherein the purification system processes the first effluent to remove substantially all of the carbon dioxide and the water to produce an outlet stream comprising 99.0 percent or greater purity ammonia; and a point of use system adapted for utilizing the outlet stream and having an ammonia input fluidically connected to the purification system to receive the ammonia outlet stream, wherein the ammonia generation system, the purification system, and the point of use system are housed in a manufacturing facility. ¦ 15. The system of claim 14, wherein the purification system comprises: an absorption apparatus fluidly connected to the reactor outlet operable to produce a bottom fraction comprising ammonia, water, minor amounts of carbon dioxide and trace levels of impurities; a first distillation apparatus fluidly connected to the absorption apparatus adapted for processing the absorption apparatus bottom fraction to produce an overhead fraction comprising ammonia having minor amounts of water and trace levels of impurities; and a first purification device containing a first purifier material and fluidly connected to said first distillation apparatus through which the overhead fraction from the first distillation apparatus is forced to flow to produce a second effluent comprising ammonia having less than about 10,000 ppm water, minor amounts of carbon dioxide, and trace levels of impurities. ¦ 16. The system of claim 15, the purification system further comprising: a second purification device containing a second purifier material and fluidly connected to the first purification device, wherein the second effluent flows through the second purifier material to produce a third effluent comprising ammonia having less than about 5 ppm water; a second distillation apparatus for processing the third effluent fluidly connected to the second purification device to produce a bottom fraction comprising ammonia having less than about 10,000 ppm water, less than about 40 ppm carbon dioxide, and less than about 200 ppm other impurities; a third purification device containing a third purifier material and fluidly connected to the third distillation apparatus, wherein the bottom fraction from the second distillation apparatus flows through the third purifier material to provide a fourth effluent comprising ammonia having less than about 100 ppb water, less than about 0.4 ppm carbon dioxide, and less than about 2 ppm other impurities; and a fourth purification device containing a fourth purifier material and fluidly connected to the third purification device, wherein the fourth effluent is caused to flow through the fourth purifier material to produce the ultra-pure ammonia. ¦ 17. The system of claim 14, wherein the purification system processes the first effluent at a temperature greater than about 100° C. to limit formation of ammonium carbamate and ammonium carbonate. ¦ 18. A method for on-site generation and purification of ultra-pure ammonia, comprising: generating ammonia in a reactor to produce a first effluent comprising ammonia; processing the first effluent with an absorption apparatus fluidly connected to the reactor to produce a bottom fraction comprising ammonia, water, and carbon dioxide; processing the absorption apparatus bottom fraction with a first distillation apparatus fluidly connected to the absorption apparatus to produce an overhead fraction comprising ammonia having minor amounts of water; flowing the overhead fraction from the first distillation apparatus through a first purification system containing a first purifier material and fluidly connected to said first distillation apparatus to produce a second effluent comprising ammonia having less than about 10,000 ppm water and carbon dioxide; and outputting the ammonia from the first purification system to an inlet of a point of use system, wherein the point of use system, the reactor, the absorption apparatus, the first distillation apparatus, and the first purification system are provided at a single manufacturing facility, whereby the point of use system is supplied with purified ammonia without requiring storage and handling of liquid ammonia sources. ¦ 19. The method of claim 18, further comprising prior to the outputting: flowing the second effluent through a second purification system containing a second purifier material and fluidly connected to the first purification system and provided at the manufacturing facility to produce a third effluent comprising ammonia having less than about 5 ppm water; processing the third effluent with a second distillation apparatus provided at the manufacturing facility fluidly connected to the second purification system to produce a bottom fraction comprising ammonia having less than about 10,000 ppm water, less than about 40 ppm carbon dioxide, and less than about 200 ppm other impurities; flowing the bottom fraction from the second distillation apparatus through a third purification system containing a third purifier material, provided at the manufacturing facility, and fluidly connected to the third distillation apparatus to provide a fourth effluent comprising ammonia having less than about 100 ppb water and less than about 0.4 ppm carbon dioxide; and flowing the fourth effluent through a fourth purification system containing a fourth purifier material, provided at the manufacturing facility, and fluidly connected to the third purification system to produce ultra-pure ammonia, wherien the ultra-pure ammonia is transmitted to the inlet of the point of use system. ¦ 20. The method of claim 18, wherein said ammonia is generated by hydrolyzing urea in aqueous solution in a closed reactor to generate a first effluent comprising ammonia, carbon dioxide, and water. ¦ 21. The method of claim 20, wherein said urea is dry urea. ¦ 22. The method of claim 20, wherein said urea is an aqueous solution comprising 50-70% urea. ¦ 23. The method of claim 20, wherein said reaction occurs below about 150° C. and below about 2.5 MPa. ¦ 24. The method of claim 18, wherein said ammonia is generated by an electrochemical reaction between hydrogen and nitrogen. ¦ 25. An on-site ultra-pure ammonia generation system, comprising: an ammonia generation system comprising a system generating an effluent at an outlet, the reactor effluent comprising ammonia and impurities; and a purification system with an inlet connected to the reactor outlet for receiving the reactor effluent, wherein the purification system processes the reactor effluent to remove substantially all of the impurities to produce an outlet stream comprising 99.0 percent or greater purity ammonia, the purification system comprising: an absorption apparatus fluidly connected to the reactor outlet operable to produce a fraction comprising ammonia, water, carbon dioxide and impurities; a first distillation apparatus fluidly connected to the absorption apparatus adapted for processing the absorption apparatus fraction to produce a fraction comprising ammonia having minor amounts of water and trace levels of impurities; and a first purification device containing a first purifier material and fluidly connected to said first distillation apparatus through which the fraction from the first distillation apparatus is forced to flow to produce the outlet stream comprising ammonia having less than about 10,000 ppm water, minor amounts of carbon dioxide, and trace levels of impurities; and a point of use system adapted for utilizing the outlet stream and having an ammonia intake fluidically connected to the purification system to receive the ammonia outlet stream. ¦ 26. The system of claim 25, wherein the ammonia generation system, the purification system, and the point of use system are housed in a manufacturing facility. ¦ 27. The system of claim 25, the purification system further comprising: a second purification system containing a second purifier material and fluidly connected to the first purification system, wherein effluent from the first purification system flows through the second purifier material to produce an effluent comprising ammonia having less than about 5 ppm water; and a second distillation apparatus for processing the effluent from the second purification system and fluidly connected to the second purification system to produce a fraction making up the outlet stream comprising ammonia having less than about 10,000 ppm water, less than about 40 ppm carbon dioxide, and less than about 200 ppm other impurities. ¦ 28. The system of claim 27, the purification system further comprising: a third purification system containing a third purifier material and fluidly connected to the second distillation apparatus, wherein the fraction from the second distillation apparatus flows through the third purifier material to provide an effluent comprising ammonia having less than about 100 ppb water, less than about 0.4 ppm carbon dioxide, and less than about 2 ppm other impurities; and a fourth purification system containing a fourth purifier material and fluidly connected to the third purification system, wherein the effluent from the third purification system is caused to flow through the fourth purifier material to produce the ultra-pure ammonia of the outlet stream. ¦ 29. A method for generating ultra-pure ammonia for on-site use, comprising: operating a reactor to generate a first effluent at an outlet of the reactor, the first effluent comprising ammonia and impurities; receiving the first effluent at an inlet to a purification system connected to the reactor outlet; processing the received first effluent with the purification system to remove substantially all of the impurities to produce an outlet stream comprising 99.0 percent or greater purity ammonia; and utilizing the outlet stream from the purification system with a point of use system connected to the purification system, wherein the reactor, the purification system, and the point of use system are provided at a single facility. ¦ 30. The method of claim 29, wherein the processing of the first effluent comprises: with an absorption apparatus fluidly connected to the reactor outlet, producing a bottom fraction comprising ammonia, water, minor amounts of carbon dioxide and trace levels of impurities; with a first distillation apparatus fluidly connected to the absorption apparatus, processing the absorption apparatus bottom fraction to produce an overhead fraction comprising ammonia having minor amounts of water and trace levels of impurities; and with a first purification device containing a first purifier material and fluidly connected to said first distillation apparatus, causing the overhead fraction from the first distillation apparatus to flow through the first purifier material to produce a second effluent comprising ammonia having less than about 10,000 ppm water, minor amounts of carbon dioxide, and trace levels of impurities, the outlet stream comprising the second effluent. ¦ 31. The method of claim 30, wherein the processing of the first effluent further comprises: with a second purification device containing a second purifier material and fluidly connected to the first purification device, causing the second effluent to flow through the second purifier material to produce a third effluent comprising ammonia having less than about 5 ppm water; with a second distillation apparatus connection to the second purification device processing the third effluent to produce a bottom fraction comprising ammonia having less than about 10,000 ppm water, less than about 40 ppm carbon dioxide, and less than about 200 ppm other impurities; with a third purification device containing a third purifier material and fluidly connected to the third distillation apparatus, causing the bottom fraction from the second distillation apparatus to flow through the third purifier material to provide a fourth effluent comprising ammonia having less than about 100 ppb water, less than about 0.4 ppm carbon dioxide, and less than about 2 ppm other impurities; and with a fourth purification device containing a fourth purifier material and fluidly connected to the third purification device, causing the fourth effluent to flow through the fourth purifier material to produce ultra-pure ammonia provided in the outlet stream. | 1. A method for on-site generation and purification of ultra-pure ammonia, comprising: generating ammonia in a reactor to produce a first effluent comprising ammonia and impurities; processing the first effluent with an absorption apparatus fluidly connected to the reactor to produce a bottom fraction comprising ammonia, water, minor amounts of carbon dioxide and trace levels of impurities; processing the absorption apparatus bottom fraction with a first distillation apparatus fluidly connected to the absorption apparatus to produce an overhead fraction comprising ammonia having minor amounts of water and trace levels of impurities; flowing the overhead fraction from the first distillation apparatus through a first purification system containing a first purifier material and fluidly connected to said first distillation apparatus to produce a second effluent comprising ammonia having less than about 10,000 ppm water, minor amounts of carbon dioxide, and trace levels of impurities; flowing the second effluent through a second purification system containing a second purifier material and fluidly connected to the first purification system to produce a third effluent comprising ammonia having less than about 10,000 ppm water, minor amounts of carbon dioxide, and trace levels of impurities; processing the third effluent with a second distillation apparatus fluidly connected to the second purification system to produce a bottom fraction comprising ammonia having less than about 10,000 ppm water, less than about 40 ppm carbon dioxide, and less than about 200 ppm other impurities; flowing the bottom fraction from the second distillation apparatus through a third purification system containing a third purifier material and fluidly connected to the third distillation apparatus to provide a fourth effluent comprising ammonia having less than about 10,000 ppm water, less than about 40 ppm carbon dioxide and less than about 200 ppm other impurities; and flowing the fourth effluent through a fourth purification system containing a fourth purifier material and fluidly connected to the third purification system to produce ultra-pure ammonia having less than about 10,000 ppm water, less than about 40 ppm carbon dioxide, and less than about 200 ppm other impurities; and flowing the fourth effluent through a fourth purification system containing a fourth purifier material and fluidly connected to the third purification system to produce ultra-pure ammonia having less than about 10,000 ppm water, less than about 40 ppm carbon dioxide, and less than about 200 ppm other impurities.
11/216359 | US | P | Exhaust purification with on-board ammonia production | A system of ammonia production for a selective catalytic reduction system is provided. The system includes producing an exhaust gas stream within a cylinder group, wherein the first exhaust gas stream includes NOx. The exhaust gas stream may be supplied to an exhaust passage and cooled to a predetermined temperature range, and at least a portion of the NOx within the exhaust gas stream may be converted into ammonia. | 1. An exhaust gas emission control system, comprising: a first cylinder group configured to produce a first exhaust gas stream which contains NOx; a first exhaust passage fluidly connected with the first cylinder group and configured to receive the first exhaust gas stream; a cooler disposed downstream of the first cylinder group and configured to cool the first exhaust gas stream to a predetermined temperature range; a first catalyst disposed downstream of the cooler and configured to convert at least a portion of the NOx in the exhaust gas stream into ammonia; a second cylinder group configured to produce a second exhaust gas stream; a second exhaust passage configured to receive the second exhaust gas stream; a merged exhaust passage in fluid communication with the first exhaust passage and second exhaust passage; and a second catalyst in fluid communication with the merged exhaust passage and configured to catalyze a reaction between NOx and ammonia. ¦ 2. The system of claim 1, wherein the cooler includes a turbocharger. ¦ 3. The system of claim 1, wherein the cooler is selected from an air-to-gas cooler and a water-to-gas cooler. ¦ 4. The system of claim 1, wherein the first cylinder group includes a first engine and the second cylinder group includes a second engine. ¦ 5. The system of claim 1, wherein the first cylinder group and the second cylinder group are included on a single engine. | 1. An exhaust gas emission control system, comprising: a first cylinder group configured to produce a first exhaust gas stream which contains NOx; a first exhaust passage fluidly connected with the first cylinder group and configured to receive the first exhaust gas stream; a cooler disposed downstream of the first cylinder group and configured to cool the first exhaust gas stream to a predetermined temperature range; a first catalyst disposed downstream of the cooler and configured to convert at least a portion of the NOx in the exhaust gas stream into ammonia; a second cylinder group configured to produce a second exhaust gas stream; a second exhaust passage configured to receive the second exhaust gas stream; a merged exhaust passage in fluid communication with the first exhaust passage and second exhaust passage; and a second catalyst in fluid communication with the merged exhaust passage and configured to catalyze a reaction between NOx and ammonia.
10/904315 | US | P | Maximum reaction rate converter system for exothermic reactions | An ammonia converter system and method are disclosed. The reactor can alter the conversion of ammonia by controlling the reaction temperature of the exothermic reaction along the length of the reactor to parallel the equilibrium curve for the desired product. The reactor 100 can comprise a shell 101 and internal catalyst tubes 109. The feed gas stream enters the reactor, flows through the shell 101, and is heated by indirect heat exchange with the catalyst tubes 109. The catalyst tubes 109 comprise reactive zones 122 having catalyst and reaction limited zones 124 that can comprise inert devices that function to both separate the reactive zones, increase heat transfer area, and reduce the temperature of the reaction mixture as the effluent passes through the catalyst tube 109. | 1. A conversion process for ammonia synthesis, comprising: introducing a reactant-rich stream comprising hydrogen and nitrogen at a feed temperature into a shell-side passage of a shell-and-tube heat exchanging reactor to pre-heat the reactant-rich stream to an inlet temperature; introducing the pre-heated reactant-rich stream from the shell-side passage at the inlet temperature into a reaction zone containing a plurality of catalyst-containing tubes to convert the hydrogen and nitrogen to ammonia to form an ammonia-enriched mixture of hydrogen, nitrogen and ammonia; indirectly transferring heat from the tubes to the reactant-rich stream at a rate effective to maintain the mixture in the tubes below equilibrium temperature, wherein the heat transfer rate in a decreasing-temperature section of the reaction zone exceeds heat of reaction to lower the temperature of the mixture to a discharge temperature; and recovering an effluent at the discharge temperature from outlet ends of the tubes enriched in ammonia and lean in nitrogen and hydrogen. ¦ 2. The method of claim 1, wherein the catalyst comprises a platinum group metal. ¦ 3. The method of claim 1, wherein the catalyst comprises ruthenium on a carbon support. ¦ 4. The method of claim 1, wherein the tubes comprise an initial temperature-increasing zone adjacent an inlet of the reaction passage wherein a heat of reaction exceeds the rate of heat transfer and the temperature of the gas mixture is increasing. ¦ 5. The method of claim 1, wherein the tubes comprise a series of alternating catalyst-containing zones and reaction-limited zones. ¦ 6. The method of claim 1, wherein the mixture in the decreasing temperature section is maintained at a temperature within 30° C. of the equilibrium temperature for the reaction. ¦ 7. The method of claim 1 further comprising passing the reactant-rich stream through an upstream reactor comprising magnetite catalyst, and supplying an effluent from the magnetite reactor in series as the reactant-rich stream introduced shell-side to the shell-and-tube heat exchanging reactor. ¦ 8. The method of claim 1, wherein the reactant-rich stream introduced shell-side to the shell-and-tube heat exchanging reactor comprises a purge gas stream from an ammonia synthesis loop. | 1. A conversion process for ammonia synthesis, comprising: introducing a reactant-rich stream comprising hydrogen and nitrogen at a feed temperature into a shell-side passage of a shell-and-tube heat exchanging reactor to pre-heat the reactant-rich stream to an inlet temperature; introducing the pre-heated reactant-rich stream from the shell-side passage at the inlet temperature into a reaction zone containing a plurality of catalyst-containing tubes to convert the hydrogen and nitrogen to ammonia to form an ammonia-enriched mixture of hydrogen, nitrogen and ammonia; indirectly transferring heat from the tubes to the reactant-rich stream at a rate effective to maintain the mixture in the tubes below equilibrium temperature, wherein the heat transfer rate in a decreasing-temperature section of the reaction zone exceeds heat of reaction to lower the temperature of the mixture to a discharge temperature; and recovering an effluent at the discharge temperature from outlet ends of the tubes enriched in ammonia and lean in nitrogen and hydrogen.
11/004036 | US | P | Process for the production of ammonia and Fischer-Tropsch liquids | A gasification plant for producing ammonia, Fischer-Tropsch fuels, and electrical power from carbon-bearing feedstocks. | 1. A method comprising the steps of: separating oxygen from nitrogen from air in an air separation unit; introducing a carbonaceous raw material, water and oxygen from the air separation unit into a synthesis gas generator under synthesis gas forming operating conditions to form a synthesis gas; cooling the synthesis gas to condense and remove water; removing sulfur compounds and carbon dioxide from the synthesis gas using an acid gas removal system, thereby forming a cleaned synthesis gas; introducing a portion of the cleaned synthesis gas into a Fischer-Tropsch reactor and forming primarily aliphatic hydrocarbons and carbon dioxide; separating liquid hydrocarbons from Fischer-Tropsch tail gas comprising unreacted carbon monoxide, carbon dioxide, and gaseous hydrocarbons; combining a portion of the cleaned synthesis gas with the Fischer-Tropsch tail gas to form a gas mixture; compressing the gas mixture to an elevated pressure, thereby forming a compressed mixture; introducing the compressed mixture together with steam into one or more shift reactors to convert a portion of the carbon monoxide and water to hydrogen and carbon dioxide; introducing the shifted gases into a hydrogen membrane separator to produce a stream of hydrogen-rich gases and a stream of hydrogen-lean gases; burning the hydrogen-lean gases in a gas turbine combustor of a combined cycle plant to drive a generator mechanically coupled to a gas turbine during a production of electricity; compressing the hydrogen-rich gases to an elevated pressure; introducing the compressed hydrogen-rich gases into a pressure swing adsorption unit to produce a stream of high purity hydrogen; introducing the high-purity hydrogen together with nitrogen from the air separation unit into a reactor to produce ammonia for sale. ¦ 2. The process of claim 1 further comprising the step of removing carbon dioxide from the shifted gases in an absorption unit before hydrogen separation occurs. ¦ 3. The process of claim 1, wherein the step of removing sulfur compounds and carbon dioxide from the synthesis gas further comprises introducing hydrogen sulfide into a sulfur recovery system to produce sulfur for export. ¦ 4. The process of claim 1 further comprising the step of introducing a portion of the high-purity hydrogen from the pressure adsorption unit into a reactor to upgrade the liquid hydrocarbons by hydrotreating. ¦ 5. A process comprising the steps of: separating oxygen from nitrogen from air in an air separation unit; introducing a carbonaceous raw material, water and oxygen from the air separation unit into a synthesis gas generator under synthesis gas forming operating conditions to form a synthesis gas; cooling the synthesis gas to condense and remove water; removing sulfur compounds and carbon dioxide from the synthesis gas using an acid gas removal system, thereby forming a cleaned synthesis gas; introducing a portion of the cleaned synthesis gas into a Fischer-Tropsch reactor and forming primarily aliphatic hydrocarbons and carbon dioxide; separating liquid hydrocarbons from Fischer-Tropsch tail gas comprising unreacted carbon monoxide, carbon dioxide, and gaseous hydrocarbons; compressing the tail gas to an elevated pressure, thereby forming a compressed gas; introducing the compressed gas together with steam into a steam methane reformer, thereby producing a reformer effluent comprising hydrogen, carbon monoxide, and carbon dioxide; combining a portion of the cleaned synthesis gas with the reformer effluent to form a gas mixture; introducing the gas mixture into one or more shift reactors to convert a portion of the carbon monoxide and water to hydrogen and carbon dioxide; removing carbon dioxide from the shifter effluent using an absorption system, thereby forming a highly concentrated hydrogen stream comprising trace amounts of CO and CO2; converting the CO and CO2 to methane using a methanator, thereby forming a methanator effluent comprising high purity hydrogen; introducing the methanator effluent together with nitrogen from the air separation unit into a reactor to produce ammonia; introducing a stream of purge gases containing hydrogen from the ammonia reactor into a hydrogen membrane separator to produce a stream of hydrogen-rich gases and a stream of hydrogen-lean gases; feeding the hydrogen-lean gases to a heat recovery steam generator to drive a generator mechanically coupled to a steam turbine during a production of electricity; compressing the hydrogen-rich gases to an elevated pressure; introducing the compressed hydrogen-rich gases into a pressure swing adsorption unit to produce a stream of high purity hydrogen; introducing the high-purity hydrogen into a reactor to upgrade separated liquid hydrocarbons by hydrotreating. ¦ 6. The process of claim 5 further comprising exploiting the ammonia. ¦ 7. The process of claim 5 further comprising the step of pretreating the Fischer-Tropsch tail gas in an adiabatic pre-reformer. ¦ 8. The process of claim 5, wherein the step of removing sulfur compounds and carbon dioxide from the synthesis gas further comprises introducing hydrogen sulfide into a sulfur recovery system to produce sulfur for export. ¦ 9. The process of claim 5, wherein the steam methane reformer, the one or more shift reactors, the carbon absorption system, the methanator, and the ammonia synthesis reactor form an ammonia loop of an existing ammonia production plant. ¦ 10. A process comprising the steps of: separating oxygen from nitrogen from air in an air separation unit; introducing a carbonaceous raw material, water and oxygen from the air separation unit into a synthesis gas generator under synthesis gas forming operating conditions to form a synthesis gas; cooling the synthesis gas to condense and remove water; removing sulfur compounds and carbon dioxide from the synthesis gas using an acid gas removal system, thereby forming a cleaned synthesis gas; introducing a portion of the cleaned synthesis gas into a Fischer-Tropsch reactor and forming primarily aliphatic hydrocarbons and carbon dioxide; separating liquid hydrocarbons from Fischer-Tropsch tail gas comprising unreacted carbon monoxide, carbon dioxide, and gaseous hydrocarbons; compressing the tail gas to an elevated pressure, thereby forming a compressed gas; pretreating the compressed gas in an adiabatic pre-reformer; introducing the pretreated gas together with steam into a steam methane reformer, thereby producing a reformer effluent comprising hydrogen, carbon monoxide, and carbon dioxide; combining a portion of the cleaned synthesis gas with the reformer effluent to form a gas mixture; introducing the gas mixture into one or more shift reactors to convert a portion of the carbon monoxide and water to hydrogen and carbon dioxide; removing carbon dioxide from the shifter effluent using an absorption system, thereby forming a highly concentrated hydrogen stream comprising trace amounts of CO and CO2; converting the CO and CO2 to methane using a methanator, thereby forming a methanator effluent comprising high purity hydrogen; introducing the methanator effluent together with nitrogen from the air separation unit into a reactor to produce ammonia; introducing a stream of purge gases containing hydrogen from the ammonia reactor into a hydrogen membrane separator to produce a stream of hydrogen-rich gases and a stream of hydrogen-lean gases; feeding the hydrogen-lean gases to a heat recovery steam generator to drive a generator mechanically coupled to a steam turbine during a production of electricity; compressing the hydrogen-rich gases to an elevated pressure; introducing the compressed hydrogen-rich gases into a pressure swing adsorption unit to produce a stream of high purity hydrogen; introducing the high-purity hydrogen into a reactor to upgrade separated liquid hydrocarbons by hydrotreating. ¦ 11. The process of claim 10 further comprising exploiting the ammonia. ¦ 12. The process of claim 10, wherein the steam methane reformer, the one or more shift reactors, the carbon absorption system, the methanator, and the ammonia synthesis reactor form an ammonia loop of an existing ammonia production plant. | 1. A method comprising the steps of: separating oxygen from nitrogen from air in an air separation unit; introducing a carbonaceous raw material, water and oxygen from the air separation unit into a synthesis gas generator under synthesis gas forming operating conditions to form a synthesis gas; cooling the synthesis gas to condense and remove water; removing sulfur compounds and carbon dioxide from the synthesis gas using an acid gas removal system, thereby forming a cleaned synthesis gas; introducing a portion of the cleaned synthesis gas into a Fischer-Tropsch reactor and forming primarily aliphatic hydrocarbons and carbon dioxide; separating liquid hydrocarbons from Fischer-Tropsch tail gas comprising unreacted carbon monoxide, carbon dioxide, and gaseous hydrocarbons; combining a portion of the cleaned synthesis gas with the Fischer-Tropsch tail gas to form a gas mixture; compressing the gas mixture to an elevated pressure, thereby forming a compressed mixture; introducing the compressed mixture together with steam into one or more shift reactors to convert a portion of the carbon monoxide and water to hydrogen and carbon dioxide; introducing the shifted gases into a hydrogen membrane separator to produce a stream of hydrogen-rich gases and a stream of hydrogen-lean gases; burning the hydrogen-lean gases in a gas turbine combustor of a combined cycle plant to drive a generator mechanically coupled to a gas turbine during a production of electricity; compressing the hydrogen-rich gases to an elevated pressure; introducing the compressed hydrogen-rich gases into a pressure swing adsorption unit to produce a stream of high purity hydrogen; introducing the high-purity hydrogen together with nitrogen from the air separation unit into a reactor to produce ammonia for sale.
10/537820 | US | P | Hydrocyanic acid consisting of formamide | The present invention relates to a process for preparing hydrocyanic acid (HCN) by catalytic dehydration of gaseous formamide in a reactor which has an internal reactor surface made of a steel comprising iron and chromium and nickel, and also to a reactor for preparing hydrocyanic acid by catalytic dehydration of gaseous formamide, which reactor has an internal reactor surface made of a steel comprising iron and chromium and nickel, and also to the use of the reactor of the present invention in a process for preparing hydrocyanic acid by catalytic dehydration of gaseous formamide. | 1. A process for preparing hydrocyanic acid (HCN) comprising: catalytically dehydrating gaseous formamide in the presence of atmospheric oxygen in a reactor comprising an inner reactor surface comprising a steel comprising iron and chromium and nickel; wherein: the process is carried out at a pressure of from 200 to 250 mbar; and the reactor contains no additional internals, catalysts, or combinations thereof. ¦ 2. The process of claim 1, wherein the steel comprises nickel and chromium in a ratio of from 1:1 to 1:2. ¦ 3. The process of claim 1, wherein the inner reactor surface comprises a steel comprising >60% by weight of iron. ¦ 4. The process of claim 1, wherein the pressure/load ratio is from 1 to 100 kg of formamide/m2 of reactor surface. ¦ 5. The process of claim 1, wherein the preparation of hydrocyanic acid is carried out in the presence of from 10 to 50 standard 1 of air/kg of formamide. ¦ 6. The process of claim 1 carried out at from 350 to 650° C. ¦ 7. The process of claim 1, wherein the reactor is a tube reactor comprising at least one tube. ¦ 8. The process of claim 1, wherein the process is carried out at a temperature of from 500 to 550° C. ¦ 9. The process as claimed in claim 2, wherein the inner reactor surface comprises a steel comprising ≧60% by weight of iron. ¦ 10. The process of claim 2, wherein the pressure/load ratio is from 1 to 100 kg of formamide/m2 of reactor surface. ¦ 11. The process of claim 3, wherein the pressure/load ratio is from 1 to 100 kg of formamide/m2 of reactor surface. ¦ 12. The process of claim 1, wherein the pressure/load ratio is from 5 to 80 kg of formamide/m2 of reactor surface. ¦ 13. The process of claim 2, wherein the pressure/load ratio is from 5 to 80 kg of formamide/m2 of reactor surface. ¦ 14. The process of claim 3, wherein the pressure/load ratio is from 5 to 80 kg of formamide/m2 of reactor surface. ¦ 15. The process of claim 2, wherein the preparation of hydrocyanic acid is carried out in the presence of from 10 to 50 standard 1 of air/kg of formamide. ¦ 16. The process of claim 3, wherein the preparation of hydrocyanic acid is carried out in the presence of from 10 to 50 standard 1 of air/kg of formamide. ¦ 17. The process of claim 4, wherein the preparation of hydrocyanic acid is carried out in the presence of from 10 to 50 standard 1 of air/kg of formamide. ¦ 18. The process of claim 2 carried out at from 350 to 650° C. ¦ 19. The process of claim 3 carried out at from 350 to 650° C. ¦ 20. The process of claim 4 carried out at from 350 to 650° C. ¦ 21. The process of claim 1, wherein the gaseous formamide is free from added inert gases and ammonia. | 1. A process for preparing hydrocyanic acid (HCN) comprising: catalytically dehydrating gaseous formamide in the presence of atmospheric oxygen in a reactor comprising an inner reactor surface comprising a steel comprising iron and chromium and nickel; wherein: the process is carried out at a pressure of from 200 to 250 mbar; and the reactor contains no additional internals, catalysts, or combinations thereof.
11/496385 | US | P | Process for scrubbing ammonia from acid gases comprising ammonia and hydrogen sulfide | The present invention provides a process for removing ammonia as an aqueous salt solution from an acid gas comprising ammonia and hydrogen sulfide. A strong acid, such as sulfuric acid, is used as a scrubbing agent to convert ammonia to an ammonium salt. Control of pH and stripping in combination with reboiler or evaporators reduces hydrogen sulfide concentration. The ammonium salt is produced as an aqueous solution, which may crystallized to form a solid product. The ammonium salt solution or solid may be used as a fertilizer. | 1. A process for removing ammonia from an acid gas comprising ammonia and hydrogen sulfide comprising: (a) contacting the acid gas with a strong acid, selected from the group consisting of sulfuric acid, phosphoric acid and nitric acid and with recycle solution at a pH less than 7, wherein recycle solution is a portion of the product ammonium salt solution, to produce a gas phase and an ammonium salt solution; (b) separating the gas phase from the solution; (c) feeding the solution from step (b) to a stripper to remove hydrogen sulfide, water, and hydrocarbons, if present in said acid gas to provide a purified concentrated ammonium salt solution and a gas component, wherein heat and driving force to remove said hydrogen sulfide, water, and hydrocarbons is supplied to said stripper by a reboiler, which circulates purified concentrated ammonium salt solution; and (d) contacting the purified ammonium salt solution exiting the stripper with a base to provide an ammonium salt solution having a pH between 6 and 8. ¦ 2. A process for removing ammonia from an acid gas comprising ammonia and hydrogen sulfide comprising: (a) contacting the acid gas with a strong acid, selected from the group consisting of sulfuric acid, phosphoric acid and nitric acid and with recycle solution at a pH less than 7, wherein recycle solution is a portion of the product ammonium salt solution, to produce a gas phase and an ammonium salt solution; (b) separating the gas phase from the solution; (c) feeding the solution from step (b) to an evaporator, to provide a gas phase and a concentrated ammonium salt solution; (d) feeding the concentrated ammonium salt solution to a steam stripper to remove residual hydrogen sulfide, water and hydrocarbons, if present, wherein steam provides driving force to remove said hydrogen sulfide, water and hydrocarbons from said concentrated salt solution to provide a purified concentrated ammonium salt solution and a gas component; and (e) contacting the purified ammonium salt solution exiting the stripper with a base to provide an ammonium salt solution having a pH between 6 and 8. ¦ 3. A process for removing ammonia from an acid gas comprising ammonia and hydrogen sulfide comprising: (a) contacting the acid gas with a strong acid, selected from the group consisting of sulfuric acid, phosphoric acid and nitric acid and with recycle solution at a pH less than 7, wherein recycle solution is a portion of the product ammonium salt solution, to produce a gas phase and an ammonium salt solution; (b) separating the gas phase from the solution; (c) feeding the solution from step (b) to an evaporator, to provide a gas phase and a concentrated ammonium salt solution; (d) feeding the concentrated ammonium salt solution to a gas stripper to remove residual hydrogen sulfide, water and hydrocarbons, if present, wherein carrier gas provides driving force to remove said hydrogen sulfide, water and hydrocarbons from said concentrated salt solution to provide a purified concentrated ammonium salt solution and a gas component; and (e) contacting the purified ammonium salt solution exiting the stripper with a base to provide an ammonium salt solution having a pH between 6 and 8. ¦ 4. A process according to claim 1, 2, or 3 further comprising feeding the ammonium salt solution having a pH between 6 and 8 to a crystallizer to produce a solid ammonium salt product. ¦ 5. A process according to claim 1, 2, or 3 wherein the strong acid is sulfuric acid. ¦ 6. A process according to claim 1, 2, or 3 wherein the strong acid is phosphoric acid. ¦ 7. A process according to claim 1, 2, or 3 wherein the strong acid is nitric acid. ¦ 8. A process according to claim 1, 2, or 3 wherein the base is ammonia or ammonium hydroxide. ¦ 9. A process according to claim 1, 2, or 3 wherein the base is potassium hydroxide. ¦ 10. A process according to claim 1, 2, or 3 wherein the ammonium salt solution produced in step (a) has a pH of 2 to 4. ¦ 11. A process according to claim 1, 2, or 3 wherein the gas phase produced in step (b) is further processed in a sulfur recovery unit furnace or in a spent acid recovery furnace. ¦ 12. A process according to claim 1 further comprising condensing the gas component produced in step (c) to provide a liquid comprising hydrogen sulfide and feeding the liquid to a sour water storage tank or a spent acid recovery furnace for further processing. ¦ 13. A process according to claim 2 or 3 further comprising condensing the gas component produced in step (d) to provide a liquid comprising hydrogen sulfide and feeding the liquid to a sour water storage tank or a spent acid recovery furnace for further processing. ¦ 14. A process according to claim 3 further comprising feeding the gas component produced in step (d) to a sulfur recovery unit furnace or a spent acid recovery furnace for further processing. ¦ 15. A process according to claim 3 wherein the carrier gas is air or nitrogen. ¦ 16. A process according to claim 15 wherein the carrier gas is air. | 1. A process for removing ammonia from an acid gas comprising ammonia and hydrogen sulfide comprising: (a) contacting the acid gas with a strong acid, selected from the group consisting of sulfuric acid, phosphoric acid and nitric acid and with recycle solution at a pH less than 7, wherein recycle solution is a portion of the product ammonium salt solution, to produce a gas phase and an ammonium salt solution; (b) separating the gas phase from the solution; (c) feeding the solution from step (b) to a stripper to remove hydrogen sulfide, water, and hydrocarbons, if present in said acid gas to provide a purified concentrated ammonium salt solution and a gas component, wherein heat and driving force to remove said hydrogen sulfide, water, and hydrocarbons is supplied to said stripper by a reboiler, which circulates purified concentrated ammonium salt solution; and (d) contacting the purified ammonium salt solution exiting the stripper with a base to provide an ammonium salt solution having a pH between 6 and 8.
11/181400 | US | P | Synthesis and use of hypothiocyanite | A method of producing hypothiocyanite by combining a hypohalous acid and thiocyanate. | 1. A method of synthesizing hypothiocyanite, comprising: providing a hypohalous acid; providing thiocyanate in excess over the hypohalous acid; and combining the hypohalous acid and the thiocyanate under conditions of turbulent mixing to produce a mixture comprising hypothiocyanite. ¦ 2. The method of claim 1 wherein the hypohalous acid is hypochlorous acid. ¦ 3. The method of claim 1 wherein the hypohalous acid is hypobromous acid. ¦ 4. The method of claim 1 carried out at a pH of from about 10 to about 14. | 1. A method of synthesizing hypothiocyanite, comprising: providing a hypohalous acid; providing thiocyanate in excess over the hypohalous acid; and combining the hypohalous acid and the thiocyanate under conditions of turbulent mixing to produce a mixture comprising hypothiocyanite.
11/234052 | US | P | Waste water process with scrubber | An apparatus and method for treating waste products produced by chemical processing plants. Steam stripping waste sour water results in a vapor including ammonia and hydrogen sulfide. A scrubber unit including a quenching column produces a concentrated ammonium sulfide solution. The concentrated ammonium sulfide allows for more efficient transfer from more than one refinery to a centralized purification facility for further processing. | 1. A method for treating waste products produced by chemical processing plants, the method comprising: obtaining from the chemical processing plant a waste liquid including ammonia and hydrogen sulfide; steam stripping the waste liquid to produce a vapor stream including water, the ammonia and the hydrogen sulfide; reacting the ammonia and the hydrogen sulfide in the vapor stream to provide ammonium sulfide; and collecting the ammonium sulfide in the vapor stream in a concentrated ammonium sulfide solution. ¦ 2. The method of claim 1, wherein reacting the ammonia and the hydrogen sulfide comprises: introducing the vapor stream into a packed bed column; and cooling the vapor stream within the packed bed column. ¦ 3. The method of claim 2, wherein the packed bed column comprises a three-stage packed bed column. ¦ 4. The method of claim 1, wherein the waste liquid comprises an ammonia concentration of less than about 5% by weight. ¦ 5. The method of claim 1, wherein the concentrated ammonium sulfide solution comprises an ammonium sulfide concentration of at least about 40% by weight. ¦ 6. The method of claim 1, wherein the concentrated ammonium sulfide solution comprises an ammonium sulfide concentration of about 45%–55% by weight. ¦ 7. The method of claim 1, wherein the chemical processing plant comprises an oil refinery. ¦ 8. A method for treating waste products produced by chemical processing plants, the method comprising: obtaining from the chemical processing plant a waste liquid including ammonia and hydrogen sulfide; producing a vapor stream including water, the ammonia and the hydrogen sulfide from the waste liquid including the ammonia and the hydrogen sulfide; cooling the vapor stream; reacting the ammonia and the hydrogen sulfide in the vapor stream to obtain ammonium sulfide; collecting the ammonium sulfide in the vapor stream in a concentrated ammonium sulfide solution; and collecting the ammonium sulfide solution. ¦ 9. The method of claim 8, wherein the vapor stream is produced by steam stripping a waste liquid. ¦ 10. The method of claim 8, wherein cooling the vapor stream and reacting the ammonia and the hydrogen sulfide occurs in a packed bed column. ¦ 11. The method of claim 10, wherein the packed bed column comprises a three-stage packed bed column. ¦ 12. The method of claim 10, wherein forming an ammonium sulfide solution comprises introducing water into the packed bed column. ¦ 13. The method of claim 8, wherein the vapor stream comprises an ammonia concentration of less than about 5% by weight. ¦ 14. The method of claim 13, wherein the ammonium sulfide solution comprises an ammonium sulfide concentration of at least about 40% by weight. ¦ 15. The method of claim 13, wherein the ammonium sulfide solution comprises an ammonium sulfide concentration of about 45%–55% by weight. ¦ 16. A method for treating waste products produced by chemical processing plants, the method comprising: providing a packed bed column, the packed bed column comprising a first stage including a first heat exchanger, a second stage including a second heat exchanger, and a third stage for introducing water into the column; introducing a vapor stream including water, ammonia and hydrogen sulfide into the packed bed column; cooling the vapor stream to a first temperature in the first stage of the column; cooling the vapor stream to a second temperature lower than the first temperature in the second stage of the column; introducing water into the third stage of the column; reacting the ammonia and the hydrogen sulfide in the vapor stream to obtain ammonium sulfide and collecting the ammonium sulfide in the vapor stream in a concentrated ammonium sulfide solution; and collecting the ammonium sulfide solution. ¦ 17. The method of claim 16, wherein the vapor stream is obtained by steam stripping a waste liquid. ¦ 18. The method of claim 16, wherein the vapor stream comprises an ammonia concentration of less than about 5% by weight. ¦ 19. The method of claim 18, wherein the ammonium sulfide solution comprises an ammonium sulfide concentration of at least about 40% by weight. | 1. A method for treating waste products produced by chemical processing plants, the method comprising: obtaining from the chemical processing plant a waste liquid including ammonia and hydrogen sulfide; steam stripping the waste liquid to produce a vapor stream including water, the ammonia and the hydrogen sulfide; reacting the ammonia and the hydrogen sulfide in the vapor stream to provide ammonium sulfide; and collecting the ammonium sulfide in the vapor stream in a concentrated ammonium sulfide solution.
11/230106 | US | P | Combined methane decomposition and ammonia formation cell | An ammonia synthesis process and apparatus are provided which are energy efficient and minimize greenhouse-gas-emission during the processing of natural gas and air. In the process a stream of natural gas is divided into two streams, one of which is mixed with air and ignited to provide heat for the thermal decomposition of natural gas into hydrogen and carbon and also to provide deoxygenated nitrogen for an ammonia synthesis process. The process essentially prepares hydrogen and nitrogen on a low average temperature side of a chemical reactor and then feeds both gases to the high average temperature side of the chemical reactor where they react to form ammonia. The formation of ammonia is exothermic, whereas the thermal decomposition of methane is endothermic and the combustion of methane to remove oxygen is also exothermic; the sum of the heats absorbed and released in these reactions is positive. Catalysts, high temperatures and pressure are used to promote the rapid formation of ammonia, as is standard practice in the chemical industry. Catalysts, and high temperatures are used to promote the thermal decomposition of natural gas and combustion of oxygen that provides hydrogen and nitrogen for ammonia synthesis. | 1. A method for the production of ammonia comprising the steps of: a) selecting a single reaction chamber having a hydrogen permeable structure separating an upper reaction cavity from a lower reaction cavity containing a third inner cavity functioning as an oxidation structure; b) supplying air and natural gas to the oxidation structure in the lower reaction cavity; c) exothermically burning natural gas and air supplied to the oxidation structure thereby decomposing air to release nitrogen; d) supplying a gaseous hydrocarbon to the lower reaction cavity containing the oxidation structure; e) thermally decomposing the gaseous hydrocarbon in the lower reaction chamber to produce hydrogen; f) transferring the nitrogen from the oxidation structure in the lower reaction cavity to the upper reaction cavity; g) allowing the hydrogen from step c) to move from the lower reaction cavity through the hydrogen permeable member into the upper reaction cavity; h) reacting the hydrogen from step e) and the nitrogen from step c) in a catalytic reaction to produce ammonia and exothermic energy; i) producing ammonia that is removed from the upper reaction cavity; and j) allowing the exothermic energy produced in the upper reaction cavity to move via thermal conduction to the lower reaction cavity, thereby reducing the need for additional reaction energy to be supplied from external sources. ¦ 2. The method for the production of ammonia according to claim 1, wherein the gaseous hydrocarbon is natural gas. ¦ 3. The method for the production of ammonia according to claim 1, wherein the gaseous hydrocarbon is methane. ¦ 4. The method for the production of ammonia according to claim 1, wherein the hydrogen permeable membrane is formed of palladium (Pd) metal. ¦ 5. The method for the production of ammonia according to claim 1, wherein the step of exothermically burning natural gas and air further includes, thermally decomposing air to release oxygen-free nitrogen. ¦ 6. The method for the production of ammonia according to claim 1, wherein no greenhouse gases are released to the environment. | 1. A method for the production of ammonia comprising the steps of: a) selecting a single reaction chamber having a hydrogen permeable structure separating an upper reaction cavity from a lower reaction cavity containing a third inner cavity functioning as an oxidation structure; b) supplying air and natural gas to the oxidation structure in the lower reaction cavity; c) exothermically burning natural gas and air supplied to the oxidation structure thereby decomposing air to release nitrogen; d) supplying a gaseous hydrocarbon to the lower reaction cavity containing the oxidation structure; e) thermally decomposing the gaseous hydrocarbon in the lower reaction chamber to produce hydrogen; f) transferring the nitrogen from the oxidation structure in the lower reaction cavity to the upper reaction cavity; g) allowing the hydrogen from step c) to move from the lower reaction cavity through the hydrogen permeable member into the upper reaction cavity; h) reacting the hydrogen from step e) and the nitrogen from step c) in a catalytic reaction to produce ammonia and exothermic energy; i) producing ammonia that is removed from the upper reaction cavity; and j) allowing the exothermic energy produced in the upper reaction cavity to move via thermal conduction to the lower reaction cavity, thereby reducing the need for additional reaction energy to be supplied from external sources.
10/713996 | US | P | Production of gaseous chloramine | The present invention provides a reactor for the gas-phase reaction of commercially available gases in the presence of an inert carrier gas to form product gas. The reactor has a streamlined, compact configuration and at least one solids collection and removal system downstream of the reactor, where solids are efficiently removed from the product gas stream, leaving high purity product gas. The removal system allows for a simple reactor design, which is easy to clean and operates continuously over longer periods of time. | 1. A process for the continuous production of inorganic gas, comprising the steps of: (a) providing a reactor with a reaction zone, the reactor comprising at least one reactor discharge tube in flow communication with the reaction zone; (b) feeding at least two feed gases concentrically to the reaction zone; (c) reacting the at least two feed gases in the reaction zone, thereby forming a product gas; (d) providing at least one solids collection system positioned downstream of the reaction zone and in flow communication with the at least one reactor discharge tube; and (e) flowing the product gas via the at least one reactor discharge tube to the at least one solids collection system, wherein at least one of said at least two feed gases is heated prior to being fed to the reaction zone. ¦ 2. The process of claim 1, wherein said reactor further comprises at least two reactor feed tubes far concentrically feeding the at least two feed gases to the reaction zone. ¦ 3. The process of claim 1, wherein at least one of said at least two feed gases is heated to a temperature greater than 350° C. ¦ 4. The process of claim 1, wherein said reactor is constructed from a material selected from the group consisting of hastelloy C, stainless steel, brass, borosilicate glass, silicate, sodium silicate, potassium silicate silica, and any combinations thereof. ¦ 5. The process of claim 1, wherein said at least two feed gases are selected from the group consisting of acetylene, ammonia, boron trichloride, boron trifluoride, butadiene, butane, butane, carbon dioxide, carbon monoxide, chlorine, cis-2-butene, deuterium, dimethylamine, dimethyl ether, ethane, ethylene, ethyl chloride, hydrogen, hydrogen bromide, hydrogen chloride, hydrogen sulfide, isobutane, isobutylene, methane, methyl bromide, methyl chloride, methyl mercaptan, methylamine, nitric oxide, nitrogen dioxide, nitrous oxide, oxygen, perfluoropropane, propane, propylene, sulfur dioxide, sulfur hexafluoride, trans-2-butene, trimethylamine, and any combinations thereof. ¦ 6. The process of claim 1, further comprising feeding at least one inert gas concurrently with at least one of said at least two feed gases. ¦ 7. The process of claim 6, wherein said at least one inert gas is selected from the group consisting of nitrogen, argon, helium, neon, and any combinations thereof. ¦ 8. The process of claim 1, wherein said at least one solids collection system is selected from the group consisting of trap, filter, cyclone, and any combinations thereof. ¦ 9. The process of claim 8, wherein said filter is selected from the group consisting of cartridge, bag, granular bed, and any combinations thereof. ¦ 10. An apparatus for the continuous production of gaseous compounds, the apparatus comprising: (a) at least one reactor comprising a reaction zone and at least one reactor discharge tube in flow communication therewith, the reactor having at least two reactor feed tubes for concentrically feeding feed gas to the reaction zone; (b) at least one solids collection system positioned downstream of and separate from the reaction zone, which is in flow communication with the at least one said reactor discharge tube; and (c) a device or element for heating the feed gas prior to introduction of the feed gas to the reaction zone. ¦ 11. The apparatus of claim 10, wherein said at least one reactor is constructed from a material selected from the group consisting of hastelloy C, stainless steel, brass, borosilicate glass, silicate, sodium silicate, potassium silicate silica, and any combinations thereof. ¦ 12. The apparatus of claim 10, wherein said at least one solids collection system is selected from the group consisting of trap, filter, cyclone, and any combinations thereof. ¦ 13. The apparatus of claim 12, wherein said filter is selected from the group consisting of cartridge, bag, granular bed, and any combinations thereof. ¦ 14. A process for the continuous production of chloramine gas comprising the steps of: (a) providing a reactor having a reaction zone, a first feed gas tube and a second feed gas tube that concentrically feed gas to the reaction zone, the reactor further comprising at least one reactor discharge tube; (b) providing at least one solids collection system positioned downstream of the reaction zone and in communication with the at least one reactor discharge tube; (c) feeding a chlorine-containing gas to the first feed gas tube; (d) feeding ammonia to the second feed gas tube; (e) reacting the chlorine-containing gas with the ammonia in the reaction zone, thereby forming chloramine gas; and (f) flowing the chloramine gas via the at least one reactor discharge tube to the at least one solids collection system, wherein said chlorine-containing gas, said ammonia, or both said chlorine-containing gas and said ammonia are heated prior to step (d). ¦ 15. The process of claim 14, wherein said chlorine-containing gas, said ammonia, or both are heated to a temperature greater than 350° C. ¦ 16. The process of claim 14, wherein said chlorine-containing gas is fed to the reaction zone at a flow rate of about 0.001 ft3/min to about 0.1 ft3/min. ¦ 17. The process of claim 14, wherein said ammonia is fed to the reaction zone at a flow rate of about 0.002 ft3/min to about 0.2 ft3/min. ¦ 18. The process of claim 14, further comprising feeding inert gas to said reaction zone concurrently with said chlorine-containing gas. ¦ 19. The process of claim 18, wherein said inert gas is selected from the group consisting of nitrogen, argon, helium, neon, and any combinations thereof. ¦ 20. The process of claim 19, wherein said inert gas is fed at a flow rate of about 0.1 ft3/min to about 1 ft3/min. ¦ 21. The process of claim 14, wherein the reactor is constructed from a material selected from the group consisting of hastelloy C, stainless steel, brass, borosilicate glass, silicate, sodium silicate, potassium silicate silica, end any combinations thereof. ¦ 22. The process of claim 14, wherein said at least one solids collection system is selected from the group consisting of trap, filter, cyclone, and any combinations thereof. ¦ 23. The process of claim 22, wherein said filter is selected from the group consisting of cartridge, bag, granular bed, and any combinations thereof. | 1. A process for the continuous production of inorganic gas, comprising the steps of: (a) providing a reactor with a reaction zone, the reactor comprising at least one reactor discharge tube in flow communication with the reaction zone; (b) feeding at least two feed gases concentrically to the reaction zone; (c) reacting the at least two feed gases in the reaction zone, thereby forming a product gas; (d) providing at least one solids collection system positioned downstream of the reaction zone and in flow communication with the at least one reactor discharge tube; and (e) flowing the product gas via the at least one reactor discharge tube to the at least one solids collection system, wherein at least one of said at least two feed gases is heated prior to being fed to the reaction zone.
10/685689 | US | P | Ammonia recovery in the preparation of silazanes and polysilazanes | Silazanes and/or polysilazanes are prepared by ammonolysis reaction in liquid anhydrous ammonia by introducing at least one halosilane into the ammonia. In addition to the silazane and/or polysilazane, an ammonolysis by-product also results. A substantially more efficient process is disclosed for treating the by-product through the addition of a liquid, namely water, or a solution comprising a strong base, or an aqueous acid solution. The process may be employed for more efficient, economical recovery of ammonia from such waste stream solutions of ammonia halide, or acids thereof for use as recycle in the further production of silazanes and polysilazanes, and/or for producing a less hazardous, more readily disposable salt residue thereof. | 1. A process for treating a by-product generated in an ammonolysis reaction for the production of a silazane or polysilazane product, which comprises the steps of: (i) separating the silazane or polysilazane product from an ammonolysis by-product comprising at least one ammonium halide salt or acid thereof in liquid anhydrous ammonia; (ii) forming a reaction mixture by introducing into said ammonolysis by-product a liquid selected from the group consisting of water, a solution comprising a strong base and an acid, and (iii) reacting said reaction mixture resulting in a solution comprising at least ammonium hydroxide and a metal halide salt and/or ammonium halide salt. ¦ 2. The process according to claim 1, wherein the ammonium halide salt or acid thereof of the ammonolysis by-product of step (i) is solubilized and ionized in the liquid anhydrous ammonia. ¦ 3. The process according to claim 2, wherein the ammonolysis by-product is reacted with a sufficient amount of water to convert the anhydrous ammonia to a solution comprising at least ammonium hydroxide. ¦ 4. The process according to claim 3, including the further step of stripping and recovering ammonia from said solution comprising at least ammonium hydroxide. ¦ 5. The process according to claim 4, wherein the step of stripping and recovering ammonia from said solution comprising at least ammonium hydroxide results in a material comprising a buffered solution comprising at least an alkali metal halide salt. ¦ 6. The process according to claim 2, wherein the reaction mixture comprising the ammonolysis by-product is reacted with a strong base comprising an aqueous solution of an alkali metal hydroxide, said reaction mixture reacting to convert the ammonium halide salt to a solution comprising at least an alkali metal halide salt and ammonium hydroxide. ¦ 7. The process according to claim 6, wherein the aqueous solution of alkali metal hydroxide is sodium hydroxide or potassium hydroxide. ¦ 8. The process of claim 6, including the further step of stripping and recovering ammonia from the reaction mixture comprising said ammonium hydroxide. ¦ 9. The process according to claim 2, wherein the reaction mixture comprising the ammonolysis by-product is reacted with a sufficient amount of an aqueous acid to yield a product comprising at least an ammonium salt of the acid and to adjust the pH to a range from about 6 to about 10. ¦ 10. The process according to claim 9, wherein the acid is an organic acid or a mineral acid. ¦ 11. The process according to claim 10, wherein said organic acid is a member selected from the group consisting of acetic acid, propanoic acid and oxalic acid. ¦ 12. The process according to claim 10, wherein the mineral acid comprises hydrochloric acid or sulfuric acid. ¦ 13. The process according to claim 9, comprising the further step of recovering ammonia from the product of the reaction. ¦ 14. The process according to claim 2, comprising the steps of introducing water into the reaction mixture comprising the ammonolysis by-product, stripping ammonia from the reaction mixture, recovering the ammonia as a vapor and condensing as liquid anhydrous ammonia. ¦ 15. The process according to claim 14, wherein the step of stripping the ammonia from the reaction mixture is performed by heating. ¦ 16. The process according to claim 14, wherein the step of stripping the ammonia from the reaction mixture is performed by subjecting said mixture to reduced pressure. ¦ 17. The process according to claim 1, wherein the silazane or polysilazane product is one which is prepared by an ammonolysis reaction in liquid anhydrous ammonia by introducing at least one halosilane into said liquid anhydrous ammonia, the amount of liquid anhydrous ammonia being at least twice the stoichiometric amount of silicon-halide bonds on the halosilane, the halosilane reacting with the liquid anhydrous ammonia to form an ammonolysis product which is a silazane or polysilazane and an ammonium halide salt or acid thereof, the ammonium halide salt or acid thereof being solubilized and ionized in the liquid anhydrous ammonia. ¦ 18. The process according to claim 17, comprising the further step of separating ammonia from the mixture of water with the solubilized and ionized ammonium halide salt and liquid anhydrous ammonia. ¦ 19. The process according to claim 18, wherein the separation of ammonia from the mixture of water with the solubilized and ionized ammonium halide salt and liquid anhydrous ammonia is performed by heating. ¦ 20. The process according to claim 18, wherein the separation of ammonia from the mixture of water with the solubilized and ionized ammonium halide salt and liquid anhydrous ammonia is performed by subjecting the mixture to reduced pressure. ¦ 21. The process according to claim 20, wherein the ammonia which is separated from the mixture of water with the solubilized and ionized ammonium halide salt and liquid anhydrous ammonia is removed from the mixture as ammonia gas. ¦ 22. The process according to claim 20, comprising the further step of recondensing the removed ammonia gas to liquid anhydrous ammonia. | 1. A process for treating a by-product generated in an ammonolysis reaction for the production of a silazane or polysilazane product, which comprises the steps of: (i) separating the silazane or polysilazane product from an ammonolysis by-product comprising at least one ammonium halide salt or acid thereof in liquid anhydrous ammonia; (ii) forming a reaction mixture by introducing into said ammonolysis by-product a liquid selected from the group consisting of water, a solution comprising a strong base and an acid, and (iii) reacting said reaction mixture resulting in a solution comprising at least ammonium hydroxide and a metal halide salt and/or ammonium halide salt.
10/821944 | US | P | Ammonia for use in manufacture of GaN-type compound semiconductor and method for manufacturing GaN-type compound semiconductor | Ammonia for use in the manufacture of a GaN-type compound semiconductor, filled in a charging container 18 such that at least a part of the ammonia is liquid and the liquid phase ammonia has a water concentration determined by a Fourier-transform infrared spectroscopy (FT-IR) of 0.5 vol ppm or less, is introduced in the gaseous state into a reaction chamber 11 housing therein a substrate 1, and a layer comprising a GaN-type compound started from this ammonia is formed on the substrate 1. | 1. A method for manufacturing a GaN-based compound semiconductor, characterized in that a layer comprising an n-type GaN-based compound is formed on a substrate using ammonia as a raw material, characterized in that the ammonia is charged into a charging container so that at least a portion of the ammonia is in a liquid phase and in that the liquid phase ammonia has a water concentration of 0.01 to 0.5 vol ppm. ¦ 2. The method according to claim 1, characterized in that the layer comprising the n-type GaN-based compound has an oxygen concentration suppressed to a low level. ¦ 3. A method for manufacturing a GaN-based compound semiconductor, characterized in that a layer comprising an p-type GaN-based compound is formed on a substrate using ammonia as a raw material, characterized in that the ammonia is charged into a charging container so that at least a portion of the ammonia is in a liquid phase and in that the liquid phase ammonia has a water concentration of 0.01 to 0.5 vol ppm. ¦ 4. The method according to claim 3, characterized in that the layer comprising the p-type GaN-based compound has an oxygen concentration suppressed to a low level. ¦ 5. A method for manufacturing a GaN-based compound semiconductor, characterized in that an active layer is formed on a substrate using ammonia as a raw material, characterized in that the ammonia is charged into a charging container so that at least a portion of the ammonia is in a liquid phase and in that the liquid phase ammonia has a water concentration of 0.01 to 0.5 vol ppm. ¦ 6. The method according to claim 5, characterized in that the active layer comprises the GaN-based compound semiconductor manufactured and has an oxygen concentration suppressed to a low level. ¦ 7. A method for manufacturing a GaN-based compound semiconductor, characterized in that a layer comprising a GaN-based compound is formed on a substrate using ammonia as a raw material, characterized in that the ammonia is charged in a gaseous state into a reaction chamber housing therein the substrate so that at least a portion of the ammonia is in a liquid phase and in that the liquid phase ammonia has a water concentration of 0.01 to 0.5 vol ppm as determined by Fourier-transform infrared spectroscopy (FT-IR). ¦ 8. A method for manufacturing a GaN-based compound semiconductor, characterized in that an active layer containing In is formed on a substrate using ammonia as a raw material, characterized in that the ammonia is charged into a charging container so that at least a portion of the ammonia is in a liquid phase and in that the liquid phase ammonia has a water concentration of 0.01 to 0.5 vol ppm. ¦ 9. The method according to claim 8, characterized in that the active layer containing In is made of an In-containing organic metal material that is trimethyl indium. ¦ 10. A method for manufacturing a GaN-based compound semiconductor, characterized in that a p-type layer containing Mg is formed on a substrate using ammonia as a raw material, characterized in that the ammonia is charged into a charging container so that at least a portion of the ammonia is in a liquid phase and in that the liquid phase ammonia has a water concentration of 0.01 to 0.5 vol ppm. ¦ 11. The method according to claim 10, characterized in that the p-type layer containing Mg is made of a Mg-containing organic metal material that is bis(cyclopentadienyl)Mg. ¦ 12. The method according to claim 10 or claim 11, characterized in that the p-type layer containing Mg has a carrier concentration of 3×1017 cm−3 or more. ¦ 13. A method for manufacturing a GaN-based compound semiconductor, characterized in that a Si-doped n-type layer is formed on a substrate using ammonia as a raw material, characterized in that the ammonia is charged into a charging container so that at least a portion of the ammonia is in a liquid phase and in that the liquid phase ammonia has a water concentration of 0.01 to 0.5 vol ppm. ¦ 14. The method according to claim 13, characterized in that the Si-doped n-type layer is made of a Si containing gas that is disilane. ¦ 15. The method according to claim 13 or claim 14, characterized in that the Si-doped n-type layer has a carrier concentration of 3×1017 cm−3 or more. ¦ 16. An ammonia product for the manufacture of a GaN-based compound semiconductor, characterized by comprising a charging container and ammonia charged into the charging container so that at least a portion of the ammonia is in a liquid phase and characterized in that the liquid phase ammonia has a water concentration of 0.01 to 0.5 vol ppm as determined by Fourier-transform infrared spectroscopy (FT-IR). ¦ 17. An ammonia product for the manufacture of a GaN-based compound semiconductor, characterized by comprising a charging container and ammonia charged into the charging container so that at least a portion of the ammonia is in a liquid phase and characterized in that the liquid phase ammonia has a water concentration of 0.01 to 0.5 vol ppm and in that the charging container is made of manganese steel or aluminum alloy. ¦ 18. An ammonia product for the manufacture of a GaN-based compound semiconductor, characterized by comprising a charging container and ammonia charged into the charging container so that at least a portion of the ammonia is in a liquid phase and characterized in that the liquid phase ammonia has a water concentration of 0.01 to 0.5 vol ppm and in that the charging container has an inner surface subjected to plating treatment and polishing treatment. ¦ 19. An ammonia product for the manufacture of a GaN-based compound semiconductor, characterized by comprising a charging container and ammonia charged into the charging container so that at least a portion of the ammonia is in a liquid phase and characterized in that the liquid phase ammonia has a water concentration of 0.01 to 0.5 vol ppm and in that the charging container has a cylindrical shape. ¦ 20. A method for manufacturing a GaN-based compound semiconductor, charging ammonia from an ammonia product according to any one of claims 17 to 19 in a gaseous state into a reaction chamber housing therein a substrate, and forming a GaN-based compound layer on the substrate. ¦ 21. A method for manufacturing ammonia for the manufacture of a GaN-based compound semiconductor, characterized in that crude ammonia adsorbs water by contact with an adsorbent to form liquid phase ammonia and in that the liquid phase ammonia has a water concentration of 0.01 to 0.5 vol ppm. ¦ 22. The method according to claim 21, characterized in that the adsorbent is synthesized zeolite or zirconium oxide. ¦ 23. The method according to claim 21 or claim 22, characterized in that a container into which refined ammonia is to be charged is subjected to at least one treatment of washing with refined ammonia and vacuum drawing. ¦ 24. A method for manufacturing ammonia for the manufacture of a GaN-based compound semiconductor, characterized in that crude ammonia is subjected to precise distillation to form liquid phase ammonia and in that the liquid phase ammonia has a water concentration of 0.01 to 0.5 vol ppm. ¦ 25. The method according to claim 24, characterized in that a container into which refined ammonia is to be charged is subjected to at least one treatment of washing with refined ammonia and vacuum drawing. ¦ 26. A method for manufacturing a GaN-based compound semiconductor, characterized in that a buffer layer is formed on a substrate at a temperature lower than a temperature at which the GaN-based compound semiconductor is formed on the buffer layer, using as a raw material ammonia charged into a charging container so that at least a portion of the ammonia is in a liquid phase, characterized in that the liquid phase ammonia has a water concentration of 0.01 to 0.5 vol ppm. ¦ 27. The method according to claim 26, characterized in that the substrate is formed of sapphire. ¦ 28. The method according to claim 26 or claim 27, characterized in that the buffer layer is formed of AlN. ¦ 29. A method for manufacturing a GaN-based compound semiconductor, characterized in that a buffer layer, an n-type clad layer, an active layer and a p-type clad layer are formed on a substrate using as a raw material ammonia charged into a charging container so that at least a portion of the ammonia is in a liquid state and another portion thereof is in a gas phase, taken out in a gaseous state directly from the charging container, introduced into a reaction chamber housing therein the substrate and characterized in that the liquid phase ammonia has a water concentration 0.01 vol ppm or more and 0.5 vol ppm or less as determined by Fourier-transform infrared spectroscopy (FT-IR). ¦ 30. The method according to claim 29, characterized in that the water concentration of the liquid phase ammonia is controlled to 0.4 vol ppm or less. ¦ 31. The method according to claim 30, characterized in that the water concentration of the liquid phase ammonia is controlled to 0.2 vol ppm or less. ¦ 32. The method according to any one of claims 29 to 31, characterized in that the liquid phase ammonia has a residual impurity concentration, other than the water concentration, of 1 vol ppm or less. | 1. A method for manufacturing a GaN-based compound semiconductor, characterized in that a layer comprising an n-type GaN-based compound is formed on a substrate using ammonia as a raw material, characterized in that the ammonia is charged into a charging container so that at least a portion of the ammonia is in a liquid phase and in that the liquid phase ammonia has a water concentration of 0.01 to 0.5 vol ppm.
10/646421 | US | P | Combined methane decomposition and ammonia formation cell | An ammonia synthesis process and apparatus are provided which are energy efficient and minimize greenhouse-gas-emission during the processing of natural gas and air. In the process a stream of natural gas is divided into two streams, one of which is mixed with air and ignited to provide heat for the thermal decomposition of natural gas into hydrogen and carbon and also to provide deoxygenated nitrogen for an ammonia synthesis process. The process essentially prepares hydrogen and nitrogen on a low average temperature side of a chemical reactor and then feeds both gases to the high average temperature side of the chemical reactor where they react to form ammonia. The formation of ammonia is exothermic, whereas the thermal decomposition of methane is endothermic and the combustion of methane to remove oxygen is also exothermic; the sum of the heats absorbed and released in these reactions is positive. Catalysts, high temperatures and pressure are used to promote the rapid formation of ammonia, as is standard practice in the chemical industry. Catalysts, and high temperatures are used to promote the thermal decomposition of natural gas and combustion of oxygen that provides hydrogen and nitrogen for ammonia synthesis. | 1. An apparatus for the production of ammonia by the reaction of hydrogen and nitrogen comprising: (a) a reaction chamber with both an upper reaction cavity and a lower reaction cavity; (b) said upper and lower cavities separated by a hydrogen permeable structure; (c) a first means for supplying a gaseous hydrocarbon mixture into said lower reaction cavity; (d) a second means for supplying air into said lower reaction cavity; (e) an oxidation structure within said lower cavity for burning said air; (f) means for transferring nitrogen from said lower reactor cavity to the upper reactor cavity for catalytic conversion to ammonia in the presence of hydrogen; and, (g) means for transferring exothermic energy from said upper reaction cavity to said lower reaction cavity whereby the additional energy need of the lower of said cavities is reduced. ¦ 2. The apparatus according to claim 1 wherein said oxidation structure within the lower cavity for burning air is a hot cylinder heated by the internal burning inside of natural gas and air. ¦ 3. The apparatus according to claim 1 wherein the hot cylinder within the lower cavity is used to thermally decompose methane to form hydrogen and carbon. ¦ 4. The apparatus according to claim 1 wherein said hydrogen permeable membrane is formed of palladium (Pd) metal. ¦ 5. The apparatus according to claim 1 wherein the upper reaction cavity contains a reservoir with permeable walls to receive nitrogen gas that reacts with hydrogen gas from the lower reaction cavity to form ammonia. ¦ 6. The apparatus according to claim 5 wherein the ammonia forms during an exothermic energy reaction. | 1. An apparatus for the production of ammonia by the reaction of hydrogen and nitrogen comprising: (a) a reaction chamber with both an upper reaction cavity and a lower reaction cavity; (b) said upper and lower cavities separated by a hydrogen permeable structure; (c) a first means for supplying a gaseous hydrocarbon mixture into said lower reaction cavity; (d) a second means for supplying air into said lower reaction cavity; (e) an oxidation structure within said lower cavity for burning said air; (f) means for transferring nitrogen from said lower reactor cavity to the upper reactor cavity for catalytic conversion to ammonia in the presence of hydrogen; and, (g) means for transferring exothermic energy from said upper reaction cavity to said lower reaction cavity whereby the additional energy need of the lower of said cavities is reduced.
10/733274 | US | P | Hydrogen cyanide synthesis process | A process for the production of hydrogen cyanide is provided, wherein hydrogen cyanide is synthesized by reacting methane or methane-containing natural gas, ammonia and oxygen-enriched air or oxygen in the presence of a catalyst comprising platinum or a platinum alloy; wherein the reactants are present in the following molar ratios where a molar ratio of ammonia to the sum of oxygen and nitrogen obeys the following relationship: Y=m·X−a, wherein m=1.25 to 1.40; and a=0.05 to 0.14. | 1. A process for synthesis of hydrogen cyanide, comprising: reacting methane or methane-containing natural gas, ammonia and oxygen-enriched air or oxygen in the presence of a catalyst comprising platinum or a platinum alloy; wherein oxygen and nitrogen are present in a molar ratio which satisfies the relationship [Image]--> wherein methane and ammonia are present in a molar ratio of [Image]--> and wherein a molar ratio of ammonia to the sum of oxygen and nitrogen obeys the following relationship: Y=m·X−a, wherein [Image]--> m=1.25 to 1.40; and a=0.05 to 0.14. ¦ 2. The process according to claim 1, wherein said molar ratio of oxygen and nitrogen is [Image]--> ¦ 3. The process according to claim 1, wherein m=1.25 to 1.33 and a=0.07 to 0.11. ¦ 4. The process according to claim 1, wherein the starting-gas mixture is preheated to at most 150° C. ¦ 5. The process according to claim 1, wherein a volume flow for ammonia and methane or the methane-containing natural gas is calculated and controlled as a function of a molar ratio X=O2/(N2+O2) using a process control system. ¦ 6. The process according to claim 1, wherein the methane-containing natural gas contains at least 88 vol. % of methane. ¦ 7. The process according to claim 1, wherein said process is performed in a conventional Andrussow-reactor. | 1. A process for synthesis of hydrogen cyanide, comprising: reacting methane or methane-containing natural gas, ammonia and oxygen-enriched air or oxygen in the presence of a catalyst comprising platinum or a platinum alloy; wherein oxygen and nitrogen are present in a molar ratio which satisfies the relationship [Image] wherein methane and ammonia are present in a molar ratio of [Image] and wherein a molar ratio of ammonia to the sum of oxygen and nitrogen obeys the following relationship: Y=m·X−a, wherein [Image] m=1.25 to 1.40; and a=0.05 to 0.14.
17/001679 | US | P | Systems and methods of producing potassium sulfate | Systems and methods of producing potassium sulfate can involve converting a mixed salts feed stream into a conversion end slurry in a conversion unit, the mixed salts feed comprising at least one potassium-containing salt, at least one chloride-containing salt, at least one magnesium-containing salt and at least one sulfate-containing salt and the conversion end slurry comprising schoenite; separating conversion end slurry into a conversion end solids stream and a conversion brine; leaching the conversion end solids stream in a crystallization unit to produce a potassium sulfate product stream comprising potassium sulfate and a crystallizer mother liquor comprising magnesium sulfate and potassium sulfate; collecting heat generated in the conversion unit by a heat pump; and providing at least a portion of the heat collected to the crystallization unit to regulate a temperature of the potassium sulfate product stream and the crystallizer mother liquor stream contained in the crystallization unit. | 1. A method of producing potassium sulfate, the method comprising: converting a mixed salts feed stream into a conversion end slurry in a conversion unit, the mixed salts feed stream comprising at least one potassium-containing salt, at least one chloride-containing salt, at least one magnesium-containing salt and at least one sulfate-containing salt and the conversion end slurry comprising schoenite;separating the conversion end slurry into a schoenite slurry stream and a tailings slurry stream in a flotation unit;leaching the schoenite slurry stream in a leaching unit to produce a mother liquor stream and a schoenite stream;separating the schoenite stream into a leached schoenite stream and a leach end brine stream by a solid-liquid separator;leaching the leached schoenite stream with water in a crystallization unit to produce a potassium sulfate product stream comprising potassium sulfate and an crystallizer mother liquor stream comprising magnesium sulfate and potassium sulfate; andleaching the tailings slurry stream with a dilute brine stream in a tailings unit to produce a tailings stream and a brine recycle stream, the brine recycle stream comprising potassium. ¦ 2. The method of claim 1, further comprising collecting heat generated in the conversion unit by a heat pump. ¦ 3. The method of claim 2, further comprising providing at least a portion of the heat collected from the conversion unit to the crystallization unit to regulate a temperature of the potassium sulfate product stream and the crystallizer mother liquor stream contained in the crystallization unit. ¦ 4. The method of claim 2, wherein the collecting heat generated in the conversion unit by a heat pump regulates a temperature of the mixed salts feed stream and the conversion end slurry contained in the conversion unit. ¦ 5. The method of claim 1, wherein at least a portion of the heat collected from the conversion unit is expelled from the heat pump as excess heat. ¦ 6. The method of claim 1, further comprising collecting heat generated in the leaching unit by the heat pump. ¦ 7. The method of claim 1, further comprising producing the mixed salts stream in a flotation unit prior to converting the mixed salts stream in the conversion unit. ¦ 8. A system for producing potassium sulfate, the system comprising: a conversion unit for converting a mixed salts feed stream into a conversion end slurry, the mixed salts feed stream comprising at least one potassium-containing salt, at least one chloride-containing salt, at least one magnesium containing salt and at least one sulfate-containing salt and the conversion end slurry comprising schoenite;a flotation unit coupled to the conversion unit for separating the conversion end slurry into a schoenite slurry stream and a tailings slurry stream;a leaching unit coupled to the flotation unit for leaching the schoenite slurry stream to produce a mother liquor stream and a schoenite stream; anda solid-liquid separating unit coupled to the leaching unit for separating the schoenite stream into a leach end brine stream and a leached schoenite stream;a crystallization unit coupled to the leaching unit for leaching the leached schoenite stream with water to produce a potassium sulfate product stream comprising potassium sulfate and a crystallizer mother liquor stream comprising magnesium sulfate and potassium sulfate;wherein the crystallizer mother liquor stream is returned to the leaching unit to produce the mother liquor stream and the schoenite stream; andwherein the mother liquor stream is returned to the conversion unit for the conversion of the mixed salts feed stream into the conversion end slurry. ¦ 9. The system of claim 8, further comprising a solid-liquid separating unit coupled to the crystallization unit for separating the potassium sulfate product stream into a crystallized potassium sulfate stream and a recycle stream. ¦ 10. The system of claim 9, further comprising piping for returning the recycle stream to the crystallization unit. ¦ 11. The system of claim 8, further comprising a tailings unit for leaching the tailings slurry stream with a dilute brine stream to produce a tailings stream and a brine recycle stream, the brine recycle stream comprising potassium. ¦ 12. The system of claim 8, further comprising a heat pump for collecting heat generated in the conversion unit. ¦ 13. The system of claim 11, wherein at least a portion of the heat collected from the conversion unit is provided to the crystallization unit to regulate a temperature of the potassium sulfate product stream and the crystallizer mother liquor stream contained in the crystallization unit. ¦ 14. The system of claim 12, wherein the heat pump regulates a temperature of the mixed salts feed stream and the conversion end slurry contained in the conversion unit. ¦ 15. A system of producing potassium sulfate, the system comprising: a conversion unit for converting a mixed salts feed stream into a conversion end slurry, the mixed salts feed stream comprising at least one potassium-containing salt, at least one chloride-containing salt, at least one magnesium containing salt and at least one sulfate-containing salt and the conversion end slurry comprising schoenite;a flotation unit coupled to the conversion unit for separating the conversion end slurry into a schoenite slurry stream and a tailings slurry stream;a leaching unit coupled to the flotation unit for leaching the schoenite slurry stream to produce a mother liquor stream and a schoenite stream;a solid-liquid separating unit coupled to the leaching unit for separating the schoenite stream into a leach end brine stream and a leached schoenite stream;a crystallization unit coupled to the leaching unit for leaching the leached schoenite stream with water to produce a potassium sulfate product stream comprising potassium sulfate and a crystallizer mother liquor stream comprising magnesium sulfate and potassium sulfate; anda tailings unit for leaching the tailings slurry stream with a dilute brine stream to produce a tailings stream and a brine recycle stream, the brine recycle stream comprising potassium. ¦ 16. The system of claim 15, wherein the leaching unit is configured to receive the crystallizer mother liquor stream from the crystallization unit. ¦ 17. The system of claim 16, wherein the conversion unit is configured to receive the mother liquor stream from the leaching unit. ¦ 18. The system of claim 15, further comprising a heat pump for collecting heat generated in the conversion unit. ¦ 19. The system of claim 18, wherein the crystallization unit is configured to receive at least a portion of the heat collected from the conversion unit to regulate a temperature of the potassium sulfate product stream and the crystallizer mother liquor stream contained in the crystallization unit. ¦ 20. The system of claim 18, wherein the heat pump regulates a temperature of the mixed salts feed stream and the conversion end slurry contained in the conversion unit. ¦ 21. The system of claim 20, wherein the heat pump maintains the temperature at a value of about 10° C. to about 40° C. ¦ 22. The system of claim 18, wherein the heat pump expels at least a portion of the heat collected from the conversion unit from the heat pump as excess heat. ¦ 23. The system of claim 18, wherein the heat pump further collects heat generated in the leaching unit. ¦ 24. The system of claim 23, wherein the heat pump collects heat generated in the leaching unit to maintain a temperature of the mother liquor stream and the schoenite stream in the leaching unit at a value of about 10° C. to about 40° C. ¦ 25. The system of claim 24, wherein the heat pump collects heat generated in the leaching unit to maintain a temperature of the potassium sulfate product stream and the crystallizer mother liquor stream contained in the crystallization unit at a value of about 45° C. to about 60° C. | 1. A method of producing potassium sulfate, the method comprising: converting a mixed salts feed stream into a conversion end slurry in a conversion unit, the mixed salts feed stream comprising at least one potassium-containing salt, at least one chloride-containing salt, at least one magnesium-containing salt and at least one sulfate-containing salt and the conversion end slurry comprising schoenite;separating the conversion end slurry into a schoenite slurry stream and a tailings slurry stream in a flotation unit;leaching the schoenite slurry stream in a leaching unit to produce a mother liquor stream and a schoenite stream;separating the schoenite stream into a leached schoenite stream and a leach end brine stream by a solid-liquid separator;leaching the leached schoenite stream with water in a crystallization unit to produce a potassium sulfate product stream comprising potassium sulfate and an crystallizer mother liquor stream comprising magnesium sulfate and potassium sulfate; andleaching the tailings slurry stream with a dilute brine stream in a tailings unit to produce a tailings stream and a brine recycle stream, the brine recycle stream comprising potassium.
16/189611 | US | P | Synthetic caustic composition | An aqueous caustic composition comprising: a caustic component; an additive adapted to provide an extended buffering effect to the caustic composition when such is exposed to an acid; and water. Methods of using such compositions are also disclosed. | 1. An aqueous caustic composition comprising: a caustic component;an additive; andwater,wherein the additive buffers a pH of the aqueous caustic composition to between 8.25 and 10, and wherein the additive is selected from the group consisting of: taurine;gamma-aminobutyric acid;aminovaleric acid;aminocaproic acid;aminocapric acid;sulfopyruvic acid;sulfobutanoic acid;sulfopentanoic acid;sulfohexanoic acid;phosphonium zwitterions with either a sulfonic acid or carboxylic acid group;phosphoric acids and their esters with an amine group; andphosphonic and phosphinic acids and their esters with an amine group. ¦ 2. The caustic composition according to claim 1, wherein the caustic component is selected from the group consisting of: potassium hydroxide; sodium hydroxide; lithium hydroxide; cesium hydroxide; rubidium hydroxide, and combinations thereof. ¦ 3. The caustic composition according to claim 1, wherein the caustic component is selected from the group consisting of: potassium hydroxide; sodium hydroxide; and combinations thereof. ¦ 4. The caustic composition according to claim 1, wherein the additive is a phosphonium zwitterion with either a sulfonic acid or carboxylic acid group selected from the group consisting of: 2-hydroxyethyl triphenylphosphoniurn sulfate zwitterion; (Z-hydroxyethyl)trimethylphosphonium sulfate zwitterion (MW of 200.2); (3-hydroxy-n-propyl)triphenylphosphonium sulfate zwitterion (MW of 400.4); (2-hydroxy-1-methyl-n-propyl) trimethylphosphonium sulfate zwitterion (MW of 228.3); (3-hydroxy-n-propyl)tri-n-butylphosphonium sulfate zwitterion (MW of 340.5); (Z-hydroxy, 1,2-diphenylethyl)-triethylphosphonium sulfate zwitterion (MW of 394.5); (3-hydroxy-n-propyl)dimethylphenylphosphonium sulfate zwitterion (MW of 276.3); (Z-hydroxy-n-butyl)triisopropylphosphonium sulfate zwitterion (MW 312.4); (3-hydroxy-1-methyl)-n-butyl)-di-n-propylphosphonium sulfate zwitterion (MW of 340.5); and (3-hydroxy-2-methyl-4 methyl-mpentyl)-n-butyldiphenylphosphonium sulfate zwitterion (MW of 450.6). ¦ 5. The caustic composition according to claim 1, wherein a molecular weight of the additive is less than 250 atomic mass units. ¦ 6. The caustic composition according to claim 1, wherein a molecular weight of the additive is less than 220 atomic mass units. ¦ 7. The caustic composition according to claim 1, wherein a molecular weight of the additive is less than 200 atomic mass units. ¦ 8. The caustic composition according to claim 1, wherein the additive is taurine. ¦ 9. The caustic composition according to claim 1, wherein the caustic component is present in a concentration ranging from 5 to 40 wt % of the composition. ¦ 10. The caustic composition according to claim 1, wherein the caustic component is present in a concentration ranging from 10 to 30 wt % of the composition. ¦ 11. The caustic composition according to claim 1, wherein the caustic component is present in a concentration ranging from 15 to 25 wt % of the composition. ¦ 12. The caustic composition according to claim 1, wherein the caustic component is present in a concentration of approximately 25 wt % of the composition. ¦ 13. The caustic composition according to claim 1, wherein the additive is present in a concentration ranging from 2 wt % to 25 wt % of the composition. ¦ 14. The caustic composition according to claim 1, wherein the additive is present in a concentration ranging from 4 wt % to 15 wt % of the composition. ¦ 15. The caustic composition according to claim 1, wherein the additive is present in a concentration ranging from 4 wt % to 10 wt % of the composition. ¦ 16. The caustic composition according to claim 1, further comprising a crosslinked polymer. ¦ 17. An aqueous caustic composition comprising: a caustic component;an additive adapted to provide an extended buffering effect to the caustic composition when such is exposed to an acid; andwater;wherein the caustic component is present in a concentration of up to 40 wt % of the composition and the caustic component and the additive are present in a molar ratio ranging from 15:1 to 5:1,wherein the additive buffers a pH of the aqueous caustic composition to between 8.25 and 10, and wherein the additive is selected from the group consisting of: taurine;gamma-aminobutyric acid;aminovaleric acid;aminocaproic acid;aminocapric acid;sulfopyruvic acid;sulfobutanoic acid;sulfopentanoic acid;sulfohexanoic acid;phosphonium zwitterions with either a sulfonic acid or carboxylic acid group;phosphoric acid ester group with an amine group; andphosphonic and phosphinic acids and their esters with an amine group. ¦ 18. The aqueous caustic composition according to claim 17, where the caustic component and the additive are present in a molar ratio ranging from 12:1 to 8:1. ¦ 19. The aqueous caustic composition according to claim 17, wherein the caustic component comprises an hydroxide anion and a monovalent cation. ¦ 20. The caustic composition according to claim 16, wherein the crosslinked polymer is a borate or zirconate crosslinked guar gum polymer. | 1. An aqueous caustic composition comprising: a caustic component;an additive; andwater,wherein the additive buffers a pH of the aqueous caustic composition to between 8.25 and 10, and wherein the additive is selected from the group consisting of: taurine;gamma-aminobutyric acid;aminovaleric acid;aminocaproic acid;aminocapric acid;sulfopyruvic acid;sulfobutanoic acid;sulfopentanoic acid;sulfohexanoic acid;phosphonium zwitterions with either a sulfonic acid or carboxylic acid group;phosphoric acids and their esters with an amine group; andphosphonic and phosphinic acids and their esters with an amine group.
16/333255 | US | P | Process for silica removal from sodium bicarbonate production wastewater | The present invention relates to a process for producing sodium bicarbonate crystals. Sodium carbonate derived from TRONA ore is mixed with a treated mother liquor produced in a downstream process to form a sodium carbonate solution. The sodium carbonate solution is subjected to a crystallization process that produces sodium bicarbonate crystals. The sodium bicarbonate crystals are separated from the sodium carbonate solution to form a mother liquor that includes silica. To remove the silica in the mother liquor, the mother liquor is directed to a reactor where an aluminum salt is mixed with the mother liquor to precipitate hydrous aluminum oxide which adsorbs silica thereon. The hydrous aluminum oxide with adsorbed silica is removed from the mother liquor. This produces the treated mother liquor that is mixed with the sodium carbonate and which forms the sodium carbonate solutions. | 1. A process for producing sodium bicarbonate crystals from sodium carbonate containing silica, the process comprising: mixing a treated mother liquor with the sodium carbonate containing silica to form a sodium carbonate solution;crystallizing the sodium carbonate solution to form sodium bicarbonate crystals;clarifying the sodium carbonate solution to produce a concentrate having the sodium bicarbonate crystals and a mother liquor containing silica;directing the mother liquor containing silica to a reactor;mixing an aluminum salt with the mother liquor containing silica;precipitating hydrous aluminum oxide in the mother liquor containing silica;adsorbing silica onto the hydrous aluminum oxide in the mother liquor containing silica; andseparating the hydrous aluminum oxide having the adsorbed silica from the mother liquor containing silica to form the treated mother liquor that is mixed with the sodium carbonate to form the sodium carbonate solution. ¦ 2. The process of claim 1 further including filtering the sodium carbonate solution before crystallizing the sodium carbonate solution to form the sodium bicarbonate crystals. ¦ 3. The process of claim 1, including prior to forming the sodium bicarbonate crystals, filtering the sodium carbonate solution in a membrane separation unit which produces a filtrate and a reject stream. ¦ 4. The process of claim 1 wherein, prior to forming the sodium bicarbonate crystals, directing the sodium carbonate solution through a ceramic membrane and removing suspended solids from the sodium carbonate solution and wherein the ceramic membrane produces a permeate and a reject. ¦ 5. The process of claim 1 including directing the sodium carbonate to a dissolver and directing the treated mother liquor to the dissolver and mixing the treated mother liquor with the sodium carbonate in the dissolver to dissolve the sodium carbonate so as to form the sodium carbonate solution. ¦ 6. The process of claim 1 further including directing the concentrate having the sodium bicarbonate crystals to a centrifuge and separating the sodium bicarbonate crystals from the concentrate and thereafter mixing the concentrate with the mother liquor containing silica. ¦ 7. A process for producing sodium bicarbonate crystals, comprising: mixing sodium carbonate containing silica and derived from trona ore with a treated mother liquor to form a sodium carbonate solution;after mixing the sodium carbonate with the treated mother liquor, filtering the sodium carbonate solution to produce a sodium carbonate filtrate;forming sodium bicarbonate crystals in the sodium carbonate filtrate;after forming the sodium bicarbonate crystals in the sodium carbonate filtrate, subjecting the sodium carbonate filtrate having the sodium bicarbonate crystals therein to a solids-liquid separation process and producing a concentrate containing the sodium bicarbonate crystals and a mother liquor containing silica;directing the mother liquor containing silica to a reactor;mixing an aluminum salt with the mother liquor containing silica;precipitating hydrous aluminum oxide in the mother liquor containing silica;adsorbing silica onto the hydrous aluminum oxide in the mother liquor containing silica; andseparating the hydrous aluminum oxide with the adsorbed silica thereon from the mother liquor containing silica to form the treated mother liquor that is mixed with the sodium carbonate to form the sodium carbonate solution. ¦ 8. The method of claim 7 including directing the concentrate having the sodium bicarbonate crystals therein to a centrifuge and separating the sodium bicarbonate crystals from the concentrate and thereafter mixing the concentrate with the mother liquor containing silica prior to the mother liquor containing silica being treated to remove the silica. ¦ 9. The method of claim 7 wherein filtering the sodium carbonate solution comprises directing the sodium bicarbonate solution through a ceramic membrane to produce the sodium carbonate filtrate. ¦ 10. The method of claim 9 wherein the sodium carbonate filtrate produced by the ceramic membrane is further filtered by a cartridge filter. ¦ 11. A process for producing sodium bicarbonate crystals from sodium carbonate containing silica, the process comprising: mixing a treated mother liquor with the sodium carbonate which is derived from trona ore to form a sodium carbonate solution;crystallizing the sodium carbonate solution to form sodium bicarbonate crystals;clarifying the sodium carbonate solution to produce a concentrate having the sodium bicarbonate crystals and a mother liquor containing silica;directing the mother liquor containing silica to a reactor;removing silica from the mother liquor containing silica by mixing an aluminum salt with the mother liquor containing silica and precipitating hydrous aluminum oxide and adsorbing silica onto the hydrous aluminum oxide;separating the hydrous aluminum oxide having the adsorbed silica from the mother liquor containing silica to form the treated mother liquor that is mixed with the sodium carbonate to form the sodium carbonate solution; andafter mixing the treated mother liquor with the sodium carbonate and before crystallizing the sodium carbonate solution to form sodium bicarbonate crystals, removing aluminum from the sodium carbonate solution by mixing powdered activated carbon with the sodium carbonate solution. | 1. A process for producing sodium bicarbonate crystals from sodium carbonate containing silica, the process comprising: mixing a treated mother liquor with the sodium carbonate containing silica to form a sodium carbonate solution;crystallizing the sodium carbonate solution to form sodium bicarbonate crystals;clarifying the sodium carbonate solution to produce a concentrate having the sodium bicarbonate crystals and a mother liquor containing silica;directing the mother liquor containing silica to a reactor;mixing an aluminum salt with the mother liquor containing silica;precipitating hydrous aluminum oxide in the mother liquor containing silica;adsorbing silica onto the hydrous aluminum oxide in the mother liquor containing silica; andseparating the hydrous aluminum oxide having the adsorbed silica from the mother liquor containing silica to form the treated mother liquor that is mixed with the sodium carbonate to form the sodium carbonate solution.
16/261877 | US | P | Method for preparing lithium carbonate from lithium iron phosphate battery scraps and lithium carbonate thereof | The present disclosure provides a method for preparing lithium carbonate from lithium iron phosphate battery scraps and lithium carbonate thereof, and relates to a method for preparing lithium carbonate from lithium iron phosphate battery scraps and a lithium carbonate product thereof. The method specifically includes the following steps; performing oxidative acidolysis on a lithium iron phosphate material, thickening lithium solution, adding alkali to remove iron, and precipitating lithium carbonate, thereby obtaining a filter cake which is a lithium carbonate product. Lithium may be directly extracted by utilizing the lithium iron phosphate battery scraps. A technical problem in the prior art that lithium iron phosphate battery wastes cannot be effectively decomposed and recycled is solved. The method has the characteristics of simple process, high, lithium yield, and low production cost. | 1. A method for preparing lithium carbonate from lithium iron phosphate battery scraps, comprising: performing oxidative acidolysis on a lithium iron phosphate material, improving concentration of lithium in a lithium-containing solution output from the step of performing oxidative acidolysis, adding alkali to remove iron, and precipitating lithium carbonate, thereby obtaining a filter cake which is a lithium carbonate product, wherein the step of improving concentration of lithium in the lithium-containing solution comprises: adding a first acid liquor into the lithium-containing solution repeatedly until the concentration of lithium reaches a desired value, wherein the first acid liquor is a concentrated acid liquor, and times to repeat the step of improving concentration of lithium in the lithium-containing solution include at least 2-6 times. ¦ 2. The method for preparing lithium carbonate from lithium iron phosphate battery scraps according to claim 1, wherein the step of performing oxidative acidolysis comprises: adding the lithium iron phosphate material into a second acid liquor, adding an oxidizing agent, and filtering to obtain the lithium-containing solution. ¦ 3. The method for preparing lithium carbonate from lithium iron phosphate battery scraps according to claim 2 wherein a ratio to add the lithium iron phosphate material into the second acid liquor includes: (3-5):1. ¦ 4. The method for preparing lithium carbonate from lithium iron phosphate battery scraps according to claim 2, wherein after adding the oxidizing agent, the method further comprising: heating output from the step of adding the oxidizing agent in a temperature under stirring, the temperature is controlled to 65-95° C. and time is controlled to 20-80 minutes. ¦ 5. The method for preparing lithium carbonate from lithium iron phosphate battery scraps according to claim 2, wherein in the step of adding the oxidizing agent, the oxidizing agent is added in accordance with 0.1-1.2 times of the mass of the lithium iron phosphate material and is, stirred at a constant temperature for 10-90 minutes. ¦ 6. The method for preparing lithium carbonate from lithium iron phosphate battery scraps according to claim 5, wherein the oxidizing agent is, one or more of hydrogen peroxide, sodium nitrate, sodium nitrite, sodium chlorate and sodium hypochlorite. ¦ 7. The method for preparing lithium carbonate from lithium iron phosphate battery scraps according to claim 2, wherein the second acid liquor is one or more of sulfuric acid, hydrochloric acid and nitric acid; and a concentration of the acid liquor is 0.5-8 N. ¦ 8. The method for preparing lithium carbonate from lithium iron phosphate battery scraps according to claim 1, wherein the step of adding alkali to remove iron, and precipitating lithium carbonate comprises: adding an alkaline substance into the improved lithium-containing solution. ¦ 9. The method for preparing lithium carbonate from lithium iron phosphate battery scraps according to claim 8, wherein the added alkaline substance is one or more of sodium hydroxide, potassium hydroxide and ammonium hydroxide; and the alkaline substance is added to regulate a pH value of the improved lithium-containing solution to 2-13. ¦ 10. The method for preparing lithium carbonate from lithium iron phosphate battery scraps according to claim 8, wherein the step of precipitating lithium carbonate further comprises: heating the iron-free lithium solution, adding a certain amount of carbonate solution, and filtering to obtain the filter cake which is the lithium carbonate product, wherein the iron-free lithium solution is heated to 60-100° C. ¦ 11. The method for preparing lithium carbonate from lithium iron phosphate battery scraps according to claim 10, wherein in the step of adding the certain amount of carbonate solution, sodium carbonate solution is added according to an amount of 8-12 times of the mass of the lithium in the iron-free lithium solution. ¦ 12. The method for preparing lithium carbonate from lithium iron phosphate battery scraps according to claim 10, wherein after the certain amount of carbonate solution is added, stirring is performed at a constant temperature for 0.5-3 hours. ¦ 13. The method for preparing lithium carbonate from lithium iron phosphate battery scraps according to claim 10, wherein the carbonate solution is prepared by heating and dissolving carbonate according to a mass fraction of 10-25%, and maintaining the temperature to 60-100° C. and the carbonate solution is one or a mixture of more of a sodium carbonate solution, a potassium carbonate solution and an ammonium carbonate solution. ¦ 14. The method for preparing lithium carbonate from lithium iron phosphate battery scraps according to claim 1, wherein the method further comprising: drying the filter cake to obtain the lithium carbonate product. ¦ 15. The method for preparing lithium carbonate from lithium iron phosphate battery scraps according to claim 1, wherein the lithium iron phosphate material is a powdered material. ¦ 16. The method for preparing lithium carbonate from lithium iron phosphate battery scraps according to claim 1, wherein the desired value includes 10-40 g/L. ¦ 17. The method for preparing lithium carbonate from lithium iron phosphate battery scraps according to claim 1, wherein the concentrated acid liquor includes at least one of concentrated hydrochloric acid and concentrated sulfuric acid. ¦ 18. The method for preparing lithium carbonate from lithium iron phosphate battery scraps according to claim 1, wherein the step of improving concentration of lithium in the lithium-containing solution is performed under stirring. | 1. A method for preparing lithium carbonate from lithium iron phosphate battery scraps, comprising: performing oxidative acidolysis on a lithium iron phosphate material, improving concentration of lithium in a lithium-containing solution output from the step of performing oxidative acidolysis, adding alkali to remove iron, and precipitating lithium carbonate, thereby obtaining a filter cake which is a lithium carbonate product, wherein the step of improving concentration of lithium in the lithium-containing solution comprises: adding a first acid liquor into the lithium-containing solution repeatedly until the concentration of lithium reaches a desired value, wherein the first acid liquor is a concentrated acid liquor, and times to repeat the step of improving concentration of lithium in the lithium-containing solution include at least 2-6 times.
15/937974 | US | P | Phosphorus pentafluoride reactions | Reactions are disclosed in which phosphine and hydrogen fluoride are reacted to produce a phosphorus pentafluoride containing gas according the stoichiometry: PH3+4F2→PF5+3HFFurther reaction using the phosphorus pentafluoride to produce lithium hexafluorophosphate are also disclosed. | 1. A reaction process comprising: a. purifying a first quantity of PH3 by a method selected from filtration, cryogenic separation and molecular sieving thereby creating a purified PH3;b. supplying a quantity of the purified PH3 to a reactor;c. supplying a quantity of F2 to the reactor andd. reacting the quantity of F2 with the quantity of the purified PH3 thereby producing a first reaction product gas comprising a quantity of PF5 according to the stoichiometry PH3+4F2→PF5+3HF. ¦ 2. The reaction process of claim 1 wherein the reacting of the quantity of F2 with the quantity of the purified PH3 is done in the presence of hydrogen fluoride. ¦ 3. The reaction process of claim 1 wherein the reacting of the quantity of F2 with the quantity of the purified PH3 is done in the presence of liquid hydrogen fluoride. ¦ 4. The reaction process of claim 1 further comprising condensing a quantity of HF into the liquid phase. ¦ 5. The reaction process of claim 1 wherein the reactor contains less than 1 percent water by weight. ¦ 6. The reaction process of claim 1 wherein the quantity of the purified PH3 supplied to the reactor is part of a first source gas and the first source gas is less than 50 ppm chlorine by weight. ¦ 7. The reaction process of claim 1 wherein the quantity of F2 supplied to the reactor is part of a second source gas and the second source gas is less than 50 ppm chlorine by weight. ¦ 8. The reaction process of claim 1 wherein the first reaction product gas is less than 50 ppm chlorine by weight. ¦ 9. The reaction process of claim 1 further comprising the step of cooling HF. ¦ 10. The reaction process of claim 1 further comprising reacting the quantity of PF5 according to the stoichiometry PF5+LiF→LiPF6. ¦ 11. The reaction process of claim 1 further comprising reacting the quantity of PF5 according to the stoichiometry PF5+LiF→LiPF6 wherein the reacting of the quantity of PF5 is done in the presence of HF. ¦ 12. The reaction process of claim 1 further comprising reacting the quantity of PF5 according to the stoichiometry PF5+LiF→LiPF6 wherein a LiPF6 product is produced and the LiPF6 product is less than 50 ppm chlorine by weight. ¦ 13. The reaction process of claim 1 further comprising reacting the quantity of PF5 according to the stoichiometry PF5+LiF→LiPF6 wherein a LiPF6 product is produced and the LiPF6 product is less than 1 ppm chlorine by weight. ¦ 14. The reaction process of claim 1 further comprising the step of cryogenically separating the quantity of PF5 from the first reaction product gas. ¦ 15. The reaction process of claim 1a. further comprising condensing a quantity of HF into the liquid phase;b. further comprising the step of cooling HF;c. wherein the reacting of the quantity of F2 with the quantity of the purified PH3 is done in the presence of liquid hydrogen fluoride;d. wherein the reactor contains less than 1 percent water by weight;e. wherein the quantity of the purified PH3 supplied to the reactor is part of a first source gas and the first source gas is less than 50 ppm chlorine by weight;f. wherein the quantity of F2 supplied to the reactor is part of a second source gas and the second source gas is less than 50 ppm chlorine by weight;g. wherein the first reaction product gas is less than 50 ppm chlorine by weight;h. further comprising the step of cryogenically separating the quantity of PF5 from the first reaction product gas;i. further comprising reacting the quantity of PF5 according to the stoichiometry PF5+LiF→LiPF6;j. wherein the reacting of the quantity of PF5 is done in the presence of HF andk. wherein a LiPF6 product is produced and the LiPF6 product is less than 50 ppm chlorine by weight. | 1. A reaction process comprising: a. purifying a first quantity of PH3 by a method selected from filtration, cryogenic separation and molecular sieving thereby creating a purified PH3;b. supplying a quantity of the purified PH3 to a reactor;c. supplying a quantity of F2 to the reactor andd. reacting the quantity of F2 with the quantity of the purified PH3 thereby producing a first reaction product gas comprising a quantity of PF5 according to the stoichiometry PH3+4F2→PF5+3HF.
15/692246 | US | P | Method for preparing solid lithium salt from lithium solution | An embodiment of the present invention provides a method for preparing a solid lithium salt from a lithium solution including the steps of, preparing a mixture in which a phosphorus-containing material is added to a lithium solution in step 1; adding a basic solution to the prepared mixture to adjust the pH in step 2; making the pH-adjusted mixture react by raising its temperature and filtering to recover lithium phosphate in step 3; preparing an acid lithium solution in which distilled water and acid are added to the recovered lithium phosphate, in step 4; and recovering a solid lithium salt by evaporative concentration of the acid lithium solution, in step 5. | 1. A method for preparing a solid lithium carbonate from a lithium solution, comprising the steps of, preparing a mixture in which a phosphorus-containing material is added to a lithium solution, in step 1;adding a basic solution to the prepared mixture to adjust the pH, in step 2;making the pH-adjusted mixture react by raising its temperature and filtering to recover lithium phosphate, in step 3;preparing an acid lithium solution in which distilled water and acid are added to the recovered lithium phosphate, in step 4;recovering a solid lithium salt by evaporative concentration of the acid lithium solution, in step 5;adjusting the pH by adding distilled water and a basic solution to the recovered solid lithium salt to obtain a pH-adjusted solution, in step 6; andpreparing a solid lithium carbonate by adding a carbonate to the pH-adjusted solution, in step 7. ¦ 2. The method of claim 1, wherein the phosphorus-containing material in step 1 comprises phosphoric acid (H3PO4) or phosphate. ¦ 3. The method of claim 1, wherein the phosphorus-containing material addition ratio in step 1 is 0.8 to 1.2 times the lithium equivalent in the lithium solution. ¦ 4. The method of claim 1, wherein the basic solution of step 2 comprises one or more selected from the group consisting of sodium hydroxide (NaOH), potassium hydroxide (KOH), magnesium hydroxide (Mg(OH)2), calcium hydroxide(Ca(OH)2), and barium hydroxide (Ba(OH)2). ¦ 5. The method of claim 1, wherein the addition of the basic solution of step 2 is performed such that the pH of the mixture is from 10 to 12. ¦ 6. The method of claim 1, wherein the temperature raise in step 3 is performed so the temperature is raised to 70° C. to 90° C. and a reaction is carried out by maintaining the temperature for 30 minutes to 90 minutes after the temperature is raised. ¦ 7. The method of claim 1, wherein the preparation of the acid lithium solution in step 4 is performed by adding 2.5 to 4.5 times by weight of distilled water relative to the recovered lithium phosphate and 0.75 to 1.75 times by weight of acid relative to the recovered lithium phosphate. ¦ 8. The method of claim 1, wherein the acid in step 4 comprises one or more selected from the group consisting of sulfuric acid, nitric acid, hydrochloric acid, acetic acid, oxalic acid, citric acid and formic acid. ¦ 9. The method of claim 1, wherein the evaporative concentration of step 5 is performed two to five times. ¦ 10. The method of claim 9, wherein filtration is performed after the evaporative concentration of step 5, and the filtrate resulting from the filtration is used as a phosphorus-containing material of step 1. ¦ 11. The method of claim 1, further comprising the step of washing the lithium salt recovered in step 5, as step 5a. ¦ 12. The method of claim 11, wherein the washing of step 5a is performed with 10 wt % to 40 wt % of distilled water relative to the recovered lithium salt. ¦ 13. The method of claim 11, wherein a wash solution resulting from the washing of step 5a is used as an acid lithium solution of step 4. ¦ 14. The method of claim 1, wherein the amount of distilled water added in step 6 is 2 to 20 times the weight of the recovered solid lithium salt. ¦ 15. The method of claim 1, wherein the basic solution of step 6 comprises one or more selected from the group consisting of sodium hydroxide (NaOH), potassium hydroxide (KOH), magnesium hydroxide (Mg(OH)2), calcium hydroxide(Ca(OH)2), barium hydroxide (Ba(OH)2), and a carbonate. ¦ 16. The method of claim 1, wherein the pH adjustment in step 6 is adjusted to a pH of 9 to 11. ¦ 17. The method of claim 1, wherein the pH adjustment of step 6 is performed at a temperature of 60° C. to 90° C. for 30 minutes to 90 minutes. ¦ 18. The method of claim 1, wherein in step 6, filtration is performed after the pH adjustment and the filtrate from the filtration is used as an acid lithium solution of step 4. ¦ 19. The method of claim 1, wherein the carbonate of step 7 is one or more selected from the group consisting of sodium carbonate (Na2CO3), sodium bicarbonate (NaHCO3), potassium carbonate (K2CO3), potassium bicarbonate (KHCO3), calcium carbonate (CaCO3), magnesium carbonate (MgCO3) barium carbonate (BaCO3) and dolomite (CaMg(CO3)2). ¦ 20. The method of claim 1, wherein in step 7, filtration is performed after the addition of the carbonate, and the filtrate from the filtration is used as a mixture of step 1. ¦ 21. The method of claim 20, wherein in step 7, washing is performed after the filtration and the wash solution resulting from the washing is used as a mixture of step 1. ¦ 22. The method of claim 18, further comprising the step of adding a sodium carbonate solution at a concentration of 5 wt % to 50 wt % to the filtered filtrate and preparing a solid lithium carbonate by filtering and washing. ¦ 23. A method for preparing a solid lithium carbonate from a waste solution of a waste lithium battery, comprising the steps of, preparing a mixture in which phosphoric acid is added to a waste solution of a waste lithium battery containing lithium, in step i;adding a basic solution to the prepared mixture to adjust the pH to 10 to 12, in step ii;making the pH-adjusted mixture react by raising its temperature of 70° C. to 90° C. and recovering lithium phosphate by filtration, in step iii;preparing a lithium sulfate solution in which distilled water and sulfuric acid are added to the recovered lithium phosphate, in step iv;recovering a solid lithium sulfate by evaporative concentration of the lithium sulfate solution, in step v;adjusting the pH by adding distilled water and a basic solution to the recovered solid lithium sulfite to obtain a pH-adjusted solution, in step vi; andpreparing a solid lithium carbonate by adding a carbonate to the pH-adjusted solution, in step vii. | 1. A method for preparing a solid lithium carbonate from a lithium solution, comprising the steps of, preparing a mixture in which a phosphorus-containing material is added to a lithium solution, in step 1;adding a basic solution to the prepared mixture to adjust the pH, in step 2;making the pH-adjusted mixture react by raising its temperature and filtering to recover lithium phosphate, in step 3;preparing an acid lithium solution in which distilled water and acid are added to the recovered lithium phosphate, in step 4;recovering a solid lithium salt by evaporative concentration of the acid lithium solution, in step 5;adjusting the pH by adding distilled water and a basic solution to the recovered solid lithium salt to obtain a pH-adjusted solution, in step 6; andpreparing a solid lithium carbonate by adding a carbonate to the pH-adjusted solution, in step 7.
14/122276 | US | P | Positive electrode active material for nonaqueous secondary batteries, method for producing same, and nonaqueous electrolyte secondary battery using positive electrode active material | Provided are a positive electrode active material for nonagueous secondary batteries, the material having a narrow particle-size distribution and a monodisperse property and being capable of increasing a battery capacity; an industrial production method thereof; and a nonaqueous secondary battery using the positive electrode active material and having excellent electrical characteristics. The positive electrode active material is represented by a general formula: Li1+uNixCoyMnzMtO2+α (wherein, 0.05≤u≤0.95, x+y+z+t=1, 0≤x≤0.5, 0≤y≤0.5, 0.5≤z<0.8, 0≤t≤0.1, and M is an additive element and at least one element selected from Mg, Ca, Al, Ti, V, Cr, Zr, Nb, Mo, and W), has an average particle diameter of 3 to 12 um, and has [(d90−d10)/average particle diameter], an index indicating a scale of particle-size distribution, of 0.60 or less. | 1. A positive electrode active material for nonaqueous electrolyte secondary batteries, the positive electrode active material comprising: lithium metal composite oxide represented by a general formula: Li1+sNixCoyMnzMtO2+α wherein, 0.40≤s<0.60, z−x≤s when z−x>0.4, s≤z when z<0.6, 0≤x≤0.5, 0≤y≤0.5, 0.5≤z<0.8, 0<x+y, x+y+z+t=1, z−x<0.6, and 0.4≤α<0.6 and M is an additive element and is at least one element selected from Mg, Ca, Al, Ti, V, Cr, Zr, Nb, Mo, and W) and composed of hexagonal lithium-containing composite oxide having a layered structure,wherein the lithium metal composite oxide includes:primary particles,secondary particles composed of aggregation of the primary particles, each of the secondary particles having a hollow structure including an outer shell portion with the aggregated primary particles sintered and a hollow portion being inside the outer shell portion, the outer shell portion having a thickness at a ratio of 5 to 45% with respect to a particle diameter of the secondary particle and in a range of 0.5 to 2.5 μm,voids defined in a vicinity of a surface of the secondary particle and inside of the secondary particle, the voids defining regions where an electrolyte solution is capable of permeating, anda compound layer having a layer thickness of not more than 20 nm and composed of fine particles containing lithium and condensed tungsten, the compound layer being disposed: on surfaces of the primary particles exposed on an external surface of the secondary particle of the lithium metal composite oxide, on surfaces of the primary particles exposed at the voids in a vicinity of a surface of the secondary particle and inside the secondary particle where an electrolyte solution is capable of permeating via an exterior of the secondary particle, and at a particle boundary between the primary particles,the positive electrode active material has an average particle diameter of 3 to 12 μm and [(d90−d10)/average-particle-diameter], and an index indicating a scale of particle-size distribution, of not more than 0.60. ¦ 2. The positive electrode active material for nonaqueous electrolyte secondary batteries according to claim 1, wherein, when the general formula in claim 1 is expressed as sLi2MnM1t1O3·(1−s)LiNM2t2O2 (wherein, N is at least one selected from Ni, Co, and Mn, but always includes Ni or Co, and each of M1 and M2 is an additive element and is at least one element selected from Mg, Ca, Al, Ti, V, Cr, Zr, Nb, Mo and W), a ratio of Li2MnO3:LiNO2 is 0.40:0.60 to 0.55:0.45; wherein 0.4≤u≤0.55. ¦ 3. The positive electrode active material for nonaqueous electrolyte secondary batteries according to claim 2, wherein a ratio of Ni:Mn (Ni/Mn) contained in the LiNO2 is from 0.8 to 1.2. ¦ 4. The positive electrode active material for nonaqueous electrolyte secondary batteries according to claim 1, wherein an amount of tungsten contained in the compound layer is 0.1 to 3.0 atom % with respect to a total number of atoms of metal elements, other than lithium, contained in the lithium metal composite oxide. ¦ 5. The positive electrode active material for nonaqueous electrolyte secondary batteries according to claim 1, wherein the positive electrode active material comprising the lithium metal composite oxide has an average particle diameter of 3 to 8 μm. ¦ 6. The positive electrode active material for nonaqueous electrolyte secondary batteries according to claim 1, the positive electrode active material having an initial discharge capacity of not less than 220 mAh/g when used for a 2032 type coin battery as a positive electrode active material. ¦ 7. A nonaqueous electrolyte secondary battery, comprising a positive electrode including the positive electrode active material for nonaqueous electrolyte secondary batteries according to claim 1 as an active material. ¦ 8. A positive electrode active material for nonaqueous electrolyte secondary batteries, the positive electrode active material comprising lithium metal composite oxide represented by a general formula: Li1+uNixCoyMnzMtO2+α (wherein, 0.05≤u≤0.95, x+y+z+t=1, 0≤x≤0.5, 0≤y≤0.5, 0.5≤z<0.8, 0≤t≤0.1, 0.05≤α<0.80, and M is an additive element and is at least one element selected from Mg, Ca, Al, Ti, V, Cr, Zr, Nb, Mo, and W) and composed of hexagonal lithium-containing composite oxide having a layered structure,wherein the lithium metal composite oxide includes:primary particles,secondary particles composed of aggregation of the primary particles, each of the secondary particles having a hollow structure including an outer shell portion with the aggregated primary particles sintered and a hollow portion being inside the outer shell portion, the outer shell portion having a thickness at a ratio of 5 to 45% with respect to a particle diameter of the secondary particle and in a range of 0.5 to 2.5 μm, andvoids in a vicinity of a surface of the secondary particle and inside of the secondary particle, the voids defining regions where an electrolyte solution is capable of permeating, and whereinsurfaces of the primary particles and the secondary particles, including surfaces facing out on the secondary particles, surfaces facing into the hollow portion and surfaces of the primary particles facing into the voids are coated by a compound layer having a layer thickness of not more than 20 nm and composed of fine particles of a lithium tungstate, andthe positive electrode active material has an average particle diameter of 3 to 12 μm and [(d90−d10)/average-particle-diameter], and an index indicating a scale of particle-size distribution, of not more than 0.60. ¦ 9. The positive electrode active material for nonaqueous electrolyte secondary batteries according to claim 8, wherein the positive electrode active material comprising the lithium metal composite oxide has an average particle diameter of 3 to 8 μm. | 1. A positive electrode active material for nonaqueous electrolyte secondary batteries, the positive electrode active material comprising: lithium metal composite oxide represented by a general formula: Li1+sNixCoyMnzMtO2+α wherein, 0.40≤s<0.60, z−x≤s when z−x>0.4, s≤z when z<0.6, 0≤x≤0.5, 0≤y≤0.5, 0.5≤z<0.8, 0<x+y, x+y+z+t=1, z−x<0.6, and 0.4≤α<0.6 and M is an additive element and is at least one element selected from Mg, Ca, Al, Ti, V, Cr, Zr, Nb, Mo, and W) and composed of hexagonal lithium-containing composite oxide having a layered structure,wherein the lithium metal composite oxide includes:primary particles,secondary particles composed of aggregation of the primary particles, each of the secondary particles having a hollow structure including an outer shell portion with the aggregated primary particles sintered and a hollow portion being inside the outer shell portion, the outer shell portion having a thickness at a ratio of 5 to 45% with respect to a particle diameter of the secondary particle and in a range of 0.5 to 2.5 μm,voids defined in a vicinity of a surface of the secondary particle and inside of the secondary particle, the voids defining regions where an electrolyte solution is capable of permeating, anda compound layer having a layer thickness of not more than 20 nm and composed of fine particles containing lithium and condensed tungsten, the compound layer being disposed: on surfaces of the primary particles exposed on an external surface of the secondary particle of the lithium metal composite oxide, on surfaces of the primary particles exposed at the voids in a vicinity of a surface of the secondary particle and inside the secondary particle where an electrolyte solution is capable of permeating via an exterior of the secondary particle, and at a particle boundary between the primary particles,the positive electrode active material has an average particle diameter of 3 to 12 μm and [(d90−d10)/average-particle-diameter], and an index indicating a scale of particle-size distribution, of not more than 0.60.
16/755155 | US | P | Systems and methods of producing potassium sulfate | Systems and methods of producing potassium sulfate can involve converting a mixed salts feed stream into a conversion end slurry in a conversion unit, the mixed salts feed comprising at least one potassium-containing salt, at least one chloride-containing salt, at least one magnesium-containing salt and at least one sulfate-containing salt and the conversion end slurry comprising schoenite; separating conversion end slurry into a conversion end solids stream and a conversion brine; leaching the conversion end solids stream in a crystallization unit to produce a potassium sulfate product stream comprising potassium sulfate and a crystallizer mother liquor comprising magnesium sulfate and potassium sulfate; collecting heat generated in the conversion unit by a heat pump; and providing at least a portion of the heat collected to the crystallization unit to regulate a temperature of the potassium sulfate product stream and the crystallizer mother liquor stream contained in the crystallization unit. | 1. A method of producing potassium sulfate, the method comprising: converting a mixed salts feed stream into a conversion end slurry in a conversion unit, the mixed salts feed stream comprising at least one potassium-containing salt, at least one chloride-containing salt, at least one magnesium-containing salt and at least one sulfate-containing salt and the conversion end slurry comprising schoenite;separating the conversion end slurry into a conversion end solids stream and a conversion brine by a solid-liquid separator;leaching the conversion end solids stream with water in a crystallization unit to produce a potassium sulfate product stream comprising potassium sulfate and a crystallizer mother liquor stream comprising magnesium sulfate and potassium sulfate;collecting heat generated in the conversion unit by a heat pump; andproviding at least a portion of the heat collected from the conversion unit to the crystallization unit to regulate a temperature of the potassium sulfate product stream and the crystallizer mother liquor stream contained in the crystallization unit. ¦ 2. The method of claim 1 further comprising returning the crystallizer mother liquor stream to the conversion unit for mixing with the mixed salts feed stream for the conversion into the conversion end slurry. ¦ 3. The method of claim 1 further comprising leaching the conversion end solids stream in a leaching unit to produce a mother liquor stream and a schoenite stream and then leaching the schoenite stream in the crystallization unit to produce the potassium sulfate product stream and the crystallizer mother liquor stream. ¦ 4. The method of claim 3, further comprising returning the crystallizer mother liquor stream to the leaching unit to produce the mother liquor stream and the schoenite stream. ¦ 5. The method of claim 3, further comprising collecting heat generated in the leaching unit as a second heat source by the heat pump. ¦ 6. The method of claim 5, wherein the collecting of the heat generated in the leaching unit maintains a temperature of the mother liquor stream and the schoenite stream in the leaching unit at a value of about 10 to about 40° C. ¦ 7. The method of claim 6, wherein the collecting of the heat generated in the leaching unit maintains a temperature of the potassium sulfate product stream and the crystallizer mother liquor stream contained in the crystallization unit at a value of about 45 to about 60° C. ¦ 8. The method of claim 1, further comprising separating the conversion end solids stream into a schoenite slurry stream and a tailings slurry stream in a flotation unit and then leaching the schoenite slurry stream in a leaching unit to produce a mother liquor stream and a schoenite stream. ¦ 9. The method of claim 1 further comprising separating the potassium sulfate product stream into a crystallized potassium sulfate product stream and a recycle stream. ¦ 10. The method of claim 1, wherein the providing the least a portion of the heat collected from the conversion unit to the crystallization unit maintains the temperature of the potassium sulfate product stream and the crystallizer mother liquor stream contained in the crystallization unit at a value of about 45 to about 60° C. ¦ 11. The method of claim 1, wherein converting the mixed salts feed stream into a conversion end slurry is carried out at a temperature of about 10 to about 40° C. ¦ 12. The method of claim 11, wherein leaching the conversion end slurry with water is carried out at a temperature of about 45 to about 60° C. ¦ 13. The method of claim 12, wherein the collecting of the heat generated in the conversion unit controls a temperature of the conversion unit at about 10 to about 40° C. ¦ 14. The method of claim 13, wherein the providing of at least a portion of the heat collected from the conversion unit controls a temperature of the crystallization unit at about 45 to about 60° C. ¦ 15. The method of claim 14, wherein at least a portion of the heat collected from the conversion unit is expelled from the heat pump as excess heat. ¦ 16. A method of producing potassium sulfate, the method comprising: converting a mixed salts feed stream into a conversion end slurry in a conversion unit, the mixed salts feed stream comprising at least one potassium-containing salt, at least one chloride-containing salt, at least one magnesium-containing salt and at least one sulfate-containing salt and the conversion end slurry comprising schoenite;separating the conversion end slurry into a schoenite slurry stream and a tailings slurry stream in a flotation unit;leaching the schoenite slurry stream in a leaching unit to produce a mother liquor stream and a schoenite stream;separating the schoenite stream into a leached schoenite stream and a leach end brine stream by a solid-liquid separator;leaching the leached schoenite stream with water in a crystallization unit to produce a potassium sulfate product stream comprising potassium sulfate and an crystallizer mother liquor stream comprising magnesium sulfate and potassium sulfate;returning at least a portion the crystallizer mother liquor to the leaching unit to produce the mother liquor stream and the schoenite stream; andreturning at least a portion the mother liquor stream to the conversion unit for the conversion of the mixed salts feed stream into the conversion end slurry. ¦ 17. The method of claim 16, further comprising collecting heat generated in the conversion unit by a heat pump. ¦ 18. A system for producing potassium sulfate, the system comprising: a conversion unit for converting a mixed salts feed stream into a conversion end slurry, the mixed salts feed stream comprising at least one potassium-containing salt, at least one chloride-containing salt, at least one magnesium containing salt and at least one sulfate-containing salt and the conversion end slurry comprising schoenite;a solid-liquid separator coupled to the conversion unit for separating the conversion end slurry into a conversion end solids stream and a conversion end brine stream;a crystallization unit coupled to the solid-liquid separator for receiving the conversion end solids stream and leaching the conversion end solids stream with water to produce a potassium sulfate product stream comprising potassium sulfate and an crystallizer mother liquor stream comprising magnesium sulfate and potassium sulfate; anda heat pump coupled to the conversion unit and the crystallization unit for collecting heat generated in the conversion unit and providing at least a portion of the heat collected from the conversion unit to the crystallization unit to regulate a temperature of the solid potassium product stream and the crystallizer mother stream contained in the crystallization unit. ¦ 19. The system of claim 18, further comprising recycle piping for returning the crystallizer mother liquor stream to the conversion unit from the crystallization unit for mixing with the mixed salts feed stream for the converting into the conversion end slurry. ¦ 20. The system of claim 18, further comprising a leaching unit for leaching the conversion end solids stream to produce a mother liquor stream and a schoenite stream, the schoenite stream received by the crystallization unit to produce the solid potassium sulfate stream and the crystallizer mother liquor stream. | 1. A method of producing potassium sulfate, the method comprising: converting a mixed salts feed stream into a conversion end slurry in a conversion unit, the mixed salts feed stream comprising at least one potassium-containing salt, at least one chloride-containing salt, at least one magnesium-containing salt and at least one sulfate-containing salt and the conversion end slurry comprising schoenite;separating the conversion end slurry into a conversion end solids stream and a conversion brine by a solid-liquid separator;leaching the conversion end solids stream with water in a crystallization unit to produce a potassium sulfate product stream comprising potassium sulfate and a crystallizer mother liquor stream comprising magnesium sulfate and potassium sulfate;collecting heat generated in the conversion unit by a heat pump; andproviding at least a portion of the heat collected from the conversion unit to the crystallization unit to regulate a temperature of the potassium sulfate product stream and the crystallizer mother liquor stream contained in the crystallization unit.
15/944100 | US | P | Process for the joint production of sodium carbonate and sodium bicarbonate | Process for the joint production of sodium carbonate and sodium bicarbonate crystals, according to which: a solid powder derived from sodium sesquicarbonate, having a mean particle diameter comprised between 0.1 and 10 mm is dissolved in water; the resulting water solution is introduced into a crystallizer, wherein a first water suspension comprising sodium carbonate crystals is produced; the first water suspension is subjected to a separation, in order to produce crystals comprising sodium carbonate on the one hand, which are valorized, and a mother liquor on the other hand; and a part of the mother liquor is taken out of the crystallizer and put into contact in, a gas liquid contactor, with a gas comprising carbon dioxide, in order to produce a second water suspension comprising sodium bicarbonate crystals, which are separated and valorized. A reagent powder comprising sodium bicarbonate crystals made by such process. | 1. A method for reducing the amount of alkali lost in evaporative ponds which are fed with a purge liquor containing such alkali, comprising: contacting said purge liquor with a gas comprising carbon dioxide, said purge liquor being a part of a mother liquor taken out of a sodium carbonate crystallizer and comprising at least 175 g/kg sodium carbonate and at least 20 g/kg sodium chloride. ¦ 2. The method according to claim 1, wherein the sodium carbonate content in the mother liquor is not more than 250 g/kg. ¦ 3. The method according to claim 1, wherein the mother liquor does not contain more than 30 g/kg of sodium bicarbonate. ¦ 4. The method according to claim 1, wherein contacting said purge liquor with a gas comprising carbon dioxide produces a water suspension comprising sodium bicarbonate crystals. ¦ 5. The method according to claim 4, wherein sodium bicarbonate crystals are separated from the water suspension to form a second mother liquor. ¦ 6. The method according to claim 5, wherein the second mother liquor is debicarbonated with vapor and then sent to a pond. ¦ 7. A method for treating a purge stream containing sodium carbonate, comprising: treating said purge stream with gaseous carbon dioxide, said purge stream comprising at least 175 g/kg sodium carbonate and at least 20 g/kg sodium chloride. ¦ 8. A method for extending the life of tailings ponds produced from a soda ash purge stream containing sodium carbonate, which method comprises treating said purge stream with gaseous carbon dioxide, wherein said purge liquor is a part of a mother liquor taken out of a sodium carbonate crystallizer and comprising at least 175 g/kg sodium carbonate and at least 20 g/kg sodium chloride. ¦ 9. The method of claim 8, wherein the purge stream is treated prior to it being deposited in the tailings pond. ¦ 10. The method according to claim 1, wherein said purge liquor comprises at least 30 g/kg sodium chloride. ¦ 11. The method according to claim 5, further comprising drying said sodium bicarbonate crystals. ¦ 12. The method according to claim 7, wherein said purge stream comprises at least 30 g/kg sodium chloride. ¦ 13. The method according to claim 7, wherein treating said purge stream with said gas comprising carbon dioxide produces a water suspension comprising sodium bicarbonate crystals; wherein sodium bicarbonate crystals are separated from the water suspension to form a second mother liquor; and wherein said sodium bicarbonate crystals are dried. ¦ 14. The method according to claim 8, wherein said purge liquor comprises at least 30 g/kg sodium chloride. ¦ 15. The method according to claim 8, wherein treating said purge liquor with said gas comprising carbon dioxide produces a water suspension comprising sodium bicarbonate crystals; wherein sodium bicarbonate crystals are separated from the water suspension to form a second mother liquor; and wherein said sodium bicarbonate crystals are dried. | 1. A method for reducing the amount of alkali lost in evaporative ponds which are fed with a purge liquor containing such alkali, comprising: contacting said purge liquor with a gas comprising carbon dioxide, said purge liquor being a part of a mother liquor taken out of a sodium carbonate crystallizer and comprising at least 175 g/kg sodium carbonate and at least 20 g/kg sodium chloride.
15/861587 | US | P | Processes for preparing lithium carbonate | There are provided methods for preparing lithium carbonate. For example, such methods can comprise reacting an aqueous composition comprising lithium hydroxide with CO2 by sparging the CO2 the said composition, thereby obtaining a precipitate comprising the lithium carbonate. The methods can also comprise inserting at least a portion of the precipitate into a clarifier and obtaining a supernatant comprising lithium bicarbonate and a solid comprising the lithium carbonate, separating the solid from the supernatant; and heating the supernatant at a desired temperature so as to at least partially convert the lithium bicarbonate into lithium carbonate. | 1. A process for preparing lithium carbonate, said process comprising: reacting an acidic aqueous composition comprising Li+ and at least one metal ion with a base so as to obtain a pH of about 4.5 to about 6.5 and thereby at least partially precipitating said at least one metal ion under the form of at least one hydroxide so as to obtain a precipitate comprising said at least one hydroxide and an aqueous composition comprising Li+ and having a reduced content of said at least one metal ion, and separating said aqueous composition from said precipitate;optionally reacting said aqueous composition comprising Li+ and having said reduced content of said at least one metal ion with another base so as to obtain a pH of about 9.5 to about 11.5, and with optionally at least one metal carbonate, thereby at least partially precipitating at least one metal ion optionally under the form of at least one carbonate so as to obtain a precipitate optionally comprising said at least one carbonate and an aqueous composition comprising Li+ and having a reduced content of said at least one metal ion, and separating said aqueous composition from said precipitate;contacting said aqueous composition comprising Li+ and having a reduced content of said at least one metal ion with an ion exchange resin so as to at least partially remove at least one metal ion from said composition, thereby obtaining an aqueous composition comprising a lithium compound;submitting said aqueous composition comprising said lithium compound to an electrodialysis or an electrolysis under conditions suitable for converting at least a portion of said lithium compound into lithium hydroxide; andconverting said lithium hydroxide into lithium carbonate. ¦ 2. The process of claim 1, wherein said acidic aqueous composition comprising Li+ and at least one metal ion is reacted with said base so as to obtain a pH of about 5.0 to about 6.2. ¦ 3. The process of claim 1, wherein said at least one metal ion comprised in said acidic aqueous composition that is reacted with said base so as to obtain a pH of about 4.5 to about 6.5 is chosen from Fe2+, Fe3+ and Al3+. ¦ 4. The process of claim 1, wherein said process comprises reacting said aqueous composition comprising Li+ and having said reduced content of said at least one metal ion with said another base so as to obtain a pH of about 9.5 to about 11.5. ¦ 5. The process of claim 1, wherein said acidic aqueous composition comprises Li+, said at least one metal ion and sulfuric acid. ¦ 6. The process of claim 1, wherein said acidic aqueous composition comprises Li+, sulfuric acid and at least three metal ions. ¦ 7. The process of claim 1, wherein said acidic aqueous composition comprises Li+, sulfuric acid and at least three metal ions chosen from the following metals: iron, aluminum, manganese and magnesium. ¦ 8. The process of claim 1, wherein said acidic aqueous composition comprises Li+, sulfuric acid and at least three metal ions chosen from Al3+, Fe2+, Fe3+, Mg2+, Ca2+, Cr2+, Cr3+, Cr6+, Zn2+ and Mn2+. ¦ 9. The process of claim 1, wherein said acidic aqueous composition is obtained by leaching a lithium-containing material with sulfuric acid. ¦ 10. The process of claim 1, wherein said acid aqueous composition is obtained by leaching an acid roasted lithium-containing material with water. ¦ 11. The process of claim 1, wherein said acidic aqueous composition comprising Li+ and having said reduced content of said at least one metal ion is reacted with said another base over a period of time sufficient for reducing the content of said at least one metal ion in said aqueous composition below a predetermined value. ¦ 12. The process of claim 11, wherein said reaction is carried out over a period of time sufficient for reducing the content of Ca2+ below about 200 mg/L. ¦ 13. The process of claim 1, wherein said process comprises submitting said acidic aqueous composition comprising said lithium compound to said electrodialysis. ¦ 14. The process of claim 13, wherein said lithium compound is lithium sulfate. ¦ 15. The process of claim 1, wherein said process comprises submitting said acidic aqueous composition comprising said lithium compound to said electrolysis. ¦ 16. The process of claim 15, wherein said lithium compound is lithium sulfate. ¦ 17. The process of claim 1, wherein said aqueous composition comprising Li+ and at least one metal ion is reacted with said base so as to obtain a pH of about 5.0 to about 6.2. ¦ 18. The process of claim 1, wherein during said electrodialysis or electrolysis, said pH is at least substantially maintained at a value of about 11 to about 12. ¦ 19. The process of claim 1, wherein said electrodialysis or said electrolysis is carried out in a three-compartment membrane cell. ¦ 20. The process of claim 1, wherein said electrodialysis or said electrolysis is carried out in a two-compartment membrane cell. | 1. A process for preparing lithium carbonate, said process comprising: reacting an acidic aqueous composition comprising Li+ and at least one metal ion with a base so as to obtain a pH of about 4.5 to about 6.5 and thereby at least partially precipitating said at least one metal ion under the form of at least one hydroxide so as to obtain a precipitate comprising said at least one hydroxide and an aqueous composition comprising Li+ and having a reduced content of said at least one metal ion, and separating said aqueous composition from said precipitate;optionally reacting said aqueous composition comprising Li+ and having said reduced content of said at least one metal ion with another base so as to obtain a pH of about 9.5 to about 11.5, and with optionally at least one metal carbonate, thereby at least partially precipitating at least one metal ion optionally under the form of at least one carbonate so as to obtain a precipitate optionally comprising said at least one carbonate and an aqueous composition comprising Li+ and having a reduced content of said at least one metal ion, and separating said aqueous composition from said precipitate;contacting said aqueous composition comprising Li+ and having a reduced content of said at least one metal ion with an ion exchange resin so as to at least partially remove at least one metal ion from said composition, thereby obtaining an aqueous composition comprising a lithium compound;submitting said aqueous composition comprising said lithium compound to an electrodialysis or an electrolysis under conditions suitable for converting at least a portion of said lithium compound into lithium hydroxide; andconverting said lithium hydroxide into lithium carbonate.
16/000931 | US | P | Process for producing lithiated transition metal oxides | Provided are processes for the formation of electrochemically active materials such as lithiated transition metal oxides that solve prior issues with throughput and calcination. The processes include forming precursor materials into agglomerates prior to calcination. The use of the agglomerates improves gas flow into and out of the materials thereby improving calcination results, electrochemical properties of the resulting materials, and allows for use of high temperature kilns not previously suitable for such materials thereby lowering production costs. | 1. A process for the formation of a lithiated transition metal oxide comprising: intermixing a transition metal precursor and a lithium compound to form an active material precursor;forming an agglomerate of the active material precursor by mixing the active material precursor with an agglomeration agent, wherein the agglomeration agent comprises a saccharide, carboxymethyl cellulose, hydroxypropyl methylcellulose, hydroxypropyl cellulose, polyethylene glycol, polyvinylpyrrolidone, starch, molasses, or combinations thereof, or wherein the agglomeration agent consists of water; andheating the agglomerate to a temperature of 700° C. or greater in an oxidizing atmosphere, the heating for a calcination time sufficient to form the lithiated transition metal oxide. ¦ 2. The process of claim 1 wherein the agglomerate has a granule size of 500 μm or greater. ¦ 3. The process of claim 1 wherein the agglomerate has a granule size of 500 μm to 15 mm. ¦ 4. The process of claim 1 wherein the active material precursor further comprises a dry binder, an alkali-containing compound, a pore-forming compound, or combinations thereof. ¦ 5. The process of claim 1 wherein the molar ratio of lithium to transition metal in the active material precursor is 0.8 to 1.1. ¦ 6. The process of claim 1 wherein the agglomeration agent is present at 0.5 weight percent to 55 weight percent. ¦ 7. The process of claim 1 wherein the transition metal precursor comprises Ni, Co, Mn, Al, Mg, Ti, Zr, Nb, Hf, V, Cr, Sn, Cu, Mo, W, Fe, Si, B, other transition metals, or rare earth elements. ¦ 8. The process of claim 1 wherein the lithium compound is selected from the group consisting of lithium hydroxide, lithium oxide, lithium carbonate, lithium nitrate, lithium sulfate, lithium acetate, lithium peroxide, lithium hydrogen carbonate, a lithium halide, and combinations thereof. ¦ 9. The process of claim 1 wherein the active material precursor further comprises a pore former selected from the group consisting of a cellulose fiber, carbon, graphite, starch, polyether ether ketone, wood flour, a super absorbent polymer, and combinations thereof. ¦ 10. The process of claim 1 further comprising crushing the lithiated transition metal oxide. ¦ 11. The process of claim 1 wherein the step of heating is within a belt furnace, vertical calciner, or grate kiln. ¦ 12. The process of claim 1 wherein the oxidizing atmosphere is an oxygen enriched atmosphere. ¦ 13. The process of claim 1 wherein the agglomerate has a tap density of 0.4 to 1.7. ¦ 14. The process of claim 1 wherein the agglomerate has a bulk porosity of 50% to 95%. ¦ 15. The process of claim 1 wherein the agglomerate has a pore volume fraction of 20% or greater. ¦ 16. The process of claim 1 wherein the temperature is 700° C. to 1000° C. ¦ 17. The process of claim 1 wherein the time is 1 to 60 hours. ¦ 18. A process for the formation of a lithiated transition metal oxide comprising: intermixing a nickel containing material and a lithium compound to form an active material precursor;forming a plurality of agglomerates of the active material precursor by mixing the active material precursor with an agglomeration agent, wherein the agglomeration agent comprises a saccharide, carboxymethyl cellulose, hydroxypropyl methylcellulose, hydroxypropyl cellulose, polyethylene glycol, polyvinylpyrrolidone, starch, molasses, or combinations thereof, or wherein the agglomeration agent consists of water, and wherein the agglomerates have an average granule size of 500 μm to 8 mm; andheating the agglomerate to a temperature of 700° C. or greater in an oxidizing atmosphere, the heating for a calcination time sufficient to form the lithiated transition metal oxide. ¦ 19. The process of claim 18 wherein the nickel containing material comprises nickel monoxide, nickel hydroxide, nickel oxyhydroxide, nickel sesquioxide, nickel carbonate, nickel nitrate, or any combination thereof. ¦ 20. The process of claim 18 wherein the nickel containing material further comprises Al, Co, Mn, or combinations thereof. ¦ 21. The process of claim 18 wherein the lithium compound is selected from the group consisting of lithium hydroxide, lithium oxide, lithium carbonate, lithium nitrate, lithium sulfate, lithium acetate, lithium peroxide, lithium hydrogen carbonate, a lithium halide, or combinations thereof. ¦ 22. The process of claim 18 wherein the agglomeration agent is present at 0.5 weight percent to 35 weight percent of the agglomerate as a whole. ¦ 23. The process of claim 18 wherein the active material precursor further comprises a pore forming agent. ¦ 24. The process of claim 18 wherein the step of heating is within a belt furnace, vertical calciner, or grate kiln. | 1. A process for the formation of a lithiated transition metal oxide comprising: intermixing a transition metal precursor and a lithium compound to form an active material precursor;forming an agglomerate of the active material precursor by mixing the active material precursor with an agglomeration agent, wherein the agglomeration agent comprises a saccharide, carboxymethyl cellulose, hydroxypropyl methylcellulose, hydroxypropyl cellulose, polyethylene glycol, polyvinylpyrrolidone, starch, molasses, or combinations thereof, or wherein the agglomeration agent consists of water; andheating the agglomerate to a temperature of 700° C. or greater in an oxidizing atmosphere, the heating for a calcination time sufficient to form the lithiated transition metal oxide.
16/332381 | US | P | Method for producing potassium sulfate from potassium chloride and sulfuric acid | A process is provided for producing potassium sulfate from potassium chloride and sulfuric acid. The process entails mixing potassium chloride with the water to form a potassium chloride slurry which is mixed with recycled sulfuric acid to form a K+, Ct′, SO42″ acid mixture. This mixture is subjected to a crystallization process that produces potassium sulfate crystals and a hydrochloric acid-water vapor. The hydrochloric acid is separated from the hydrochloric acid-water vapor to form a hydrochloric acid solution. | 1. A method for producing potassium sulfate and hydrochloric acid comprising: mixing water with potassium chloride to form a potassium chloride slurry or solution;mixing the potassium chloride slurry or solution with recycled sulfuric acid to form a K+, Cl−, SO42− acid mixture;subjecting the K+, Cl−, SO42− acid mixture to an evaporative crystallization process and producing a concentrate containing potassium sulfate crystals and a hydrochloric acid-water vapor;directing the concentrate containing the potassium sulfate crystals to a solids-liquid separator and separating the potassium sulfate crystals from the concentrate and yielding a filtrate; washing the potassium sulfate crystals with water; andwherein after separating the potassium sulfate crystals from the concentrate, mixing the filtrate with a source of sulfuric acid to produce a hydrochloric acid-rich vapors and a stream of sulfuric acid that forms at least a part of the recycled sulfuric acid mixed with the potassium chloride slurry or solution; and mixing the hydrochloric acid-rich vapors with the hydrochloric acid-water vapor produced by the crystallization process and wherein the hydrochloric acid-rich vapors and the hydrochloric acid-water vapor are directed to an adsorption unit which produces a hydrochloric acid solution having a concentration of 20-35% hydrochloric acid by wt. ¦ 2. The method of claim 1 wherein the filtrate includes dissolved salts and after mixing the sulfuric acid with the filtrate, precipitating the dissolved salts from the filtrate-sulfuric acid mixture. ¦ 3. The method of claim 1 including concentrating the hydrochloric acid/water vapor produced by the crystallization process to form a vapor stream having a higher hydrochloric acid concentration than the hydrochloric acid/water vapor produced by the crystallization process. ¦ 4. The method of claim 1 further including: mixing sulfuric acid with the filtrate to form a sulfuric acid-rich stream;wherein washing the potassium sulfate crystals with water produces a waste stream; andmixing the waste stream with the sulfuric acid-rich stream and recycling the resulting mixture to the crystallization process. ¦ 5. The method of claim 1 wherein the evaporative crystallization process is carried out in a crystallizer unit and the method includes directing the filtrate to a dechlorination unit and mixing sulfuric acid with the filtrate to produce a sulfuric acid-rich stream and recycling the sulfuric acid-rich stream to the crystallizer unit. ¦ 6. The method of claim 1 including directing the hydrochloric acid-water vapor through an absorption unit and producing a hydrochloric acid solution. ¦ 7. The method of claim 1 including directing the hydrochloric acid-water vapor to hydrochloric acid scrubber or condenser unit which produces water vapor and a hydrochloride acid solution and thereafter subjecting the hydrochloride acid solution to treatment in an absorption unit to concentrate the hydrochloric acid solution. ¦ 8. The method of claim 7 wherein before subjecting the hydrochloric acid to treatment in the absorption unit, treating the hydrochloric acid solution in an extractive distillation or dual pressure unit. ¦ 9. The method of claim 1 including directing the hydrochloric acid-water vapor to an extractive distillation-HCl vapor dehydration unit into which a feed of H2SO4 is provided which in turn produces a concentrated HCl/H2O vapor and a diluted H2SO4 solution which is recycled to the crystallization process. ¦ 10. The method of claim 9 wherein the concentrated HCl/H2O vapor is directed to an absorption unit which produces an HCl solution. ¦ 11. The method of claim 1 wherein the crystallized potassium sulfate is directed to a wash leg and contacted with a countercurrent flow of a potassium sulfate solution. ¦ 12. The method of claim 1 further including separating the hydrochloric acid from the hydrochloric acid/water vapor to form a hydrochloric acid solution. ¦ 13. The method of claim 1 including spraying a KOH solution onto the potassium sulfate crystals to neutralize residual acid on the crystals or mother liquor moisture on the crystals. ¦ 14. A method for producing potassium sulfate and hydrochloric acid comprising: mixing water with potassium chloride to form a potassium chloride slurry or solution;mixing the potassium chloride slurry or solution with recycled sulfuric acid to form a K+, Cl−, SO42− acid mixture;subjecting the K+, Cl−, SO42− acid mixture to an evaporative crystallization process and producing a concentrate containing crystals comprising potassium and sulfate in the form of K2SO4, KHSO4, or a mixture of both;directing the concentrate containing said crystals of potassium and sulfate to a solids-liquid separator and separating said crystals comprising potassium and sulfate from the concentrate and yielding a filtrate; washing the crystals comprising potassium and sulfate with water; andwherein the evaporative crystallization process is carried out in a crystallizer unit and the method includes directing the filtrate to a dechlorination unit and mixing sulfuric acid from a sulfuric acid source with the filtrate to produce a sulfuric acid-rich stream and recycling the sulfuric acid-rich stream to the crystallizer unit. ¦ 15. The method of claim 14 wherein after separating said crystals comprising potassium and sulfate from the concentrate, mixing the filtrate with a source of sulfuric acid to produce a hydrochloric acid vapor and a stream of sulfuric acid that forms at least a part of the recycled sulfuric acid mixed with the potassium chloride slurry or solution; and mixing the hydrochloric acid vapor with a hydrochloric acid/vapor produced by the crystallizer unit. ¦ 16. The method of claim 15 wherein the filtrate includes dissolved salts and after mixing the sulfuric acid with the filtrate, precipitating the dissolved salts from the filtrate-sulfuric acid mixture. ¦ 17. The method of claim 15 including concentrating the hydrochloric acid/water vapor produced by the crystallization process to form a vapor stream having a higher hydrochloric acid concentration than the hydrochloric acid/water vapor produced by the crystallization process. ¦ 18. The method of claim 15 including directing the hydrochloric acid-water vapor through an absorption unit and producing a hydrochloric acid solution. ¦ 19. The method of claim 15 including directing the hydrochloric acid-water vapor to hydrochloric acid scrubber or condenser unit which produces water vapor and a hydrochloride acid solution and thereafter subjecting the hydrochloride acid solution to treatment in an absorption unit to concentrate the hydrochloric acid solution. ¦ 20. The method of claim 19 wherein before subjecting the hydrochloric acid to treatment in the absorption unit, treating the hydrochloric acid solution in an extractive distillation or dual pressure unit. ¦ 21. The method of claim 15 including directing the hydrochloric acid-water vapor to an extractive distillation-HCl vapor dehydration unit into which a feed of H2SO4 is provided which in turn produces a concentrated HCl/H2O vapor and a diluted H2SO4 solution which is recycled to the crystallization process. ¦ 22. The method of claim 21 wherein the concentrated HCl/H2O vapor is directed to an absorption unit which produces an HCl solution. ¦ 23. The method of claim 15 further including separating the hydrochloric acid from the hydrochloric acid/water vapor to form a hydrochloric acid solution. ¦ 24. The method of claim 14 further including: mixing a sulfuric acid source with the filtrate to form a sulfuric acid-rich stream;wherein washing the crystals comprising potassium and sulfate with water produces a waste stream; andmixing the waste stream with the sulfuric acid-rich stream and recycling the resulting mixture to the crystallization process. ¦ 25. The method of claim 14 wherein the crystals comprising potassium and sulfate is directed to a wash system and contacted with a countercurrent flow of a potassium sulfate solution. ¦ 26. The method of claim 14 further including spraying a KOH solution on the crystals comprising potassium and sulfate to neutralize residual acid or mother liquor moisture on the crystals. | 1. A method for producing potassium sulfate and hydrochloric acid comprising: mixing water with potassium chloride to form a potassium chloride slurry or solution;mixing the potassium chloride slurry or solution with recycled sulfuric acid to form a K+, Cl−, SO42− acid mixture;subjecting the K+, Cl−, SO42− acid mixture to an evaporative crystallization process and producing a concentrate containing potassium sulfate crystals and a hydrochloric acid-water vapor;directing the concentrate containing the potassium sulfate crystals to a solids-liquid separator and separating the potassium sulfate crystals from the concentrate and yielding a filtrate; washing the potassium sulfate crystals with water; andwherein after separating the potassium sulfate crystals from the concentrate, mixing the filtrate with a source of sulfuric acid to produce a hydrochloric acid-rich vapors and a stream of sulfuric acid that forms at least a part of the recycled sulfuric acid mixed with the potassium chloride slurry or solution; and mixing the hydrochloric acid-rich vapors with the hydrochloric acid-water vapor produced by the crystallization process and wherein the hydrochloric acid-rich vapors and the hydrochloric acid-water vapor are directed to an adsorption unit which produces a hydrochloric acid solution having a concentration of 20-35% hydrochloric acid by wt.
16/468436 | US | P | Method for producing potassium sulfate and sodium chloride from wastewater | A method of producing potassium sulfate by employing sodium sulfate and potassium chloride sources is disclosed. The method includes a crystallization process that yields a mother liquor containing sulfate, sodium and chloride. The mother liquor is directed to an anion segregation unit that produces a reject or retentate rich in sulfate which is recycled and employed in the production of the potassium sulfate. Further, the anion segregation unit produces a permeate that is depleted in sulfate but includes sodium and chloride and is directed to a sodium chloride crystallizer for producing sodium chloride. | 1. A method of producing potassium sulfate comprising: directing a sodium sulfate source to a glaserite crystallizer;directing a liquor containing potassium sulfate from a downstream potassium sulfate reactor to the glaserite crystallizer and mixing the liquor containing the potassium sulfate with the sodium sulfate source;crystallizing glaserite in the glaserite crystallizer to form glaserite crystals and a mother liquor;separating the glaserite crystals from the mother liquor;directing the glaserite crystals to the downstream potassium sulfate reactor;directing a potassium chloride source to the potassium sulfate reactor and mixing the potassium chloride source with the glaserite crystals and precipitating potassium sulfate crystals;separating the potassium sulfate crystals from the liquor containing potassium sulfate;directing the mother liquor from the glaserite crystallizer to a nanofiltration unit and producing a reject or retentate stream rich in sulfate and a filtrate or permeate stream depleted in sulfate;recycling the reject or retentate stream to the glaserite crystallizer and combining the reject or retentate stream with the sodium sulfate source and the liquor containing the potassium sulfate in the glaserite crystallizer; anddirecting the filtrate or permeate stream to a sodium chloride crystallizer and producing sodium chloride crystals. ¦ 2. The method of claim 1 wherein potassium sulfate is produced in the absence of a mirabilite crystallization process upstream of the glaserite crystallizer. ¦ 3. The method of claim 1 including subjecting the mother liquor produced by the glaserite crystallizer to a treatment process prior to the mother liquor reaching the anion segregation unit wherein the treatment process reduces the tendency of the mother liquor to scale or clog the anion segregation unit. ¦ 4. The method of claim 1 wherein the sodium sulfate source comprises sodium sulfate crystals or a sodium sulfate brine or a sodium sulfate slurry; and wherein the potassium chloride source comprises potassium chloride crystals or a potassium chloride brine or a potassium chloride slurry. ¦ 5. The method of claim 1 wherein the sodium sulfate source is Glauber's salt and the method includes melting the Glauber's salt and directing the melted Glauber's salt to the glaserite crystallizer. ¦ 6. The method of claim 1 wherein the potassium chloride is mixed with a mixture of water and one or more liquors produced by the process and wherein the method includes subjecting the mixture to a softening process where hardness in the mixture is reduced. ¦ 7. The method of claim 1 wherein the sodium chloride crystallizer comprises a solar evaporation pond, basin or other facility and the method includes directing the permeate stream from the anion segregation unit to the solar evaporation pond, basin or facility. ¦ 8. A method for producing potassium sulfate from a waste stream, comprising: concentrating the waste stream to form a brine or a slurry;crystallizing mirabilite from the brine or slurry in a mirabilite crystallizer to form mirabilite crystals and a mirabilite crystallizer liquor;separating the mirabilite crystals from the mirabilite crystallizer liquor;mixing the mirabilite crystals with a potassium liquor;producing or forming glaserite crystals from the mirabilite crystals and potassium liquor in a glaserite reactor or a glaserite crystallizer;separating the glaserite crystals from the potassium liquor;directing the glaserite crystals to a potassium sulfate reactor;mixing a potassium source with the glaserite crystals in the potassium sulfate reactor to form potassium sulfate crystals and the potassium liquor;recycling the potassium liquor from the potassium sulfate reactor to the glaserite reactor or glaserite crystallizer;filtering the mirabilite crystallizer liquor to form a filtrate or permeate depleted in sulfate and a retentate or reject rich in sulfate;recycling the retentate or reject stream to the mirabilite crystallizer;directing the filtrate or permeate stream to a sodium chloride crystallizer and crystallizing sodium chloride crystals; andseparating the sodium chloride crystals. ¦ 9. The method of claim 8 wherein the glaserite crystals are formed in the glaserite reactor and the method includes directing the potassium liquor from the glaserite reactor to the sodium chloride crystallizer. ¦ 10. The method of claim 9 wherein the sodium chloride crystallizer produces a concentrate that includes potassium and wherein the method includes directing at least a portion of the concentrate from the sodium chloride crystallizer to the glaserite reactor and mixing the concentrate with the mirabilite crystals. ¦ 11. The method of claim 8 wherein the potassium source is potassium chloride and wherein potassium chloride is added to the potassium sulfate reactor in the form of a slurry or a brine. ¦ 12. The method of claim 8 wherein the glaserite crystals are produced in the glaserite crystallizer; and wherein the method includes directing the potassium liquor from the glaserite crystallizer to a nanofiltration unit and producing a second reject stream and a second permeate stream; recycling the second reject stream to the glaserite crystallizer; anddirecting the second permeate stream to the sodium chloride crystallizer. ¦ 13. A method for producing potassium sulfate from a wastewater stream containing sodium and sulfate, comprising: directing the wastewater stream to a membrane separation unit and producing a reject stream and a permeate stream;concentrating the reject stream to form a first brine solution or a slurry;directing the first brine solution or slurry to a glaserite reactor;mixing potassium liquor with the first brine solution or slurry in the glaserite reactor and producing glaserite crystals;separating the glaserite crystals and directing the glaserite crystals to a potassium sulfate reactor;mixing a potassium source with the glaserite crystals to form potassium sulfate crystals;separating the potassium sulfate crystals;wherein the potassium source mixed with the glaserite crystals in the potassium sulfate reactor forms the potassium liquor that is mixed with the first brine stream or slurry in the glaserite reactor;concentrating the permeate stream to form a second brine stream or a second slurry;directing the second brine stream or second slurry to a sodium chloride crystallizer and crystallizing sodium chloride crystals; andseparating the sodium chloride crystals. ¦ 14. The method of claim 13 wherein in the process of producing glaserite crystals in the glaserite reactor a sodium chloride liquor is formed and the method includes directing the sodium chloride liquor from the glaserite reactor to the sodium chloride crystallizer. ¦ 15. The method of claim 13 wherein the potassium source is in the form of a slurry or a brine and wherein the slurry or brine is mixed with the glaserite crystals in the potassium sulfate reactor. ¦ 16. The method of claim 13 wherein the sodium chloride crystallizer produces a concentrate that includes potassium and wherein the method includes directing at least a portion of the concentrate from the sodium chloride crystallizer to the glaserite reactor and mixing the concentrate with the first brine stream. ¦ 17. The method of claim 13 wherein in the process of producing sodium chloride crystals, the sodium chloride crystallizer forms a potassium liquor and wherein the potassium liquor is directed from the sodium chloride crystallizer to the glaserite reactor. ¦ 18. A method of producing potassium sulfate from a wastewater stream containing sodium and sulfate comprising: directing the wastewater stream to a membrane separation unit and producing a first reject stream and a first permeate stream;concentrating the first reject stream to form a first brine solution or a slurry;mixing the first brine solution or the slurry with a potassium liquor to form a mixture;crystallizing the mixture in a glaserite crystallizer and producing glaserite crystals;separating the glaserite crystals from the potassium liquor and directing the glaserite crystals to a potassium sulfate reactor;mixing a potassium source with the glaserite crystals to form potassium sulfate crystals;separating the potassium sulfate crystals;wherein the potassium source mixed with the glaserite crystals in the potassium sulfate reactor forms the potassium liquor that is mixed with the first brine stream or slurry in the glaserite crystallizer;directing the potassium liquor from the glaserite crystallizer to a nanofiltration unit and producing a second reject stream and a second permeate stream;recycling the second reject stream from the nanofiltration unit to the glaserite crystallizer; anddirecting the second permeate stream from the nanofiltration unit to a sodium chloride crystallizer and producing sodium chloride crystals. ¦ 19. The method of claim 18 wherein the first permeate stream is directed to a second sodium chloride crystallizer that forms sodium chloride crystals. ¦ 20. The method of claim 19 wherein the first permeate stream is subjected to a concentration process before reaching the second sodium chloride crystallizer. ¦ 21. A method of recovering potassium sulfate from wastewater produced in a coal-to-chemical or a coal-to-liquid process, the method comprising: converting coal-to-chemical or coal-to-liquid and in the course of converting coal-to-chemical or liquid producing the wastewater;concentrating the wastewater to form a brine that includes sodium and sulfate;directing the brine to a mirabilite crystallizer and forming mirabilite crystals and producing a mirabilite liquor;separating the mirabilite crystals from the mirabilite liquor;directing the mirabilite crystals to a glaserite reactor or glaserite crystallizer;mixing a potassium liquor with the mirabilite crystals;producing or forming glaserite crystals from the mirabilite crystals and the potassium liquor in a glaserite reactor or a glaserite crystallizer;separating the glaserite crystals from the potassium liquor;directing the glaserite crystals to a potassium sulfate reactor;mixing a potassium source with the glaserite crystals in the potassium sulfate reactor to form potassium sulfate crystals;separating the potassium sulfate crystals; andwherein the potassium source mixed with the glaserite crystals in the potassium sulfate reactor forms the potassium liquor that is mixed with the glaserite crystals in the glaserite reactor. ¦ 22. The method of claim 21 including filtering the mirabilite crystallizer liquor with a nanofiltration unit to produce a permeate and directing the permeate to a sodium chloride crystallizer; and wherein the glaserite crystals are formed in the glaserite crystallizer and the method includes directing the potassium liquor from the glaserite crystallizer to a second nanofiltration unit and producing a second reject stream and a second permeate stream; recycling the second reject stream from the second nanofiltration unit to the glaserite crystallizer; and directing the second permeate stream from the second nanofiltration unit to the sodium chloride crystallizer. ¦ 23. The method of claim 21 wherein the glaserite crystals are produced in the glaserite reactor and wherein the potassium liquor includes sodium chloride and the method includes reducing the concentration of sodium chloride in the potassium liquor by cycling the potassium liquor back and forth between the glaserite reactor and a sodium chloride crystallizer that forms sodium chloride crystals from the potassium liquor. ¦ 24. The method of claim 21 further including directing the mirabilite liquor to a nanofiltration unit and producing a permeate and directing the permeate to the sodium chloride crystallizer that forms sodium chloride crystallizers from the mirabilite liquor. ¦ 25. The method of claim 21 wherein the glaserite crystals are formed in the glaserite crystallizer and the method includes directing the potassium liquor from the glaserite crystallizer to a nanofiltration unit and producing a reject stream and a permeate stream; recycling the reject stream from the nanofiltration unit to the glaserite crystallizer; and directing the permeate stream to a sodium chloride crystallizer and producing sodium chloride crystals. | 1. A method of producing potassium sulfate comprising: directing a sodium sulfate source to a glaserite crystallizer;directing a liquor containing potassium sulfate from a downstream potassium sulfate reactor to the glaserite crystallizer and mixing the liquor containing the potassium sulfate with the sodium sulfate source;crystallizing glaserite in the glaserite crystallizer to form glaserite crystals and a mother liquor;separating the glaserite crystals from the mother liquor;directing the glaserite crystals to the downstream potassium sulfate reactor;directing a potassium chloride source to the potassium sulfate reactor and mixing the potassium chloride source with the glaserite crystals and precipitating potassium sulfate crystals;separating the potassium sulfate crystals from the liquor containing potassium sulfate;directing the mother liquor from the glaserite crystallizer to a nanofiltration unit and producing a reject or retentate stream rich in sulfate and a filtrate or permeate stream depleted in sulfate;recycling the reject or retentate stream to the glaserite crystallizer and combining the reject or retentate stream with the sodium sulfate source and the liquor containing the potassium sulfate in the glaserite crystallizer; anddirecting the filtrate or permeate stream to a sodium chloride crystallizer and producing sodium chloride crystals.
15/801988 | US | P | Preparation of lithium carbonate from lithium chloride containing brines | This invention relates to a method for the preparation of lithium carbonate from lithium chloride containing brines. The method can include a silica removal step, capturing lithium chloride, recovering lithium chloride, supplying lithium chloride to an electrochemical cell and producing lithium hydroxide, contacting the lithium hydroxide with carbon dioxide to produce lithium carbonate. | 1. A method of preparing lithium carbonate from a lithium chloride-rich stream, the method comprising the steps of: supplying a geothermal brine solution containing lithium chloride and silica to a silica removal step to produce a silica-lean lithium chloride-containing solution, wherein the silica removal step is operable to remove at least a portion of silica present in the geothermal brine solution;processing the silica-lean lithium chloride-containing solution through a lithium chloride capture step to obtain a lithium chloride-containing feed solution, wherein the lithium-chloride containing feed solution further comprises divalent ions;contacting the lithium chloride-containing feed solution with an ion removal medium to remove at least a portion of the divalent ions present in the lithium chloride-containing feed solution and produce a purified lithium chloride-rich stream having a reduced concentration of the divalent ions relative to the lithium chloride-containing feed solution;processing the purified lithium chloride-rich stream in an electrochemical cell to produce a lithium hydroxide-rich solution;contacting the lithium hydroxide-rich solution with carbon dioxide to produce a product stream comprising lithium carbonate; andseparating the product stream to produce a lithium carbonate stream and a recycle stream, wherein the recycle stream is supplied to the electrochemical cell;wherein the recycle stream is acidified to a pH less than 4 prior to supplying the recycle stream to the electrochemical cell. ¦ 2. The method of claim 1, wherein the ion removal medium is a chelating ion exchange resin. ¦ 3. The method of claim 1, wherein the lithium chloride capture step comprises contacting the silica-lean lithium chloride-containing solution with an intercalated lithium adsorbent. ¦ 4. A method of preparing lithium hydroxide from a lithium chloride-rich stream, the method comprising the steps of: supplying a geothermal brine solution containing lithium chloride and silica to a silica removal step to produce a silica-lean lithium chloride-containing solution, wherein the silica removal step is operable to remove at least a portion of silica present in the geothermal brine solution;processing the silica-lean lithium chloride-containing solution through a lithium chloride capture step to obtain a lithium chloride-containing feed solution, wherein the lithium-chloride containing feed solution further comprises divalent ions;contacting the lithium chloride-containing feed solution with an ion removal medium to remove at least a portion of the divalent ions present in the lithium chloride containing feed solution to produce a purified lithium chloride-rich stream having a reduced concentration of the divalent ions relative to the lithium chloride-containing feed solution; andprocessing the purified lithium chloride-rich stream in an electrochemical cell to generate lithium hydroxide;wherein the silica removal step comprises oxidizing the geothermal brine solution using an oxidizing agent, and, after oxidation, adjusting the pH to a range from 5 to 6 to form precipitated compounds, wherein the precipitated compounds comprise silica;wherein the purified lithium chloride-rich stream is acidified to a pH less than 4 prior to processing the purified lithium chloride-rich stream in the electrochemical cell. ¦ 5. The method of claim 4, wherein the ion removal medium is an ion exchange resin. ¦ 6. The method of claim 5, wherein the ion exchange resin is a chelating resin. ¦ 7. The method of claim 4, wherein the lithium chloride capture step comprises contacting the silica-lean lithium chloride containing solution with an intercalated lithium adsorbent. ¦ 8. The method of claim 4, wherein the electrochemical cell comprises an anode, a cathode, and a semi-permeable membrane separating an anode chamber and a cathode chamber. ¦ 9. The method of claim 8, wherein the semi-permeable membrane is a semi-permeable cation selective membrane. ¦ 10. The method of claim 4, wherein the electrochemical cell comprises a current density between 500 and 10,000 A/m2. ¦ 11. The method of claim 4, wherein the step of processing the purified lithium chloride-rich stream in the electrochemical cell comprises operating the electrochemical cell at a temperature between 60° C. and 100° C. ¦ 12. The method of claim 4, wherein the silica removal step comprises contacting the geothermal brine solution with activated alumina or aluminum chloride. ¦ 13. The method of claim 4, further comprising concentrating the purified lithium chloride-rich stream prior to the step of processing the purified lithium-chloride rich stream in the electrochemical cell. | 1. A method of preparing lithium carbonate from a lithium chloride-rich stream, the method comprising the steps of: supplying a geothermal brine solution containing lithium chloride and silica to a silica removal step to produce a silica-lean lithium chloride-containing solution, wherein the silica removal step is operable to remove at least a portion of silica present in the geothermal brine solution;processing the silica-lean lithium chloride-containing solution through a lithium chloride capture step to obtain a lithium chloride-containing feed solution, wherein the lithium-chloride containing feed solution further comprises divalent ions;contacting the lithium chloride-containing feed solution with an ion removal medium to remove at least a portion of the divalent ions present in the lithium chloride-containing feed solution and produce a purified lithium chloride-rich stream having a reduced concentration of the divalent ions relative to the lithium chloride-containing feed solution;processing the purified lithium chloride-rich stream in an electrochemical cell to produce a lithium hydroxide-rich solution;contacting the lithium hydroxide-rich solution with carbon dioxide to produce a product stream comprising lithium carbonate; andseparating the product stream to produce a lithium carbonate stream and a recycle stream, wherein the recycle stream is supplied to the electrochemical cell;wherein the recycle stream is acidified to a pH less than 4 prior to supplying the recycle stream to the electrochemical cell.
16/064069 | US | P | Method and arrangement for recovery of salt | A method for recovery of salts comprises providing (210) of an initial aqueous solution comprising ions of Na, K, Cl and optionally Ca or a material which when brought in contact with water forms an initial aqueous solution comprising ions of Na, K, Cl and optionally Ca. The start material is treated (230) into an enriched aqueous solution having a concentration of CaCl2 of at least 15% by weight. The treatment (230) comprises at least one of reduction of water content and addition of Ca. The treatment (230) generates a solid mix of Na Cl and KCl. The solid mix of NaCl and KCl is separated (235) from the enriched aqueous solution, giving a depleted aqueous solution comprising ions of Ca and Cl as main dissolved substances. An arrangement for recovery of salts is also disclosed. | 1. A method for recovery of salts, comprising the steps of: providing a start material, which when brought in contact with water forms an initial aqueous solution comprising ions of Na, K, Cl and optionally Ca;treating said start material into an enriched aqueous solution having a concentration of CaCl2 of at least 15% by weight;said treating optionally comprising reduction of water content; andsaid step of treating generating a solid mix of NaCl and KCl;said treating comprising controlled provision of at least additional ions of Ca into said enriched aqueous solution in excess of what a said initial aqueous solution can provide; andseparating said solid mix of NaCl and KCl from said enriched aqueous solution, giving a depleted aqueous solution comprising ions of Ca and Cl as main dissolved substances;adding said solid mix of said NaCl and KCl into an aqueous solution, thereby dissolving at least a part of said solid mix of said KCl and NaCl, to form a mixed aqueous solution;said step of adding said solid mix of said NaCl and KCl into said aqueous solution comprises controlled dissolving said KCl and optionally a part of said NaCl in said aqueous solution at a first temperature to obtain a first concentration of KCl;said first concentration of KCl being lower than a solubility concentration of KCl at said first temperature; andseparating said NaCl and KCl into individual fractions from said mixed aqueous solution;said step of separating said NaCl and KCl into individual fractions in turn comprises the steps of: separating any solid NaCl from said mixed aqueous solution at said first temperature;lowering, after said step of separating any solid NaCl, a temperature of said mixed aqueous solution to a second temperature lower than said first temperature; andseparating any precipitated KCl from said mixed aqueous solution at said second temperature;and by the further step of heating and recycling, after said separating of said any precipitated KCl, at least a part of said mixed aqueous solution for a further said adding of said solid mix of said NaCl and KCl. ¦ 2. The method according to claim 1, wherein said controlled provision of at least additional ions of Ca into said initial aqueous solution is performed to give a weight of said solid mix of NaCl and KCl that is lower than the weight of produced CaCl2 solution. ¦ 3. The method according to claim 1, wherein said reduction of water content comprises evaporation of water. ¦ 4. The method according to claim 1, wherein said step of treating said start material comprises at least one of: controlling a temperature of said enriched aqueous solution to exceed a solubility temperature for said concentration of CaCl2; andcontrolling said concentration of CaCl2 to be lower than a solubility concentration for a prevailing temperature of said enriched aqueous solution. ¦ 5. The method according to claim 1, wherein said step of treating said start material comprises causing a precipitation comprising chloride salts comprising Na, K and Ca; and in that said step of separating said solid mix of said NaCl and KCl in turn comprises the steps of: separating said precipitation comprising chloride salts of Na, K and Ca;at least partially re-dissolving said separated precipitation comprising chloride salts of Na, K and Ca in an aqueous solution, causing at least salts comprising said Ca to dissolve and give a non-saturated aqueous solution comprising CaCl2; andseparating remaining precipitated NaCl and KCl from said non-saturated water solution of CaCl2. ¦ 6. The method according to claim 1, comprising the further step of: recycling at least a part of said depleted aqueous solution to be used as additives of Ca ions and Cl ions in a further said treating of said start material into an enriched aqueous solution. ¦ 7. The method according to claim 1, comprising the further step of: purifying said depleted aqueous solution from residual alkali salts. ¦ 8. The method according to claim 1, wherein said step of providing a start material in turn comprises the steps of: obtaining a raw aqueous solution comprising ions of Na, K, Cl and optionally Ca; andpre-treating said raw aqueous solution into said initial aqueous solution by at least one of: removal of sulfate;removal of ammonia;removal of heavy metals; andneutralization. ¦ 9. The method according to claim 1, wherein said step of providing a start material comprises washing of air pollution control by-products with an aqueous solution. ¦ 10. The method according to claim 1, wherein said step of providing a start material comprises dissolving of salt containing waste material. ¦ 11. An arrangement for recovery of salts, comprising: an input section; anda first stage section, comprising a treatment arrangement and a salt mix separator;said input section being arranged for providing a start material comprising at least one of an initial aqueous solution comprising ions of Na, K, Cl and optionally Ca, and a material, which when brought in contact with water forms an initial aqueous solution comprising ions of Na, K, Cl and optionally Ca to said first stage section;said treatment arrangement being arranged for treating said start material provided from said input section into an enriched aqueous solution having a concentration of CaCl2 of at least 15% by weight, whereby a solid mix of NaCl and KCl is generated;said treatment arrangement optionally comprising a water reduction arrangement;said water reduction arrangement being arranged for removing water from said initial aqueous solution;said salt mix separator being arranged for separating said solid mix of said NaCl and KCl from said enriched aqueous solution, giving a depleted aqueous solution comprising ions of Ca and Cl as main dissolved substances;said treatment arrangement comprises an input for additives;said input for additives being arranged for controlled provision of at least additional ions of Ca into said initial aqueous solution;a second stage section connected to said first stage section for enabling transferring of said solid mix of said NaCl and KCl, said second stage section comprising: a dissolver, arranged for adding said solid mix of said NaCl and KCl into an aqueous solution, thereby dissolving at least a part of said solid mix of said KCl and NaCl, to form a mixed aqueous solution;said dissolver is arranged for controlled dissolving said KCl and optionally a part of said NaCl in said aqueous solution at a first temperature to obtain a first concentration of KCl;said first concentration of KCl being lower than a solubility concentration of KCl at said first temperature; anda separator arrangement, arranged for separating said NaCl and KCl into individual fractions from said mixed aqueous solutionsaid separator arrangement comprises: a NaCl separator for separating any solid NaCl from said mixed aqueous solution at said first temperature;a temperature controller for lowering, downstream of said NaCl separator, a temperature of said mixed aqueous solution to a second temperature, said second temperature being lower than said first temperature; anda KCl separator for separating any precipitated KCl from said mixed aqueous solution at said second temperature;and by further comprising a NaCl/KCl recycling arrangement;said NaCl/KCl recycling arrangement being arranged for heating and recycling, downstream of said KCl separator, at least a part of said mixed aqueous solution to said dissolver. ¦ 12. The arrangement according to claim 11, wherein said dissolver is arranged for giving a weight of said solid mix of NaCl and KCl that is lower than the weight of produced CaCl2 solution. ¦ 13. The arrangement according to claim 11, wherein said water reduction arrangement comprises an evaporator. ¦ 14. The arrangement according to claim 11, wherein said treatment arrangement comprises a dissolution control, arranged for at least one of: controlling a temperature of said enriched aqueous solution to exceed a solubility temperature for said concentration of CaCl2; andcontrolling said concentration of CaCl2 to be lower than a solubility concentration for a prevailing temperature of said enriched aqueous solution. ¦ 15. The arrangement according to claim 11, wherein said treatment arrangement is arranged for causing a solid mix comprising chloride salts of Na, K and Ca; and in that said salt mix separator comprises: a first separator arranged for separating said solid mix comprising chloride salts of Na, K and Ca;a dissolver connected to said first separator and arranged for at least partially re-dissolving said separated solid mix comprising chloride salts of Na, K and Ca in an aqueous solution, causing at least salts comprising said Ca to dissolve and give a non-saturated water solution comprising CaCl2;a second separator connected to said dissolver and arranged for separating remaining precipitated NaCl and KCl from said non-saturated water solution of CaCl2. ¦ 16. The arrangement according to claim 11, further comprising a partial return arrangement connecting an output from said salt mix separator and an input to said treatment arrangement of said first stage section, said partial return arrangement being arranged for recycling at least a part of said depleted aqueous solution to be used as additive of Ca ions and Cl ions in said treatment arrangement. ¦ 17. The arrangement according to claim 11, further comprising a CaCl2 purifier connected to an output from said salt mix separator, said CaCl2 purifier being arranged for purifying said depleted aqueous solution from residual alkali salts. ¦ 18. The arrangement according to claim 11, wherein said input section comprises: a supply of a raw aqueous solution comprising ions of Na, K, Cl and optionally Ca; anda pre-treating arrangement connected to said supply of said raw aqueous solution, said pre-treating arrangement being arranged for pre-treating said raw aqueous solution into said initial water solution by at least one of: a sulfate removal arrangement;an ammonia removal arrangement;a heavy metal removal arrangement; anda neutralization arrangement. ¦ 19. The arrangement according to claim 11, wherein said input section comprises an air pollution control by-product washing arrangement. ¦ 20. The arrangement according to claim 11, wherein said input section being arranged for receiving said initial aqueous solution from an arrangement for dissolving of salt containing waste material. | 1. A method for recovery of salts, comprising the steps of: providing a start material, which when brought in contact with water forms an initial aqueous solution comprising ions of Na, K, Cl and optionally Ca;treating said start material into an enriched aqueous solution having a concentration of CaCl2 of at least 15% by weight;said treating optionally comprising reduction of water content; andsaid step of treating generating a solid mix of NaCl and KCl;said treating comprising controlled provision of at least additional ions of Ca into said enriched aqueous solution in excess of what a said initial aqueous solution can provide; andseparating said solid mix of NaCl and KCl from said enriched aqueous solution, giving a depleted aqueous solution comprising ions of Ca and Cl as main dissolved substances;adding said solid mix of said NaCl and KCl into an aqueous solution, thereby dissolving at least a part of said solid mix of said KCl and NaCl, to form a mixed aqueous solution;said step of adding said solid mix of said NaCl and KCl into said aqueous solution comprises controlled dissolving said KCl and optionally a part of said NaCl in said aqueous solution at a first temperature to obtain a first concentration of KCl;said first concentration of KCl being lower than a solubility concentration of KCl at said first temperature; andseparating said NaCl and KCl into individual fractions from said mixed aqueous solution;said step of separating said NaCl and KCl into individual fractions in turn comprises the steps of: separating any solid NaCl from said mixed aqueous solution at said first temperature;lowering, after said step of separating any solid NaCl, a temperature of said mixed aqueous solution to a second temperature lower than said first temperature; andseparating any precipitated KCl from said mixed aqueous solution at said second temperature;and by the further step of heating and recycling, after said separating of said any precipitated KCl, at least a part of said mixed aqueous solution for a further said adding of said solid mix of said NaCl and KCl.
15/761896 | US | P | Production of crystalline sodium bicarbonate | A process for producing crystalline sodium bicarbonate, comprising: providing an aqueous sodium-bicarbonate containing liquor originating from a reactive crystallization step in which first sodium bicarbonate crystals are produced and recovered; feeding at least a portion of said aqueous sodium-bicarbonate containing liquor to a cooling crystallization unit to form second sodium bicarbonate crystals and produce a crystals slurry comprising the second sodium bicarbonate crystals; and withdrawing a portion of the crystals slurry from the cooling crystallization unit for the withdrawn second sodium bicarbonate crystals to be further processed. A portion of the second sodium bicarbonate crystals withdrawn from the cooling crystallization unit may be fed to a sodium bicarbonate reactive crystallization unit, to a caustic unit, or may be separated and dried. The reactive crystallization, separation and/or drying units where the second sodium bicarbonate crystals are further processed may be the same units where the first sodium bicarbonate crystals are processed. | 1. A process for producing crystalline sodium bicarbonate, comprising: providing an aqueous sodium-bicarbonate containing liquor originating from a reactive crystallization step in which first sodium bicarbonate crystals are produced and recovered;feeding at least a portion of said aqueous sodium-bicarbonate containing liquor to at least one cooling crystallization unit under cooling conditions to form second sodium bicarbonate crystals and to produce a crystals slurry comprising said second sodium bicarbonate crystals; andwithdrawing at least a portion of said second sodium bicarbonate crystals from said cooling crystallization unit in a crystal slurry stream for said second sodium bicarbonate crystals to be further processed, andflowing at least a portion of the crystals slurry at a circulation rate through a cooling circulation loop in order to be cooled before being recycled to the cooling crystallization unit, said cooling circulation loop being in fluid communication with the cooling crystallization unit, with a ratio of circulation rate to feed flow rate to the cooling crystallization being from 50:1 up to 500:1. ¦ 2. The process according to claim 1, wherein the crystal slurry stream withdrawn from the cooling crystallization unit is processed in at least one of the following steps selected from the group consisting of: passing at least a portion of the crystal slurry stream through a separation unit to recover a solids-enriched slurry or wet solids and then drying the solids;passing at least a portion of the crystal slurry stream through a separation unit to recover a solids-enriched slurry stream to be recycled to the cooling crystallization unit;flowing at least a portion of the crystal slurry stream through a cooling circulation loop being in fluid communication (hydraulically connected) with the cooling crystallization unit and recycling a resulting cooled crystal slurry stream directly to the cooling crystallization unit without solids enrichment in a separation unit;passing at least a portion of the crystal slurry stream through a separation unit to recover a solids-enriched slurry stream to be fed to a reactive crystallization unit; andfeeding at least a portion of the crystal slurry stream directly to a reactive crystallization unit without solids enrichment in a separation unit. ¦ 3. The process according to claim 1, further comprising: separating said second sodium bicarbonate crystals from said crystals slurry to recover second sodium bicarbonate crystals; andcarrying out either of the following steps: after the separation step, drying at least a portion of recovered second sodium bicarbonate crystals and separately drying at least a portion of recovered first sodium bicarbonate crystals to make two separate sodium bicarbonate products,or mixing at least a portion of said second sodium bicarbonate crystals with at least a portion of said first sodium bicarbonate crystals; and drying the resulting mixture of crystals to produce a sodium bicarbonate product. ¦ 4. The process according to claim 1, wherein the step for providing an aqueous sodium-bicarbonate containing liquor originating from a reactive crystallization unit comprises: providing a sodium carbonate bearing stream, at least a portion of which is generated by a sodium carbonate crystallization unit; andbicarbonating the sodium carbonate bearing stream with a gas comprising CO2 in a reactive crystallization unit to produce an aqueous suspension comprising said first sodium bicarbonate crystals and further to produce at least a portion of said aqueous sodium-bicarbonate containing liquor which is fed to said at least one cooling crystallization unit. ¦ 5. The process according to claim 4, further comprising adding at least a portion of second sodium bicarbonate crystals withdrawn from the cooling crystallization unit directly to the reactive crystallization unit from which said aqueous sodium-bicarbonate containing liquor originates, and/or to the portion of said sodium carbonate bearing stream which is fed to the reactive crystallization unit. ¦ 6. The process according to claim 4, further comprising adding at least one crystal modifier additive in the portion of said sodium carbonate bearing stream prior to being fed to the reactive crystallization unit or adding said at least one crystal modifier additive directly to the reactive crystallization unit. ¦ 7. The process according to claim 6, wherein the at least one crystal modifier additive comprises calcium (Ca), and wherein calcium is added to reach an amount from 30 mg to 200 mg Ca per kg of the first sodium bicarbonate crystals produced. ¦ 8. The process according to claim 4, wherein fine particles are present in said portion of said sodium carbonate bearing stream; and wherein mixing at least a portion of the second sodium bicarbonate crystals withdrawn from the cooling crystallization unit with the portion of said sodium carbonate bearing stream which is subjected to reactive crystallization forms a combined stream and results in increasing the temperature of the combined stream to dissolve said fine particles. ¦ 9. The process according to claim 1, further comprising performing at least one of the following steps selected from the group consisting of: adding at least one crystal modifier additive in said portion of the aqueous sodium bicarbonate-containing liquor prior to being fed to the cooling crystallization unit;adding at least one crystal modifier additive directly to the cooling crystallization unit; andadding at least one crystal modifier additive to a cooling circulation loop being in fluid communication with the cooling crystallization unit. ¦ 10. The process according to claim 1, wherein at least one crystal modifier additive is present in the crystals slurry inside the cooling crystallization unit, and wherein the at least crystal modifier additive comprises an additive selected from the group consisting of: an alkali metal salt;phosphates,phospholipids,carboxylates,carboxilic acids,anionic hexametaphosphate,anionic polyphosphate,anionic polyphosphonate,soy lecithin,citric acid,anionic polycarboxylate polymer,anionic polyacrylate polymer,anionic polyacrylate-polyacrylamide co-polymer,anionic hydrolyzed polymaleic polymers,anionic maleic-acrylic acids copolymers,anionic acrylic acid-phosphonic acid copolymers,sulfates,sulfonates,polysulfonates,amines,hydroysultaines,polycarboxylates,polysaccharides,polyethers and ether-phenols,alkali metal hexametaphosphate,sulfosuccinates,amidosulfonates,amine sulfonates, andany combination of two or more thereof. ¦ 11. The process according to claim 10, wherein the at least one crystal modifier additive comprises calcium (Ca), and wherein calcium is added to reach an amount from 150 mg to 500 mg Ca per kg of the second sodium bicarbonate crystals produced. ¦ 12. The process according to claim 1, wherein at least a portion of the second sodium bicarbonate crystals withdrawn from the cooling crystallization unit are directed to a reactive crystallization step in order for these crystals to grow in size. ¦ 13. The process according to claim 1, wherein the at least one cooling crystallization unit has an overflow which is lean in crystal content, and wherein at least a portion of said overflow is directed to a waste pond. ¦ 14. The process according to claim 1, wherein the at least a portion of said aqueous sodium-bicarbonate containing liquor is subjected to cooling crystallization in a baffled cooling crystallization unit comprising a crystal settling zone and a crystal magma zone. ¦ 15. The process according to claim 1, wherein the cooling crystallization unit has an operating temperature ranging from 20° C. to 35° C. ¦ 16. A process for producing crystalline sodium bicarbonate, comprising: providing an aqueous sodium-bicarbonate containing liquor originating from a reactive crystallization step in which first sodium bicarbonate crystals are produced and recovered;feeding at least a portion of said aqueous sodium-bicarbonate containing liquor to at least one cooling crystallization unit under cooling conditions to form second sodium bicarbonate crystals and to produce a crystals slurry comprising said second sodium bicarbonate crystals; andwithdrawing at least a portion of said second sodium bicarbonate crystals from said cooling crystallization unit in a crystal slurry stream for said second sodium bicarbonate crystals to be further processed;wherein the crystal slurry stream withdrawn from the cooling crystallization unit is further processed in at least the following step: flowing at least a portion of the crystal slurry stream through a cooling circulation loop being in fluid communication with the cooling crystallization unit and recycling a resulting cooled crystal slurry stream directly to the cooling crystallization unit without solids enrichment in a separation unit; andwherein the step for providing an aqueous sodium-bicarbonate containing liquor originating from a reactive crystallization unit comprises: providing a sodium carbonate bearing stream, at least a portion of which is generated by a sodium carbonate crystallization unit; andbicarbonating the sodium carbonate bearing stream with a gas comprising CO2 in a reactive crystallization unit to produce an aqueous suspension comprising said first sodium bicarbonate crystals and further to produce at least a portion of said aqueous sodium-bicarbonate containing liquor which is fed to said at least one cooling crystallization unit. ¦ 17. The process according to claim 16, wherein the sodium carbonate crystallization unit is a monohydrate crystallization unit. ¦ 18. The process according to claim 16, further comprising: separating said second sodium bicarbonate crystals from said crystals slurry to recover second sodium bicarbonate crystals; andcarrying out either of the following steps: after the separation step, drying at least a portion of recovered second sodium bicarbonate crystals and separately drying at least a portion of recovered first sodium bicarbonate crystals to make two separate sodium bicarbonate products,or mixing at least a portion of said second sodium bicarbonate crystals with at least a portion of said first sodium bicarbonate crystals; and drying the resulting mixture of crystals to produce a sodium bicarbonate product. ¦ 19. The process according to claim 16, further comprising performing at least one of the following steps selected from the group consisting of: adding at least one crystal modifier additive in said portion of the aqueous sodium bicarbonate-containing liquor prior to being fed to the cooling crystallization unit;adding at least one crystal modifier additive directly to the cooling crystallization unit; andadding at least one crystal modifier additive to a cooling circulation loop being in fluid communication with the cooling crystallization unit. ¦ 20. The process according to claim 16, wherein the at least one cooling crystallization unit has an overflow which is lean in crystal content, and wherein at least a portion of said overflow is directed to a waste pond. | 1. A process for producing crystalline sodium bicarbonate, comprising: providing an aqueous sodium-bicarbonate containing liquor originating from a reactive crystallization step in which first sodium bicarbonate crystals are produced and recovered;feeding at least a portion of said aqueous sodium-bicarbonate containing liquor to at least one cooling crystallization unit under cooling conditions to form second sodium bicarbonate crystals and to produce a crystals slurry comprising said second sodium bicarbonate crystals; andwithdrawing at least a portion of said second sodium bicarbonate crystals from said cooling crystallization unit in a crystal slurry stream for said second sodium bicarbonate crystals to be further processed, andflowing at least a portion of the crystals slurry at a circulation rate through a cooling circulation loop in order to be cooled before being recycled to the cooling crystallization unit, said cooling circulation loop being in fluid communication with the cooling crystallization unit, with a ratio of circulation rate to feed flow rate to the cooling crystallization being from 50:1 up to 500:1.
15/700794 | US | P | Apparatus and process for the production of soda ash | A device and process for the separate removal of oppositely charged ions from electrolyte solutions and recombining them to form new chemical compositions. The invention provides the ability to create multiple ion flow channels and then form new chemical compositions therefrom. The process is accomplished by selectively combining oppositely charged ions of choice from different electrolyte solutions via the capacitive behavior of high electrical capacitance electrodes confined in insulated containers. Industrial plants employing the inventive process can have the flexibility to produce needed industrial chemical compounds such as Soda Ash, Caustic Soda, hydrochloric acid and chlorine gas, based on market demand, and can be located near points of consumption to significantly reduce transportation costs. | 1. A process for capacitive generation of ion streams having a single polarity, the process comprising: a) providing a first cell comprising a first insulated container, a first ion selective membrane, and a second ion selective membrane, wherein the first and second ion selective membranes divide the volume of the first insulated container into a first hydraulically isolated section, a second hydraulically isolated section and a third hydraulically isolated section, wherein the third hydraulically isolated section is located between the first and the second ion selective membranes;b) providing a first electrolyte solution in the first hydraulically isolated section and a second electrolyte solution in the second hydraulically isolated section, wherein each electrolyte solution comprises positive ions and negative ions;c) separating the positive ions from the negative ions in each of the first and second electrolyte solutions, wherein separating comprises the steps of: i) placing a first EDLC electrode inside the first electrolyte solution;ii) placing a second EDLC electrode inside the second electrolyte solution; andiii) applying an electric potential difference between the EDLC electrodes such that two capacitors in series are formed in each of the first and second electrolyte solutions, wherein each of the two capacitors in series comprises: 1) an inner internal capacitor formed between the EDLC electrode and the ions collected on and in close proximity to the EDLC electrode; and2) an outer internal capacitor formed at the outer perimeter of the electrolyte solution;d) electrically drawing the ions out of each of the first and second electrolyte solutions as oppositely charged ion streams, wherein each of the positive and negative ion streams is generated in a continuous fashion and is selectively drawn through the ion selective membrane selective to the ion stream;e) pooling the ion stream from the first electrolyte solution and the oppositely charged ion stream from the second electrolyte solution into the third hydraulically isolated section:f) providing a second cell comprising a second insulated container, a third ion selective membrane, and a fourth ion selective membrane, wherein the third and fourth ion selective membranes divide the volume of the second insulated container into a fourth hydraulically isolated section, a fifth hydraulically isolated section and a sixth hydraulically isolated section, wherein the sixth hydraulically isolated volume is located between the third and the fourth ion selective membranes;g) providing a third electrolyte solution in the fourth hydraulically isolated section and a fourth electrolyte solution in the fifth hydraulically isolated section, wherein each electrolyte solution comprises positive ions and negative ions;h) separating the positive ions from the negative ions in each of the third and fourth electrolyte solutions, wherein separating comprises the steps of: i) placing a third EDLC electrode inside the third electrolyte solution;ii) placing a fourth EDLC electrode inside the fourth electrolyte solution; andiii) applying an electric potential difference to the EDLC electrodes such that two capacitors in series are formed in each of the third and fourth electrolyte solutions, wherein each of the two capacitors in series comprises: 1) an inner internal capacitor formed between the EDLC electrode and the ions collected on and in close proximity to the EDLC electrode; and2) an outer internal capacitor formed at the outer perimeter of the electrolyte solution;i) electrically drawing the ions out of each of the third and fourth electrolyte solutions as positive and negative ion streams, wherein the positive and negative ion streams are generated in a continuous fashion and are each selectively drawn through the ion selective membrane selective to the ion stream, and wherein the polarity of charges applied to the first EDLC electrode and the fourth EDLC electrode are the same and the polarity of the charges applied to the second EDLC electrode and the third EDLC electrode are also the same; andj) pooling the ion stream from the third electrolyte solution and the oppositely charged ion stream from the fourth electrolyte solution into the sixth hydraulically isolated section. ¦ 2. The process of claim 1, wherein the formation of the outer internal capacitor in each of the first, second, third and fourth electrolyte solutions leads to capacitive collection, concentration and voltage buildup of excess charges on the outer perimeter of each of the first, second, third and fourth electrolyte solutions. ¦ 3. The process of claim 1, the first electrolyte solution being different in composition than the second electrolyte solution, wherein the ion stream from the first solution and the oppositely charged ion stream from the second solution are pooled together into the third hydraulically isolated section, and wherein the third hydraulically isolated section serves as an ion sink allowing for the formation of new chemical compounds. | 1. A process for capacitive generation of ion streams having a single polarity, the process comprising: a) providing a first cell comprising a first insulated container, a first ion selective membrane, and a second ion selective membrane, wherein the first and second ion selective membranes divide the volume of the first insulated container into a first hydraulically isolated section, a second hydraulically isolated section and a third hydraulically isolated section, wherein the third hydraulically isolated section is located between the first and the second ion selective membranes;b) providing a first electrolyte solution in the first hydraulically isolated section and a second electrolyte solution in the second hydraulically isolated section, wherein each electrolyte solution comprises positive ions and negative ions;c) separating the positive ions from the negative ions in each of the first and second electrolyte solutions, wherein separating comprises the steps of: i) placing a first EDLC electrode inside the first electrolyte solution;ii) placing a second EDLC electrode inside the second electrolyte solution; andiii) applying an electric potential difference between the EDLC electrodes such that two capacitors in series are formed in each of the first and second electrolyte solutions, wherein each of the two capacitors in series comprises: 1) an inner internal capacitor formed between the EDLC electrode and the ions collected on and in close proximity to the EDLC electrode; and2) an outer internal capacitor formed at the outer perimeter of the electrolyte solution;d) electrically drawing the ions out of each of the first and second electrolyte solutions as oppositely charged ion streams, wherein each of the positive and negative ion streams is generated in a continuous fashion and is selectively drawn through the ion selective membrane selective to the ion stream;e) pooling the ion stream from the first electrolyte solution and the oppositely charged ion stream from the second electrolyte solution into the third hydraulically isolated section:f) providing a second cell comprising a second insulated container, a third ion selective membrane, and a fourth ion selective membrane, wherein the third and fourth ion selective membranes divide the volume of the second insulated container into a fourth hydraulically isolated section, a fifth hydraulically isolated section and a sixth hydraulically isolated section, wherein the sixth hydraulically isolated volume is located between the third and the fourth ion selective membranes;g) providing a third electrolyte solution in the fourth hydraulically isolated section and a fourth electrolyte solution in the fifth hydraulically isolated section, wherein each electrolyte solution comprises positive ions and negative ions;h) separating the positive ions from the negative ions in each of the third and fourth electrolyte solutions, wherein separating comprises the steps of: i) placing a third EDLC electrode inside the third electrolyte solution;ii) placing a fourth EDLC electrode inside the fourth electrolyte solution; andiii) applying an electric potential difference to the EDLC electrodes such that two capacitors in series are formed in each of the third and fourth electrolyte solutions, wherein each of the two capacitors in series comprises: 1) an inner internal capacitor formed between the EDLC electrode and the ions collected on and in close proximity to the EDLC electrode; and2) an outer internal capacitor formed at the outer perimeter of the electrolyte solution;i) electrically drawing the ions out of each of the third and fourth electrolyte solutions as positive and negative ion streams, wherein the positive and negative ion streams are generated in a continuous fashion and are each selectively drawn through the ion selective membrane selective to the ion stream, and wherein the polarity of charges applied to the first EDLC electrode and the fourth EDLC electrode are the same and the polarity of the charges applied to the second EDLC electrode and the third EDLC electrode are also the same; andj) pooling the ion stream from the third electrolyte solution and the oppositely charged ion stream from the fourth electrolyte solution into the sixth hydraulically isolated section.
15/570400 | US | P | Method for manufacturing lithium hydroxide and lithium carbonate, and device therefor | The present invention relates to a method for manufacturing lithium hydroxide and lithium carbonate, and a device therefor. The present invention provides a method for manufacturing lithium hydroxide, comprising: a step of dissolving lithium phosphate in an acid; a step of preparing a monovalent ion selective-type electrodialysis device disposed in the order of a cathode cell containing a cathode separator, a monovalent anion selective-type dialysis membrane for selectively permeating a monovalent anion, a monovalent cation selective-type dialysis membrane for selectively permeating a monovalent cation, and an anode cell containing an anode separator, injecting the lithium phosphate dissolved in the acid between the anode separator of the anode cell and the monovalent cation selective-type dialysis membrane, and between the cathode separator of the cathode cell and the monovalent anion selective-type dialysis membrane, respectively, and injecting water between the monovalent cation selective-type dialysis membrane and the monovalent anion selective-type dialysis membrane; a step of obtaining an aqueous lithium chloride solution, and at the same time, obtaining a phosphoric acid aqueous solution formed as a byproduct, by applying an electric current to the monovalent ion selective-type electrodialysis device; and a step of converting the obtained aqueous lithium chloride solution into an aqueous lithium hydroxide solution. | 1. A method for manufacturing lithium hydroxide, comprising a step of dissolving lithium phosphate in a hydrochloric acid;a step of preparing a monovalent ion selective-type electrodialysis device disposed in the order of a cathode cell containing a cathode separator, a monovalent anion selective-type dialysis membrane for selectively permeating a monovalent anion, a monovalent cation selective-type dialysis membrane for selectively permeating a monovalent cation, and an anode cell containing an anode separator;a step of injecting the lithium phosphate dissolved in the hydrochloric acid between the anode separator of the anode cell and the monovalent cation selective-type dialysis membrane, and between the cathode separator of the cathode cell and the monovalent anion selective-type dialysis membrane, respectively;a step of injecting water between the monovalent cation selective-type dialysis membrane and the monovalent anion selective-type dialysis membrane;a step of obtaining an aqueous lithium chloride solution, and at the same time, obtaining a phosphoric acid aqueous solution formed as a byproduct, by applying an electric current to the monovalent ion selective-type electrodialysis device; anda step of converting the obtained aqueous lithium chloride solution into an aqueous lithium hydroxide solution. ¦ 2. The method for manufacturing lithium hydroxide of claim 1, wherein the step of converting the obtained aqueous lithium chloride solution into an aqueous lithium hydroxide solution includes a step of preparing a bipolar electrodialysis device disposed in the order of an anode cell containing an anode; a first bipolar membrane; an anion selective-type dialysis membrane; a cation selective-type dialysis membrane, a second bipolar membrane; and a cathode cell containing a cathode;a step of injecting the aqueous lithium chloride solution between the cation selective-type dialysis membrane and the anion selective-type dialysis membrane;a step of injecting water between the first bipolar membrane and the anion selective-type dialysis membrane and between the second bipolar membrane and the cation selective-type dialysis membrane, respectively; anda step of obtaining an aqueous lithium hydroxide solution and at the same time, obtaining an aqueous hydrochloric acid solution formed as a byproduct by applying an electric current to the bipolar electrodialysis device. ¦ 3. The method for manufacturing lithium hydroxide of claim 2, wherein the lithium phosphate is prepared by a method including: a step of preparing a lithium-containing solution; and a step of injecting a solution comprising phosphoric acid to the lithium-containing solution to precipitate a dissolved lithium as lithium phosphate. ¦ 4. The method for manufacturing lithium hydroxide of claim 3, wherein the aqueous phosphoric acid solution obtained by the monovalent ion selective-type electrodialysis device is used as the solution comprising phosphoric acid in the step of injecting a solution comprising phosphoric acid to the lithium-containing solution to precipitate a dissolved lithium as lithium phosphate. ¦ 5. The method for manufacturing lithium hydroxide of claim 4, wherein the aqueous hydrochloric acid solution obtained by the bipolar electrodialysis device is used as a part of or a whole of the hydrochloric acid in the step of dissolving lithium phosphate in a hydrochloric acid. ¦ 6. The method for manufacturing lithium hydroxide of claim 3, wherein after the step of obtaining an aqueous lithium hydroxide solution and at the same time, obtaining a aqueous hydrochloric acid solution formed as a byproduct by applying an electric current to the bipolar electrodialysis device, the method further includes a step of concentrating the aqueous lithium hydroxide solution to crystallize it; anda step of drying the crystallized lithium hydroxide to obtain lithium hydroxide in a powder form. ¦ 7. The method for manufacturing lithium hydroxide of claim 6, wherein in the step of preparing a lithium-containing solution, the lithium-containing solution is selected from a solution extracting lithium dissolved in the ocean, a solution generated in a process of recycling a wasted lithium battery, a lithium mineral-leaching solution, a brine, a lithium-containing hot spring water, a lithium-containing underground water, a lithium-containing bittern, and a combination thereof. ¦ 8. The method for manufacturing lithium hydroxide of claim 7, wherein before the step of injecting a solution comprising phosphoric acid to the lithium-containing solution to precipitate dissolved lithium as lithium phosphate, the method further includes a step of removing a divalent ion impurity in the lithium-containing solution. ¦ 9. The method for manufacturing lithium hydroxide of claim 8, wherein the step of removing a divalent ion impurity in the lithium-containing solution includes a step of removing a calcium ion and a magnesium ion by injecting a compound selected from sodium hydroxide (NaOH), sodium carbonate (Na2CO3), calcium hydroxide (Ca(OH)2), sodium sulfate (Na2SO4), and a combination thereof to the lithium-containing solution. ¦ 10. The method for manufacturing lithium hydroxide of claim 2, wherein in the step of preparing a monovalent ion selective-type electrodialysis device disposed in the order of a cathode cell containing a cathode separator, a monovalent anion selective-type dialysis membrane for selectively permeating a monovalent anion, a monovalent cation selective-type dialysis membrane for selectively permeating a monovalent cation, and an anode cell containing an anode separator, injecting the lithium phosphate dissolved in the acid between the anode separator of the anode cell and the monovalent cation selective-type dialysis membrane, and between the cathode separator of the cathode cell and the monovalent anion selective-type dialysis membrane, respectively, and injecting water between the monovalent cation selective-type dialysis membrane and the monovalent anion selective-type dialysis membrane, the cathode cell and the anode cell include an electrode solution selected from lithium sulfate (Li2SO4), lithium hydroxide (LiOH), lithium dihydrogen phosphate (LiH2PO4), phosphoric acid (H3PO4), and a combination thereof, respectively. ¦ 11. The method for manufacturing lithium hydroxide of claim 10, wherein electrical conductivity of the electrode solution is 10 to 100 ms/cm. ¦ 12. The method for manufacturing lithium hydroxide of claim 2, wherein the step of obtaining an aqueous lithium chloride solution, and at the same time, obtaining a phosphoric acid aqueous solution formed as a byproduct, by applying an electric current to the monovalent ion selective-type electrodialysis device comprises: a step of permeating lithium ions in the lithium phosphate dissolved in the acid through the monovalent cation selective-type dialysis membrane to be transferred in a direction to the cathode; anda step of permeating the chlorine ion in the lithium phosphate dissolved in the acid through the monovalent anion selective-type dialysis membrane to be transferred in a direction to the anode,wherein the transferred lithium ion and the transferred chlorine ion are gathered between the monovalent cation selective-type dialysis membrane and the monovalent anion selective-type dialysis membrane to provide the aqueous lithium chloride solution, andphosphate ion in the lithium phosphate dissolved in the acid remaining behind is gathered between the anode separator of the anode cell and the monovalent cation selective-type dialysis membrane and between the cathode separator of the cathode cell and the monovalent anion selective-type dialysis membrane to provide the aqueous phosphoric acid solution. ¦ 13. The method for manufacturing lithium hydroxide of claim 12, wherein in the step of obtaining an aqueous lithium chloride solution, and at the same time, obtaining a phosphoric acid aqueous solution formed as a byproduct, by applying an electric current to the monovalent ion selective-type electrodialysis device, a concentration of the obtained aqueous phosphoric acid solution is 0.1 to 3.0 M. ¦ 14. The method for manufacturing lithium hydroxide of claim 2, wherein, in the step of preparing a bipolar electrodialysis device disposed in the order of an anode cell containing an anode; a first bipolar membrane; an anion selective-type dialysis membrane; a cation selective-type dialysis membrane, a second bipolar membrane; and a cathode cell containing a cathode; the step of injecting the aqueous lithium chloride solution between the cation selective-type dialysis membrane and the anion selective-type dialysis membrane, and the step of injecting water between the first bipolar membrane and the anion selective-type dialysis membrane and between the second bipolar membrane and the cation selective-type dialysis membrane, respectively, a weight ratio of an injection amount of water relative to an injection amount of the aqueous lithium chloride solution is 1:20 to 1:2. ¦ 15. The method for manufacturing lithium hydroxide of claim 14, wherein the step of obtaining an aqueous lithium hydroxide solution and at the same time, obtaining an aqueous hydrochloric acid solution formed as a byproduct by applying an electric current to the bipolar electrodialysis device comprises: a step of hydrolyzing the water in the first bipolar membrane and the second bipolar membrane to generate hydroxide ion and proton;a step of permeating lithium ions in the aqueous lithium chloride solution through the cation selective-type dialysis membrane to be transferred in a direction to the cathode, wherein the hydroxide ion generated in the second bipolar membrane and the transferred lithium ion are gathered between the cation selective-type dialysis membrane and the second bipolar membrane to provide an aqueous lithium hydroxide solution; anda step of permeating chlorine ion in the aqueous lithium chloride solution ion through the anion selective-type dialysis membrane to be transferred in a direction to the anode, wherein the proton generated in the first bipolar membrane and the transferred chlorine ion are gathered between the anion selective-type dialysis membrane and the first bipolar membrane to provide an aqueous hydrochloric acid solution. ¦ 16. The method for manufacturing lithium hydroxide of claim 15, wherein in the step of obtaining an aqueous lithium hydroxide solution and at the same time, obtaining an aqueous hydrochloric acid solution formed as a byproduct by applying an electric current to the bipolar electrodialysis device, a concentration of the separated aqueous hydrochloric acid solution is 0.1 to 3.0 M. ¦ 17. The method for manufacturing lithium hydroxide of claim 2, wherein the monovalent ion selective-type electrodialysis device is one that the monovalent cation selective-type dialysis membrane and the monovalent anion selective-type dialysis membrane are paired, and a plurality of the dialysis membrane pairs are continuously formed. ¦ 18. The method for manufacturing lithium hydroxide of claim 17, wherein the bipolar electrodialysis device comprises: a plurality of a dialysis membrane pairs; anda plurality of the bipolar membranes,wherein each of the plurality of the dialysis membrane pairs consists of the anion selective-type dialysis membrane and the cation selective-type dialysis membrane and is disposed between two adjacent bipolar membranes. ¦ 19. A method of manufacturing lithium carbonate, further comprising a step of preparing the aqueous lithium hydroxide solution obtained by the method of claim 2; anda step of carbonating the aqueous lithium hydroxide solution to obtain lithium carbonate. ¦ 20. The method of manufacturing lithium carbonate of claim 19, wherein the step of carbonating the aqueous lithium hydroxide solution to obtain lithium carbonate is performed by a reaction of the aqueous lithium hydroxide solution with carbon dioxide (CO2). | 1. A method for manufacturing lithium hydroxide, comprising a step of dissolving lithium phosphate in a hydrochloric acid;a step of preparing a monovalent ion selective-type electrodialysis device disposed in the order of a cathode cell containing a cathode separator, a monovalent anion selective-type dialysis membrane for selectively permeating a monovalent anion, a monovalent cation selective-type dialysis membrane for selectively permeating a monovalent cation, and an anode cell containing an anode separator;a step of injecting the lithium phosphate dissolved in the hydrochloric acid between the anode separator of the anode cell and the monovalent cation selective-type dialysis membrane, and between the cathode separator of the cathode cell and the monovalent anion selective-type dialysis membrane, respectively;a step of injecting water between the monovalent cation selective-type dialysis membrane and the monovalent anion selective-type dialysis membrane;a step of obtaining an aqueous lithium chloride solution, and at the same time, obtaining a phosphoric acid aqueous solution formed as a byproduct, by applying an electric current to the monovalent ion selective-type electrodialysis device; anda step of converting the obtained aqueous lithium chloride solution into an aqueous lithium hydroxide solution.
14/018039 | US | P | Methods and compositions to prevent caking of sodium chloride and prevent transition metal stains | Anticaking agents for inhibiting or preventing caking of inorganic salt granules are provided. The anticaking agents comprise a coordination complex of iron and a salt anion of an organic acid, wherein the salt anion is selected from the group consisting of malate, polyacrylate, diphosphonate, and mixtures thereof. Free-flowing, solid salt compositions resistant to caking are also described herein, along with methods of melting ice and/or snow on a surface or inhibiting the accumulation or formation of ice and/or snow on a surface, and methods of preventing or inhibiting caking of solid inorganic salt granules. | 1. A free-flowing, solid salt composition comprising: an inorganic salt;an anticaking agent for inhibiting or preventing caking of inorganic salt granules, said anticaking agent comprising a coordination complex of iron and a salt anion of an organic acid, wherein said salt anion is selected from the group consisting of malates, polyacrylates, diphosphonates, and mixtures thereof; andwherein said solid salt composition is resistant to caking. ¦ 2. The salt composition of claim 1, wherein said inorganic salt comprises inorganic salt granules, and said anticaking agent forms at least a partial coating on the surface of said inorganic salt granules. ¦ 3. The salt composition of claim 1, wherein said inorganic salt is sodium chloride or a mixture of chloride salts comprising at least about 25% by weight sodium chloride. ¦ 4. The salt composition of claim 1, wherein said anticaking agent comprises a mixture of two or more different coordination complexes of iron and salt anion selected from the group consisting of malates, polyacrylates, and diphosphonates. ¦ 5. The salt composition of claim 1, said composition comprising from about 0.01 ppm to about 500 ppm iron. ¦ 6. The salt composition of claim 1, said composition comprising from about 0.2 ppm to about 1,100 ppm salt anion. ¦ 7. The salt composition of claim 1, further comprising polyacrylic acid, wherein said salt composition inhibits staining from transition metals. ¦ 8. The salt composition of claim 1, said salt composition being at least 70% less corrosive than untreated sodium chloride. ¦ 9. The salt composition of claim 1, wherein said inorganic salt is selected from the group consisting of rock salt, solar salt, evaporated salt, mechanically evaporated salt, sea salt, and mixtures thereof. ¦ 10. The salt composition of claim 1, wherein said inorganic salt is selected from the group consisting of food salt, deicing salt, and water softener salt. ¦ 11. The salt composition of claim 1, said salt composition consisting essentially of said anticaking agent according to claim 1 and said inorganic salt. ¦ 12. The salt composition of claim 1, said salt composition being essentially free of silicon dioxide, cyanides, tartaric acid, tartaric acid derivatives, ammonium, carbohydrates, saccharides, sugar alcohols, ferric acetate, gluconates, surfactants, silicas, silicates, silicoaluminates, carbonates, metal oxides, nitrogen, carboxylic acids, acidulants, taste modifiers, or any combination thereof. ¦ 13. A method of melting ice and/or snow on a surface or inhibiting accumulation or formation of ice and/or snow on a surface, said method comprising applying a salt composition according to claim 1 to said surface. ¦ 14. The method of claim 13, further comprising mixing said salt composition with water to create a liquid brine prior to said applying, wherein said applying comprises spraying, puddling, or dribbling said liquid brine on said surface. ¦ 15. The method of claim 13, wherein said surface is substantially free of ice and/or snow prior to said applying. ¦ 16. The method of claim 13, wherein said surface comprises ice and/or snow, and wherein said applying comprises applying said composition to said ice and/or snow on said surface. ¦ 17. The method of claim 13, wherein said surface is selected from the group consisting of a roadway, driveway, walkway, sidewalk, patio, porch, parking lot, and other paved surfaces. ¦ 18. A method of preventing or inhibiting caking of solid inorganic salt granules, said method comprising: providing an anticaking agent dispersed or dissolved in a solvent system, said anticaking agent comprising a coordination complex of iron and a salt anion of an organic acid, wherein said salt anion is selected from the group consisting of malates, polyacrylates, diphosphonates, and mixtures thereof; andapplying said anticaking agent to said inorganic salt granules to yield a solid salt composition comprising said anticaking agent and a quantity of treated inorganic salt granules, wherein said solid salt composition is resistant to caking. ¦ 19. The method of claim 18, wherein said providing comprises: providing an organic acid selected from the group consisting of malic acid, polyacrylic acid, 1-hydroxyethane 1,1-diphosphonic acid, and mixtures thereof;neutralizing said organic acid with a base; andmixing said neutralized organic acid with a source of iron to yield said coordination complex of iron and salt anion selected from the group consisting of malate, polyacrylate, diphosphonate, and mixtures thereof. ¦ 20. The method of claim 19, wherein said base is sodium hydroxide. ¦ 21. The method of claim 19, wherein said organic acid is polyacrylic acid, the molar ratio of acid to iron being about 4:1. ¦ 22. The method of claim 19, wherein said organic acid is malic acid or 1-hydroxyethane 1,1-diphosphonic acid, the molar ratio of acid to iron being about 2:1. ¦ 23. The composition of claim 1, wherein caking of the solid salt composition is inhibited as compared to one without said anticaking agent. ¦ 24. The method of claim 18, wherein caking of the solid salt composition is inhibited as compared to one without said anticaking agent. ¦ 25. The method of claim 18, wherein coordination complex is present in the solvent system at a level of from about 0.01 to about 60%. | 1. A free-flowing, solid salt composition comprising: an inorganic salt;an anticaking agent for inhibiting or preventing caking of inorganic salt granules, said anticaking agent comprising a coordination complex of iron and a salt anion of an organic acid, wherein said salt anion is selected from the group consisting of malates, polyacrylates, diphosphonates, and mixtures thereof; andwherein said solid salt composition is resistant to caking.
16/261782 | US | P | Method for preparing industrial grade lithium carbonate from crude lithium fluoride and lithium carbonate product | A method for preparing industrial grade lithium carbonate from crude lithium fluoride includes the following steps: a, pulping by stirring crude lithium fluoride into a pulp, and adding an acid to prepare a crude lithium fluoride pulp-like material; b, double decomposition by adding the lithium fluoride pulp-like material obtained in the step a into a boiling calcium chloride solution, and then adding an alkaline substance to obtain a lithium chloride solution; c, lithium carbonate precipitation by heating the lithium chloride solution obtained in the step b, adding a carbonate solution according to the mass of lithium in the lithium chloride solution, stirring at a constant temperature, and filtering, wherein the filter cake is a lithium carbonate product. The lithium fluoride is decomposed at one time in a low-acidity environment; fluoride ions are removed; and a double decomposition reaction is used to decompose the lithium fluoride into lithium ions and calcium fluoride precipitates. | 1. A method for preparing industrial grade lithium carbonate from crude lithium fluoride, comprising the following steps: a, pulping by stirring the crude lithium fluoride into a pulp, and adding an acid to prepare a crude lithium fluoride pulp;b, double decomposition by adding the crude lithium fluoride pulp obtained in the step a into a boiling calcium chloride solution, and then adding an alkaline substance to prepare a lithium chloride solution; andc, lithium carbonate precipitation by heating the lithium chloride solution obtained in the step b, adding a carbonate solution to the heated lithium chloride solution, stirring at a constant temperature, and then filtering, to obtain a filter cake of the lithium carbonate. ¦ 2. The method for preparing the industrial grade lithium carbonate from the crude lithium fluoride according to claim 1, wherein the step of pulping comprises: stirring the crude lithium fluoride into the pulp according to a solid-liquid mass ratio of 1:1-3, and adding an acid to regulate a pH value to 0.5-3 to prepare the crude lithium fluoride pulp, wherein the acid is added to regulate the pH value to 1.0-2.5. ¦ 3. The method for preparing the industrial grade lithium carbonate from the crude lithium fluoride according to claim 1, wherein the added acid is one or more of sulfuric acid, hydrochloric acid and nitric acid. ¦ 4. The method for preparing the industrial grade lithium carbonate from the crude lithium fluoride according to claim 1, wherein the step of double decomposition comprises: preparing a calcium chloride solution, and heating to a boiling state for later use to obtain the boiling calcium chloride solution; then adding the crude lithium fluoride pulp obtained in the step a into the boiling calcium chloride solution, adding sodium hydroxide, maintaining the boiling state and reacting for 0.5-5.0 hours, filtering and then washing. ¦ 5. The method for preparing the industrial grade lithium carbonate from the crude lithium fluoride according to claim 4, wherein in the process of adding the crude lithium fluoride pulp into the boiling calcium chloride solution, addition of the crude lithium fluoride pulp is stopped when calcium ion content reaches 0.5-3 g/L. ¦ 6. The method for preparing the industrial grade lithium carbonate from the crude lithium fluoride according to claim 4, wherein the alkaline substance is one or more of sodium hydroxide, potassium hydroxide and ammonium hydroxide. ¦ 7. The method for preparing the industrial grade lithium carbonate from the crude lithium fluoride according to claim 4, wherein the temperature is maintained to react for 1.0-4.5 hours. ¦ 8. The method for preparing the industrial grade lithium carbonate from the crude lithium fluoride according to claim 1, wherein the step of lithium carbonate precipitation comprises: preparing the carbonate solution; then heating the lithium chloride solution prepared in the step b to 60-100° C.; adding a sodium carbonate solution with a sodium carbonate amount according to an amount of 6-15 times of a mass of lithium in the lithium chloride solution; maintaining the temperature and stirring for 0.5-4 hours; and then filtering and washing to obtain the filter cake of the lithium carbonate. ¦ 9. The method for preparing the industrial grade lithium carbonate from the crude lithium fluoride according to claim 8, wherein the step of preparing the carbonate solution comprises: heating and dissolving sodium carbonate according to a mass fraction of 10-25%, and maintaining the temperature at 60-100° C. ¦ 10. The method for preparing the industrial grade lithium carbonate from the crude lithium fluoride according to claim 1, wherein the carbonate solution is one or more of a sodium carbonate solution, a potassium carbonate solution and an ammonium carbonate solution. ¦ 11. The method for preparing the industrial grade lithium carbonate from the crude lithium fluoride according to claim 8, wherein the sodium carbonate solution with a sodium carbonate amount is added according to an amount of 7-14 times of the mass of lithium in the lithium chloride solution, and the temperature is maintained and stirring is conducted for 1.0-3.5 hours. ¦ 12. The method for preparing the industrial grade lithium carbonate from the crude lithium fluoride according to claim 8, wherein the addition of the carbonate solution is slow addition. ¦ 13. The method for preparing the industrial grade lithium carbonate from the crude lithium fluoride according to claim 12, wherein for the slow addition, adding speed is 0.5-2.0 m3/h. ¦ 14. The method for preparing the industrial grade lithium carbonate from the crude lithium fluoride according to claim 1, wherein the carbonate solution is one or more of a sodium carbonate solution, a potassium carbonate solution and an ammonium carbonate solution. ¦ 15. The method for preparing the industrial grade lithium carbonate from the crude lithium fluoride according to claim 4, wherein for the washing, washing liquor is a product of the washing, and the washing liquor is used for preparing calcium chloride. ¦ 16. The method for preparing the industrial grade lithium carbonate from the crude lithium fluoride according to claim 8, wherein in the filtering and washing, filtrate is a product of the filtering, and washing liquor is a product of the washing, the filtrate and the washing liquor are merged for dissolving the sodium carbonate. ¦ 17. The method for preparing the industrial grade lithium carbonate from the crude lithium fluoride according to claim 1, further comprising: drying the filter cake to obtain a dried filter cake of the lithium carbonate. | 1. A method for preparing industrial grade lithium carbonate from crude lithium fluoride, comprising the following steps: a, pulping by stirring the crude lithium fluoride into a pulp, and adding an acid to prepare a crude lithium fluoride pulp;b, double decomposition by adding the crude lithium fluoride pulp obtained in the step a into a boiling calcium chloride solution, and then adding an alkaline substance to prepare a lithium chloride solution; andc, lithium carbonate precipitation by heating the lithium chloride solution obtained in the step b, adding a carbonate solution to the heated lithium chloride solution, stirring at a constant temperature, and then filtering, to obtain a filter cake of the lithium carbonate.
16/320285 | US | P | Process for producing sodium sulphate from phosphogypsum | The present invention relates to a process for producing sodium sulphate from phosphogypsum, comprising: a step (101) of lixiviation of phosphogypsum by means of a basic solution so as to obtain a sodium sulphate solution (S) containing metal impurities, said basic solution comprising a chelating agent suitable for forming complexes with at least one part of said metal impurities,at least one first step (103, 104) of filtration of the sodium sulphate solution by a nanofiltration membrane (NF1, NF2), so as to form a concentrate (C1, C2) containing said complexes and a permeate (P1, P2),a step (105) of evaporation of the permeate (P1, P2) so as to form anhydrous sodium sulphate. | 1. A process for producing sodium sulphate from phosphogypsum, comprising: a step of lixiviation of phosphogypsum by means of a basic solution comprising a chelating agent so as to obtain a sodium sulphate solution containing metal impurities, wherein at least one part of said metal impurities form complexes with the chelating agent,at least one first step of filtration of the sodium sulphate solution by a nanofiltration membrane, so as to form a concentrate containing said complexes and a permeate,a step of evaporation of the permeate so as to form anhydrous sodium sulphate. ¦ 2. The process of claim 1, wherein the chelating agent is a hexadentate chelating agent comprising an amine and carboxyl group. ¦ 3. The process of claim 2, wherein said chelating agent is selected from ethylene diamine tetraacetic acid (EDTA) and the sodium, potassium, calcium disodium, diammonium, triethanolamine (TEA-EDTA) salts thereof, hydroxyethyl ethylene diamine tetraacetic acid (HEDTA) and the trisodium salt thereof, and mixtures thereof. ¦ 4. The process of claim 1, wherein the chelating agent comprises Na+, K+, Ca2+ and/or Cl− ions. ¦ 5. The process of claim 1, wherein the chelating agent is present in the basic solution at a concentration of 0.1 to 0.8M. ¦ 6. The process of claim 1, wherein the cutoff point of the nanofiltration membrane is comprised between 150 and 1000 g·mol−1. ¦ 7. The process of claim 1, comprising, after the first filtration step, a second step of filtration of the permeate derived from the first step on a nanofiltration membrane, and wherein the evaporation step is implemented on the permeate derived from said second filtration step. ¦ 8. The process of claim 1, wherein at the end of the basic lixiviation step, the solubilisation of the sodium sulphate is comprised between 91 and 99%. ¦ 9. The process of claim 1, comprising, before the first filtration step, a step of treatment of the sodium sulphate solution to remove solids therefrom. ¦ 10. The process of claim 9, wherein said treatment step comprises a step of centrifugation then filtration of the sodium sulphate solution. ¦ 11. The process of claim 9, characterised in that at the end of said treatment, the sodium sulphate solution has a solid content less than 1%. ¦ 12. The process of claim 1, wherein the step of evaporation is carried out at a temperature comprised between 200° C. and 250° C. ¦ 13. The process of claim 1, comprising a step of recycling of the chelating agent by precipitation of the metal complexes contained in the concentrate obtained at the end of at least one filtration step. | 1. A process for producing sodium sulphate from phosphogypsum, comprising: a step of lixiviation of phosphogypsum by means of a basic solution comprising a chelating agent so as to obtain a sodium sulphate solution containing metal impurities, wherein at least one part of said metal impurities form complexes with the chelating agent,at least one first step of filtration of the sodium sulphate solution by a nanofiltration membrane, so as to form a concentrate containing said complexes and a permeate,a step of evaporation of the permeate so as to form anhydrous sodium sulphate.
15/758468 | US | P | Process for potash recovery from biomethanated spent wash with concomitant environmental remediation of effluent | Molasses based alcohol distilleries generate highly contaminated, dark coloured and foul smelling effluent (bio-methanated spent wash, BMSW, also known as post methanated effluent). While the prevailing practices for treatment of alcohol distillery effluents operate on the premises of “liability management”, high potassium content of spent wash (ca. 2% w/v in BMSW) offers an opportunity for its utilisation in production of potash fertilizers—a major agricultural input. The present invention provides process for potash recovery from BMSW with concomitant environmental remediation of effluent. The process involves pre-treatment of BMSW followed by potash recovery through selective precipitation technique to produce potash fertilizers and activated carbon while generating a relatively benign effluent (>80% remediation). It may further be possible for the alcohol distilleries to achieve ZLD status by incorporating commercially practiced water recovery techniques (viz., multiple effect evaporation/nano-filtration/reverse osmosis etc.) for downstream processing of the process effluent. | 1. A process for recovery of potassium from bio-methanated spent wash with concomitant improvement of process effluent quality, the process comprising the steps: (i) treating bio-methanated spent wash (containing about 2% K+ (w/v) with acid under stirring until pH is about 1.5 to form a slurry;(ii) adding aluminium sulphate solution to the slurry from step (i) under stirring, to maintain Al3+ concentration between 0.05%-0.5% (w/v), followed by adding magnesium hydroxide to the reaction mixture to adjust pH between 5.5-7.5, followed by centrifuging the resulting reaction mixture to obtain acidified bio-methanated spent wash as supernatant liquid and carbon rich sludge;(iii) reacting the supernatant liquid from step (ii) with about 50% protonated magnesium tartrate, followed by centrifuging the reaction mixture to obtain precipitate of potassium bitartrate and K-depleted bio-methanated spent wash as supernatant liquid;(iv) treating the supernatant liquid from step (iii) with calcium oxide & sulphuric acid, followed by centrifuging the reaction mixture to obtain precipitate of residual tartrate as calcium tartrate and tartrate-free biomethanated spent wash as supernatant liquid;(v) treating the supernatant liquid from step (iv) with calcium oxide, followed by centrifuging the reaction mixture to obtain co-precipitate of gypsum & magnesium hydroxide and clarified bio-methanated spent wash as resultant supernatant liquid;(vi) discharging the resultant supernatant liquid from step (v) as process effluent for subsequent environmental remediation and water recovery;(vii) calcining the gypsum & magnesium hydroxide obtained from step (v) to calcium sulphate and magnesium oxide;(viii) reacting the potassium bitartrate from step (iii) with nitric acid and magnesium hydroxide to form potassium nitrate liquor;(ix) treating the potassium nitrate liquor from step (viii) with calcium hydroxide to remove residual tartrate as calcium tartrate;(x) cooling or evaporating the tartrate-free potassium nitrate liquor from step (ix) to from potassium nitrate;(xi) treating precipitated calcium tartrate from step (iv) and step (ix) with sulphuric acid to form tartaric acid for subsequent reuse in step (iii) above;(xii) pyrolyzing and activating the sludge from step (ii) with potassium hydroxide solution to form alumina rich activated carbon;(xiii) leaching the alumina rich activated carbon from step (xii) with sulphuric acid to form aluminum sulphate solution and solid residue, followed by recycling the aluminum sulphate solution in step (ii) for in-situ formation of aluminium hydroxide gel;(xiv) washing and drying the solid residue carbon obtained from step (xiii) to form activated carbon. ¦ 2. The process as claimed in claim 1, wherein the acid treatment of bio-methanated spent wash results in 50% reduction of total organic carbon in resultant supernatant liquid from step (i). ¦ 3. The process as claimed in claim 1, wherein acid treatment in step (i) is carried out using sulphuric acid, hydrochloric acid, and nitric acid. ¦ 4. The process as claimed in claim 1, wherein in-situ formation of aluminium hydroxide gel in acid treated bio-methanated spent wash, in steps (ii) to (v), facilitated partial decolourisation of the liquid phase. ¦ 5. The process as claimed in claim 1, wherein potassium nitrate obtained is crystalline, white, and is having purity >99.5%. ¦ 6. The process as claimed in claim 1, wherein co-precipitation of gypsum and magnesium hydroxide from the tartrate free bio-methanated spent wash leads to reduction of pollutant load in process effluent. ¦ 7. The process as claimed in claim 1, wherein activated carbon is having adsorption capacity of about 290 mg of methylene blue/gm of activated carbon. | 1. A process for recovery of potassium from bio-methanated spent wash with concomitant improvement of process effluent quality, the process comprising the steps: (i) treating bio-methanated spent wash (containing about 2% K+ (w/v) with acid under stirring until pH is about 1.5 to form a slurry;(ii) adding aluminium sulphate solution to the slurry from step (i) under stirring, to maintain Al3+ concentration between 0.05%-0.5% (w/v), followed by adding magnesium hydroxide to the reaction mixture to adjust pH between 5.5-7.5, followed by centrifuging the resulting reaction mixture to obtain acidified bio-methanated spent wash as supernatant liquid and carbon rich sludge;(iii) reacting the supernatant liquid from step (ii) with about 50% protonated magnesium tartrate, followed by centrifuging the reaction mixture to obtain precipitate of potassium bitartrate and K-depleted bio-methanated spent wash as supernatant liquid;(iv) treating the supernatant liquid from step (iii) with calcium oxide & sulphuric acid, followed by centrifuging the reaction mixture to obtain precipitate of residual tartrate as calcium tartrate and tartrate-free biomethanated spent wash as supernatant liquid;(v) treating the supernatant liquid from step (iv) with calcium oxide, followed by centrifuging the reaction mixture to obtain co-precipitate of gypsum & magnesium hydroxide and clarified bio-methanated spent wash as resultant supernatant liquid;(vi) discharging the resultant supernatant liquid from step (v) as process effluent for subsequent environmental remediation and water recovery;(vii) calcining the gypsum & magnesium hydroxide obtained from step (v) to calcium sulphate and magnesium oxide;(viii) reacting the potassium bitartrate from step (iii) with nitric acid and magnesium hydroxide to form potassium nitrate liquor;(ix) treating the potassium nitrate liquor from step (viii) with calcium hydroxide to remove residual tartrate as calcium tartrate;(x) cooling or evaporating the tartrate-free potassium nitrate liquor from step (ix) to from potassium nitrate;(xi) treating precipitated calcium tartrate from step (iv) and step (ix) with sulphuric acid to form tartaric acid for subsequent reuse in step (iii) above;(xii) pyrolyzing and activating the sludge from step (ii) with potassium hydroxide solution to form alumina rich activated carbon;(xiii) leaching the alumina rich activated carbon from step (xii) with sulphuric acid to form aluminum sulphate solution and solid residue, followed by recycling the aluminum sulphate solution in step (ii) for in-situ formation of aluminium hydroxide gel;(xiv) washing and drying the solid residue carbon obtained from step (xiii) to form activated carbon.
15/749428 | US | P | Extraction of lithium from brine | A process for the extraction of lithium from a brine, wherein a solution of the brine is contacted with a titanate adsorbent such that lithium ions are adsorbed thereon whilst rejecting substantially all other cations. The adsorbent is provided in the form of either a hydrated titanium dioxide or a sodium titanate. The process in turn produces a substantially pure lithium chloride solution. | 1. A process for extraction of lithium from a brine, wherein a solution of the brine is contacted with a sodium titanate adsorbent, such that lithium ions are adsorbed thereon whilst rejecting substantially all other cations, the adsorbent being regenerated through addition of a hydrochloric acid solution whereby the adsorbed lithium ions are extracted, thereby producing a substantially pure lithium chloride solution. ¦ 2. The process of claim 1, wherein the brine solution is unbuffered when contacted with the sodium titanate adsorbent. ¦ 3. The process of claim 1, wherein the brine contains impurities from the group of sodium, potassium, magnesium, calcium and borate. ¦ 4. The process of claim 2, wherein the impurity concentration of the substantially pure lithium chloride solution does not exceed about 20 ppm. ¦ 5. The process of claim 1, wherein the brine contains lithium in the range of about 500 to 1500 ppm, and impurities including magnesium in the range of about 0.15% to 0.30%, calcium in the range of about 0.05% to 0.1%, sodium in the range of about 8 to 10%, potassium in the range of about 0.7% to 1.0%, and borate in the range of about 0.15% to 0.20%. ¦ 6. The process of claim 5, wherein the brine contains about 700 ppm lithium, about 0.19% magnesium, about 0.09% calcium, about 8.8% sodium, about 0.8% potassium and about 0.18% borate. ¦ 7. The process of claim 1, wherein the brine solution is adjusted to a pH of 7 through the addition of a base. ¦ 8. The process of claim 7, wherein the base is provided in the form of sodium hydroxide. ¦ 9. The process of claim 1, wherein the contact between the brine solution and the adsorbent takes place at or about room or ambient temperature. ¦ 10. The process of claim 9, wherein the brine is collected into a vessel and cooled to room temperature prior to its exposure to the adsorbent. ¦ 11. The process of claim 1, wherein the contact or residence time between the brine solution and the adsorbent is between about 4 to 24 hours. ¦ 12. The process of claim 11, wherein the contact or residence time between the brine solution and the adsorbent is: a. between about 8 to 24 hours;b. between about 20 to 24 hours; orc. between about 8 to 16 hours. ¦ 13. The process of claim 1, wherein an amount of lithium extracted from the adsorbent through exposure to the hydrochloric acid solution is greater than about 90% of an initial amount. ¦ 14. The process of claim 13, wherein the amount of lithium extracted from the adsorbent through exposure to the acid solution is about 100% of the adsorbed lithium. ¦ 15. The process of claim 1, wherein the substantially pure lithium chloride solution produced is suitable for use in high purity applications. | 1. A process for extraction of lithium from a brine, wherein a solution of the brine is contacted with a sodium titanate adsorbent, such that lithium ions are adsorbed thereon whilst rejecting substantially all other cations, the adsorbent being regenerated through addition of a hydrochloric acid solution whereby the adsorbed lithium ions are extracted, thereby producing a substantially pure lithium chloride solution.
16/010286 | US | P | System and process for recovery of lithium from a geothermal brine | This invention relates generally to a system and process for recovery of select minerals and lithium from a geothermal brine. The system and process are configured for the sequential recovery of zinc, manganese, and lithium from a Salton Sea Known Geothermal Resource Area brine. The system and process includes: 1) an impurity removal circuit; then 2) a continuous counter-current ion exchange (CCIX) circuit for selectively recovering lithium chloride from the brine flow and concentrating it using a CCIX unit; and then 3) a lithium chloride conversion circuit for converting lithium chloride to lithium carbonate or lithium hydroxide product. | 1. A process for recovery of lithium from a geothermal brine, said process comprising the steps of: a. selectively removing impurities from said geothermal brine to form a polished brine;b. then, selectively recovering lithium chloride from said polished brine and concentrating said lithium chloride using a continuous counter-current ion exchange to form a lithium chloride solution; said step b. of selectively recovering lithium chloride further comprises sequentially introducing said polished brine into individual process zones of said continuous counter-current ion exchange for a predetermined contact time, said continuous counter-current ion exchange comprises a plurality of ion exchange beds or columns containing a lithium selective adsorbent, said process zones configured in parallel, in series, or in combinations of parallel and series, flowing either in up flow or down flow modes; andc. then, selectively converting said lithium chloride in said lithium chloride solution to lithium carbonate, lithium hydroxide, or both. ¦ 2. The process of claim 1 wherein said geothermal brine is a Salton Sea Known Geothermal Resource Area brine. ¦ 3. The process of claim 1 wherein said step a. of selectively removing impurities from said brine comprises the steps of: a. selectively removing iron and silica from said geothermal brine using oxidation and co-precipitation to form a substantially iron and silica free brine; andb. then, selectively removing manganese and zinc from said substantially iron and silica free brine using precipitation to form said polished brine. ¦ 4. The process of claim 3 further comprising the steps of: producing a manganese and zinc-rich filter cake from said polished brine; and thenselectively recovering manganese from said filter cake using solvent extraction to form a concentrated manganese sulfate product liquor; and/orselectively recovering zinc from said filter cake using solvent extraction to form a concentrated zinc sulfate product liquor. ¦ 5. The process of claim 1 wherein fluid flow through said continuous counter-current ion exchange is controlled by pumping flow rates and a predetermined timing of a rotating or indexing manifold valve system, wherein said exchange beds continually cycle through said individual process zones. ¦ 6. The process of claim 1 wherein said step c. of selectively converting said lithium chloride further comprises the steps of: selectively converting said lithium chloride in said lithium chloride solution to lithium carbonate using a two-stage lithium carbonate crystallization process; and/orselectively concentrating said lithium chloride in said lithium chloride solution using a solvent extraction process, and then, selectively converting said lithium chloride in said lithium chloride solution to lithium hydroxide using electrolysis or chemical conversion. ¦ 7. The process of claim 6 further comprising the steps of: selectively recovering said lithium carbonate from said two-stage lithium carbonate crystallization process; and thenselectively converting said lithium carbonate to said lithium hydroxide. ¦ 8. The process of claim 6 further comprising the steps of: selectively removing calcium, magnesium and/or boron from said lithium chloride solution to form a substantially calcium, magnesium and/or boron free brine. ¦ 9. The process of claim 8 wherein said step of selectively removing calcium, magnesium and/or boron from said lithium chloride solution further comprises the steps of: selectively removing calcium and magnesium from said lithium chloride solution using precipitation to form a substantially calcium and magnesium free brine;selectively removing boron from substantially calcium and magnesium free brine using a boron ion exchange circuit and/or solvent extraction to form said substantially calcium, magnesium and/or boron free brine; andselectively removing any remaining divalent ions from said substantially calcium, magnesium and/or boron free brine using a divalent ion exchange circuit. ¦ 10. A process for recovery of lithium from a brine, said process comprising the steps of: a. optionally, removing an impurity from said brine to form a polished brine;b. concentrating said lithium chloride in said brine using a continuous counter-current lithium extraction unit to form a lithium chloride solution, said continuous counter-current lithium extraction unit comprising a plurality of adsorption zones, each of said adsorption zones comprising an adsorbent bed or column, and at least one of said adsorption zones comprising a lithium selective adsorbent, said adsorption zones being configured in parallel, in series, or in combinations of parallel and series, flowing either in up flow or down flow modes;c. converting said lithium chloride in said lithium chloride solution to lithium carbonate, lithium hydroxide, or both; andd. recovering said lithium carbonate, said lithium hydroxide, or both. ¦ 11. The process of claim 10 further comprising the step of obtaining said brine and/or said polished brine, and wherein said brine and/or said polished brine comprise a geothermal brine containing lithium chloride. ¦ 12. The process of claim 10 further comprising the step of providing said brine and/or said polished brine, and wherein said brine and/or said polished brine comprise a geothermal brine containing lithium chloride. ¦ 13. The process of claim 10 further comprising the steps of: a. selectively removing iron and silica from said brine using oxidation and co-precipitation to form a substantially iron and silica free brine; andb. then, selectively removing manganese and zinc from said substantially iron and silica free brine using precipitation to form a polished brine. ¦ 14. The process of claim 13 further comprising the steps of: selectively recovering manganese from said polished brine using solvent extraction to form a concentrated manganese sulfate product liquor; and/orselectively recovering zinc from said polished brine using solvent extraction to form a concentrated zinc sulfate product liquor. ¦ 15. The process of claim 10 wherein fluid flow through said continuous counter-current ion exchange lithium extraction unit is controlled by pumping flow rates and a predetermined timing of a rotating or indexing manifold valve system, wherein said adsorbent beds continually cycle through said adsorption zones. ¦ 16. The process of claim 10 wherein said step c. of converting said lithium chloride further comprises the steps of: selectively converting said lithium chloride in said lithium chloride solution to lithium carbonate using a two-stage lithium carbonate crystallization process; and/orselectively concentrating said lithium chloride in said lithium chloride solution using a solvent extraction processes, and then, selectively converting said lithium chloride in said lithium chloride solution to lithium hydroxide using electrolysis or chemical conversion. ¦ 17. The process of claim 16 further comprising the steps of: selectively recovering said lithium carbonate from said two-stage lithium carbonate crystallization process; and thenselectively converting said lithium carbonate to said lithium hydroxide. ¦ 18. The process of claim 16 further comprising the steps of: selectively removing calcium, magnesium and/or boron from said lithium chloride solution to form a substantially calcium, magnesium and/or boron free brine. ¦ 19. The process of claim 18 wherein said step of selectively removing calcium, magnesium and/or boron from said lithium chloride solution further comprises the steps of: selectively removing calcium and magnesium from said lithium chloride solution using precipitation to form a substantially calcium and magnesium free brine;selectively removing boron from substantially calcium and magnesium free brine using a boron ion exchange circuit and/or solvent extraction to form said substantially calcium, magnesium and/or boron free brine; andselectively removing any remaining divalent ions from said substantially calcium, magnesium and/or boron free brine using a divalent ion exchange circuit. ¦ 20. A process for selectively recovering lithium carbonate, lithium hydroxide, or both from a brine, said process comprising the steps of: a. selectively removing an impurity from said brine to form a polished brine;b. selectively recovering lithium chloride in said polished brine by sequentially concentrating said polished brine using a plurality of adsorption zones of a continuous counter-current ion exchange circuit to form a lithium chloride solution, said adsorption zones comprise a plurality of ion adsorbent beds or columns configured in parallel, in series, or in combinations of parallel and series, flowing either in up flow or down flow modes;c. selectively converting said lithium chloride in said lithium chloride solution to said lithium carbonate, said lithium hydroxide, or both; andd. selectively recovering said lithium carbonate, said lithium hydroxide, or both. ¦ 21. The process of claim 20 wherein at least one of said adsorption zones comprising a lithium selective adsorbent. ¦ 22. The process of claim 20 further comprising the step of obtaining said brine and/or said polished brine, and wherein said brine and/or said polished brine comprise a geothermal brine containing lithium chloride. ¦ 23. The process of claim 20 further comprising the step of providing said brine and/or said polished brine, and wherein said brine and/or said polished brine comprise a geothermal brine containing lithium chloride. ¦ 24. The process of claim 20 wherein said step a. of selectively removing said impurity comprises the steps of: a. selectively removing iron and silica from said brine using oxidation and co-precipitation to form a substantially iron and silica free brine; andb. then, selectively removing manganese and zinc from said substantially iron and silica free brine using precipitation to form said polished brine. ¦ 25. The process of claim 24 further comprising the steps of: optionally, producing a manganese and zinc-rich filter cake from said polished brine; and thenselectively recovering manganese from said filter cake using solvent extraction to form a concentrated manganese sulfate product liquor; and/orselectively recovering zinc from said filter cake using solvent extraction to form a concentrated zinc sulfate product liquor. ¦ 26. The process of claim 20 wherein fluid flow through said continuous counter-current ion exchange ion exchange circuit is controlled by pumping flow rates and a predetermined timing of a rotating or indexing manifold valve system, wherein said exchange beds continually cycle through said adsorption zones. ¦ 27. The process of claim 20 wherein said step c. of selectively converting said lithium chloride further comprises the steps of: selectively converting said lithium chloride in said lithium chloride solution to lithium carbonate using a two-stage lithium carbonate crystallization process; and/orselectively concentrating said lithium chloride in said lithium chloride solution using a solvent extraction process, and then selectively converting said lithium chloride in said lithium chloride solution to lithium hydroxide using electrolysis. ¦ 28. The process of claim 27 further comprising the steps of: selectively recovering said lithium carbonate from said two-stage lithium carbonate crystallization process; and thenselectively converting said lithium carbonate to said lithium hydroxide. ¦ 29. The process of claim 27 further comprising the steps of: selectively removing calcium, magnesium and/or boron from said lithium chloride solution to form a substantially calcium, magnesium and/or boron free brine. ¦ 30. The process of claim 29 wherein said step of selectively removing calcium, magnesium and/or boron from said lithium chloride solution further comprises the steps of: selectively removing calcium and magnesium from said lithium chloride solution using precipitation to form a substantially calcium and magnesium free brine;selectively removing boron from substantially calcium and magnesium free brine using a boron ion exchange circuit and/or solvent extraction to form said substantially calcium, magnesium and/or boron free brine; andselectively removing any remaining divalent ions from said substantially calcium, magnesium and/or boron free brine using a divalent ion exchange circuit. | 1. A process for recovery of lithium from a geothermal brine, said process comprising the steps of: a. selectively removing impurities from said geothermal brine to form a polished brine;b. then, selectively recovering lithium chloride from said polished brine and concentrating said lithium chloride using a continuous counter-current ion exchange to form a lithium chloride solution; said step b. of selectively recovering lithium chloride further comprises sequentially introducing said polished brine into individual process zones of said continuous counter-current ion exchange for a predetermined contact time, said continuous counter-current ion exchange comprises a plurality of ion exchange beds or columns containing a lithium selective adsorbent, said process zones configured in parallel, in series, or in combinations of parallel and series, flowing either in up flow or down flow modes; andc. then, selectively converting said lithium chloride in said lithium chloride solution to lithium carbonate, lithium hydroxide, or both.
15/755507 | US | P | Methods for treating lithium-containing materials | The disclosure relates to methods for preparing lithium hydroxide. For example, such methods can comprise mixing a lithium-containing material with an acidic aqueous composition optionally comprising lithium sulfate and thereby obtaining a mixture; roasting the mixture under suitable conditions to obtain a roasted, lithium-containing material; leaching the roasted material under conditions suitable to obtain a first aqueous composition comprising lithium sulfate; submitting the first aqueous composition comprising lithium sulfate to an electromembrane process under suitable conditions for at least partial conversion of the lithium sulfate into lithium hydroxide and to obtain a second aqueous composition comprising lithium sulfate, the electromembrane process involving a hydrogen depolarized anode; optionally increasing concentration of acid in the second aqueous composition; and using the second aqueous composition comprising lithium sulfate as the acidic aqueous composition optionally comprising lithium sulfate for mixing with the lithium-containing material and to obtain the mixture. | 1. A method for preparing lithium hydroxide and recovering lithium sulfate, said method comprising: mixing a lithium-containing material with an acidic aqueous composition comprising sulfuric acid and optionally comprising lithium sulfate and thereby obtaining a mixture;roasting said mixture to obtain a roasted, lithium-containing material;leaching said roasted material under conditions suitable to obtain a first aqueous composition comprising lithium sulfate;submitting said first aqueous composition comprising lithium sulfate to an electromembrane process under suitable conditions for at least partial conversion of said lithium sulfate into lithium hydroxide and to obtain a second aqueous composition comprising lithium sulfate, said electromembrane process involving a hydrogen depolarized anode;increasing concentration of acid in said second aqueous composition by removing water from said second aqueous composition by heating said second aqueous composition so as to cause a substantially selective precipitation of lithium sulfate monohydrate and to obtain a third aqueous composition;recovering said lithium sulfate monohydrate by separating said lithium sulfate monohydrate from said third aqueous composition; andusing said third aqueous composition comprising lithium sulfate as said acidic aqueous composition for mixing with said lithium-containing material and to obtain said mixture. ¦ 2. The method of claim 1, wherein the acid in said acidic aqueous composition is present in a stoichiometric excess of from about 10% to about 100%, based on the amount of lithium in said lithium-containing material. ¦ 3. The method of claim 1, wherein the acid in said acidic aqueous composition is present in a stoichiometric excess of from about 10% to about 40%, based on the amount of lithium in said lithium-containing material. ¦ 4. The method of claim 1, wherein said mixture is roasted at a roasting temperature of from about 200° C. to about 300° C. ¦ 5. The method of claim 1, wherein said lithium-containing material is a lithium-containing ore. ¦ 6. The method of claim 5, wherein said lithium-containing ore comprises β-spodumene. ¦ 7. The method of claim 1, wherein said lithium-containing material further comprises a leachable metal impurity and said first aqueous composition comprising lithium sulfate is further treated under conditions suitable to remove at least a portion of said leachable metal impurity from said first aqueous composition comprising said lithium sulfate. ¦ 8. The method of claim 1, wherein said method further comprises reusing said lithium sulfate monohydrate with said first aqueous composition comprising lithium sulfate in said electromembrane process. ¦ 9. The method of claim 1, wherein said second aqueous composition is heated at a temperature of about 110° C. to about 130° C. ¦ 10. The method of claim 9, wherein said second aqueous composition is heated under reduced pressure or under vacuum. ¦ 11. The method of claim 1, wherein an acid in said acidic aqueous composition is H2SO4. ¦ 12. The method of claim 1, wherein said electromembrane process comprises a two-compartment monopolar or bipolar membrane electrolysis process and during said two-compartment monopolar or bipolar membrane electrolysis process LiOH current efficiency is at least substantially maintained at a value of about 65% to about 85%. ¦ 13. The method of claim 1, wherein said partial conversion occurs at a conversion of about 30 to about 60%. ¦ 14. The method of claim 1, wherein said partial conversion occurs at a conversion of about 45 to about 55%. ¦ 15. The method of claim 1, wherein said electromembrane process is a two-compartment membrane electrolysis process. ¦ 16. The method of claim 15, wherein said electromembrane process comprises generating hydrogen at a cathode thereof and recovering said hydrogen for feeding said hydrogen depolarized anode. ¦ 17. The method of claim 1, wherein said roasted lithium-containing material is leached with water to obtain said first aqueous composition comprising said lithium sulfate. ¦ 18. The method of claim 1, wherein said lithium sulfate monohydrate is separated from said third aqueous composition by a solid-liquid separation carried out at a temperature of about 15° C. to about 130° C. ¦ 19. The method of claim 1, wherein during said electromembrane process, the pH of said first aqueous composition is acidic. ¦ 20. The method of claim 1, wherein during said electromembrane process, the pH of said first aqueous composition is basic. | 1. A method for preparing lithium hydroxide and recovering lithium sulfate, said method comprising: mixing a lithium-containing material with an acidic aqueous composition comprising sulfuric acid and optionally comprising lithium sulfate and thereby obtaining a mixture;roasting said mixture to obtain a roasted, lithium-containing material;leaching said roasted material under conditions suitable to obtain a first aqueous composition comprising lithium sulfate;submitting said first aqueous composition comprising lithium sulfate to an electromembrane process under suitable conditions for at least partial conversion of said lithium sulfate into lithium hydroxide and to obtain a second aqueous composition comprising lithium sulfate, said electromembrane process involving a hydrogen depolarized anode;increasing concentration of acid in said second aqueous composition by removing water from said second aqueous composition by heating said second aqueous composition so as to cause a substantially selective precipitation of lithium sulfate monohydrate and to obtain a third aqueous composition;recovering said lithium sulfate monohydrate by separating said lithium sulfate monohydrate from said third aqueous composition; andusing said third aqueous composition comprising lithium sulfate as said acidic aqueous composition for mixing with said lithium-containing material and to obtain said mixture.
16/405256 | US | P | Systems to make lithium hydroxide monohydrate from lithium salts | Embodiments of the invention relate to systems, methods, and equipment to make lithium hydroxide from lithium salts. | 1. A system for producing lithium hydroxide from lithium salts, the system comprising: a holding tank having at least one drain;a resin bed including an anion exchange resin therein, the resin bed having a height less than or equal to a height of the holding tank, the anion exchange resin including hydroxide ions bound thereto;a retention member disposed in the holding tank between the resin bed and the at least one drain, the retention member being configured to retain the resin bed in the holding tank;a plurality of input lines, including: a first input line operably coupled to a supply of, and configured to deliver, a lithium salt solution into the resin bed in the holding tank;a second input line operably coupled to a supply of, and configured to deliver, a caustic solution into the resin bed in the holding tank;at least a third input line operably coupled to, and configured to deliver, water to the into the resin bed in the holding tank;a plurality of output containers, including: a first output container configured to hold a lithium hydroxide solution produced in the resin bed from interaction thereof with the lithium salt solution;a second output container configured to hold a sodium salt solution produced in the resin bed from interaction thereof with the caustic solution; andat least a third output configured to hold one or more of a wash or rinse solution from the resin bed; andone or more valves and fluid lines operably coupled to the first input line, the second input line, the at least a third input line, the first output container, the second output container, the at least a third output container, and the holding tank. ¦ 2. The system of claim 1, further comprising at least one vacuum pump operably coupled to one or more of the drain or the first output container, the second output container, and the at least a third output container. ¦ 3. The system of claim 1, further comprising at least one agitator positioned and configured to agitate the resin bed. ¦ 4. The system of claim 1, further comprising: the supply of the lithium salt solution operably coupled to the first input line;the supply of the caustic solution operably coupled to the second input line; anda supply of water operably coupled to the at least a third input line. ¦ 5. The system of claim 1, wherein the holding tank is configured to be drained via one or more of gravity feed or vacuum force. ¦ 6. The system of claim 1, wherein the system includes a plurality of holding tanks each arranged in series such that a first holding tank having a first resin bed therein can be drained into at least a second holding tank having a second resin bed therein. ¦ 7. The system of claim 6, wherein the plurality of holding tanks are arranged and positioned such that at least some of the plurality of holding tanks can feed a subsequent holding tank of the plurality of holding tanks with a solution drained therefrom via one or more of a gravity feed or vacuum force. ¦ 8. The system of claim 1, wherein the system includes equipment for back-washing the resin bed to remove broken resin beads. ¦ 9. A system for producing lithium hydroxide from lithium salts, the system comprising: a holding tank having at least one drain;a resin bed including an anion exchange resin therein, the resin bed having a height less than or equal to a height of the holding tank, the anion exchange resin including hydroxide ions bound thereto;a retention member disposed in the holding tank between the resin bed and the at least one drain, the retention member being configured to retain the resin bed in the holding tank;a plurality of input lines, including: a first input line operably coupled to a supply of, and configured to deliver, a lithium salt solution into the resin bed in the holding tank;a second input line operably coupled to a supply of, and configured to deliver, a caustic solution into the resin bed in the holding tank;at least a third input line operably coupled to, and configured to deliver, water to the into the resin bed in the holding tank;a plurality of output containers for receiving one or more fluids from the holding tank; andone or more valves and fluid lines operably coupled to the first input line, the second input line, the at least a third input line, and the holding tank. ¦ 10. The system of claim 9, further comprising at least one vacuum pump operably coupled to one or more of the drain. ¦ 11. The system of claim 9, further comprising at least one agitator positioned and configured to agitate the resin bed. ¦ 12. The system of claim 9, further comprising: the supply of the lithium salt solution operably coupled to the first input line;the supply of the caustic solution operably coupled to the second input line; anda supply of water operably coupled to the at least a third input line. ¦ 13. The system of claim 9, wherein the holding tank is configured to be drained via one or more of gravity feed or vacuum force. ¦ 14. The system of claim 9, wherein the system includes a plurality of holding tanks each arranged in series such that a first holding tank having a first resin bed therein can be drained into at least a second holding tank having a second resin bed therein. ¦ 15. The system of claim 9, wherein the system includes equipment for back-washing the resin bed to remove broken resin beads. ¦ 16. A system for producing lithium hydroxide from lithium salts, the system comprising: a holding tank having a height and at least one drain;a resin bed including an anion exchange resin therein, the resin bed having a height less than or equal to the height of the holding tank, the anion exchange resin including hydroxide ions bound thereto;a retention member disposed in the holding tank between the resin bed and the at least one drain, the retention member being configured to retain the resin bed in the holding tank;at least one agitator positioned and configured to agitate the resin bed;a plurality of input lines, including: a first input line operably coupled to a supply of, and configured to deliver, a lithium salt solution into the resin bed in the holding tank;a second input line operably coupled to a supply of, and configured to deliver, a caustic solution into the resin bed in the holding tank;at least a third input line operably coupled to, and configured to deliver, water to the into the resin bed in the holding tank;a plurality of output containers, including: a first output container configured to hold a lithium hydroxide solution produced in the resin bed from interaction thereof with the lithium salt solution; anda second output container configured to hold a sodium salt solution produced in the resin bed from interaction thereof with the caustic solution; andequipment for back-washing the resin bed to remove broken resin beads. ¦ 17. The system of claim 16, further comprising at least one vacuum pump operably coupled to one or more of the drain or the first output container, the second output container, and the at least a third output container. ¦ 18. The system of claim 16, further comprising: the supply of the lithium salt solution operably coupled to the first input line;the supply of the caustic solution operably coupled to the second input line; anda supply of water operably coupled to the at least a third input line. ¦ 19. The system of claim 16, wherein the system includes a plurality of holding tanks each arranged in series such that a first holding tank having a first resin bed therein can be drained into at least a second holding tank having a second resin bed therein. ¦ 20. The system of claim 16, wherein the equipment for back-washing the resin bed includes: a back-wash tank with a conical bottom having an inlet at the bottom and an overflow outlet at the top;a fluid feed supply operably coupled to the inlet of the back-wash tank to fluidize resin beads of the resin bed disposed in the back-wash tank and carry broken resin beads from the fluidized resin beads through the overflow outlet. | 1. A system for producing lithium hydroxide from lithium salts, the system comprising: a holding tank having at least one drain;a resin bed including an anion exchange resin therein, the resin bed having a height less than or equal to a height of the holding tank, the anion exchange resin including hydroxide ions bound thereto;a retention member disposed in the holding tank between the resin bed and the at least one drain, the retention member being configured to retain the resin bed in the holding tank;a plurality of input lines, including: a first input line operably coupled to a supply of, and configured to deliver, a lithium salt solution into the resin bed in the holding tank;a second input line operably coupled to a supply of, and configured to deliver, a caustic solution into the resin bed in the holding tank;at least a third input line operably coupled to, and configured to deliver, water to the into the resin bed in the holding tank;a plurality of output containers, including: a first output container configured to hold a lithium hydroxide solution produced in the resin bed from interaction thereof with the lithium salt solution;a second output container configured to hold a sodium salt solution produced in the resin bed from interaction thereof with the caustic solution; andat least a third output configured to hold one or more of a wash or rinse solution from the resin bed; andone or more valves and fluid lines operably coupled to the first input line, the second input line, the at least a third input line, the first output container, the second output container, the at least a third output container, and the holding tank.
15/300738 | US | P | Production of a hexafluorophosphate salt and of phosphorous pentafluoride | A process for producing a hexafluorophosphate salt comprises neutralizing hexafluorophosphoric acid with an organic Lewis base, to obtain an organic hexafluorophosphate salt. The organic hexafluorophosphate salt is reacted with an alkali hydroxide selected from an alkali metal hydroxide (other than LiOH) and an alkaline earth metal hydroxide, in a non-aqueous suspension medium, to obtain an alkali hexafluorophosphate salt as a precipitate. A liquid phase comprising the non-aqueous suspension medium, any unreacted organic Lewis base and any water that has formed during the reaction to form the precipitate, is removed. Thereby, the alkali hexafluorophosphate salt is recovered. | 1. A process for producing a hexafluorophosphate salt, the process comprising neutralizing hexafluorophosphoric acid with an organic Lewis base, to obtain an organic hexafluorophosphate salt;reacting the organic hexafluorophosphate salt with an alkali hydroxide selected from an alkali metal hydroxide (other than LiOH) and an alkaline earth metal hydroxide, in a non-aqueous suspension medium, to obtain an alkali hexafluorophosphate salt as a precipitate; andremoving a liquid phase comprising the non-aqueous suspension medium, any unreacted organic Lewis base and any water that has formed during the reaction to form the precipitate, thereby to recover the alkali hexafluorophosphate salt. ¦ 2. The process according to claim 1, which includes reacting phosphoric acid with anhydrous hydrogen fluoride or aqueous hydrofluoric acid, to obtain the hexafluorophosphoric acid. ¦ 3. The process according to claim 1, wherein the organic Lewis base is an organic amine. ¦ 4. The process according to claim 3, wherein the organic amine is selected from pyridine, imidazole, and pyrole. ¦ 5. The process according to claim 4, wherein the organic amine is pyridine. ¦ 6. The process according to claim 1, wherein the alkali hydroxide is selected from sodium hydroxide and potassium hydroxide. ¦ 7. The process according to claim 6, wherein the alkali hydroxide is sodium hydroxide. ¦ 8. The process according to claim 1, wherein the non-aqueous suspension medium is an organic solvent. ¦ 9. The process according to claim 8, wherein the organic solvent comprises methanol or ethanol. ¦ 10. The process according to claim 9, wherein the organic solvent comprises ethanol. ¦ 11. The process according to claim 1, wherein the non-aqueous suspension medium is an aprotic medium. ¦ 12. The process according to claim 11, wherein the aprotic medium comprises an alkyl carbonate, a tetrahydrofuran ether, or acetonitrile. ¦ 13. The process according to claim 1, wherein the removal of the liquid phase is effected by decanting excess liquid phase from the precipitate, and heating the precipitate to a temperature up to 200° C. to evaporate residual liquid phase present on the precipitate. | 1. A process for producing a hexafluorophosphate salt, the process comprising neutralizing hexafluorophosphoric acid with an organic Lewis base, to obtain an organic hexafluorophosphate salt;reacting the organic hexafluorophosphate salt with an alkali hydroxide selected from an alkali metal hydroxide (other than LiOH) and an alkaline earth metal hydroxide, in a non-aqueous suspension medium, to obtain an alkali hexafluorophosphate salt as a precipitate; andremoving a liquid phase comprising the non-aqueous suspension medium, any unreacted organic Lewis base and any water that has formed during the reaction to form the precipitate, thereby to recover the alkali hexafluorophosphate salt.
13/997891 | US | P | Method of manufacturing a positive electrode active material for lithium secondary batteries | Provided is a new method for producing a positive electrode active material for lithium secondary batteries, by which even in the case of washing a spinel type lithium transition metal oxide with water or the like, the service life characteristics can be further enhanced, and the concentration of magnetic substances can be effectively reduced. Suggested is a method for producing a positive electrode active material for lithium secondary batteries, the method including a water washing step of bringing a powder of a spinel type lithium transition metal oxide into contact with a polar solvent and thereby washing the powder; and a drying step of subsequently drying the powder by heating the powder to 300° C. to 700° C. in an atmosphere containing oxygen. | 1. A method for producing a positive electrode active material for lithium secondary batteries, the method consisting of washing a powder of a spinel type (Fd-3m) lithium transition metal oxide having an operating potential of about 5 V by substituting a portion of the Mn sites in LiMn2O4 with another 3d transition metal into contact with water and thereby forming a slurry; feeding the slurry thus obtained into a wet type magnetic separator, collecting magnetic substances that have attached to a magnet, and thereby removing the magnetic substances; filtrating the slurry after collecting magnetic substances to form a filtered composition; heating and drying to remove moisture in a single process in which heating the filtered composition to 300° C. or higher and less than 700° C. in an atmosphere containing oxygen while water vapor is exhausting at an average water vapor exhaust rate of 0.5 g/sec to 300 g/sec, wherein, after contact with the water, the slurry or the filtered composition is not heated to 700° C. or higher. ¦ 2. The method for producing a positive electrode active material for lithium secondary batteries according to claim 1, wherein in the drying, the material is heated by controlling the temperature to a temperature region lower than a primary oxygen release temperature. ¦ 3. The method for producing a positive electrode active material for lithium secondary batteries according to claim 1, wherein the magnetic power of the magnet used for the magnetic separation process is greater than or equal to 8,000 G and less than or equal to 17,000 G. ¦ 4. The method for producing a positive electrode active material for lithium secondary batteries according to claim 1, wherein pH of the water is greater than or equal to 5 and less than or equal to 9. ¦ 5. The method for producing a positive electrode active material for lithium secondary batteries according to claim 1, wherein the liquid temperature at the time of washing is higher than or equal to 5° C. and lower than or equal to 70° C. during washing. ¦ 6. The method for producing a positive electrode active material for lithium secondary batteries according to claim 1, wherein the mass ratio of the lithium transition metal oxide powder to the polar solvent is greater than or equal to 10 wt % and less than or equal to 70 wt % during washing. ¦ 7. The method for producing a positive electrode active material for lithium secondary batteries according to claim 1, wherein an average water vapor exhaust rate is 1.0 g/sec to 150 g/sec during drying. | 1. A method for producing a positive electrode active material for lithium secondary batteries, the method consisting of washing a powder of a spinel type (Fd-3m) lithium transition metal oxide having an operating potential of about 5 V by substituting a portion of the Mn sites in LiMn2O4 with another 3d transition metal into contact with water and thereby forming a slurry; feeding the slurry thus obtained into a wet type magnetic separator, collecting magnetic substances that have attached to a magnet, and thereby removing the magnetic substances; filtrating the slurry after collecting magnetic substances to form a filtered composition; heating and drying to remove moisture in a single process in which heating the filtered composition to 300° C. or higher and less than 700° C. in an atmosphere containing oxygen while water vapor is exhausting at an average water vapor exhaust rate of 0.5 g/sec to 300 g/sec, wherein, after contact with the water, the slurry or the filtered composition is not heated to 700° C. or higher.
15/748528 | US | P | Process for the recovery of sodium sulfate | A process for the recovery of sodium sulfate from water, in particular from water deriving from a silica manufacturing process. | 1. A process for the recovery of Na2SO4 from a water stream, said process comprising the steps of: providing heat to a water stream W0 in a heat-exchanger, wherein water stream W0 comprises Na2SO4, by means of a flow of hot gas, said hot gas discharged from a drying apparatus, to obtain water stream Wi at a temperature Ti;feeding the water stream Wi comprising Na2SO4 at a concentration Ci into a membrane distillation unit having a feed side and a permeate side separated by at least one membrane, wherein the water stream Wi is fed into the feed side of the membrane distillation unit at a temperature Ti greater than the temperature Tp at the permeate side of the membrane distillation unit to obtain a water stream Wf containing Na2SO4 at a concentration Cf>Ci; andoptionally separating solid Na2SO4 from water stream Wf. ¦ 2. The process of claim 1 further comprising the steps of: reacting sodium silicate and sulfuric acid in an aqueous liquid medium to obtain a suspension of precipitated silica;separating from the aqueous liquid medium and optionally washing the precipitated silica to provide wet precipitated silica and a water stream W0 containing Na2SO4; anddrying the wet precipitated silica in a drying apparatus, said apparatus discharging a flow of hot gas. ¦ 3. The process of claim 1, wherein the amount of heat provided to water stream Wi in the heat-exchanger is such that the temperature differential Ti−Tp in the membrane distillation unit is at least 5° C. ¦ 4. The process of claim 1, wherein water stream W0 comprises Na2SO4 and at least one of suspended silica, dissolved silica, Ca ions and Mg ions; and wherein the process further comprises treating said water stream W0 to reduce the amount of at least one of suspended silica, dissolved silica, Ca ions and Mg ions contained in said water stream W0 before the step of providing heat to water stream W0 in a heat-exchanger. ¦ 5. The process of claim 1, further comprising the step of: increasing the concentration of Na2SO4 in water stream W0 by means of nanofiltration or reverse osmosis before the step of providing heat to water stream W0 in a heat-exchanger. ¦ 6. The process of claim 1, further comprising the steps of: separating water stream Wf into a first water stream Wf1 and a second water stream Wf2;joining said water stream Wf1 with water stream W0; andoptionally separating solid Na2SO4 from water stream Wf2. ¦ 7. The process of claim 1, wherein Na2SO4 is recovered as a solid. ¦ 8. The process of claim 7 further comprising the step of increasing the concentration of Na2SO4 in water stream Wf before separating solid Na2SO4 from said water stream. ¦ 9. The process of claim 1, wherein the membrane distillation unit is selected from the group consisting of a direct-contact membrane distillation unit, an air gap membrane distillation, a vacuum membrane distillation unit and a vacuum multi-effect membrane distillation unit. ¦ 10. The process of claim 1, wherein the drying apparatus is a spray dryer. ¦ 11. The process of claim 1, wherein concentration Ci is comprised between 2.0 wt % and 15.0 wt %. ¦ 12. The process of claim 1, wherein concentration Cf is 25.0 wt % to 32.0 wt %. ¦ 13. A process for the preparation of precipitated silica said process comprising the steps of: obtaining precipitated silica in a water reaction medium;generating a water stream W0 comprising Na2SO4 by separation of wet precipitated silica from the reaction medium and optionally washing;drying the wet precipitated silica in a drying apparatus discharging a flow of hot gas;recovering Na2SO4 from water stream W0 by means of the Na2SO4 recovery process as claimed in claim 1. ¦ 14. The process of claim 13 wherein precipitated silica is obtained by reaction of an alkaline silicate solution with an acid. ¦ 15. A system for carrying out the process of claim 13 said system comprising a reactor for the manufacture of precipitated silica, a unit for the filtration and optional washing of precipitated silica, a spray drying apparatus, a heat exchanger and a membrane distillation unit. ¦ 16. The process of claim 3, wherein the amount of heat provided to water stream Wi in the heat-exchanger is such that the temperature differential Ti−Tp in the membrane distillation unit is of at least 10° C. ¦ 17. The process of claim 14, wherein precipitated silica is obtained by reaction of sodium silicate with sulfuric acid. | 1. A process for the recovery of Na2SO4 from a water stream, said process comprising the steps of: providing heat to a water stream W0 in a heat-exchanger, wherein water stream W0 comprises Na2SO4, by means of a flow of hot gas, said hot gas discharged from a drying apparatus, to obtain water stream Wi at a temperature Ti;feeding the water stream Wi comprising Na2SO4 at a concentration Ci into a membrane distillation unit having a feed side and a permeate side separated by at least one membrane, wherein the water stream Wi is fed into the feed side of the membrane distillation unit at a temperature Ti greater than the temperature Tp at the permeate side of the membrane distillation unit to obtain a water stream Wf containing Na2SO4 at a concentration Cf>Ci; andoptionally separating solid Na2SO4 from water stream Wf.
15/569207 | US | P | Methods for the production of potassium sulphate from potassium-containing ores at high ambient temperatures | A method for the production of potassium sulphate comprising contacting an aqueous potassium- and sulphate-containing composition with magnesium chloride (MgCl2), thereby obtaining a composition comprising kainite; optionally concentrating the kainite from the composition; reacting the kainite with magnesium sulphate (MgSO4) and potassium sulphate (K2SO4) so as to convert the kainite into leonite (K2SO4.MgSO4.4H2O); optionally contacting the leonite with water to remove excess MgSO4; and contacting the leonite with water so as to leach the MgSO4, contained in the leonite, and to at least substantially selectively precipitate potassium sulphate (K2SO4). The method can be operated at higher temperatures, in particular, at temperatures above 35° C., and does not require a cooling step at 20 to 25° C. The method produces potassium sulphate with a low amount of chloride. | 1. A method for the production of potassium sulphate comprising the consecutive steps of: Ia) contacting an aqueous potassium- and sulphate-containing composition with magnesium chloride (MgCl2), thereby obtaining a composition comprising kainite (KCl.MgSO4.2.75H2O);IIa) optionally, concentrating the kainite from the composition, obtained in step Ia;IIIa) reacting the kainite, obtained in step Ia or IIa, with magnesium sulphate (MgSO4) and potassium sulphate (K2SO4) at a temperature of 45° C. to 55° C., so as to convert the kainite into leonite (K2SO4.MgSO4.4H2O), thereby obtaining a composition comprising leonite, wherein leonite is present in the composition comprising leonite at a concentration of at least 90% by weight;IVa) optionally, contacting the leonite, obtained in step Ma, with water to remove excess MgSO4; andVa) contacting the leonite obtained in step Ma or IVa, with water so as to leach the MgSO4 contained in the leonite and to at least substantially selectively crystallize potassium sulphate (K2SO4). ¦ 2. The method of claim 1, wherein the aqueous potassium- and sulphate-containing composition is a solution mining brine. ¦ 3. The method of claim 2, further comprising contacting one or more potash-containing ores with water so as to obtain the aqueous potassium- and sulphate-containing composition. ¦ 4. The method according to claim 1, wherein the aqueous potassiumand sulphate-containing composition comprises about 5 to about 200 g/l of K ion. ¦ 5. The method according to claim 1, wherein the aqueous potassiumand sulphate-containing composition comprises about 5 to about 100 g/l of SO42− ion. ¦ 6. The method according to claim 1, wherein the aqueous potassiumand sulphate-containing composition comprises about 5 to about 150 g/l of Mg2+ ion. ¦ 7. The method according to claim 1, wherein contacting the aqueous potassium- and sulphate-containing composition with magnesium chloride is carried out by contacting the aqueous potassium- and sulphate-containing composition with an aqueous composition comprising the magnesium chloride. ¦ 8. The method of claim 7, wherein the composition comprising the magnesium chloride comprises about 5 to about 300 g/l of Mg2+ ion. ¦ 9. The method according to claim 1, wherein the method comprises controlling the concentration of sodium chloride present in the composition comprising kainite so as to maintain the concentration of sodium chloride below about 10% by weight on dry matter basis. ¦ 10. The method according to claim 1, wherein the concentration of sodium chloride in the kainite composition is controlled by flotation. ¦ 11. The method according to claim 1, wherein the controlling of the concentration of sodium chloride, present in the composition comprising kainite, is effective for obtaining a concentration of kainite of above 50% by weight on dry matter basis. ¦ 12. The method according to claim 1, wherein the method avoids formation of bloedite. ¦ 13. The method according to claim 1, wherein the leonite obtained in step Ma comprises less than 5% by weight of bloedite. ¦ 14. The method according to claim 1, wherein the method avoids formation of schoenite. ¦ 15. The method according to claim 1, wherein the leonite obtained in step Ma comprises less than 5% by weight of schoenite. ¦ 16. The method according to claim 1, wherein the crystallized potassium sulphate obtained contains less than 10% by weight of impurities. ¦ 17. The method of claim 1, wherein step Va provides crystallized potassium sulfate, and the method further comprises separating the crystallized potassium sulfate from a water leach by means of a solid-liquid separation, wherein the water leach comprises potassium sulphate and magnesium sulphate. ¦ 18. The method according to claim 17, further comprising recycling the water leach by reacting kainite with the water leach to convert the kainite into leonite. ¦ 19. The method according to claim 1, wherein the crystallization of the potassium sulphate is carried out at a temperature of 45° C. to 60° C. | 1. A method for the production of potassium sulphate comprising the consecutive steps of: Ia) contacting an aqueous potassium- and sulphate-containing composition with magnesium chloride (MgCl2), thereby obtaining a composition comprising kainite (KCl.MgSO4.2.75H2O);IIa) optionally, concentrating the kainite from the composition, obtained in step Ia;IIIa) reacting the kainite, obtained in step Ia or IIa, with magnesium sulphate (MgSO4) and potassium sulphate (K2SO4) at a temperature of 45° C. to 55° C., so as to convert the kainite into leonite (K2SO4.MgSO4.4H2O), thereby obtaining a composition comprising leonite, wherein leonite is present in the composition comprising leonite at a concentration of at least 90% by weight;IVa) optionally, contacting the leonite, obtained in step Ma, with water to remove excess MgSO4; andVa) contacting the leonite obtained in step Ma or IVa, with water so as to leach the MgSO4 contained in the leonite and to at least substantially selectively crystallize potassium sulphate (K2SO4).
15/275293 | US | P | Method for enhancing sodium bicarbonate flowability | A process for producing crystalline sodium bicarbonate, comprising: feeding dried sodium bicarbonate solids with a mass flow rate to a fluid bed cooling unit, wherein said cooling unit comprises at least one cooling element through which flows a cooling fluid; flowing a fluidization gas stream in the fluid bed cooling unit to fluidize the dried sodium bicarbonate solids, in order for the dried sodium bicarbonate solids to be in thermal contact with the at least one cooling element; withdrawing a sodium bicarbonate product from the fluid bed cooling unit; and adjusting the temperature of the cooling fluid flowing through the at least one cooling element in order for the sodium bicarbonate product to have an outlet temperature of 95° F. or less, preferably less than 90° F., when being withdrawn from the fluid bed cooling unit. | 1. A process for producing crystalline sodium bicarbonate, comprising: feeding dried sodium bicarbonate solids with a mass flow rate to a fluid bed cooling unit, wherein said cooling unit comprises at least one cooling element through which flows a cooling fluid;flowing a fluidization gas stream in the fluid bed cooling unit to fluidize the dried sodium bicarbonate solids, in order for the dried sodium bicarbonate solids to be in thermal contact with the at least one cooling element;withdrawing a sodium bicarbonate product from the fluid bed cooling unit; andadjusting the temperature of the cooling fluid flowing through the at least one cooling element in order for the sodium bicarbonate product to have an outlet temperature of 95° F. or less when being withdrawn from the fluid bed cooling unit. ¦ 2. The process according to claim 1, further comprising: providing sodium bicarbonate wet solids recovered from a crystallization step;drying the sodium bicarbonate wet solids to produce the dried sodium bicarbonate solids being directed to the fluid bed cooling unit. ¦ 3. The process according to claim 1, further comprising: classifying the sodium bicarbonate product after being withdrawn from the fluid bed cooling unit to generate at least two sodium bicarbonate products of different average particle size. ¦ 4. The process according to claim 1, wherein the fluidization gas stream comprises CO2. ¦ 5. The process according to claim 1, wherein the fluidization gas stream comprises more than 90% by vol of CO2. ¦ 6. The process according to claim 1, wherein the fluidization gas stream comprises air. ¦ 7. The process according to claim 1, wherein the fluid bed cooling unit has a relative humidity of 40% or less. ¦ 8. The process according to claim 1, wherein the dried sodium bicarbonate solids fed to the fluid bed cooling unit have a temperature from 145° F. to 155° F. ¦ 9. The process according to claim 1, wherein the dried sodium bicarbonate solids fed to the fluid bed cooling unit have a moisture content of 1% or less. ¦ 10. The process according to claim 1, wherein the sodium bicarbonate product have an outlet temperature of from 65° F. to less than 95° F. ¦ 11. The process according to claim 1, wherein the cooling fluid flowing through the at least one cooling element is water or an aqueous solution. ¦ 12. The process according to to claim 1, wherein the cooling fluid flowing through the at least one cooling element is at ambient temperature when the ambient temperature is 90° F. or less. ¦ 13. The process according to claim 1, wherein the cooling fluid entering the at least one cooling element has a temperature from 35° F. to 90° F. ¦ 14. The process according to claim 1, wherein the cooling fluid entering the at least one cooling element is at ambient temperature, and wherein when the ambient temperature is higher than what is required to maintain the outlet temperature of the withdrawn sodium bicarbonate product to be 95° F. or less, the cooling fluid is pre-cooled in a heat exchanger to decrease its temperature before it flows through the at least one cooling element. ¦ 15. The process according to claim 1, wherein adjusting the temperature of the cooling fluid flowing through the at least one cooling element is dependent on at least one parameter selected from the group consisting of: the mass flow rate of the dried solids,the ambient temperature surrounding the fluid bed, andthe temperature of the fluidization gas stream entering the fluid bed cooling unit. | 1. A process for producing crystalline sodium bicarbonate, comprising: feeding dried sodium bicarbonate solids with a mass flow rate to a fluid bed cooling unit, wherein said cooling unit comprises at least one cooling element through which flows a cooling fluid;flowing a fluidization gas stream in the fluid bed cooling unit to fluidize the dried sodium bicarbonate solids, in order for the dried sodium bicarbonate solids to be in thermal contact with the at least one cooling element;withdrawing a sodium bicarbonate product from the fluid bed cooling unit; andadjusting the temperature of the cooling fluid flowing through the at least one cooling element in order for the sodium bicarbonate product to have an outlet temperature of 95° F. or less when being withdrawn from the fluid bed cooling unit.
15/991388 | US | P | Method of producing high-purity lithium carbonate and barium sulfate from discarded lithium secondary batteries | Disclosed is a method of producing high-purity lithium carbonate and barium sulfate from discarded lithium secondary batteries, including: a first process for producing high-purity lithium phosphate from a discarded battery; and a second process for producing lithium sulfate from the lithium phosphate and producing lithium carbonate and barium sulfate from the lithium sulfate. The second process has steps of (a) producing a liquid mixture of lithium phosphate and sulfuric acid, (b) obtaining lithium sulfate by condensing the liquid mixture, (c) dissolving the lithium sulfate in water or a sodium hydroxide aqueous solution, depositing phosphoric acid as lithium phosphate, and performing solid-liquid separation (d) depositing lithium carbonate and performing solid-liquid separation to obtain lithium carbonate, (e) finely grinding the lithium carbonate and classifying the particles, (f) controlling a particle size and shape by dissolving edges of particles or minute particles, (g) performing solid-liquid separation, and (h) depositing barium sulfate. | 1. A method of producing high-purity lithium carbonate and barium sulfate from discarded lithium secondary batteries, the method comprising: (I) providing high-purity lithium phosphate from a discarded lithium secondary battery; and(II) producing high-purity lithium sulfate from the high-purity lithium phosphate and producing high-purity lithium carbonate and barium sulfate from the high-purity lithium sulfate,wherein step (II) comprises(a) mixing high-purity lithium phosphate from step (I) and a sulfuric acid aqueous solution to produce a liquid mixture,(b) condensing the liquid mixture of step (a) and performing solid-liquid separation on the liquid mixture to obtain high purity lithium sulfate solid,(c) dissolving the high-purity lithium sulfate solid in water or a sodium hydroxide aqueous solution having a pH value of 12 or higher, and performing solid-liquid separation to obtain a lithium sulfate aqueous solution and a solid-phase lithium phosphate,(d) adding carbonate, carbonate aqueous solution, or a carbonic acid gas to the lithium sulfate aqueous solution and performing solid-liquid separation to obtain solid-phase lithium carbonate,(e) finely grinding the solid-phase lithium carbonate and classifying lithium carbonate particles having a particle size of 1 to 5 μm to produce lithium carbonate slurry,(f) blowing a carbonic acid gas to the lithium carbonate slurry and dissolving edges of lithium carbonate particles or dissolving and removing minute particles of the lithium carbonate,(g) performing solid-liquid separation for the lithium carbonate slurry obtained by step (f) to obtain high-purity lithium carbonate having a solid phase, and(h) adding a soluble barium salt aqueous solution to a filtrate obtained from the solid-liquid separation of step (g) and performing solid-liquid separation to obtain high-purity barium sulfate having a solid phase,wherein the solid-phase lithium phosphate obtained through the solid-liquid separation of step (c) is used as the liquid mixture of lithium phosphate and sulfuric acid of step (a),wherein the lithium carbonate particles having a size larger than 5 μm in the classification of step (e) are additionally grinded until the particle size becomes 1 to 5 μm, andwherein the filtrate of step (h), which is formed after performing solid-liquid separation to obtain high purity barium sulfate having a solid phase, is added to the fine grinding of step (e). ¦ 2. The method according to claim 1, wherein step (I) comprises (i) passing discarded lithium secondary battery waste liquid through activated carbon to remove organic substances,(j) measuring a concentration of lithium ions contained in the discarded lithium secondary battery waste liquid from step (i) and adding soluble phosphate at an equivalent weight twice the lithium concentration of the lithium waste liquid to produce a lithium phosphate waste liquid,(k) adding a pH conditioner to the phosphate-lithium waste liquid to maintain a pH value at 13 or higher, generating reaction at a temperature of 70° C. for 60 minutes, and performing solid-liquid separation to produce low-purity lithium phosphate precipitated as a solid phase,(l) adding water of 10 parts by weight to the low-purity lithium phosphate and adding acid to produce a matured lithium phosphate liquid having a pH value of 10,(m) agitating the matured lithium phosphate liquid at room temperature for 30 minutes or longer to mature the lithium phosphate,(n) adding a lithium hydroxide aqueous solution to the matured lithium phosphate liquid at an equivalent weight of the acid dosage to produce a lithium phosphate precipitation solution having a pH value of 13, and(o) agitating the lithium phosphate precipitation solution at a temperature of 70° C. for 60 minutes or longer to obtain high-purity lithium phosphate. ¦ 3. The method according to claim 1, wherein the dissolving step (c) is performed at a temperature of 50 to 90° C. for 20 to 120 minutes and a concentration of the lithium sulfate aqueous solution is 0.3 to 2.4 M. ¦ 4. The method according to claim 1, wherein step (d) is performed at a temperature of 30° C. or higher for 20 minutes to 2 hours, concentration of lithium sulfate of the lithium sulfate aqueous solution is 0.3 to 2.4 M and adding sodium carbonate or sodium hydroxide and a carbonic acid gas at an equivalent weight to the lithium sulfate. ¦ 5. The method according to claim 1, wherein step (h) further comprises mixing soluble barium salts in the soluble barium salt aqueous solution at an equivalent weight 0.5 to 1.1 times of a total amount of sulfuric acid ions contained in the filtrate obtained from the solid-liquid separation of step (g). ¦ 6. The method according to claim 1, wherein phosphor, sulfur, and sodium are present at 0.001 to 0.005 weight %, 0.001 to 0.03 weight %, and 0.001 to 0.03 weight %, respectively, and the high-purity lithium carbonate has an average particle size of 1 to 5 μm. ¦ 7. The method according to claim 1, wherein 85% to 95% of lithium is recovered from the discarded lithium secondary battery, and the produced lithium carbonate has a purity of 98% to 99.9%. ¦ 8. The method according to claim 1, wherein the filtrate of step (b), which is the filtrate of the solid-liquid separation, is mixed with sodium hydroxide to provide a mixture used in providing high-purity lithium phosphate. ¦ 9. The method according to claim 2, wherein the soluble phosphate of step (j) is selected from the group consisting of Na3PO4, Na2HPO4,NaH2PO4, K3PO4, H3PO4, and an aqueous solution of the soluble phosphate. ¦ 10. The method according to claim 2, wherein the pH conditioner of step (k) is NaOH or KOH. ¦ 11. The method according to claim 2, wherein the acid of step (l) is selected from the group consisting of HPO4, H2CO3, H2SO4, HNO3, HCl, and an aqueous solution thereof. | 1. A method of producing high-purity lithium carbonate and barium sulfate from discarded lithium secondary batteries, the method comprising: (I) providing high-purity lithium phosphate from a discarded lithium secondary battery; and(II) producing high-purity lithium sulfate from the high-purity lithium phosphate and producing high-purity lithium carbonate and barium sulfate from the high-purity lithium sulfate,wherein step (II) comprises(a) mixing high-purity lithium phosphate from step (I) and a sulfuric acid aqueous solution to produce a liquid mixture,(b) condensing the liquid mixture of step (a) and performing solid-liquid separation on the liquid mixture to obtain high purity lithium sulfate solid,(c) dissolving the high-purity lithium sulfate solid in water or a sodium hydroxide aqueous solution having a pH value of 12 or higher, and performing solid-liquid separation to obtain a lithium sulfate aqueous solution and a solid-phase lithium phosphate,(d) adding carbonate, carbonate aqueous solution, or a carbonic acid gas to the lithium sulfate aqueous solution and performing solid-liquid separation to obtain solid-phase lithium carbonate,(e) finely grinding the solid-phase lithium carbonate and classifying lithium carbonate particles having a particle size of 1 to 5 μm to produce lithium carbonate slurry,(f) blowing a carbonic acid gas to the lithium carbonate slurry and dissolving edges of lithium carbonate particles or dissolving and removing minute particles of the lithium carbonate,(g) performing solid-liquid separation for the lithium carbonate slurry obtained by step (f) to obtain high-purity lithium carbonate having a solid phase, and(h) adding a soluble barium salt aqueous solution to a filtrate obtained from the solid-liquid separation of step (g) and performing solid-liquid separation to obtain high-purity barium sulfate having a solid phase,wherein the solid-phase lithium phosphate obtained through the solid-liquid separation of step (c) is used as the liquid mixture of lithium phosphate and sulfuric acid of step (a),wherein the lithium carbonate particles having a size larger than 5 μm in the classification of step (e) are additionally grinded until the particle size becomes 1 to 5 μm, andwherein the filtrate of step (h), which is formed after performing solid-liquid separation to obtain high purity barium sulfate having a solid phase, is added to the fine grinding of step (e).
15/991590 | US | P | Method of producing high-plurality lithium carbonate by controlling particle size, particle size distribution, and particle shape | Disclosed is a method of producing high-purity lithium carbonate from low-purity crude lithium carbonate. The method includes: (a) producing crude lithium carbonate slurry by mixing crude lithium carbonate having a polycrystalline state and a size of 20 to 200 μm with water; (b) carbonating and dissolving the crude lithium carbonate slurry; (c) performing primary solid-liquid separation to obtain a filtrate; (d) adding soluble barium salts to the filtrate to deposit barium sulfate; (e) performing secondary solid-liquid separation for the filtrate containing the deposited barium sulfate to obtain a filtrate; (f) mixing lithium carbonate seed crystals with the filtrate obtained from the secondary solid-liquid separation and precipitating lithium carbonate dissolved in the filtrate on surfaces of the lithium carbonate seed crystals to produce high-purity lithium carbonate slurry containing high-purity lithium carbonate by controlling a particle size; and (g) carbonating the high-purity lithium carbonate slurry to produce high-purity lithium carbonate. | 1. A method of producing high-purity lithium carbonate from low-purity crude lithium carbonate by controlling a particle size, a particle size distribution, and a particle shape, the method comprising steps of: (a) producing crude lithium carbonate slurry by mixing low-purity crude lithium carbonate having a polycrystalline state and a size of 20 to 200 μm with water;(b) carbonating and dissolving the crude lithium carbonate slurry;(c) performing primary solid-liquid separation for the carbonated crude lithium carbonate slurry to obtain a filtrate;(d) adding soluble barium salts to the filtrate obtained in the primary solid-liquid separation to deposit barium sulfate;(e) performing secondary solid-liquid separation for the filtrate containing the deposited barium sulfate to obtain a filtrate;(f) mixing lithium carbonate seed crystals with the filtrate obtained from the secondary solid-liquid separation and precipitating lithium carbonate dissolved in the filtrate on surfaces of the lithium carbonate seed crystals to produce high-purity lithium carbonate slurry containing high-purity lithium carbonate; and(g) carbonating the high-purity lithium carbonate slurry to produce high-purity lithium carbonate. ¦ 2. The method according to claim 1, wherein the low-purity crude lithium carbonate is produced through a first process in which high-purity lithium phosphate is produced from discarded lithium secondary batteries, and a second process in which high-purity lithium sulfate is produced from the high-purity lithium phosphate and low-purity crude lithium carbonate is produced from the high-purity lithium sulfate. ¦ 3. The method according to claim 2, wherein the first process includes steps of (h) removing an organic substance by passing a discarded lithium secondary battery waste liquid through activated carbon,(i) measuring a concentration of lithium ions contained in the discarded lithium secondary battery waste liquid obtained by removing the organic substance and adding soluble phosphate at an equivalent weight twice a concentration of the lithium contained in the lithium waste liquid to produce a lithium phosphate waste liquid,(j) performing reaction at a temperature of 70° C. for 60 minutes by adding a pH conditioner containing NaOH or KOH to the lithium phosphate waste liquid to maintain a pH value at 13 or higher and then performing solid-liquid separation to produce low-purity lithium phosphate precipitated in a solid phase,(k) adding water of 10 parts by weight to the low-purity lithium phosphate and adding acid to produce a matured lithium phosphate liquid having a pH value of 10,(l) maturing the lithium phosphate by agitating the matured lithium phosphate liquid at room temperature for 30 minutes or longer,(m) adding a lithium hydroxide aqueous solution to the matured lithium phosphate liquid at a weight equivalent to a dosage of the acid to produce a lithium phosphate precipitation solution having a pH value of 13, and(n) agitating the lithium phosphate precipitation solution at a temperature of 70° C. for 60 minutes or longer to obtain high-purity lithium phosphate, andthe second process includes steps of(o) mixing the high-purity lithium phosphate with a sulfuric acid aqueous solution to produce a liquid mixture of lithium phosphate and sulfuric acid,(p) condensing the liquid mixture of lithium phosphate and sulfuric acid and performing solid-liquid separation to obtain high-purity lithium sulfate having a solid phase,(q) dissolving the high-purity lithium sulfate in water or a sodium hydroxide aqueous solution, depositing remaining phosphoric acid as lithium phosphate while maintaining a pH value of the lithium sulfate aqueous solution at 12 or higher, and performing solid-liquid separation to obtain a lithium sulfate aqueous solution, and(r) depositing lithium carbonate by adding carbonate, a carbonate aqueous solution, or a carbonic acid gas to the lithium sulfate aqueous solution and performing solid-liquid separation to obtain low-purity crude lithium carbonate having a solid-phase polycrystalline state and a particle size of 20 to 200 μm. ¦ 4. The method according to claim 3, wherein the reaction for depositing the remaining phosphoric acid as lithium phosphate in the step (q) is performed at a temperature of 50 to 90° C. for 20 to 120 minutes by setting a concentration of the lithium sulfate aqueous solution to 0.3 M to 2.4 M. ¦ 5. The method according to claim 3, wherein the deposition reaction of the lithium carbonate in the step (r) is performed at a temperature of 30° C. or higher for 20 minutes to 2 hours by setting a concentration of the lithium sulfate of the lithium sulfate aqueous solution to 0.3 M to 2.4 M and adding sodium carbonate or sodium hydroxide and a carbonic acid gas at one equivalent weight of the lithium sulfate. ¦ 6. The method according to claim 1, wherein the crude lithium carbonate slurry of the step (a) is produced by mixing water of 5 to 20 parts by weight to crude lithium carbonate of 1 parts by weight. ¦ 7. The method according to claim 1, wherein the carbonation of the crude lithium carbonate slurry in the step (b) is performed by supplying a carbonic acid gas to crude lithium carbonate slurry of 1 liter at a flow rate of 500 ml/min for 0.5 to 1.5 hours. ¦ 8. The method according to claim 1, wherein the soluble barium salts of the step (d) has an aqueous solution state in which a mixture containing at least one selected from the group consisting of barium nitrate, barium chloride, barium hydroxide, and barium sulfate is dissolved at a mole concentration of 0.1 to 1, and the soluble barium salts are added at 0.9 to 1 molar equivalent to one molar equivalent of sulfuric acid ions contained in the filtrate. ¦ 9. The method according to claim 1, wherein the precipitation of the lithium carbonate in the step (f) is performed by adding 5 to 50 g of lithium carbonate seed crystals having a size of 2 to 5 μm to 1 liter of the filtrate obtained from the secondary solid-liquid separation, and generating the reaction under a decompressed environment equal to or lower than 1 bar at a temperature of 50 to 100° C. with an agitation rate of 50 to 400 rpm. ¦ 10. The method according to claim 1, wherein the lithium carbonate precipitation of the step (f) is performed by adding 5 to 50 g of lithium carbonate seed crystals having a particle size of 2 to 5 μm to 1 liter of the filtrate obtained from the secondary solid-liquid separation, and generating the reaction at room temperature by adding a lithium hydroxide aqueous solution of 0.2 to 2 mole concentration at the same molar equivalent as that of the lithium ions contained in the filtrate. ¦ 11. The method according to claim 1, wherein carbon dioxide (CO2) generated from precipitation of lithium carbonate in the step (f) is recovered and is recycled to the carbonating of the crude lithium carbonate slurry in step (b). ¦ 12. The method according to claim 3, wherein the soluble phosphate of step (i) comprises one or more selected from the group consisting of Na3PO4, Na2HPO4, NaH2PO4, K3PO4, H3PO4, and an aqueous solution thereof. ¦ 13. The method according to claim 3, wherein the soluble acid of step (k) comprises one or more selected from the group consisting of H3PO4, H2CO3, H2SO4, HNO3, HCl, and an aqueous solution thereof. | 1. A method of producing high-purity lithium carbonate from low-purity crude lithium carbonate by controlling a particle size, a particle size distribution, and a particle shape, the method comprising steps of: (a) producing crude lithium carbonate slurry by mixing low-purity crude lithium carbonate having a polycrystalline state and a size of 20 to 200 μm with water;(b) carbonating and dissolving the crude lithium carbonate slurry;(c) performing primary solid-liquid separation for the carbonated crude lithium carbonate slurry to obtain a filtrate;(d) adding soluble barium salts to the filtrate obtained in the primary solid-liquid separation to deposit barium sulfate;(e) performing secondary solid-liquid separation for the filtrate containing the deposited barium sulfate to obtain a filtrate;(f) mixing lithium carbonate seed crystals with the filtrate obtained from the secondary solid-liquid separation and precipitating lithium carbonate dissolved in the filtrate on surfaces of the lithium carbonate seed crystals to produce high-purity lithium carbonate slurry containing high-purity lithium carbonate; and(g) carbonating the high-purity lithium carbonate slurry to produce high-purity lithium carbonate.
15/791092 | US | P | Methods and equipment to make lithium hydroxide monohydrate from lithium salts | Embodiments of the invention relate to methods and equipment to make lithium hydroxide from lithium salts. | 1. A method of producing lithium hydroxide from lithium salts, the method comprising: contacting a resin bed including anion exchange resin having hydroxyl ions bound thereto with a contacting solution having dissolved lithium salts therein for a duration of time effective to at least partially exchange anions of the dissolved lithium salts with the hydroxyl ions bound to the anion resin;draining the contacting solution from the resin bed to collect a product solution including at least some lithium hydroxide therein;washing the drained resin bed with water effective to displace any residual contacting solution from the anion exchange resin;soaking the washed resin bed with a caustic solution effective to displace anions of the dissolved lithium salts from the anion exchange resin with hydroxyl ions of the caustic solution; anddraining the caustic solution from the soaked resin bed to collect a by-product solution. ¦ 2. The method of claim 1, further comprising rinsing the soaked resin bed that has been drained of the caustic solution with water effective to displace any residual caustic solution from the anion exchange resin. ¦ 3. The method of claim 2, further comprising repeating the contacting, draining the contacting solution, washing, soaking, draining the caustic solution, and rinsing one or more times. ¦ 4. The method of claim 2 wherein one or more of washing or rinsing includes using a volume of fresh water at least equal to a volume of the resin bed. ¦ 5. The method of claim 2, wherein rinsing the soaked resin bed that has been drained of the caustic solution with water includes providing a contact time of water with the soaked resin bed that has been drained of the caustic solution of at least one second. ¦ 6. The method of claim 1, wherein the resin bed is housed in a holding tank having an agitator and drain. ¦ 7. The method of claim 6, wherein the agitator is an overhead agitator. ¦ 8. The method of claim 6, further comprising agitating the resin bed with the agitator during one or more of the contacting, draining the contacting solution, washing, soaking, or draining the caustic solution. ¦ 9. The method of claim 6, wherein agitating the resin bed with the agitator is carried out such that the agitator does not result in damage to the resin bed or splashing. ¦ 10. The method of claim 1, wherein contacting a resin bed including anion exchange resin having hydroxyl ions bound thereto with a contacting solution includes contacting the anion exchange resin with one or more of a lithium sulfate solution, a lithium chloride solution, or a lithium nitrate solution. ¦ 11. The method of claim 10, wherein the by-product solution includes one or more of sodium sulfate, potassium sulfate, sodium chloride, potassium chloride, potassium nitrate, or sodium nitrate. ¦ 12. The method of claim 1, wherein one or more of draining the contacting solution from the resin bed to collect a product solution including at least some lithium hydroxide therein or draining the caustic solution from the soaked resin bed to collect a by-product solution includes draining the contacting solution or the caustic solution by one or more of gravity or under vacuum. ¦ 13. The method of claim 1, wherein the contacting solution has a concentration of dissolved lithium salts that is at least about 0.0001 mol/L, prior to contacting the resin bed. ¦ 14. The method of claim 1, wherein caustic solution has a concentration that is at least about 0.1 mol/L, prior to soaking the resin bed. ¦ 15. The method of claim 1, wherein a volume of the caustic solution used to soak the resin bed is at least equal to a volume of the resin bed. ¦ 16. The method of claim 1, wherein the contacting solution contacts the resin bed for at least one second. ¦ 17. The method of claim 1, wherein the caustic solution soaks the washed resin bed for at least one second. ¦ 18. The method of claim 1, wherein a volume of water used to wash the drained resin bed is at least equal to a volume of the drained resin bed. ¦ 19. The method of claim 1, wherein washing the drained resin bed with water includes washing the drained resin bed with a volume of water that is at least equal to a volume of the drained resin bed, using a split-wash technique. ¦ 20. The method of claim 1, wherein washing the drained resin bed with water includes providing a contact time of water with the drained resin bed of at least one second. ¦ 21. The method of claim 1, further comprising removing one or more of cation or anion impurities, other than lithium and sulfate ions, from the contacting solution, prior to contacting the resin bed with the contacting solution. ¦ 22. The method of claim 1, further comprising removing one or more of cation or anion impurities, other than sodium and hydroxide ions, from the caustic solution, prior to soaking the washed resin bed with the caustic solution. ¦ 23. The method of claim 1, further comprising precipitating residual sulfate ions from the product solution with a barium hydroxide solution. ¦ 24. The method of claim 1, further comprising reacting residual hydroxide ions in the by-product solution with an acid. ¦ 25. The method of claim 1, wherein a resin bed height is greater than about six inches. ¦ 26. The method of claim 1, wherein the contacting, the draining the contacting solution, the washing, the soaking, and the draining the caustic solution are carried out substantially simultaneously in a Higgins Loop contactor, where resin flows counter current to the contacting solution. ¦ 27. The method of claim 1, wherein the contacting, the draining the contacting solution, the washing, the soaking, and the draining the caustic solution are carried out substantially simultaneously in a carousel system where one or more containers with resin beds are moved instead of resin therein. ¦ 28. The method of claim 1, wherein the contacting solution includes a lithium hydroxide solution contaminated with an anion such as sulfate, chloride, or nitrate. | 1. A method of producing lithium hydroxide from lithium salts, the method comprising: contacting a resin bed including anion exchange resin having hydroxyl ions bound thereto with a contacting solution having dissolved lithium salts therein for a duration of time effective to at least partially exchange anions of the dissolved lithium salts with the hydroxyl ions bound to the anion resin;draining the contacting solution from the resin bed to collect a product solution including at least some lithium hydroxide therein;washing the drained resin bed with water effective to displace any residual contacting solution from the anion exchange resin;soaking the washed resin bed with a caustic solution effective to displace anions of the dissolved lithium salts from the anion exchange resin with hydroxyl ions of the caustic solution; anddraining the caustic solution from the soaked resin bed to collect a by-product solution.
15/728784 | US | P | Selective lithium recovery as lithium carbonate from natural brines | Embodiments relate to methods, systems And apparatus tor generating lithium from brine. The brine is heated in a first vessel to greater than 260° C. and CO2 gas is injected mixing with the brine such that the CO2/P is greater than 18 g/atm. The brine is held at greater than 18 g/atm for longer than 20 minutes so that any impurities precipitate as solids leaving only lithium ions and chlorine ions. The brine is moved to a second vessel screening out solid precipitates leaving a brine containing only chlorine and lithium. CO2 gas is injected and mixed with the brine at 260° C. so that the CO2/P is greater than 200 g/atm. The brine is held at greater than 200 g/atm for longer than 20 minutes suppressing the chlorine as dissolved ions while lithium precipitates out as lithium carbonate. The lithium carbonate precipitate is removed from the brine solution. | 1. A method for generating lithium from a natural brine, comprising: heating a natural brine in a first vessel to a first predetermined temperature;injecting a CO2 gas into the first vessel, the CO2 gas mixes with the natural brine forming a mixture such that the CO2/P is greater than 6 g/atm;holding the mixture for a first predetermined time after the CO2 injection such that impurities in the natural brine precipitate as solids leaving a second brine substantially comprising dissolved lithium ions and dissolved chlorine ions;screening out the solid precipitate impurities from the second brine;heating the second brine to a second predetermined temperature;injecting CO2 gas into the second brine, the CO2 gas mixes with the second brine forming a second mixture such that the CO2/P is greater than 50 g/atm;holding the second mixture for a second predetermined time after the CO2 injection such that chlorine is suppressed as dissolved ions while lithium ions precipitate out as lithium carbonate as substantially the only solid in the second mixture; andremoving the lithium carbonate precipitate. ¦ 2. The method for generating lithium from a natural brine of claim 1 wherein said first predetermined temperature is at least 200° C. ¦ 3. The method for generating lithium from a natural brine of claim 1 wherein said first predetermined temperature is equal to or greater than 260° C. ¦ 4. The method for generating lithium from a natural brine of claim 1 wherein said CO2/P of the first mixture is greater than 18 g/atm. ¦ 5. The method for generating lithium from a natural brine of claim 1 wherein said first predetermined time is longer than 3 minutes. ¦ 6. The method for generating lithium from a natural brine of claim 1 wherein said first predetermined time is longer than 20 minutes. ¦ 7. The method for generating lithium from a natural brine of claim 1 whereby said step of screening comprises moving the mixture into a second vessel. ¦ 8. The method for generating lithium from a natural brine of claim 1 whereby said step of screening comprises filtering the mixture through a sieve. ¦ 9. The method for generating lithium from a natural brine of claim 1 wherein said second predetermined temperature is equal to the first predetermined temperature. ¦ 10. The method for generating lithium from a natural brine of claim 1 wherein said second predetermined temperature is at least 200° C. ¦ 11. The method for generating lithium from a natural brine of claim 1 wherein said second predetermined temperature is equal to or greater than 260° C. ¦ 12. The method for generating lithium from a natural brine of claim 1 wherein said CO2/P of the second mixture is greater than 200 g/atm. ¦ 13. The method for generating lithium from a natural brine of claim 1 wherein said second predetermined time is at least 3minutes. ¦ 14. The method for generating lithium from a natural brine of claim 1 wherein said second predetermined time is at least 20 minutes. ¦ 15. The method for generating lithium from a natural brine of claim 1 whereby substantially all of the lithium from the natural brine is recovered as Li2CO3 with a greater than 99.0% purity of the recovered lithium. | 1. A method for generating lithium from a natural brine, comprising: heating a natural brine in a first vessel to a first predetermined temperature;injecting a CO2 gas into the first vessel, the CO2 gas mixes with the natural brine forming a mixture such that the CO2/P is greater than 6 g/atm;holding the mixture for a first predetermined time after the CO2 injection such that impurities in the natural brine precipitate as solids leaving a second brine substantially comprising dissolved lithium ions and dissolved chlorine ions;screening out the solid precipitate impurities from the second brine;heating the second brine to a second predetermined temperature;injecting CO2 gas into the second brine, the CO2 gas mixes with the second brine forming a second mixture such that the CO2/P is greater than 50 g/atm;holding the second mixture for a second predetermined time after the CO2 injection such that chlorine is suppressed as dissolved ions while lithium ions precipitate out as lithium carbonate as substantially the only solid in the second mixture; andremoving the lithium carbonate precipitate.
14/900514 | US | P | Method for preparing alkali metal bicarbonate particles | A method for preparing alkali metal bicarbonate particles by crystallization from an alkali metal carbonate and/or bicarbonate solution with an additive present in the solution, chosen from among sulfates, sulfonates, polysulfonates, amines, hydroxysultaines, polycarboxylates, polysaccharides, polyethers and ether-phenols, alkali metal hexametaphosphate, phosphates, sulfosuccinates, amidosulfonates, amine sulfonates, preferably chosen from among polysaccharides, and such that the additive is present in the solution at a concentration of at least 1 ppm and preferably at most 200 ppm. | 1. A method for preparing, by crystallization, alkali metal bicarbonate particles starting from a solution of alkali metal carbonate and/or bicarbonate in the presence of an additive in the solution, wherein the additive is selected from the group consisting of hydroxypropylguar, alginic acid or salts thereof, and carboxymethylcellulose; andwherein the additive is present in the solution at a concentration of at least 1 ppm. ¦ 2. The method as claimed in claim 1, wherein the additive is hydroxypropylguar. ¦ 3. The method as claimed in claim 1, wherein the additive is alginic acid or salts thereof. ¦ 4. The method as claimed in claim 1, wherein the additive is carboxymethylcellulose. ¦ 5. The method as claimed in claim 1, wherein the additive is present in the solution at a concentration of at most 200 ppm. ¦ 6. The method as claimed in claim 1, wherein crystallization of the alkali metal bicarbonate particles is carried out by cooling the solution. ¦ 7. The method as claimed in claim 6, wherein cooling of the solution is carried out between 70° and 30° C. ¦ 8. The method as claimed in claim 1, wherein crystallization of the alkali metal bicarbonate particles is carried out by carbonation of the solution with carbon dioxide. ¦ 9. The method as claimed in claim 8, wherein carbonation of the solution is carried out at a temperature of at least 20° C. ¦ 10. The method as claimed in claim 1, wherein crystallization of the alkali metal bicarbonate particles is carried out by evaporation of at least a portion of the solution. ¦ 11. The method as claimed in claim 1, wherein crystallization of the alkali metal bicarbonate particles is carried out by concomitant cooling and carbonation of the solution; or by concomitant cooling and carbonation and evaporation of the solution. ¦ 12. The method as claimed in claim 8, wherein carbonation of the solution with carbon dioxide is carried out with a gas comprising: 10 to 100% of CO2 by volume based on dry gas. ¦ 13. The method as claimed in claim 1, being carried out at a temperature between 20° C. and 95° C. ¦ 14. The method as claimed in claim 1, wherein addition of the additive to the solution is carried out for controlling or modifying: the granulometry, orthe undersize or oversize on a sieve at 125 μm, orthe undersize or oversize on a sieve at 250 μm,of the alkali metal bicarbonate particles obtained after separation of the crystallization solution and of the alkali bicarbonate particles. ¦ 15. The method as claimed in claim 1, wherein addition of the additive to the solution is carried out for controlling or modifying: the dissolution time, orthe bulk density (BD), orthe flow rate in a calibrated orifice, orthe abrasion index,of the alkali metal bicarbonate particles obtained after separation of the crystallization solution and of the alkali bicarbonate particles, then drying of the alkali metal bicarbonate particles. ¦ 16. The method as claimed in claim 15, wherein the additive is alginic acid or carboxymethylcellulose, wherein crystallization is carried out by cooling, and wherein addition of the additive to the solution makes it possible to increase the BD of the alkali metal bicarbonate particles by at least 10% relative to the BD of alkali metal bicarbonate particles obtained in the same conditions of crystallization but without addition of the additive. ¦ 17. The method as claimed in claim 15, wherein the additive is alginic acid, wherein crystallization is carried out by carbonation, and wherein addition of the additive to the solution makes it possible to increase the BD of the alkali metal bicarbonate particles by at least 10% relative to the BD of alkali metal bicarbonate particles obtained in the same conditions of crystallization but without addition of the additive. ¦ 18. The method as claimed in claim 15, wherein the additive is hydroxypropylguar or is carboxymethylcellulose, wherein crystallization is carried out by carbonation, and wherein addition of the additive to the solution makes it possible to reduce the BD of the alkali metal bicarbonate particles by at least 10% relative to the BD of alkali metal bicarbonate particles obtained in the same conditions of crystallization but without addition of the additive. ¦ 19. The method as claimed in claim 1, wherein the additive is selected from: alginic acid or carboxymethylcellulose, and wherein addition of the additive to the solution makes it possible to: increase the granulometry or reduce the span, orreduce the sieve undersize at 125 μm, orincrease the sieve oversize at 250 μm, orreduce the dissolution time, orincrease the bulk density (BD), orreduce the abrasion index,of the alkali metal bicarbonate particles relative to one and the same preparation effected without the additive. ¦ 20. The method as claimed in claim 19, wherein crystallization of the alkali metal bicarbonate particles is carried out by cooling and/or by carbonation. ¦ 21. Alkali metal bicarbonate particles obtainable by the method as claimed in claim 5 and comprising at least 10 ppm of the additive. | 1. A method for preparing, by crystallization, alkali metal bicarbonate particles starting from a solution of alkali metal carbonate and/or bicarbonate in the presence of an additive in the solution, wherein the additive is selected from the group consisting of hydroxypropylguar, alginic acid or salts thereof, and carboxymethylcellulose; andwherein the additive is present in the solution at a concentration of at least 1 ppm.
15/119015 | US | P | Conversion of metal carbonate into metal chloride | A method for producing metal chloride Mx+Clx− includes reacting metal carbonate in solid form using phosgene, diphosgene and/or triphosgene to form metal chloride Mx+Clx−, wherein the metal M is selected from the group containing alkali metals, alkaline earth metals, Al and Zn, Li and Mg, or Li, for example, and x corresponds to the valency of the metal cations. An apparatus for performing such method is also disclosed. | 1. A method for producing a metal chloride Mx+Clx−, the method comprising: providing a first gas including at least one of diphosgene and triphosgene,reacting a solid metal carbonate with the first gas to produce a metal chloride Mx+Clx−,wherein the metal M is selected from the group consisting of alkali metals and alkaline earth metals, andwherein x indicates the valence of the metal cation. ¦ 2. The method of claim 1, further comprising adding M as an additional reactant. ¦ 3. The method of claim 1, wherein the first gas is prepared in situ by reaction of chlorine with carbon monoxide. ¦ 4. The method of claim 1, further comprising subsequently removing the chlorine from the metal chloride to produce metal M. ¦ 5. The method of claim 4, further comprising reacting the produced metal M at least partly with carbon dioxide to produce metal carbonate, to thereby form a metal circuit. ¦ 6. The method of claim 1, wherein the reaction is performed in a grid reactor or a mechanically moved fixed-bed reactor or in a cyclone reactor. ¦ 7. The method of claim 1, wherein the first gas is prepared by the reaction of carbon monoxide and chlorine. ¦ 8. The method of claim 7, wherein the carbon monoxide is produced by a reaction of metal carbonate with the metal M and/or from an electrolysis of carbon dioxide. | 1. A method for producing a metal chloride Mx+Clx−, the method comprising: providing a first gas including at least one of diphosgene and triphosgene,reacting a solid metal carbonate with the first gas to produce a metal chloride Mx+Clx−,wherein the metal M is selected from the group consisting of alkali metals and alkaline earth metals, andwherein x indicates the valence of the metal cation.
15/302434 | US | P | Process for obtaining lithium from aluminosilicates and intermediate compounds | Process for obtaining lithium compounds and intermediate compounds, comprising the following steps: a) contacting aluminosilicate particles, for example α-spodumene, with at least one fluorine compound, for example HF, NaF or others; b) stirring the mixture increasing the temperature until reaching an appropriate temperature; c) carrying out at least a precipitation and filtration process of the mixture of step b), and, d) recovering the lithium compound. The process may comprise using HF at a concentration between 5 and 30% v/v or NaF at a concentration between 5 and 30% w/v; a solid/liquid ratio of step a) between 0.9 and 14.4% w/v; a particle size of between 29 and 200 μm. The final lithium product of the process may be lithium carbonate or lithium fluoride. | 1. Process for obtaining lithium carbonate (Li2CO3), the process comprises at least the following steps: a) contacting aluminosilicate particles with 5-30% v/v HF wherein the aluminosilicate is selected from the group consisting of α-spodumene, lepidolite and petalite;b) stirring the mixture of step a) while heating until reaching a temperature above 50° C.;c) carrying out at least a precipitation and filtration process of the mixture of step b);d) adding NaOH to the filtrate of step c) until pH equal to or lower than 3; filtering and removing Na3AlF6 and Na2SiF6-precipitated;e) optionally adding NaOH to the filtrate of step d) until pH equal to or higher than 5; filtering and removing Fe(OH)3 precipitated;f) adding a Ca(OH)2 solution in order to remove F− from the filtrate of step e), as solid CaF2; filtering and removing CaF2; andg) recovering the lithium carbonate (Li2CO3) by carbonation of the filtrate of step f). ¦ 2. The process according to claim 1, wherein the temperature of step b) is between 75 and 220° C. ¦ 3. The process according to claim 1, wherein the solid/liquid ratio of step a) is comprised between 0.9 and 14.4% w/v. ¦ 4. The process according to claim 1, wherein the aluminosilicate particles have a particle size of between 29 and 200 μm. ¦ 5. The process according to claim 1, wherein in step b) stirring is carried out at a speed of up to 1100 rpm. ¦ 6. The process according to claim 1, wherein step a) further comprises adding NaCl at a concentration between 5 and 20% w/v. ¦ 7. The process according to claim 1, wherein step c) further comprises adding a potassium salt at a concentration between 5 and 20% w/v. ¦ 8. The process according to claim 7, wherein the potassium salt is KCl. | 1. Process for obtaining lithium carbonate (Li2CO3), the process comprises at least the following steps: a) contacting aluminosilicate particles with 5-30% v/v HF wherein the aluminosilicate is selected from the group consisting of α-spodumene, lepidolite and petalite;b) stirring the mixture of step a) while heating until reaching a temperature above 50° C.;c) carrying out at least a precipitation and filtration process of the mixture of step b);d) adding NaOH to the filtrate of step c) until pH equal to or lower than 3; filtering and removing Na3AlF6 and Na2SiF6-precipitated;e) optionally adding NaOH to the filtrate of step d) until pH equal to or higher than 5; filtering and removing Fe(OH)3 precipitated;f) adding a Ca(OH)2 solution in order to remove F− from the filtrate of step e), as solid CaF2; filtering and removing CaF2; andg) recovering the lithium carbonate (Li2CO3) by carbonation of the filtrate of step f).
15/789997 | US | P | Method for producing lithium carbonate from low-lithium brine by separating magnesium and enriching lithium | The present invention discloses a method for producing lithium carbonate from a low-lithium brine by separating magnesium and enriching lithium. A salt-lake brine is used as a raw material and is converted into halide salts through dehydration by evaporation and separation by crystallization; the halide salts are directly extracted using trialkyl phosphate or a mixture of trialkyl phosphate and monohydric alcohol, and an organic extraction phase as well as remaining halide salts are obtained after solid-liquid separation; reverse extraction is performed on the organic extraction phase to obtain a lithium-rich solution with a low magnesium-to-lithium ratio, and lithium carbonate is obtained after concentration and removal of magnesium by alkalization. The used solid-liquid extraction method is simple with no co-extraction agent used, and a solute distribution driving force is strong, unaffected by phase equilibrium of the brine extraction agent. The mass ratio of magnesium-to-lithium significantly decreases in the extraction phase. | 1. A method for producing lithium carbonate from low-lithium brine by separating magnesium and enriching lithium, comprising: a. heating, evaporating and condensing a salt-lake brine to separate halide salts;b. extracting the separated halide salts with trialkyl phosphate or a mixture of trialkyl phosphate and monohydric alcohol as an organic phase;wherein a ratio of weight (kg) of the separated halide salts to a volume (L) of the organic phase is 1.0:0.5˜5.0;c. filtering a mixture from step b to produce an organic phase and remaining halide salts after a two-phase separation;d. reverse extracting the organic phase from step c with water as a reverse extraction agent at a volume ratio of water to organic phase of 1.0:0.5˜10.0 in 1-5 stages of reverse extraction;e. separating the organic phase from the water of step d after liquid layers are formed and then evaporating and concentrating the separated water to obtain a concentrated water phase;f. adding sodium carbonate or sodium hydroxide into the concentrated water phase from step e to precipitate magnesium carbonate or magnesium hydroxide, and then filtering the precipitated magnesium carbonate or magnesium hydroxide to remove Mg2+, wherein the water phase has a pH of more than 10 to completely precipitate Mg2+; andg. adding sodium carbonate into the water phase with Mg2+ removed from step f to precipitate lithium carbonate, and then filtering and drying the precipitated lithium carbonate to produce a final product. ¦ 2. The method of claim 1, wherein step b comprises: first extracting the halide salts, and then heating and melting the remaining halide salts, wherein the water content of the remaining halide salts is controlled such that the halide salts containing crystal water are separated out; adding trialkyl phosphate or a mixture of trialkyl phosphate and monohydric alcohol to the halide salts containing crystal water at a volume-mass ratio of 1.0:0.5˜5.0 to perform a second stage extraction. ¦ 3. The method of claim 1, wherein step b is multi-stage cross flow extraction or multi-stage counter flow extraction. ¦ 4. The method of claim 1, wherein trialkyl phosphate in step b is selected from the group consisting of: tributyl phosphate, tripentyl phosphate, trihexyl phosphate, tri-n-heptyl phosphate, trioctyl phosphate and isomerides thereof; the monohydric alcohol is selected from one or more of saturated monohydric alcohols having 6-20 carbon atoms; and a volume ratio of trialkyl phosphate to monohydric alcohol is 1.0:0.2˜4.0. ¦ 5. The method of claim 1, wherein, when a mass ratio of magnesium to lithium is larger than 1.0 in the reverse extracted water phase from step e, steps a to e are repeated on the reverse extracted water phase from step e to further reduce a magnesium to lithium ratio. | 1. A method for producing lithium carbonate from low-lithium brine by separating magnesium and enriching lithium, comprising: a. heating, evaporating and condensing a salt-lake brine to separate halide salts;b. extracting the separated halide salts with trialkyl phosphate or a mixture of trialkyl phosphate and monohydric alcohol as an organic phase;wherein a ratio of weight (kg) of the separated halide salts to a volume (L) of the organic phase is 1.0:0.5˜5.0;c. filtering a mixture from step b to produce an organic phase and remaining halide salts after a two-phase separation;d. reverse extracting the organic phase from step c with water as a reverse extraction agent at a volume ratio of water to organic phase of 1.0:0.5˜10.0 in 1-5 stages of reverse extraction;e. separating the organic phase from the water of step d after liquid layers are formed and then evaporating and concentrating the separated water to obtain a concentrated water phase;f. adding sodium carbonate or sodium hydroxide into the concentrated water phase from step e to precipitate magnesium carbonate or magnesium hydroxide, and then filtering the precipitated magnesium carbonate or magnesium hydroxide to remove Mg2+, wherein the water phase has a pH of more than 10 to completely precipitate Mg2+; andg. adding sodium carbonate into the water phase with Mg2+ removed from step f to precipitate lithium carbonate, and then filtering and drying the precipitated lithium carbonate to produce a final product.
14/806266 | US | P | Electrode materials for rechargeable battery | A positive electrode is disclosed for a non-aqueous electrolyte lithium rechargeable cell or battery. The electrode comprises a lithium containing material of the formula NayLixNizMn1-z-z′Mz′Od, wherein M is a metal cation, x+y>1, 0<z<0.5, 0≤z′<0.5, y+x+1 is less than d, and the value of d depends on the proportions and average oxidation states of the metallic elements, Li, Na, Mn, Ni, and M, if present, such that the combined positive charge of the metallic elements is balanced by the number of oxygen anions, d. The inventive material preferably has a spinel or spinel-like component in its structure. The value of y preferably is less than about 0.2, and M comprises one or more metal cations selected preferably from one or more monovalent, divalent, trivalent or tetravalent cations, such as Mg2+, Co2+, Co3+, B3+, Ga3+, Fe2+, Fe3+, Al3+, and Ti4+. The electrode material can be synthesized using an ion-exchange reaction with a lithium salt in an organic-based solvent to partially replace sodium ions of a precursor material with lithium ions. | 1. A metal oxide precursor composition useful for preparing an electrode for a lithium electrochemical cell, the precursor composition comprising Nay′Lix′NizMn1-z-z′Mz′Od′, wherein y′+x′>1, 0<z<0.5, 0<z′<0.5, y′+x′+1 is less than d′, and the value of d′ depends on the proportions and average oxidation states of the metallic elements, Li, Na, Mn, Ni, and M, if present, such that the combined positive charge of the metallic elements is balanced by the number of oxygen anions, d′; wherein the metal oxide precursor composition has a layered structure; and M is at least one cation selected from the group consisting of Mg2+, B3+, Ga3+, Al3+, and Ti4+. ¦ 2. A metal oxide precursor composition useful for preparing an electrode for a lithium electrochemical cell, the precursor composition comprising Nay′Lix′NizMn1-z-z′Mz′Od′ wherein M comprises one or more metal cation; y′+x′=1.2; 0<z<0.5; 0≤z′<0.5; 0.1≤x′≤0.3; 0.9≤y′≤1.1; y′+x′+1 is less than d′; and the value of d′ depends on the proportions and average oxidation states of the metallic elements, Li, Na, Mn, Ni, and M, if present, such that the combined positive charge of the metallic elements is balanced by the number of oxygen anions, d′; and wherein the metal oxide precursor composition has a layered structure. ¦ 3. The composition of claim 2, wherein M is at least one cation selected from the group consisting of Mg2+, B3+, Co2+, Co3+, Ga3+, Fe2+, Fe3+, Al3+, and Ti4+. ¦ 4. The composition of claim 2, wherein the Nay′Lix′NizMn1-z-z′Mz′Od′ is at least one metal oxide selected from the group consisting of Na1.0Li0.2(Ni0.25Mn0.75)Od′, Na1.1Li0.1Ni0.25Mn0.75Od′, and Na0.9Li0.3Ni0.25Mn0.75Od. ¦ 5. A metal oxide precursor composition useful for preparing an electrode for a lithium electrochemical cell, the precursor composition comprising Nay′Lix′NizMn1-z-z′Mz′Od′ wherein y′+x′>1, 0≤z<0.5, 0<z′<0.5, y′+x′+1 is less than d′, and the value of d′ depends on the proportions and average oxidation states of the metallic elements, Li, Na, Mn, Ni, and M, if present, such that the combined positive charge of the metallic elements is balanced by the number of oxygen anions, d′; wherein the metal oxide precursor composition has a layered structure; and wherein the Nay′Lix′NizMn1-z-z′Mz′Od′ is selected from the group consisting of Na1.0Li0.2Ni0.25Mn0.75Od′, Na1.1Li0.1Ni0.25Mn0.75Od′, and Na0.9Li0.3Ni0.25Mn0.75Od. ¦ 6. A process of preparing a composition of claim 1, comprising pyrolyzing a mixture of materials comprising a source of oxygen anions and heat decomposable compounds of Li, Na, Ni, Mn and M. ¦ 7. The process of claim 6, wherein the heat decomposable compounds are powdered carbonates comprising a mixture of Na2CO3, Li2CO3 and (Ni,Mn,M)CO3 or a mixture of Na2CO3, Li2CO3, (Ni,Mn)CO3 and MCO3. ¦ 8. The process of claim 6, wherein the pyrolyzing comprises heating the mixture of compounds at a temperature in excess of about 500° C. ¦ 9. A process of preparing a composition of claim 3, comprising pyrolyzing a mixture of materials comprising a source of oxygen anions and heat decomposable compounds of Li, Na, Ni, Mn, and optionally M, when M is present. ¦ 10. The process of claim 9, wherein the heat decomposable compounds are powdered carbonates comprising a mixture of Na2CO3, Li2CO3, and (Ni,Mn,M)CO3; or a mixture of Na2CO3, Li2CO3, (Ni,Mn)CO3 and MCO3. ¦ 11. The process of claim 9, wherein the pyrolyzing comprises heating the mixture of compounds at a temperature in excess of about 500° C. ¦ 12. A process of preparing a composition of claim 5, comprising pyrolyzing a mixture of materials comprising a source of oxygen anions and heat decomposable compounds of Li, Na, Ni, Mn, and optionally M, when M is present. ¦ 13. The process of claim 12, wherein the heat decomposable compounds are powdered carbonates comprising a mixture of Na2CO3, Li2CO3, and (Ni,Mn,M)CO3; or a mixture of Na2CO3, Li2CO3, (Ni,Mn)CO3 and MCO3. ¦ 14. The process of claim 12, wherein the pyrolyzing comprises heating the mixture of compounds at a temperature in excess of about 500° C. | 1. A metal oxide precursor composition useful for preparing an electrode for a lithium electrochemical cell, the precursor composition comprising Nay′Lix′NizMn1-z-z′Mz′Od′, wherein y′+x′>1, 0<z<0.5, 0<z′<0.5, y′+x′+1 is less than d′, and the value of d′ depends on the proportions and average oxidation states of the metallic elements, Li, Na, Mn, Ni, and M, if present, such that the combined positive charge of the metallic elements is balanced by the number of oxygen anions, d′; wherein the metal oxide precursor composition has a layered structure; and M is at least one cation selected from the group consisting of Mg2+, B3+, Ga3+, Al3+, and Ti4+.
14/132149 | US | P | Method for increasing evaporation rate of an evaporative pond | A method for increasing the evaporation rate of an evaporative pond containing pond liquor comprising water and at least 1% by weight of sodium carbonate, said evaporative pond being in contact with an ambient air at an ambient air temperature of more than 0° C., the method comprising the following steps: feeding part of the pond liquor to a heat exchanger; heating the pond liquor in the heat exchanger with heat and producing a heated pond liquor; feeding the heated pond liquor into a spraying device at an operating temperature of at least 10° C. above the ambient air temperature; and spraying the heated pond liquor into an open area of the evaporative pond with the spraying device, so as to evaporate at least part of the water of the pond liquor when sprayed. | 1. A method for increasing the evaporation rate of an evaporative pond containing pond liquor comprising water and at least 1% by weight of sodium carbonate, said evaporative pond being in contact with an ambient air at an ambient air temperature of more than 0° C., wherein said pond liquor further contains at least 2% by weight of sodium chloride, or of sodium sulfate, or of both sodium chloride and sodium sulfate, said method comprising the following steps: feeding part of said pond liquor to a heat exchanger;heating said pond liquor in said heat exchanger with heat and producing a heated pond liquor;feeding said heated pond liquor into a spraying device at an operating temperature of at least 10° C. above the ambient air temperature; andspraying said heated pond liquor into an open area of said evaporative pond with said spraying device, so as to evaporate at least part of the water of said pond liquor when sprayed, wherein water, or steam condensate, or steam condensate at a temperature of at least 35° C., is sequentially fed to said spraying device in replacement of at least part of said heated pond liquor at least 1 minute per period of 8 hours. ¦ 2. The method according to claim 1 wherein said pond liquor comprises at most 30% by weight of sodium carbonate. ¦ 3. The method according to claim 1 wherein said pond liquor comprises at most 4% by weight of sodium bicarbonate. ¦ 4. The method according to claim 3 wherein said pond liquor comprises at most 18% sodium carbonate and at most 3% sodium bicarbonate. ¦ 5. The method according to claim 1 wherein the ambient air temperature is at least 15° C. ¦ 6. The method according to claim 1 wherein said operating temperature is at least 30° C. ¦ 7. The method according to claim 1 wherein said spraying device is selected from the group consisting of irrigation sprinkler device, rotating sprinkler device, hose reel raingun sprinklers system, centre pivot sprinklers system, spray nozzles, spray nozzles arrays, turbomist device, and combinations thereof. ¦ 8. The method according to claim 1 wherein said heat is selected from the group consisting of hot steam condensate, low pressure steam of less than 3.5 bars, and combination thereof. ¦ 9. The method according to claim 8 wherein said hot steam condensate or low pressure steam of less than 3.5 bar after providing heat to said heat exchanger is transformed into a cooled condensate, and wherein said cooled condensate is further used to recover heat from fumes of a steam generator. ¦ 10. The method according to claim 1 wherein said heat is generated by a gas fired heater fuelled by methane recovered from a longwall gob vent. ¦ 11. The method according to claim 1 wherein said water or said steam condensate, or said steam condensate at a temperature of at least 35° C., is sequentially fed to said spraying device in replacement of at least part of said heated pond liquor at least 1 minute per period of 2 hours. ¦ 12. The method according to claim 1, wherein said method further comprises purging part of said pond liquor into a subsequent pond to control the sodium chloride or the sodium sulfate concentration in said pond liquor. ¦ 13. The method according to claim 1 wherein said evaporative pond is fed with a sodium carbonate aqueous stream for recovering partly or totally the sodium carbonate from said sodium carbonate aqueous stream. ¦ 14. The method according to claim 13 wherein said sodium carbonate aqueous stream comprises an aqueous purge from a sodium carbonate crystallizer or from a sodium carbonate derivative crystallizer, and comprises at least 6% and at most 30% by weight of sodium carbonate. ¦ 15. The method according to claim 13 wherein said sodium carbonate aqueous stream is generated in a first pond, and wherein a sodium carbonate aqueous effluent comprising or consisting of a sodium carbonate aqueous purge from a sodium carbonate crystallizer or from a sodium carbonate derivative crystallizer, is fed to said first-pond, said sodium carbonate aqueous effluent is cooled down so as to generate: sodium carbonate decahydrate crystals, and said sodium carbonate aqueous stream. ¦ 16. The method according to claim 1 further comprising the steps of: stopping the feeding of said part of said pond liquor to said heat exchanger and to said spraying device before reaching a saturated pond liquor in sodium salts at the ambient air temperature,allowing the water of said pond liquor to further evaporate by further exposing said pond liquor to ambient air conditions, in the same evaporative pond or in a further evaporative crystallization pond area so as to crystallize further sodium salts comprising sodium chloride or sodium sulfate. ¦ 17. The method according claim 1 further comprising the steps of: stopping said feeding of the part of said pond liquor to said heat exchanger and to said spraying device before reaching a saturated pond liquor in sodium salts at the ambient air temperature,feeding said pond liquor to a solution mining cavity or a mined out cavity or in a deep well injection. ¦ 18. A process for manufacturing sodium carbonate or a sodium carbonate derivative comprising the method according to claim 1. ¦ 19. A method for increasing the evaporation rate of an evaporative pond containing pond liquor comprising water and at least 1% by weight of sodium carbonate, said evaporative pond being in contact with an ambient air at an ambient air temperature of more than 0° C. and lower than 35° C. wherein said pond liquor further contains at least 2% by weight of sodium chloride, or of sodium sulfate, or of both sodium chloride and sodium sulfate, said method comprising the following steps: feeding part of said pond liquor to a heat exchanger;heating said pond liquor in said heat exchanger with heat and producing a heated pond liquor;feeding said heated pond liquor into a spraying device at an operating temperature of at least 10° C. above the ambient air temperature; andspraying said heated pond liquor into an open area of said evaporative pond with said spraying device, so as to evaporate at least part of the water of said pond liquor when sprayed, wherein said heated pond liquor is sequentially over-heated during a period of time from 5 to 10 minutes every one or two hours at a sequential temperature before being sprayed by said spraying device, and wherein said sequential temperature is at least 5° C. above said operating temperature. ¦ 20. The method according to claim 19 wherein said pond liquor comprises at most 4% by weight of sodium bicarbonate. ¦ 21. The method according to claim 19 wherein said spraying device is selected from the group consisting of irrigation sprinkler device, rotating sprinkler device, hose reel raingun sprinklers system, centre pivot sprinklers system, spray nozzles, spray nozzles arrays, turbomist device, and combinations thereof. | 1. A method for increasing the evaporation rate of an evaporative pond containing pond liquor comprising water and at least 1% by weight of sodium carbonate, said evaporative pond being in contact with an ambient air at an ambient air temperature of more than 0° C., wherein said pond liquor further contains at least 2% by weight of sodium chloride, or of sodium sulfate, or of both sodium chloride and sodium sulfate, said method comprising the following steps: feeding part of said pond liquor to a heat exchanger;heating said pond liquor in said heat exchanger with heat and producing a heated pond liquor;feeding said heated pond liquor into a spraying device at an operating temperature of at least 10° C. above the ambient air temperature; andspraying said heated pond liquor into an open area of said evaporative pond with said spraying device, so as to evaporate at least part of the water of said pond liquor when sprayed, wherein water, or steam condensate, or steam condensate at a temperature of at least 35° C., is sequentially fed to said spraying device in replacement of at least part of said heated pond liquor at least 1 minute per period of 8 hours.
13/925779 | US | P | Method for making anode active material of lithium ion battery | A method for making an anode active material of a lithium ion battery is provided. In the method, a tetrabutyl titanate solution and a water solution of lithium hydroxide is provided. The tetrabutyl titanate solution is incrementally added into the water solution of lithium hydroxide to react with the water solution of lithium hydroxide in an alkaline environment to obtain a mixed precipitate. The mixed precipitate is calcined to synthesize a spinel type lithium titanate. The spine lithium titanate is used as the anode active material to improve an electrochemical performance of the lithium ion battery. | 1. A method for making an anode active material of a lithium ion battery comprising: providing a tetrabutyl titanate solution consisting of dissolved tetrabutyl titanate in an organic solvent;providing a lithium hydroxide water solution consisting of dissolved lithium hydroxide in water;adding, dropwise, the tetrabutyl titanate solution into the lithium hydroxide water solution to react with the lithium hydroxide water solution in an alkaline environment to obtain a mixed precipitate, wherein the mixed precipitate comprises a lithium titanium oxide; andcalcining the mixed precipitate to synthesize a plurality of lithium titanate particles. ¦ 2. The method of claim 1, wherein the lithium titanium oxide comprises LiTiO2. ¦ 3. The method of claim 1, wherein the organic solvent is selected from the group consisting of absolute ethanol, methanol, n-propanol, isopropanol, n-butanol, isobutanol, and combinations thereof. ¦ 4. The method of claim 3, wherein a concentration of the tetrabutyl titanate in the tetrabutyl titanate solution is in a range from about 0.1 mol/L to about 4 mol/L. ¦ 5. The method of claim 1, wherein a concentration of lithium hydroxide in the lithium hydroxide water solution is in a range from about 0.1 mol/L to about 4 mol/L. ¦ 6. The method of claim 1, wherein a pH value of the lithium hydroxide water solution is in a range from about 11 to about 14. ¦ 7. The method of claim 1 further comprising a stirring during a process of the tetrabutyl titanate solution being incrementally added to the lithium hydroxide water solution, a stirring velocity is in a range from about 100 rounds per minute to about 1000 rounds per minute. ¦ 8. The method of claim 1, wherein the step of adding dropwise is performed under one standard atmospheric pressure. ¦ 9. A method for making an anode active material of a lithium ion battery comprising: providing a tetrabutyl titanate solution consisting of dissolved tetrabutyl titanate in an organic solvent;providing a lithium hydroxide water solution consisting of dissolved lithium hydroxide in water;incrementally adding the tetrabutyl titanate solution into the lithium hydroxide water solution to react with the lithium hydroxide water solution in an alkaline environment to obtain a mixed precipitate, wherein the mixed precipitate comprises LiTiO2; andcalcining the mixed precipitate to synthesize a plurality of lithium titanate particles. ¦ 10. The method of claim 9, wherein the incrementally adding is adding a drop of the tetrabutyl titanate solution at a time into the lithium hydroxide water solution. ¦ 11. The method of claim 9, wherein a molar ratio represented as Li:Ti between the lithium hydroxide and the tetrabutyl titanate is in a range from about 4:5 to about 5:5. ¦ 12. The method of claim 9, wherein a pH value of a mixed solution of the tetrabutyl titanate solution and the lithium hydroxide water solution after reaction is about 6 to about 7. ¦ 13. The method of claim 1, wherein a pH value of a mixed solution of the tetrabutyl titanate solution and the lithium hydroxide water solution after reaction is about 6 to about 7. | 1. A method for making an anode active material of a lithium ion battery comprising: providing a tetrabutyl titanate solution consisting of dissolved tetrabutyl titanate in an organic solvent;providing a lithium hydroxide water solution consisting of dissolved lithium hydroxide in water;adding, dropwise, the tetrabutyl titanate solution into the lithium hydroxide water solution to react with the lithium hydroxide water solution in an alkaline environment to obtain a mixed precipitate, wherein the mixed precipitate comprises a lithium titanium oxide; andcalcining the mixed precipitate to synthesize a plurality of lithium titanate particles.
15/118966 | US | P | Conversion of metal carbonate to metal chloride | A process for preparing metal chloride Mx+Clx−, in which metal carbonate in solid form is reacted with a chlorinating agent selected from chlorine and oxalyl chloride to give metal chloride Mx+Clx−, where the metal M is selected from the group of the alkali metals, alkaline earth metals, Al and Zn, Li and Mg, or Li, and x corresponds to the valency of the metal cation, and wherein metal M is additionally added as a reactant to the metal carbonate/chlorinating agent reaction. | 1. A method for producing metal chloride Mx+Clx−, comprising: providing a chlorinating agent,reacting metal carbonate as a solid with the chlorinating agent to form metal chloride Mx+Clx−, metal M selected from the group consisting of the alkali metals, alkaline earth metals, Al and Zn, Li and Mg, and Li, andwherein x corresponds to the valence of the metal cation, andadditionally adding a second metal M2, different from metal M, selected from the group consisting of alkali metals, alkaline earth metals, Al and Zn, Li and Mg, and Li as a reactant to the reaction of metal carbonate with the chlorinating agent. ¦ 2. The method of claim 1, wherein the second metal M2 is added as a reactant with a metal/metal carbonate weight ratio of less than 5/10 in order to generate thermal energy. ¦ 3. The method of claim 2, wherein the second metal M2 is used together with the metal carbonate for the reaction with the chlorinating agent. ¦ 4. The method of claim 1, wherein the chlorinating agent comprises chlorine or oxalyl chloride. ¦ 5. The method of claim 1, wherein the metal chloride is subsequently reacted to produce metal M. ¦ 6. The method of claim 5, wherein the metal M produced by the subsequent reaction of the metal chloride is reacted at least partly with carbon dioxide to produce metal carbonate, to form a metal circuit. ¦ 7. The method of claim 1, wherein the reaction occurs in a grid reactor or a mechanically moved fixed-bed reactor or in a cyclone reactor. ¦ 8. The method of claim 7, wherein the reaction occurs in a grid reactor, in which the chlorinating agent is added as a gas in cocurrent with the metal carbonate. ¦ 9. The method of claim 7, wherein the reaction occurs in a cyclone reactor, which is heated, and in which the second metal M2 is introduced at different positions in the reaction region. ¦ 10. The method of claim 1, wherein the metal M has a metal/metal carbonate weight ratio of less than 1/10 in order to generate thermal energy. ¦ 11. The method of claim 1, wherein the metal M has a metal/metal carbonate weight ratio of less than 0.5/10 in order to generate thermal energy. | 1. A method for producing metal chloride Mx+Clx−, comprising: providing a chlorinating agent,reacting metal carbonate as a solid with the chlorinating agent to form metal chloride Mx+Clx−, metal M selected from the group consisting of the alkali metals, alkaline earth metals, Al and Zn, Li and Mg, and Li, andwherein x corresponds to the valence of the metal cation, andadditionally adding a second metal M2, different from metal M, selected from the group consisting of alkali metals, alkaline earth metals, Al and Zn, Li and Mg, and Li as a reactant to the reaction of metal carbonate with the chlorinating agent.
15/607338 | US | P | Production of rounded salt particles | The present disclosure generally relates to methods of preparing spherical salt particles for industrial, medical, and other uses. The methods can include combining the angular salt particles with a quantity of finishing media, for example, into a receptacle. Thereafter, the angular salt particles and the finishing media can be moved or agitated until the angular salt particles have a desired sphericity. | 1. A method for producing rounded salt particles from angular salt particles, the method comprising: providing a quantity of angular salt particles;providing a quantity of finishing media, wherein a weight ratio of the quantity of angular salt particles to the quantity of finishing media is in the range of about 0.5:1 to about 1:1; andmoving the angular salt particles and the finishing media against each other to cause contact therebetween until the angular salt particles become rounded to a predetermined sphericity. ¦ 2. The method of claim 1, further comprising, prior to the moving, sieving angular salt particles to produce the quantity of angular salt particles having a predetermined particle size. ¦ 3. The method claim 1, wherein the angular salt particles have a particle size in the range of about 100 to about 1200 μm. ¦ 4. The method of claim 1, wherein the angular salt particles have a particle size in the range of about 400 to about 800 μm. ¦ 5. The method of claim 1, wherein the angular salt particles are selected from sodium chloride, potassium chloride, calcium carbonate, or combinations thereof. ¦ 6. The method of claim 5, wherein the angular salt particles are sodium chloride salt particles. ¦ 7. The method of claim 1, wherein the finishing media is a material selected from the group consisting of a ceramic, a mineral, a metal, an alloy, a glass, a plastic, and a polymer. ¦ 8. The method of claim 7, wherein the finishing media comprises a ceramic. ¦ 9. The method of claim 8, wherein the ceramic is porcelain. ¦ 10. The method of claim 1, wherein the finishing media is in a particulate form having a particle size in the range of about 1 mm to about 10 mm. ¦ 11. The method of claim 1, wherein the moving comprises combining the angular salt particles and the finishing media into a mixture and continuously or semi-continuously shaking, vibrating, or stirring the mixture. ¦ 12. The method of claim 11, wherein the moving comprises vibrating the mixture of angular salt particles and finishing media. ¦ 13. The method of claim 12, wherein the vibrating is performed using a vibratory bowl. ¦ 14. The method of claim 1, wherein the moving is performed for a period of time in the range of about 6 hours to about 12 days. ¦ 15. The method of claim 14, wherein the moving is performed in a cyclical manner at a frequency of about 2 Hz to about 4 Hz. ¦ 16. The method of claim 1, wherein the predetermined sphericity is greater than about 0.750. ¦ 17. The method of claim 1, wherein the predetermined sphericity is between about 0.900 and about 0.950. ¦ 18. The method of claim 1, wherein the predetermined sphericity is greater than about 0.950. ¦ 19. The method of claim 1, further comprising the step of separating the rounded salt particles from the finishing media. | 1. A method for producing rounded salt particles from angular salt particles, the method comprising: providing a quantity of angular salt particles;providing a quantity of finishing media, wherein a weight ratio of the quantity of angular salt particles to the quantity of finishing media is in the range of about 0.5:1 to about 1:1; andmoving the angular salt particles and the finishing media against each other to cause contact therebetween until the angular salt particles become rounded to a predetermined sphericity.
15/007778 | US | P | Underwater holding-type lithium recovering apparatus and method thererof | Provided is an underwater holding-type lithium recovering apparatus 1000 including: an underwater holder 100 installed on an offshore sea bed; a lithium adsorbent 200 held in the underwater holder 100 and adsorbing lithium ions contained in seawater; a moving ship 300 installed with a cleaning tank 320 cleaning the lithium adsorbent 200 transferred from the underwater holder 100 and a desorbing tank 330 desorbing lithium ions adsorbed in the lithium adsorbent 200 transferred from the cleaning tank 320, and moved to a coastline when lithium ions of a reference value or more are filled in the desorbing tank 330; and a transfer pump 400 transferring lithium ions filled in the desorbing tank 330 to a reservoir 500 installed at the coastline. | 1. An underwater lithium recovering apparatus comprising: an underwater holder installed on an offshore sea bed;a lithium adsorbent held in the underwater holder and for adsorbing lithium ions contained in seawater;a moving ship installed with a cleaning tank for cleaning the lithium adsorbent transferred from the underwater holder and a desorbing tank for desorbing lithium ions adsorbed in the lithium adsorbent transferred from the cleaning tank and the moving ship movable to a coastline when an amount of lithium ions of a reference value or more are filled in the desorbing tank; anda transfer pump configured to transfer lithium ions filled in the desorbing tank to a reservoir. ¦ 2. The underwater lithium recovering apparatus of claim 1, wherein the underwater holder includes an underwater weight seated on the offshore sea bed, and an underwater case coupled to an upper side of the underwater weight. ¦ 3. The underwater lithium recovering apparatus of claim 2, wherein the underwater case has an upper surface which is opened and a bent step formed around the upper surface and externally bent from the underwater case. ¦ 4. The underwater lithium recovering apparatus of claim 1, wherein a plurality of underwater holders are installed on the offshore sea bed. ¦ 5. The underwater lithium recovering apparatus of claim 3, wherein the lithium adsorbent has an inclined step dented to be internally inclined at an edge of a lower surface thereof. ¦ 6. An underwater lithium recovering method comprising: installing an underwater holder on an offshore sea bed;holding a lithium adsorbent in the underwater holder to allow lithium ions contained in seawater to be adsorbed in the lithium adsorbent;moving a moving ship near the underwater holder;transferring and cleaning the lithium adsorbent held in the underwater holder to a cleaning tank installed in the moving ship;transferring the lithium adsorbent cleaned by the cleaning tank to a desorbing tank installed in the moving ship to desorb lithium ions adsorbed in the lithium adsorbent;moving the moving ship to a coastline when an amount of lithium ions of a reference value or more are filled in the desorbing tank; andtransferring lithium ions filled in the desorbing tank to a reservoir. ¦ 7. The underwater lithium recovering method of claim 6, wherein the underwater holder includes an underwater weight seated on the offshore sea bed, and an underwater case coupled to an upper side of the underwater weight. ¦ 8. The underwater lithium recovering method of claim 7, wherein the underwater case has an upper surface which is opened and a bent step formed around the upper surface and externally bent from the underwater case. ¦ 9. The underwater lithium recovering method of claim 8, wherein the lithium adsorbent has an inclined step dented to be internally inclined at an edge of a lower surface thereof. ¦ 10. The underwater lithium recovering method of claim 6, wherein a plurality of underwater holders are installed on the offshore sea bed. | 1. An underwater lithium recovering apparatus comprising: an underwater holder installed on an offshore sea bed;a lithium adsorbent held in the underwater holder and for adsorbing lithium ions contained in seawater;a moving ship installed with a cleaning tank for cleaning the lithium adsorbent transferred from the underwater holder and a desorbing tank for desorbing lithium ions adsorbed in the lithium adsorbent transferred from the cleaning tank and the moving ship movable to a coastline when an amount of lithium ions of a reference value or more are filled in the desorbing tank; anda transfer pump configured to transfer lithium ions filled in the desorbing tank to a reservoir.
12/991350 | US | P | Process for the joint production of sodium carbonate and sodium bicarbonate | Process for the joint production of sodium carbonate and sodium bicarbonate crystals, according to which: a solid powder derived from sodium sesquicarbonate, having a mean particle diameter comprised between 0.1 and 10 mm is dissolved in water; the resulting water solution is introduced into a crystallizer, wherein a first water suspension comprising sodium carbonate crystals is produced; the first water suspension is subjected to a separation, in order to produce crystals comprising sodium carbonate on the one hand, which are valorized, and a mother liquor on the other hand; and a part of the mother liquor is taken out of the crystallizer and put into contact in, a gas liquid contactor, with a gas comprising carbon dioxide, in order to produce a second water suspension comprising sodium bicarbonate crystals, which are separated and valorized. A reagent powder comprising sodium bicarbonate crystals made by such process. | 1. A process for the joint production of sodium carbonate and sodium bicarbonate crystals, comprising: dissolving in water a solid powder derived from sodium sesquicarbonate, said solid powder having a mean particle diameter comprised between 0.1 and 10 mm;introducing the resulting water solution into a crystallizer, wherein a first water suspension comprising sodium carbonate crystals is produced;subjecting the first water suspension to a separation, in order to obtain crystals comprising sodium carbonate on the one hand and a mother liquor on the other hand; andtaking a part of the mother liquor out of the crystallizer and putting it into contact, in a gas liquid contactor, with a gas comprising carbon dioxide, in order to produce a second water suspension comprising sodium bicarbonate crystals, which are separated and dried so as to make a reagent powder comprising said sodium bicarbonate crystals, wherein the mother liquor which is taken out of the crystallizer contains at least 175 g/kg of sodium carbonate and at least 10 g/kg of sodium chloride. ¦ 2. The process according to claim 1, wherein the solid powder derived from sodium sesquicarbonate is calcined sodium sesquicarbonate. ¦ 3. The process according to claim 2, wherein the sodium carbonate crystals which are obtained out of the first water suspension are in the monohydrate form. ¦ 4. The process according to claim 1, wherein the mother liquor which is taken out of the crystallizer contains at least 1 g/kg of Na2SO4. ¦ 5. The process according to claim 1, wherein the sodium bicarbonate crystals contain less than 0.1 g/kg Na2SO4. ¦ 6. The process according to claim 1, wherein the gas comprising carbon dioxide comprises at least 20% CO2. ¦ 7. The process according to claim 1, wherein the gas comprising CO2 is produced by indirect calcination of a composition releasing CO2 upon calcination. ¦ 8. A process for treating a gas containing noxious pollutants, according to which the reagent powder comprising sodium bicarbonate crystals obtainable by the process according to claim 1 is injected in the gas, the pollutants react with the reagent and the product of the reaction is separated from the gas, wherein the reagent powder comprising sodium bicarbonate crystals, wherein the sodium bicarbonate crystals contain Na2SO4 in an amount less than 0.1 g/kg Na2SO4, contain NaCl in an amount less than 1 g/kg NaCl, and contain Si in an amount from 0.5 to 5 g/kg Si counted as silica. ¦ 9. The process according to claim 8, wherein the sodium bicarbonate crystals in the reagent powder contain from 0.1 to 1 g/kg NaCl, or from 0.01 to 0.1 g/kg Na2SO4, or from 0.5 to 5 g/kg silica, or combinations thereof. ¦ 10. The process according to claim 8, wherein the pollutants comprise HCl and/or SO2. ¦ 11. The process according to claim 1, wherein the sodium bicarbonate crystals contain Na2SO4, NaCl, and Si, in amounts less than 0.1 g/kg Na2SO4, less than 1 g/kg NaCl, and less than 5 g/kg Si counted as silica. ¦ 12. The process according to claim 1, wherein the mother liquor does not contain more than 30 g/kg of sodium bicarbonate. ¦ 13. The process according to claim 1, wherein said sodium bicarbonate crystals comprise from 0.1 to 1 g/kg NaCl. ¦ 14. The process according to claim 1, wherein the mother liquor which is taken out of the crystallizer contains at least 1 g/kg of Na2SO4, and said sodium bicarbonate crystals comprise from 0.01 to 0.1 g/kg Na2SO4. ¦ 15. The process according to claim 1, wherein the mother liquor contains at least 0.5 g/kg Si counted as silica. ¦ 16. The process according to claim 1, wherein said sodium bicarbonate crystals contain Si in an amount less than 5 g/kg Si counted as silica. ¦ 17. The process according to claim 1, wherein the part of the mother liquor which is taken out of the crystallizer is a purge stream from the crystallizer. ¦ 18. The process according to claim 1, wherein the sodium bicarbonate crystals have a median diameter (D50) between 75 and 250 μm. ¦ 19. A process for the joint production of sodium carbonate and sodium bicarbonate crystals, comprising: dissolving in water a solid powder derived from sodium sesquicarbonate, said solid powder having a mean particle diameter comprised between 0.1 and 10 mm;introducing the resulting water solution into a crystallizer, wherein a first water suspension comprising sodium carbonate crystals is produced;subjecting the first water suspension to a separation, in order to obtain crystals comprising sodium carbonate on the one hand and a mother liquor on the other hand; andtaking a part of the mother liquor out of the crystallizer and putting it into contact, in a gas liquid contactor, with a gas comprising carbon dioxide, in order to produce a second water suspension comprising sodium bicarbonate crystals, which are separated and dried so as to make a reagent powder comprising said sodium bicarbonate crystals, wherein the mother liquor which is taken out of the crystallizer contains at least 175 g/kg of sodium carbonate and at least 4 g/kg of sodium sulfate. ¦ 20. A process for the joint production of sodium carbonate and sodium bicarbonate crystals, comprising: dissolving in water a solid powder derived from sodium sesquicarbonate, said solid powder having a mean particle diameter comprised between 0.1 and 10 mm;introducing the resulting water solution into a crystallizer, wherein a first water suspension comprising sodium carbonate crystals is produced;subjecting the first water suspension to a separation, in order to obtain crystals comprising sodium carbonate on the one hand and a mother liquor on the other hand; andtaking a part of the mother liquor out of the crystallizer and putting it into contact, in a gas liquid contactor, with a gas comprising carbon dioxide, in order to produce a second water suspension comprising sodium bicarbonate crystals, which are separated and dried so as to make a reagent powder comprising said sodium bicarbonate crystals, wherein the mother liquor which is taken out of the crystallizer contains at least 175 g/kg of sodium carbonate, at least 10 g/kg sodium chloride, and at least 4 g/kg of sodium sulfate. | 1. A process for the joint production of sodium carbonate and sodium bicarbonate crystals, comprising: dissolving in water a solid powder derived from sodium sesquicarbonate, said solid powder having a mean particle diameter comprised between 0.1 and 10 mm;introducing the resulting water solution into a crystallizer, wherein a first water suspension comprising sodium carbonate crystals is produced;subjecting the first water suspension to a separation, in order to obtain crystals comprising sodium carbonate on the one hand and a mother liquor on the other hand; andtaking a part of the mother liquor out of the crystallizer and putting it into contact, in a gas liquid contactor, with a gas comprising carbon dioxide, in order to produce a second water suspension comprising sodium bicarbonate crystals, which are separated and dried so as to make a reagent powder comprising said sodium bicarbonate crystals, wherein the mother liquor which is taken out of the crystallizer contains at least 175 g/kg of sodium carbonate and at least 10 g/kg of sodium chloride.
15/213675 | US | P | Sodium carbonate monohydrate crystallization | A process for preparing solid sodium carbonate monohydrate from a solution of sodium carbonate is described. | 1. A method for preparing solid sodium carbonate monohydrate (Na2CO3.1H2O), the method comprising: reducing the pressure of a vessel containing a solution comprising sodium carbonate and sodium chloride in an aqueous media to between 0.1 and 0.80 atmospheres with the result that the boiling point of the solution decreases below the Na2CO3.1H2O to anhydrous Na2CO3 transition temperature;evaporating at least a portion of the aqueous media at the reduced pressure; andisolating the sodium carbonate monohydrate in solid form. ¦ 2. The method according to claim 1, wherein the aqueous media is water. ¦ 3. The method according to claim 1, wherein the sodium chloride is present in an amount greater than 0 but less than 32 wt percent. ¦ 4. The method according to claim 1, wherein the sodium chloride is present in an amount between 5 wt percent and 10 wt percent. ¦ 5. The method according to claim 1, wherein the sodium chloride is present in an amount between 3 wt percent and 5 wt percent. ¦ 6. The method according to claim 1, wherein the sodium sulfate is present in an amount greater than 0 but less than 4 wt percent. ¦ 7. The method according to claim 1, wherein the solid sodium carbonate monohydrate is in a crystalline form. ¦ 8. The method according to claim 7, wherein the crystalline form is orthorhombic. ¦ 9. The method according to claim 1, wherein the vessel is a mechanical vapor recompression (MVR) crystallizer or a multiple effect evaporation crystallizer. ¦ 10. The method according to claim 1, wherein the vessel is at a temperature in the range of 50 to 110° C. | 1. A method for preparing solid sodium carbonate monohydrate (Na2CO3.1H2O), the method comprising: reducing the pressure of a vessel containing a solution comprising sodium carbonate and sodium chloride in an aqueous media to between 0.1 and 0.80 atmospheres with the result that the boiling point of the solution decreases below the Na2CO3.1H2O to anhydrous Na2CO3 transition temperature;evaporating at least a portion of the aqueous media at the reduced pressure; andisolating the sodium carbonate monohydrate in solid form.
15/334723 | US | P | Method for producing lithium carbonate | The present invention provides a method for producing lithium carbonate, that can shorten the time required in the production of lithium carbonate and has excellent maintenance property and production efficiency without forming fixed matters that require complicated procedures to remove in a reaction apparatus. | 1. A method for producing lithium carbonate, the method comprising: mixing water, ammonia and carbon dioxide gas to form an ammonium carbonate aqueous solution;mixing lithium chloride brine with the ammonium carbonate aqueous solution to conduct a carbonation reaction; andrecovering a solid formed after the carbonation reaction through solid-liquid separation,wherein, as the carbon dioxide gas, carbon dioxide gas produced by thermally decomposing limestone is used, andas the ammonia, regenerated ammonia obtained by reacting ammonium chloride by-produced during the carbonation reaction with quicklime by-produced during the production of the carbon dioxide gas or slaked lime obtained by hydrating the quicklime is used. ¦ 2. A method for producing lithium carbonate, the method comprising: mixing water, ammonia and carbon dioxide gas to form an ammonium carbonate aqueous solution;mixing a part divided from the ammonium carbonate aqueous solution with lithium chloride brine to conduct a primary carbonation reaction, thereby depositing magnesium carbonate, followed by conducting solid-liquid separation;mixing the residual ammonium carbonate aqueous solution with liquid obtained after the solid-liquid separation to conduct a secondary carbonation reaction; andrecovering a solid formed after the carbonation reaction through solid-liquid separation,wherein, as the carbon dioxide gas, carbon dioxide gas produced by thermally decomposing limestone is used, andas the ammonia, regenerated ammonia obtained by reacting ammonium chloride by-produced during the carbonation reaction with quicklime by-produced during the production of the carbon dioxide gas or slaked lime obtained by hydrating the quicklime is used. ¦ 3. The method for producing lithium carbonate according to claim 1, wherein the reaction for forming the ammonium carbonate aqueous solution by mixing water, ammonia and carbon dioxide gas is conducted using a vertically long absorption tower equipped with a member for improving gas-liquid contact efficiency in an inside thereof, in which water was supplied from a top of the absorption tower, and ammonia and carbon dioxide gas are supplied from a bottom of the absorption tower. ¦ 4. The method for producing lithium carbonate according to claim 1, wherein the regenerated ammonia is obtained using an ammonia recovery apparatus comprising a vertically long stripping tower equipped with a member for improving gas-liquid contact efficiency in an inside thereof and a decomposition reaction tank for taking out an ammonium chloride-containing reaction residual liquid in the stripping tower and conducting decomposition reaction of ammonium chloride, in which the reaction residual liquid is supplied to a top of the stripping tower, the reaction residual liquid is taken out from a central part of the stripping tower, ammonium chloride is decomposed in the decomposition reaction tank, a decomposition residual liquid having dissolved therein ammonia formed is returned to the central part of the stripping tower, steam is supplied to a bottom of the stripping tower, simultaneously regenerated ammonia is recovered from the top of the stripping tower, and a residual liquid containing a calcium component is discharged from the bottom of the stripping tower. ¦ 5. The method for producing lithium carbonate according to claim 2, wherein the reaction for forming the ammonium carbonate aqueous solution by mixing water, ammonia and carbon dioxide gas is conducted using a vertically long absorption tower equipped with a member for improving gas-liquid contact efficiency in an inside thereof, in which water was supplied from a top of the absorption tower, and ammonia and carbon dioxide gas are supplied from a bottom of the absorption tower. ¦ 6. The method for producing lithium carbonate according to claim 2, wherein the regenerated ammonia is obtained using an ammonia recovery apparatus comprising a vertically long stripping tower equipped with a member for improving gas-liquid contact efficiency in an inside thereof and a decomposition reaction tank for taking out an ammonium chloride-containing reaction residual liquid in the stripping tower and conducting decomposition reaction of ammonium chloride, in which the reaction residual liquid is supplied to a top of the stripping tower, the reaction residual liquid is taken out from a central part of the stripping tower, ammonium chloride is decomposed in the decomposition reaction tank, a decomposition residual liquid having dissolved therein ammonia formed is returned to the central part of the stripping tower, steam is supplied to a bottom of the stripping tower, simultaneously regenerated ammonia is recovered from the top of the stripping tower, and a residual liquid containing a calcium component is discharged from the bottom of the stripping tower. | 1. A method for producing lithium carbonate, the method comprising: mixing water, ammonia and carbon dioxide gas to form an ammonium carbonate aqueous solution;mixing lithium chloride brine with the ammonium carbonate aqueous solution to conduct a carbonation reaction; andrecovering a solid formed after the carbonation reaction through solid-liquid separation,wherein, as the carbon dioxide gas, carbon dioxide gas produced by thermally decomposing limestone is used, andas the ammonia, regenerated ammonia obtained by reacting ammonium chloride by-produced during the carbonation reaction with quicklime by-produced during the production of the carbon dioxide gas or slaked lime obtained by hydrating the quicklime is used.
14/427646 | US | P | Production of lithium hydroxide | A process (10) for the production of lithium hydroxide, the process comprising the steps of: (i) Causticising lithium chloride (12) with sodium hydroxide (16) to produce a lithium hydroxide product;(ii) Collecting the solids resulting from the causticisation of step (i) and filtering (22) same;(iii) The filtered solids from step (ii) are passed to a heating step (32) in which anhydrous lithium hydroxide is produced;(iv) Filtering (34) the anhydrous lithium hydroxide product of step (iii); and(v) Quenching the anhydrous lithium hydroxide of step (iv) with water to produce lithium hydroxide monohydrate crystals. | 1. A process for the production of lithium hydroxide, the process comprising the steps of: (i) Causticising lithium chloride with sodium hydroxide to produce solids comprising a lithium hydroxide product;(ii) Filtering the solids resulting from the causticisation of step (i);(iii) Passing the filtered solids from step (ii) to a heating step in which anhydrous lithium hydroxide is produced;(iv) Filtering the anhydrous lithium hydroxide product of step (iii); and(v) Quenching the anhydrous lithium hydroxide of step (iv) with water to produce lithium hydroxide monohydrate crystals. ¦ 2. The process according to claim 1, wherein the lithium chloride of step (i) is a purified lithium chloride. ¦ 3. The process according to claim 1 or 2, wherein the lithium chloride of step (i) is obtained from either a brine or spodumene source. ¦ 4. The process according to claim 1, wherein the causticising step (i) employs a stoichiometric ratio of lithium chloride and sodium hydroxide. ¦ 5. The process according to claim 1, wherein the causticising step (i) is conducted in a series of three or more reaction vessels. ¦ 6. The process according to claim 5, wherein the residence time in each reaction vessel is between about 15 and 60 minutes. ¦ 7. The process according to claim 5, wherein the residence time in each reaction vessel is about 30 minutes. ¦ 8. The process according to claim 1, wherein after the relevant residence time of step (i) the product is filtered, producing a filtrate comprising precipitated lithium hydroxide monohydrate, sodium chloride and some un-reacted lithium chloride. ¦ 9. The process according to claim 8, wherein remaining solution from filtration, containing both lithium chloride and sodium hydroxide, is recycled to a first of a series of reaction vessels. ¦ 10. The process according to claim 1, wherein the heating step (iii) is conducted at about 500° C. in a closed nitrogen atmosphere. ¦ 11. The process according to claim 1, wherein the filtering step (iv) utilises ceramic filters. ¦ 12. The process according to claim 1, wherein the lithium hydroxide monohydrate crystals produced in step (v) are dried at about 45° C. under vacuum. ¦ 13. The process according to claim 1, wherein the lithium hydroxide monohydrate product is of a purity of greater than 99.9% by weight. ¦ 14. A process for the treatment of lithium chloride obtained from either spodumene or brine source to produce a lithium hydroxide monohydrate product, the process comprising the steps of: (i) Passing purified lithium chloride product obtained through either a brine or spodumene source to react with sodium hydroxide solution thereby producing lithium hydroxide;(ii) Wherein a stoichiometric ratio of solutions of LiCl and NaOH are allowed to react in series of reaction vessels for a residence time of fifteen minutes to an hour in each vessel, this reaction being exothermic;(iii) Wherein after completion of residence time of the stoichiometric solutions of LiCl and NaOH in each reaction vessel, a mass which consists of precipitated lithium hydroxide monohydrate, sodium chloride and in part un-reacted LiCl is filtered;(iv) All solids thus formed in all reaction vessels are collected, whereas spent mixture of solution of LiCl and NaOH is recycled to a first reaction vessel;(v) The solids of step (iv) are heated at about 500° C. in closed nitrogen atmosphere, thereby melting lithium hydroxide which is in turn filtered; and(vi) Lithium hydroxide anhydrous thus obtained is quenched with water to form lithium hydroxide monohydrate crystals which are dried at 45° C. under vacuum, and packaged. ¦ 15. The process according to claim 14, wherein the lithium hydroxide monohydrate obtained is of a quality suitable for use as high purity battery grade cathode material. ¦ 16. The process according to claim 14, wherein a solid product of the filters of step (v), which consists of NaCl, but also some LiCl, are sent to re-leaching where LiCl is separated. | 1. A process for the production of lithium hydroxide, the process comprising the steps of: (i) Causticising lithium chloride with sodium hydroxide to produce solids comprising a lithium hydroxide product;(ii) Filtering the solids resulting from the causticisation of step (i);(iii) Passing the filtered solids from step (ii) to a heating step in which anhydrous lithium hydroxide is produced;(iv) Filtering the anhydrous lithium hydroxide product of step (iii); and(v) Quenching the anhydrous lithium hydroxide of step (iv) with water to produce lithium hydroxide monohydrate crystals.
15/049987 | US | P | Production of high purity lithium compounds directly from lithium containing brines | A process for reducing the amount of magnesium in a lithium-containing brine by adding an aqueous solution of KCl to the brine to precipitate at least some of the magnesium as carnallite salt is disclosed. Lithium salts prepared using this magnesium removal process are also disclosed. | 1. A process for directly preparing high purity lithium carbonate from lithium containing brines, said process comprising: preparing a brine containing in the range of about 4.2 to about 6.9 wt % lithium and further containing other ions naturally occurring in brines;adding a solution of KCl to precipitate magnesium as carnallite (KMgCl3.6H2O), so as to reduce an amount of lithium precipitated as lithium carnallite (LiMgCl3.7H2O) precipitate as compared to an amount of lithium precipitated as lithium carnallite (LiMgCl3.7H2O) precipitate if the solution of KCl were not added;extracting to remove boron;adding mother liquor containing carbonate to precipitate magnesium as magnesium carbonate;adding a solution of CaO and sodium carbonate to remove calcium and residual magnesium;precipitating lithium carbonate from the purified brine by adding soda ash solution;filtering the resultant solution to obtain solid lithium carbonate;preparing an aqueous slurry of the lithium carbonate in a reactor equipped with an inlet for introducing carbon dioxide gas and introducing carbon dioxide gas through the inlet into said aqueous slurry to form an aqueous lithium bicarbonate solution, the reactor being at a temperature in the range from −10 to +40° C.;passing said aqueous lithium bicarbonate solution through a filter to clarify the solution and optionally an ion exchange column for further calcium and magnesium removal;introducing said filtered lithium bicarbonate solution into a second reactor and adjusting the temperature of the solution to from 60 to 100° C. to precipitate ultra-pure lithium carbonate with sodium less than 0.0002 wt %, calcium less than 0.00007 wt %, chromium less than 0.00001 wt % and magnesium less than 0.00001 wt %, wherein the process is continuous. ¦ 2. A process of claim 1, wherein the lithium bicarbonate solution is only passed through a filter and proceeds to the second reactor at 60 to 100° C. to precipitate low sodium lithium carbonate with a sodium content of less than 0.0002 wt %. ¦ 3. A process of claim 1, wherein the temperature in the lithium bicarbonate formation reactor is from −5 to +35° C., and the temperature of the reactor for precipitating high purity lithium carbonate is from 70 to 95° C. ¦ 4. A process of claim 1, wherein the lithium bicarbonate solution is maintained at greater than or equal to atmospheric pressure when below ambient temperature. ¦ 5. A process of claim 1, comprising a reactor using absorption columns to facilitate absorption of carbon dioxide. ¦ 6. A process of claim 5, wherein the absorption column is a sieve tray. ¦ 7. A process of claim 2, comprising a reactor having absorption columns to facilitate absorption of carbon dioxide. ¦ 8. A process of claim 7, wherein the absorption column is a sieve tray column. ¦ 9. A process of claim 3, comprising a reactor that has absorption columns to facilitate absorption of carbon dioxide. ¦ 10. A process of claim 1, wherein the ultra-pure lithium carbonate further comprises copper less than 0.0001 wt %. ¦ 11. A process of claim 1, wherein the ultra-pure lithium carbonate further comprises nickel less than 0.0001 wt %. ¦ 12. A process of claim 1, wherein the ultra-pure lithium carbonate further comprises phosphorous less than 0.006 wt %. | 1. A process for directly preparing high purity lithium carbonate from lithium containing brines, said process comprising: preparing a brine containing in the range of about 4.2 to about 6.9 wt % lithium and further containing other ions naturally occurring in brines;adding a solution of KCl to precipitate magnesium as carnallite (KMgCl3.6H2O), so as to reduce an amount of lithium precipitated as lithium carnallite (LiMgCl3.7H2O) precipitate as compared to an amount of lithium precipitated as lithium carnallite (LiMgCl3.7H2O) precipitate if the solution of KCl were not added;extracting to remove boron;adding mother liquor containing carbonate to precipitate magnesium as magnesium carbonate;adding a solution of CaO and sodium carbonate to remove calcium and residual magnesium;precipitating lithium carbonate from the purified brine by adding soda ash solution;filtering the resultant solution to obtain solid lithium carbonate;preparing an aqueous slurry of the lithium carbonate in a reactor equipped with an inlet for introducing carbon dioxide gas and introducing carbon dioxide gas through the inlet into said aqueous slurry to form an aqueous lithium bicarbonate solution, the reactor being at a temperature in the range from −10 to +40° C.;passing said aqueous lithium bicarbonate solution through a filter to clarify the solution and optionally an ion exchange column for further calcium and magnesium removal;introducing said filtered lithium bicarbonate solution into a second reactor and adjusting the temperature of the solution to from 60 to 100° C. to precipitate ultra-pure lithium carbonate with sodium less than 0.0002 wt %, calcium less than 0.00007 wt %, chromium less than 0.00001 wt % and magnesium less than 0.00001 wt %, wherein the process is continuous.
15/016608 | US | P | Method for separating high molecular weight gases from a combustion source | High molecular weight (HMW) gases are separated from an exhaust gas of a combustion source using a blower and an interior vent within the exhaust stack. The interior vent includes a vent wall having a top portion attached to the interior surface of the exhaust stack along the entire inner perimeter of the exhaust stack and a lower portion that extends downward into the exhaust stack to form an annular space or gap between the vent wall and the interior surface of the exhaust stack, and at least one opening in the interior surface of the exhaust stack between the top and bottom portions of the vent wall. The blower creates a tangential flow of the exhaust gas with sufficient centrifugal force to concentrate substantially all of the HMW gases along the inner surface of the exhaust stack. A transfer pipe removes the HMW gases from the interior vent. | 1. A method for separating high molecular weight gases from an exhaust gas of a combustion source comprising the steps of: providing (a) a blower attached to an intake of an exhaust stack to receive the exhaust gas from the combustion source, (b) an interior vent within the exhaust stack comprising (i) a vent wall having a top portion attached to thean interior surface of the exhaust stack along the entire inner perimeter of the exhaust stack and a lower portion that extends downward into the exhaust stack to form a gap between the vent wall and the interior surface of the exhaust stack, and (ii) at least one opening in the interior surface of the exhaust stack between the top and bottom portions of the vent wall, and (c) a transfer pipe connected to the at least one opening in the interior surface of the exhaust stack;concentrating the high molecular weight gases along the inner surface of the exhaust stack by creating a tangential flow of the exhaust gas within the exhaust stack using the blower, wherein the blower imparts sufficient centrifugal force on the exhaust gas to concentrate substantially all of the high molecular weight gases along the inner surface of the exhaust stack;collecting the high molecular weight gases concentrated along the inner surface of the exhaust stack using the interior vent; andremoving the high molecular weight gases from the interior vent using the transfer pipe. ¦ 2. The method as recited in claim 1, further comprising the steps of: storing the removed high molecular weight gases in a tank connected to the transfer pipe;compressing the removed high molecular weight gases; orinjecting the removed high molecular weight gases into a below-ground storage. ¦ 3. The method as recited in claim 1, wherein the high molecular weight gases have a molecular weight greater than 35. ¦ 4. The method as recited in claim 1, wherein the high molecular weight gases comprise CO2. ¦ 5. The method as recited in claim 4, further comprising the step of flowing the removed CO2 up through one or more bubble trays containing sodium hydroxide which causes the removed CO2 to combine with the sodium hydroxide to produce sodium carbonate. ¦ 6. The method as recited in claim 1, wherein; the sufficient centrifugal force is provided by the blower in combination with a stationary tabulator, spin vanes, or in-stack centrifuge; andthe blower is located inside or outside of the exhaust stack. ¦ 7. The method as recited in claim 1, further comprising providing a bustle attached to or integrated into the exhaust stack between the at least one opening in the inner surface of the exhaust stack and the transfer pipe. ¦ 8. The method as recited in claim 1, wherein the lower portion of the vent wall is substantially parallel to the interior surface of the exhaust stack, curved, or is angled with respect to the interior surface of the exhaust stack. ¦ 9. The method as recited in claim 1, wherein the concentrating the high molecular weight gases along the inner surface of the exhaust stack comprises concentrating at least 85% of the high molecular weight gases are concentrated along the inner surface of the exhaust stack. ¦ 10. The method as recited in claim 1, wherein the gap comprises an area of approximately 10% of a cross-sectional area of the exhaust stack. ¦ 11. The method as recited in claim 1, wherein the at least one opening is positioned such that the high molecular weight gases have spun around the exhaust stack approximately fifteen to twenty times prior to reaching the at least one opening. ¦ 12. The method as recited in claim 1, wherein the blower causes the exhaust gases to spin around the exhaust stack at least five times within a height approximately equal to one diameter of the exhaust stack. ¦ 13. The method as recited in claim 1, wherein the at least one opening is positioned at a height above thea bottom of the exhaust stack approximately equal to three diameters of the exhaust stack. ¦ 14. The method as recited in claim 1, wherein the bottomlower portion of the vent wall extends down to a height above thea bottom of the exhaust stack approximately equal to one half diameter of the exhaust stack. ¦ 15. The method as recited in claim 1, further comprising a motor attached tomoving the vent wall that adjuststo adjust a size of the gap. ¦ 16. The method as recited in claim 15, wherein the motorstep of moving is used to adjust the size of the gap based on one or more parameters comprising temperature, humidity, velocity, gas composition, fuel type, or exhaust gas mixture. ¦ 17. The method as recited in claim 15, further comprising: one or more sensors attached to the blower, exhaust stack, interior vent or transfer pipe; anda controller communicably coupled to the motor and the one or more sensors, wherein the controller to adjusts the size of the gap using the motor based on one or more parameters detected by the one or more sensors. ¦ 18. The method as recited in claim 9, wherein concentrating the high molecular weight gases along the inner surface of the exhaust stack comprises concentrating substantially all of the high molecular weight gases along the inner surface of the exhaust stack. ¦ 19. The method as recited in claim 16, further comprising: sensing the one or more parameters of the exhaust gas at the blower, exhaust stack, interior vent, or transfer pipe; andcontrolling the step of moving the vent wall to adjust the size of the gap based on the sensed one or more parameters. ¦ 20. A method for removing high molecular weight gases from an exhaust stream, comprising: introducing exhaust gas tangentially into an exhaust stack;concentrating high molecular weight gases toward an inner surface of the exhaust stack by spinning the exhaust gas and imparting centrifugal force; andremoving gases from along the inner surface of the exhaust stack;wherein the spinning the exhaust gas and imparting centrifugal force comprises accelerating exhaust gas that is spinning within the stack; andwherein the accelerating exhaust gas comprises removing exhaust gas tangentially from one side of the exhaust stack and blowing it tangentially back into the exhaust stack on a side opposite the one side. | 1. A method for separating high molecular weight gases from an exhaust gas of a combustion source comprising the steps of: providing (a) a blower attached to an intake of an exhaust stack to receive the exhaust gas from the combustion source, (b) an interior vent within the exhaust stack comprising (i) a vent wall having a top portion attached to an interior surface of the exhaust stack along the entire inner perimeter of the exhaust stack and a lower portion that extends downward into the exhaust stack to form a gap between the vent wall and the interior surface of the exhaust stack, and (ii) at least one opening in the interior surface of the exhaust stack between the top and bottom portions of the vent wall, and (c) a transfer pipe connected to the at least one opening in the interior surface of the exhaust stack;concentrating the high molecular weight gases along the inner surface of the exhaust stack by creating a tangential flow of the exhaust gas within the exhaust stack using the blower;collecting the high molecular weight gases concentrated along the inner surface of the exhaust stack using the interior vent; andremoving the high molecular weight gases from the interior vent using the transfer pipe.
15/638511 | US | P | Method for quickly extracting lithium carbonate from saline lake water | The present invention discloses a method for quickly extracting lithium carbonate from saline lake water and a system for the same. The method comprises: first quick-freezing the saline lake water to obtain lithium-rich brine, then evaporating under reduced pressure to enable lithium carbonate to be rapidly precipitated out. The method has advantages of short process flow and less labor consumption, thereby enabling continuous automatic operation, high energy utilization and environment-friendly. Further, the crystallization rate is several times faster than that of the salt-pan process and the grade of lithium carbonate salt mine obtained can reach 95% or more, therefore the method of the present invention is particularly suitable for industrial production in the remote saline lake region. The system comprises a reduced-pressure evaporation crystallizer, a vacuum-pumping apparatus, a brine preheating apparatus and a brine cooling apparatus, which concentrates the brine by quick-evaporation of the water, promotes lithium carbonate to form non-uniform nucleus, and improves the crystallization efficiency. | 1. A method for quickly extracting lithium carbonate from saline lake water, the method comprising: introducing a lithium-rich brine into a reduced-pressure evaporation crystallizer to oversaturate and precipitate out lithium carbonate from the lithium-rich brine by a reduced-pressure evaporation process, while leaving a residual liquid;discharging the residual liquid;collecting the precipitate in the crystallizer; anddrying the precipitate to obtain lithium carbonate crystals. ¦ 2. The method according to claim 1, wherein during the reduced-pressure evaporation process, the pressure of the reduced-pressure evaporation crystallizer is maintained between 25 kPa and 45 kPa. ¦ 3. The method according to claim 1, wherein the temperature for the reduced-pressure evaporation process ranges from 60° C. to 80° C. ¦ 4. The method according to claim 1, wherein the lithium-rich brine is preheated before being introduced into the reduced-pressure evaporation crystallizer. ¦ 5. The method according to claim 1, wherein the lithium-rich brine is prepared by a process comprising: cooling saline lake water to a temperature ranging from −40° C. to −20° C. to precipitate sodium and potassium salts present in the water; andseparating the precipitated sodium and potassium salts from the water to obtain the lithium-rich brine. ¦ 6. The method according to claim 1, wherein the system for implementing the method comprises: a reduced-pressure evaporation crystallizer;a vacuum-pumping apparatus;a brine preheating apparatus; anda brine cooling apparatus,wherein the reduced-pressure evaporation crystallizer comprises an outer wall, an inner container and an upper cover,a heater equipped between the outer wall and the inner container,wherein the upper cover comprises a top and a bottom,wherein the top of the upper cover is equipped with a steam outlet and a brine inlet and the bottom of the upper cover is equipped with several detachable fins,wherein the steam outlet is connected with the vacuum-pumping apparatus via pipes,wherein the vacuum-pumping apparatus is connected with the brine preheating apparatus via pipes, andwherein the brine preheating apparatus is connected with the brine cooling apparatus via pipes. ¦ 7. The method according to claim 6, wherein the fins are configured to have cannelures. ¦ 8. The method according to claim 6, wherein the heater is equipped outside of the inner container. ¦ 9. The method according to claim 6, wherein a heat exchanger used for pre-cooling the saline lake water is equipped between the brine preheating apparatus and the brine cooling apparatus. ¦ 10. The method according to claim 6, wherein the heater is an electric heater. ¦ 11. The method according to claim 2, wherein the temperature for the reduced-pressure evaporation process ranges from 60° C. to 80° C. ¦ 12. The method according to claim 2, wherein the lithium-rich brine is preheated before being introduced into the reduced-pressure evaporation crystallizer. ¦ 13. The method according to claim 2, wherein the lithium-rich brine is prepared by a process comprising: cooling saline lake water to a temperature ranging from −40° C. to −20° C. to precipitate sodium and potassium salts present in the water; andseparating the precipitated sodium and potassium salts from the water to obtain the lithium-rich brine. ¦ 14. The method according to claim 7, wherein the heater is equipped outside of the inner container. ¦ 15. The method according to claim 7, wherein a heat exchanger used for pre-cooling the saline lake water is equipped between the brine preheating apparatus and the brine cooling apparatus. ¦ 16. The method according to claim 7, wherein the heater is an electric heater. | 1. A method for quickly extracting lithium carbonate from saline lake water, the method comprising: introducing a lithium-rich brine into a reduced-pressure evaporation crystallizer to oversaturate and precipitate out lithium carbonate from the lithium-rich brine by a reduced-pressure evaporation process, while leaving a residual liquid;discharging the residual liquid;collecting the precipitate in the crystallizer; anddrying the precipitate to obtain lithium carbonate crystals.
15/527512 | US | P | Method for the processing of potassium containing materials | A method for the processing of potassium containing materials comprises: (i) Separation of a potassium containing mineral from gangue minerals;(ii) Acid leaching whereby substantially all potassium, iron, aluminum and magnesium is solubilized and mixed potassium/iron double salt formed;(iii) Selectively crystallizing the mixed potassium/iron double salt formed in the leach step (ii);(iv) Second separation to separate the mixed potassium/iron double salt formed in step (iii);(v) Thermal decomposition to produce an iron oxide, a potassium salt and one or more phosphates;(vi) Leaching the product of the thermal decomposition;(vii) Third separation to separate the iron oxide and phosphate from the potassium salt;(viii) Recovering the potassium salt by crystallization;(ix) Separating the iron oxide and phosphate of step (vii) by leaching and subsequent solid liquid separation; and(x) Precipitating phosphate from liquor produced in step (ix) through the addition of a base. | 1. A method for the processing of potassium containing materials, the method comprising the steps of: (i) passing a potassium containing material to a first separation step in which a potassium containing mineral is separated from gangue minerals present;(ii) leaching the potassium containing mineral in acid in a leach step whereby substantially all potassium, iron, aluminium and magnesium present is solubilised and a mixed potassium/iron double salt formed;(iii) selectively crystallising the mixed potassium/iron double salt formed in the leach of step (ii) in a crystallisation step;(iv) passing a liquor from the crystallising step (iii) to a second separation step to separate the mixed potassium/iron double salt formed in step (iii);(v) passing the double salt to a thermal decomposition step to produce an iron oxide, a potassium salt and one or more phosphates;(vi) leaching the product of the thermal decomposition step;(vii) passing a leach liquor from step (vi) to a third separation step to separate the iron oxide and phosphates from the potassium salt;(viii) recovering the potassium salt by crystallisation;(ix) separating the iron oxide and phosphate of step (vii) by leaching and subsequent solid liquid separation; and(x) precipitating phosphate from a liquor produced in step (ix) through the addition of a base thereto. ¦ 2. The method according to claim 1, wherein the potassium containing mineral comprises one or more of glauconite, biotite and/or phlogopite. ¦ 3. The method according to claim 1, wherein the iron oxide separated in step (ix) is in the form of one or more of Fe3O4, Fe2O3 or FeO. ¦ 4. The method according to claim 1, wherein the leaching step (ii) is conducted under atmospheric conditions at a temperature close to boiling. ¦ 5. The method according to claim 1, wherein the leaching step is carried out with an excess of sulfuric acid allowing for a free acid concentration of >50 g/L H2SO4. ¦ 6. The method according to claim 5, wherein the total sulfate concentration is such that it is close to the saturation limit of the solution at the leaching temperature. ¦ 7. The method according to claim 5, wherein the total sulfate concentration is 6.0M S at >90° C. ¦ 8. The method according to claim 1, wherein the retention time is between about 2 to 12 hours. ¦ 9. The method according to claim 1, wherein a metal extraction of greater than 70% is achieved during the leaching step (ii). ¦ 10. The method according to claim 1, wherein the separation of leach liquor from leached solids is conducted at or near the leach temperature to prevent the crystallisation of metal salts on cooling. ¦ 11. The method according to claim 1, wherein the selective crystallisation step (iii) is conducted at or close to the leaching temperature and forced by increasing the sulphur concentration to above saturation. ¦ 12. The method according to claim 11, wherein the sulphur concentration is >6M sulphur at >90° C. ¦ 13. The method according to claim 12, wherein the increased sulphur concentration is achieved by the addition of concentrated sulfuric acid and/or evaporation. ¦ 14. The method according to claim 1, wherein KFe(SO4)2, MgSO4 and phosphate salts are crystallised in the crystallisation step (iii), the KFe(SO4)2 being washed to remove entrained impurities with a saturated solution of one or more of K2SO4, K and Mg sulfates, K2SO4/Fe2(SO4)3, H2SO4 and water. ¦ 15. The method according to claim 14, wherein the wash solution is recycled to the KFe(SO4)2 crystallisation stage. ¦ 16. The method according to claim 14, wherein a wash filtrate is recycled to the KFe(SO4)2 crystallisation stage to increase the K/Fe ratio in the liquor. ¦ 17. The method according to claim 14, wherein the crystallisation step (iii) is achieved by forced cooling of the mixed KFe(SO4)2, MgSO4 and phosphate crystallisation filtrate to between about 20 to 60° C. ¦ 18. The method according to claim 1, wherein the thermal decomposition step (v) is operated at about 500-700° C., thereby substantially preventing the conversion, if present, of MgSO4 to MgO. ¦ 19. The method according to claim 18, wherein a decomposition product is quenched with water to dissolve K2SO4 and MgSO4, the amount of water being sufficient to ensure K2SO4 and MgSO4 are close to saturation at a temperature close to boiling. ¦ 20. The method according to claim 19, wherein after a solid liquid separation, the crystallisation of K2SO4 and/or mixed potassium and magnesium double salts from solution is achieved by a combination of cooling and forced evaporation, the conditions being controlled to crystallise K2SO4 selectively in a primary crystallisation stage and a mixed potassium and magnesium double salt is crystallised from the primary crystallisation filtrate in a secondary crystallisation stage. ¦ 21. The method according to claim 1, wherein the precipitation step (x) is forced by the addition of apatite, recovered from greensand, thereby producing a precipitate containing a high concentration of phosphorus. | 1. A method for the processing of potassium containing materials, the method comprising the steps of: (i) passing a potassium containing material to a first separation step in which a potassium containing mineral is separated from gangue minerals present;(ii) leaching the potassium containing mineral in acid in a leach step whereby substantially all potassium, iron, aluminium and magnesium present is solubilised and a mixed potassium/iron double salt formed;(iii) selectively crystallising the mixed potassium/iron double salt formed in the leach of step (ii) in a crystallisation step;(iv) passing a liquor from the crystallising step (iii) to a second separation step to separate the mixed potassium/iron double salt formed in step (iii);(v) passing the double salt to a thermal decomposition step to produce an iron oxide, a potassium salt and one or more phosphates;(vi) leaching the product of the thermal decomposition step;(vii) passing a leach liquor from step (vi) to a third separation step to separate the iron oxide and phosphates from the potassium salt;(viii) recovering the potassium salt by crystallisation;(ix) separating the iron oxide and phosphate of step (vii) by leaching and subsequent solid liquid separation; and(x) precipitating phosphate from a liquor produced in step (ix) through the addition of a base thereto.
14/084092 | US | P | Cathode active material, method for preparing the same, and lithium secondary batteries including the same | The present invention relates to a cathode active material for a lithium secondary battery, a method for preparing the same, and a lithium secondary battery including the same. Provided is a cathode active material composed of a lithium-excess lithium metal composite compound including Li2MnO3 having a layered structure, and doped with a fluoro compound, wherein an FWHM (half value width) value is within a range from 0.164 degree to 0.185 degree. | 1. A cathode active material comprising: a lithium-excess lithium metal composite including monoclinic Li2MnO3 having a layered structure and rhombohedral LiMO2, wherein M is one or more of Ni, Co, or Mn, anda fluoro compound,wherein an FWHM (half value width) value is within a range from 0.164 degree to 0.185 degree,wherein the lithium-excess lithium metal composite is represented by Formula Li1+αNixCoyMnzO2, wherein 0.1<α≦1 and 0<x+y+z≦1,wherein the lithium-excess metal composite comprises Li2MnO3 in an amount of 20% or more,wherein a length of the c-axis in the cathode active material is within a range from 14.241 Å to 14.2429 Å. ¦ 2. The cathode active material of claim 1, wherein the fluoro compound is one selected from the group consisting of LiF, NaF, KF, MgF2, CaF2, CuF2, CdF2, FeF2, MnF2, MgF2, NiF2, PbF2, SnF2, SrF2, XeF2, ZnF2, AlF3, BF3, BiF3, CeF3, CrF3, FeF3, InF3, LaF3, MnF3, NdF3, VOF3, YF3, CeF4, GeF4, HfF4, SiF4, SnF4, TiF4, VF4, ZrF4, VF5, NbF5, SbF5, TaF5, BiF5, MoF6, ReF6, SF6, WF6, NH4F, or a mixture thereof. ¦ 3. A method for preparing a cathode active material comprising a lithium-excess lithium metal composite including monoclinic Li2MnO3 having a layered structure and rhombohedral LiMO2, wherein M is one or more of Ni, Co, or Mn, wherein the lithium-excess lithium metal composite is represented by Formula Li1+αNixCoyMnzO2, wherein 0.1<α≦1 and 0<x+y+z≦1, wherein an FWHM (half value width) value of the cathode active material is within a range from 0.164 degree to 0.185 degree and a length of the c-axis in the cathode active material is within a range from 14.241 Å to 14.2429 Å, the method comprising: synthesizing a transition metal hydroxide, the transition metal hydroxide being represented by Formula NiaCobMnc(OH)2, wherein 0<a<0.4, 0<b≦0.7, 0<c≦0.7, a+b+c=1, and a<b; andmixing the transition metal hydroxide, a lithium supply source, and a fluoro compound, and then subjecting the mixture to heat treatment at 800° C. or less,wherein the amount of the fluoro is 0.02 to 0.06 mol per 2.0 mol of a total of the transition metal hydroxide and the lithium supply source. ¦ 4. The method of claim 3, wherein the heat treatment is performed at 700° C. ¦ 5. The method of claim 3, wherein the fluoro is one selected from the group consisting of LiF, NaF, KF, MgF2, CaF2, CuF2, CdF2, FeF2, MrIF2, MgF2, NiF2, PbF2, SnF2, SrF2, XeF2, ZnF2, AlF3, BF3, BiF3, CeF3, CrF3, FeF3, InF3, LaF3, MnF3, NdF3, VOF3, YF3, CeF4, GeF4, HfF4, SiF4, SnF4, TiF4, VF4, ZrF4, VFs, NbF5, SbF5, TaF3, BiF5, MoF6, ReF6, SF6, WF6, NH4F, or a mixture thereof. ¦ 6. The method of claim 3, wherein the fluoro compound is LiF and the lithium supply source is Li2CO3. ¦ 7. The method of claim 3, wherein the transition metal hydroxide is synthesized at a pH from 10 to 12. ¦ 8. A lithium secondary battery comprising: a cathode comprising the cathode active material of claim 1;an anode comprising an anode active material; andan electrolyte present between the cathode and the anode. | 1. A cathode active material comprising: a lithium-excess lithium metal composite including monoclinic Li2MnO3 having a layered structure and rhombohedral LiMO2, wherein M is one or more of Ni, Co, or Mn, anda fluoro compound,wherein an FWHM (half value width) value is within a range from 0.164 degree to 0.185 degree,wherein the lithium-excess lithium metal composite is represented by Formula Li1+αNixCoyMnzO2, wherein 0.1<α≦1 and 0<x+y+z≦1,wherein the lithium-excess metal composite comprises Li2MnO3 in an amount of 20% or more,wherein a length of the c-axis in the cathode active material is within a range from 14.241 Å to 14.2429 Å.
14/086289 | US | P | Lithium manganese compounds and methods of making the same | Electrode materials such as LixMnO2 where 0.2<x≦2 compounds for use with rechargeable lithium ion batteries can be formed by mixing LiMn2O4 compounds or manganese dioxide compounds with lithium metal or stabilized and non-stabilized lithium metal powders. | 1. A method of forming a lithiated electrode material, comprising mixing an electrolytic manganese dioxide (EMD) compound with stabilized lithium metal powder by incrementally adding the stabilized lithium metal powder in x/4 or less increments to produce a lithiated electrolytic manganese dioxide material wherein distortion of the x-ray diffraction pattern is avoided and the crystalline structure of the EMD compound is maintained. ¦ 2. The method of claim 1, wherein the electrolytic manganese dioxide compound comprises a heat treated electrolytic manganese dioxide compound. ¦ 3. The method of claim 1, wherein mixing the electrolytic manganese dioxide compound with stabilized lithium metal powder comprises ball milling the electrolytic manganese dioxide compound with stabilized lithium metal powder wherein the lithium metal is incrementally added. ¦ 4. The method of claim 3, wherein ball milling the electrolytic manganese dioxide compound with stabilized lithium metal powder further comprises ball milling the electrolytic manganese dioxide compound with stabilized lithium metal powder in the presence of a solvent. ¦ 5. The method of claim 4, wherein the solvent is selected from the group consisting of acyclic hydrocarbons, cyclic hydrocarbons, aromatic hydrocarbons, symmetrical ethers, unsymmetrical ethers, and cyclic ethers. ¦ 6. The method of claim 4, wherein the electrolytic manganese compound is doped with a dopant selected from the group consisting of cobalt, nickel, titanium, zirconium, and chromium and any combinations thereof. | 1. A method of forming a lithiated electrode material, comprising mixing an electrolytic manganese dioxide (EMD) compound with stabilized lithium metal powder by incrementally adding the stabilized lithium metal powder in x/4 or less increments to produce a lithiated electrolytic manganese dioxide material wherein distortion of the x-ray diffraction pattern is avoided and the crystalline structure of the EMD compound is maintained.
15/190296 | US | P | Processes for preparing lithium carbonate | There are provided methods for preparing lithium carbonate. For example, such methods can comprise reacting an aqueous composition comprising lithium hydroxide with CO2 by sparging the CO2 the said composition, thereby obtaining a precipitate comprising the lithium carbonate. The methods can also comprise inserting at least a portion of the precipitate into a clarifier and obtaining a supernatant comprising lithium bicarbonate and a solid comprising the lithium carbonate, separating the solid from the supernatant; and heating the supernatant at a desired temperature so as to at least partially convert the lithium bicarbonate into lithium carbonate. | 1. A process for preparing lithium carbonate, said process comprising : submitting an aqueous composition comprising a lithium compound to an electrodialysis or electrolysis under conditions suitable for converting at least a portion of said lithium compound into lithium hydroxide, wherein during said electrodialysis or electrolysis, said aqueous composition comprising said lithium compound is at least substantially maintained at a pH having a value of about 9.5 to about 12.5; andconverting said lithium hydroxide into lithium carbonate,wherein during said electrodialysis or electrolysis, said pH is at least substantially maintained at a value of about 10 to about 12,wherein said lithium compound comprises lithium sulphate, andwherein during said process electrical current is at least substantially maintained at a density of about 400 to about 600 A/m2. ¦ 2. The process of claim 1, wherein said process comprises submitting said aqueous composition comprising said lithium compound to said electrodialysis. ¦ 3. The process of claim 1, wherein said process comprises submitting said aqueous composition comprising said lithium compound to said electrolysis. ¦ 4. The process of claim 1, wherein said aqueous composition comprising Li+ and at least one metal ion is reacted with said base so as to obtain a pH of about 5.0 to about 6.2. ¦ 5. The process of claim 1, wherein during said electrodialysis or electrolysis, said pH is at least substantially maintained at a value of about 11 to about 12. ¦ 6. The process of claim 1, wherein said electrodialysis or said electrolysis is carried out in a three-compartment membrane cell. ¦ 7. The process of claim 1, wherein said electrodialysis or said electrolysis is carried out in a two-compartment membrane cell. ¦ 8. A process for preparing lithium carbonate, said process comprising : leaching an acid roasted lithium-containing material with water so as to obtain an aqueous composition comprising Li+ and at least one metal ion;reacting said aqueous composition comprising Li+ and said at least one metal ion with a base so as to obtain a pH of about 4.5 to about 6.5 and thereby at least partially precipitating said at least one metal ion under the form of at least one hydroxide so as to obtain a precipitate comprising said at least one hydroxide and an aqueous composition comprising Li+ and having a reduced content of said at least one metal ion, and separating said aqueous composition from said precipitate;optionally reacting said aqueous composition comprising Li+ and having said reduced content of said at least one metal ion with another base so as to obtain a pH of about 9.5 to about 11.5, and with optionally at least one metal carbonate, thereby at least partially precipitating at least one metal ion optionally under the form of at least one carbonate so as to obtain a precipitate optionally comprising said at least one carbonate and an aqueous composition comprising Li+ and having a reduced content of said at least one metal ion, and separating said aqueous composition from said precipitate;contacting said aqueous composition comprising Li+ and having a reduced content of said at least one metal ion with an ion exchange resin so as to at least partially remove at least one metal ion from said composition, thereby obtaining an aqueous composition comprising a lithium compound;submitting said aqueous composition comprising said lithium compound to an electrodialysis or an electrolysis under conditions suitable for converting at least a portion of said lithium compound into lithium hydroxide; andconverting said lithium hydroxide into lithium carbonate. ¦ 9. The process of claim 8, wherein said aqueous composition comprising Li+ and at least one metal ion is reacted with said base so as to obtain a pH of about 5.0 to about 6.2. ¦ 10. The process of claim 8, wherein said at least one metal ion comprised in said aqueous composition that is reacted with said base so as to obtain a pH of about 4.5 to about 6.5 is chosen from Fe2+, Fe3+ and Al3+. ¦ 11. The process of claim 8, wherein said process comprises reacting said aqueous composition comprising Li+ and having said reduced content of said at least one metal ion with said another base so as to obtain a pH of about 9.5 to about 11.5. ¦ 12. The process of claim 8, wherein said acid roasted lithium-containing material is leached with water so as to obtain said aqueous composition comprising Li+ and at least three metal ions chosen from the following metals: iron, aluminum, manganese and magnesium. ¦ 13. The process of claim 8, wherein said aqueous composition comprising Li+ and having said reduced content of said at least one metal ion is reacted with said another base over a period of time sufficient for reducing the content of said at least one metal ion in said aqueous composition below a predetermined value. ¦ 14. The process of claim 13, wherein said reaction is carried out over a period of time sufficient for reducing the content of Ca2+ below about 200 mg/L. ¦ 15. The process of claim 8, wherein said process comprises submitting said aqueous composition comprising said lithium compound to said electrodialysis. ¦ 16. The process of claim 8, wherein said process comprises submitting said aqueous composition comprising said lithium compound to said electrolysis. ¦ 17. The process of claim 8, wherein said aqueous composition comprising Li+ and at least one metal ion is reacted with said base so as to obtain a pH of about 5.0 to about 6.2. ¦ 18. The process of claim 8, wherein during said electrodialysis or electrolysis, said pH is at least substantially maintained at a value of about 11 to about 12. ¦ 19. The process of claim 8, wherein said electrodialysis or said electrolysis is carried out in a three-compartment membrane cell. ¦ 20. The process of claim 8, wherein said electrodialysis or said electrolysis is carried out in a two-compartment membrane cell. ¦ 21. The process of claim 8, wherein during said process electrical current is at least substantially maintained at a density of about 300 to about 6000 A/m2. ¦ 22. The process of claim 8, wherein during said process electrical current is at least substantially maintained at a density of about 3500 to about 5500 A/m2. ¦ 23. The process of claim 8, wherein said process comprises reacting said aqueous composition comprising Li+ and having said reduced content of said at least one metal ion with said another base so as to obtain a pH of about 9.5 to about 11.5, and with said at least one metal carbonate, thereby at least partially precipitating at least one metal ion under the form of at least one carbonate so as to obtain a precipitate comprising said at least one carbonate and an aqueous composition comprising Li+ and having a reduced content of said at least one metal ion, and separating said aqueous composition from said precipitate. | 1. A process for preparing lithium carbonate, said process comprising : submitting an aqueous composition comprising a lithium compound to an electrodialysis or electrolysis under conditions suitable for converting at least a portion of said lithium compound into lithium hydroxide, wherein during said electrodialysis or electrolysis, said aqueous composition comprising said lithium compound is at least substantially maintained at a pH having a value of about 9.5 to about 12.5; andconverting said lithium hydroxide into lithium carbonate,wherein during said electrodialysis or electrolysis, said pH is at least substantially maintained at a value of about 10 to about 12,wherein said lithium compound comprises lithium sulphate, andwherein during said process electrical current is at least substantially maintained at a density of about 400 to about 600 A/m2.
14/900533 | US | P | Method for preparing particles of alkali metal bicarbonate | A method for preparing particles of alkali metal bicarbonate by crystallization from a solution of alkali metal carbonate and/or bicarbonate in the presence of an additive in the solution, selected from the sulfates, sulfonates, the polysulfonates, the amines, the hydroxysultaines, the polycarboxylates, the polysaccharides, the polyethers and the ether-phenols, alkali metal hexametaphosphate, the phosphates, the sulfosuccinates, the amidosulfonates, the aminosulfonates, preferably selected from the polycarboxylates having a mean molecular weight lower than 8000 g/mol, and such that the additive is present in the solution at a concentration of at least 1 ppm and preferably of at most 200 ppm. | 1. A method for preparing, by crystallization, alkali metal bicarbonate particles starting from a solution of alkali metal carbonate and/or bicarbonate in the presence of an additive in the solution, wherein the additive is a polycarboxylate selected from the group consisting of: polyacrylates, crosslinked polyacrylates, copolymers of acrylic and maleic acids, copolymers of sodium prop-2-enoate, and alkali metal salts thereof; wherein the additive is present in the solution at a concentration of at least 1 ppm; and wherein the additive has an average molecular weight below 8000 g/mol. ¦ 2. The method as claimed in claim 1, wherein the additive is present at a concentration of at most 200 ppm. ¦ 3. The method as claimed in claim 1, wherein crystallization of alkali metal bicarbonate particles is carried out by cooling the solution. ¦ 4. The method as claimed in claim 3, wherein cooling of the solution is carried out between 70° and 30° C. ¦ 5. The method as claimed in claim 1, wherein crystallization of alkali metal bicarbonate particles is carried out by carbonation of the solution with carbon dioxide. ¦ 6. The method as claimed in claim 5, wherein carbonation of the solution is carried out at a temperature of at least 20° C. ¦ 7. The method as claimed in claim 1, wherein crystallization of alkali metal bicarbonate particles is carried out by evaporation of at least a proportion of the solution. ¦ 8. The method as claimed in claim 1, wherein crystallization of the alkali metal bicarbonate particles is carried out by concomitant cooling and carbonation of the solution; or by concomitant cooling and carbonation and evaporation of the solution. ¦ 9. The method as claimed in claim 5, wherein carbonation of the solution with carbon dioxide is carried out with a gas comprising: 10 to 100% of CO2 by volume based on dry gas. ¦ 10. The method as claimed in claim 1, being carried out at a temperature between 20° C. and 95° C. ¦ 11. The method as claimed in claim 1, wherein addition of the additive to the solution is carried out for controlling or modifying: the granulometry or the span, orthe undersize or oversize on a sieve at 125 μm, orthe undersize or oversize on a sieve at 250 μm,of the alkali metal bicarbonate particles obtained after separation of the crystallization solution and of the alkali bicarbonate particles. ¦ 12. The method as claimed in claim 1, wherein addition of the additive to the solution is carried out for controlling or modifying: the dissolution time, orthe bulk density (BD), orthe flow rate in a calibrated orifice, orthe abrasion index,of the alkali metal bicarbonate particles obtained after separation of the crystallization solution and of the alkali bicarbonate particles, then drying of the alkali metal bicarbonate particles. ¦ 13. The method as claimed in claim 3, wherein addition of the additive to the solution makes it possible to: reduce the fraction of sieve oversize at 250 μm, orreduce the bulk density (BD)of the alkali metal bicarbonate particles relative to one and the same preparation effected without the additive. ¦ 14. The method as claimed in claim 5, wherein the additive is present at a concentration of at most 200 ppm, and wherein addition of the additive to the solution makes it possible to: reduce the granulometry or increase the span, orincrease the sieve undersize at 125 μm, orreduce the dissolution time, orreduce the bulk density (BD), orincrease the abrasion index,of the alkali metal bicarbonate particles relative to one and the same preparation effected without the additive. ¦ 15. The method as claimed in claim 5, wherein the additive is present at a concentration of about 500 ppm, and wherein addition of the additive to the solution makes it possible to: reduce the granulometry, orincrease the span, orincrease the sieve undersize at 125 μm, orincrease the dissolution time, orreduce the bulk density (BD),of the alkali metal bicarbonate particles relative to one and the same preparation effected without the additive. ¦ 16. Alkali metal bicarbonate particles obtainable by the method as claimed in claim 1 and comprising at least 10 ppm of the additive. ¦ 17. The method as claimed in claim 1, wherein the additive is present at a concentration of at most 100 ppm. ¦ 18. The method as claimed in claim 1, wherein the additive is present at a concentration of at most 70 ppm. | 1. A method for preparing, by crystallization, alkali metal bicarbonate particles starting from a solution of alkali metal carbonate and/or bicarbonate in the presence of an additive in the solution, wherein the additive is a polycarboxylate selected from the group consisting of: polyacrylates, crosslinked polyacrylates, copolymers of acrylic and maleic acids, copolymers of sodium prop-2-enoate, and alkali metal salts thereof; wherein the additive is present in the solution at a concentration of at least 1 ppm; and wherein the additive has an average molecular weight below 8000 g/mol.
14/367737 | US | P | Process for the joint production of sodium carbonate and sodium bicarbonate | Process for producing sodium carbonate and sodium bicarbonate in a continuous mode out of trona comprising: c) feeding crushed trona, an extraction water and an additive in a first leaching tank containing a dissolution solution comprising sodium carbonate and sodium bicarbonate, wherein the additive is selected from the group consisting of: anionic hexametaphosphate, anionic polyphosphate, anionic polyphosphonate, soja lecithine, anionic polycarboxylate polymer, anionic polyacrylate polymer, anionic polyacrylate-polyacrylamide co-polymer, anionic hydrolyzed polymaleic polymers, anionic maleic-acrylic acids copolymers, anionic acrylic acid-phosphonic acid copolymers and combinations thereof; d) dissolving at least partially the crushed trona in the dissolution solution in order to produce a first suspension; e) removing continuously the first suspension from the first leaching tank and feeding it with an additive into a second leaching tank wherein the additive is selected from the same group of additives of step c); f) dissolving at least partially the remaining crushed trona from step d) in the second leaching tank in order to produce a second suspension; g) separating the second solid particles from the second solution to produce a production solution comprising sodium carbonate and to produce a production solid comprising the second solid particles comprising sodium bicarbonate. | 1. A process for producing sodium carbonate and sodium bicarbonate in a continuous mode from trona, comprising the following steps: c. feeding crushed trona, extraction water and an additive in a first leaching tank containing a dissolution solution comprising sodium carbonate and sodium bicarbonate, saturated or super-saturated in sodium bicarbonate, wherein the additive is selected from the group consisting of: anionic hexametaphosphate, anionic polyphosphate, anionic polyphosphonate, soja lecithine, anionic polycarboxylate polymer, anionic polyacrylate polymer, anionic polyacrylate-polyacrylamide co-polymer, anionic hydrolyzed polymaleic polymers, anionic maleic-acrylic acids copolymers, anionic acrylic acid-phosphonic acid copolymers, and combinations thereof;d. dissolving at least partially the crushed trona in the dissolution solution in order to produce a first suspension comprising solid particles comprising sodium bicarbonate and a first solution comprising sodium carbonate;e. removing continuously the first suspension from the first leaching tank to obtain a removed first suspension, and feeding the removed first suspension and an additive into a second leaching tank, wherein the additive fed to the second leaching tank is the same or different than the additive fed to the first leaching tank, and wherein the additive fed to the second leaching tank is selected from the group consisting of: anionic hexametaphosphate, anionic polyphosphate, anionic polyphosphonate, soja lecithine, anionic polycarboxylate polymer, anionic polyacrylate polymer, anionic polyacrylate-polyacrylamide co-polymer, anionic hydrolyzed polymaleic polymers, anionic maleic-acrylic acids copolymers, anionic acrylic acid-phosphonic acid copolymers, and combinations thereof;f. dissolving at least partially the crushed trona remaining in the removed first suspension from step e) in the dissolution solution present in the second leaching tank in order to produce a second suspension comprising second solid particles comprising sodium bicarbonate and a second solution comprising sodium carbonate; andg. separating the second solid particles from the second solution to produce a production solution comprising sodium carbonate and to produce a production solid comprising the second solid particles, said second solid particles comprising sodium bicarbonate. ¦ 2. The process according to claim 1, wherein the additive fed in step c), or fed in step e), or fed in both steps c) and e) is selected from the group consisting of: anionic polyacrylate polymer, anionic polyacrylate-polyacrylamide co-polymer, anionic maleic-acrylic acids copolymers, anionic acrylic acid-phosphonic acid copolymers and combinations thereof. ¦ 3. The process according to claim 2, wherein the additive has a molecular weight of at least 20,000. ¦ 4. The process according to claim 1, wherein the quantity of the additive added in the first leaching tank and the quantity of the additive added in the second leaching tank are each separately at least 0.01g per kilogram of the crushed trona introduced in the first leaching tank. ¦ 5. The process according to claim 1, wherein the additives added in the first and second leaching tanks are the same; wherein the proportion of the additive added in the first leaching tank is from 10% by weight to 90% by weight based on the total quantity of the additive added in the first and the second leaching tanks, and wherein the quantity of the additive added in the second leaching tank is the complement to 100% by weight of the total quantity of the additive added in the first and the second leaching tanks. ¦ 6. The process according to claim 1, wherein the mean residence time of the first suspension in the first leaching tank is from 10 seconds to 30 minutes. ¦ 7. The process according to claim 1, wherein the crushed trona particles have a particle size less than a quarter of an inch. ¦ 8. The process according to claim 1, wherein at least one of the temperature of the first suspension in the first leaching tank and the temperature of the second suspension in the second leaching tank is from 20° C. to 90° C. ¦ 9. The process according to claim 1, wherein the first and second leaching tanks are stirred leaching tanks, and wherein the stirring speed of the second leaching tank is less than the stirring speed of the first leaching tank. ¦ 10. The process according to claim 1, wherein the production solution comprises at least 100 g/kg sodium carbonate. ¦ 11. The process according to claim 1, wherein the production solution comprises at most 180 g/kg sodium carbonate. ¦ 12. The process according to claim 1, wherein the production solid comprising the second solid particles from step (g) is further dried. ¦ 13. The process according to claim 1, wherein the production solid contains at least 70% by weight sodium bicarbonate. ¦ 14. The process according to claim 1, wherein the extraction water of step c) comprises 1 to 70 g/kg of sodium carbonate. ¦ 15. The process according to claim 1, further comprising before step c), the steps: a. dissolving crushed trona with an aqueous solution in a pre-leaching tank to obtain extraction water undersaturated relative to sodium bicarbonate and/or to sodium sesquicarbonate, along with trona insolubles and optionally undissolved crushed trona particles; andb. separating the trona insolubles and optionally undissolved crushed trona particles from the extraction water to obtain extraction water from which trona insolubles and optionally undissolved crushed trona particles have been separated and feeding the obtained extraction water to the first leaching tank from step c). ¦ 16. The process according to claim 1, further comprising: optionally debicarbonating at least part of the production solution to obtain a partially debicarbonated production solution comprising sodium carbonate, andcrystallizing part of the sodium carbonate from the production solution comprising sodium carbonate from step g) or from the partially debicarbonated production solution from step m), as sodium carbonate decahydrate or as sodium carbonate heptahydrate or as sodium carbonate monohydrate or as anhydrous sodium carbonate. ¦ 17. The process according to claim 16, wherein the production solution at step m) is partly debicarbonated by: adding calcined trona comprising sodium carbonate to saturate the production solution in sodium sesquicarbonate and to precipitate sodium sesquicarbonate, and removing sodium sesquicarbonate to remove part of the bicarbonate from the production solution. ¦ 18. The process according to the claim 16, wherein the production solution at step m) is partly debicarbonated thermally or chemically by reaction with hydroxide ions. ¦ 19. The process according to claim 1, wherein part of the production solution comprising sodium carbonate is further introduced in an electrodialysis process to debicarbonate part of the production solution. ¦ 20. The process according to claim 1, wherein part of the production solution is introduced into less basic compartments of an electrodialyzer, and wherein a solution comprising sodium bicarbonate is then extracted from the less basic compartments of the electrodialyzer, and is optionally cooled to produce a suspension comprising sodium bicarbonate crystals. ¦ 21. A solid particles powder comprising at least 70% by weight of sodium bicarbonate, at least 2% by weight of trona insoluble impurities, and at least 100 ppm of an additive selected from the group consisting of: anionic hexametaphosphate, anionic polyphosphate, anionic-polyphosphonate, soj a lecithine, anionic polycarboxylate polymer, anionic polyacrylate polymer, anionic polyacrylate-polyacrylamide co-polymer, anionic hydrolyzed polymaleic polymers, anionic maleic-acrylic acids copolymers, anionic acrylic acid-phosphonic acid copolymers and combinations thereof, wherein particles in said powder have a mean particle size of at least 100 μm. | 1. A process for producing sodium carbonate and sodium bicarbonate in a continuous mode from trona, comprising the following steps: c. feeding crushed trona, extraction water and an additive in a first leaching tank containing a dissolution solution comprising sodium carbonate and sodium bicarbonate, saturated or super-saturated in sodium bicarbonate, wherein the additive is selected from the group consisting of: anionic hexametaphosphate, anionic polyphosphate, anionic polyphosphonate, soja lecithine, anionic polycarboxylate polymer, anionic polyacrylate polymer, anionic polyacrylate-polyacrylamide co-polymer, anionic hydrolyzed polymaleic polymers, anionic maleic-acrylic acids copolymers, anionic acrylic acid-phosphonic acid copolymers, and combinations thereof;d. dissolving at least partially the crushed trona in the dissolution solution in order to produce a first suspension comprising solid particles comprising sodium bicarbonate and a first solution comprising sodium carbonate;e. removing continuously the first suspension from the first leaching tank to obtain a removed first suspension, and feeding the removed first suspension and an additive into a second leaching tank, wherein the additive fed to the second leaching tank is the same or different than the additive fed to the first leaching tank, and wherein the additive fed to the second leaching tank is selected from the group consisting of: anionic hexametaphosphate, anionic polyphosphate, anionic polyphosphonate, soja lecithine, anionic polycarboxylate polymer, anionic polyacrylate polymer, anionic polyacrylate-polyacrylamide co-polymer, anionic hydrolyzed polymaleic polymers, anionic maleic-acrylic acids copolymers, anionic acrylic acid-phosphonic acid copolymers, and combinations thereof;f. dissolving at least partially the crushed trona remaining in the removed first suspension from step e) in the dissolution solution present in the second leaching tank in order to produce a second suspension comprising second solid particles comprising sodium bicarbonate and a second solution comprising sodium carbonate; andg. separating the second solid particles from the second solution to produce a production solution comprising sodium carbonate and to produce a production solid comprising the second solid particles, said second solid particles comprising sodium bicarbonate.
15/347441 | US | P | Method for producing particles | The object of the disclosure is to provide a method for efficiently producing fine particles with low crystal growth of the raw material components, in particular fine particles with a plurality of raw material components in a highly complexed state and having low crystal growth, without blockage of the nozzle. The method of the disclosure for producing particles includes injecting a good solvent solution that includes a good solvent and one or more raw material components dissolved in the good solvent, with a nozzle into a precipitating poor solvent that has been heated to a temperature higher than the boiling point of the good solvent, to evaporate the good solvent solution and precipitate a plurality of particles, and running a cleansing poor solvent through the nozzle before starting and after completing injection of the good solvent solution into the precipitating poor solvent. | 1. A method for producing particles, the method comprising: injecting a good solvent solution that comprises a good solvent and one or more raw material components dissolved in the good solvent, through a nozzle into a precipitating poor solvent that has been heated to a temperature higher than the boiling point of the good solvent, to evaporate the good solvent and precipitate a plurality of particles, andrunning a cleansing poor solvent through the nozzle before starting and after completing injection of the good solvent solution into the precipitating poor solvent. ¦ 2. A method for producing particles according to claim 1, further comprising running the good solvent solution and the cleansing poor solvent through the nozzle in an alternating manner. ¦ 3. A method for producing particles according to claim 1, further comprising mixing the good solvent solution and the cleansing poor solvent and running them through the nozzle. ¦ 4. A method for producing particles according to claim 1, wherein the cleansing poor solvent has a boiling point that is at or above the temperature of the precipitating poor solvent that has been heated. ¦ 5. A method for producing particles according to claim 4, wherein the cleansing poor solvent and the precipitating poor solvent are the same. ¦ 6. A method for producing particles according to claim 1, wherein the temperature of the precipitating poor solvent that has been heated is at least 165° C. higher than the boiling point of the good solvent. ¦ 7. A method for producing particles according to claim 1, wherein a plurality of different raw material components are dissolved in the good solvent. ¦ 8. A method for producing particles according to claim 7, wherein the plurality of different raw material components are lithium sulfide and lithium halides. ¦ 9. A method for producing particles according to claim 8, wherein the lithium halides are lithium iodide and lithium bromide. ¦ 10. A method for producing particles according to claim 1, wherein the good solvent solution is in the state of a slurry further comprising at least one type of raw material component in powdered form, dispersed in the good solvent. ¦ 11. A method for producing particles according to claim 1, wherein the concentration of the one or more raw material components in the good solvent solution is 10 g/l or greater. ¦ 12. A method for producing particles according to claim 1, wherein the flow rate of the good solvent during injection of the good solvent solution into the precipitating poor solvent is between 5 ml/min and 10 ml/min, inclusive. | 1. A method for producing particles, the method comprising: injecting a good solvent solution that comprises a good solvent and one or more raw material components dissolved in the good solvent, through a nozzle into a precipitating poor solvent that has been heated to a temperature higher than the boiling point of the good solvent, to evaporate the good solvent and precipitate a plurality of particles, andrunning a cleansing poor solvent through the nozzle before starting and after completing injection of the good solvent solution into the precipitating poor solvent.
14/231351 | US | P | Ponds for cooling and/or salt recovery | A pond for cooling and/or recovering salt from a hot aqueous solution of a salt such as potassium chloride produced by solution mining. The pond comprises a plurality of channels arranged side-by-side, each of the channels being defined by a plurality of sides. An inlet is provided in a side of a channel for receiving the aqueous solution, and an outlet is provided in a side of another one of the channels for discharging the aqueous solution. The pond has at least one dike separating the channels from one another. A gap is formed in each dike to permit the aqueous solution to flow between the channels, the gap having a length which is about 10 to about 40 percent of the length of the sides of the channels. Salt is crystallized and the solution is cooled as it passes through the channels of the pond. | 1. A pond for cooling an aqueous solution, comprising: (a) a plurality of channels arranged side-by-side, each of the channels being defined by a plurality of sides;(b) an inlet provided in a side of one of said channels for receiving said aqueous solution;(c) an outlet provided in a side of another one of said channels for discharging said aqueous solution from the pond;(d) at least one dike, wherein each said dike separates an adjacent pair of said channels from one another and defines one of the sides in each of the channels which it separates, said adjacent pair of channels comprising an upstream channel and a downstream channel; and(e) at least one gap, wherein each said gap is formed in one of said dikes to permit the aqueous solution to flow between the upstream channel and the downstream channel, the gap having a length which is about 10 to about 40 percent of the length of the sides of the channels;wherein at least some of the channels have a generally rectangular shape with a pair of longer sides and a pair of shorter sides, and wherein the dikes define at least one of the longer sides of each said channel;wherein the inlet is defined by an inlet opening and a pair of outwardly diverging walls which provide the inlet with a fan shape; andwherein each of the outwardly diverging walls of the inlet extends outwardly from the inlet opening to one of the longer sides of the channel in which the inlet is provided. ¦ 2. The pond according to claim 1, wherein each of the gaps has a length which is about 20 to about 40 percent of the length of the sides of the channels. ¦ 3. The pond according to claim 1, wherein each of the gaps is located proximate to an end of one of the dikes. ¦ 4. The pond according to claim 3, wherein the pond includes a plurality of said dikes and a plurality of said gaps, and wherein the gaps in an adjacent pair of said dikes are located at opposite ends of said dikes. ¦ 5. The pond according to claim 4, wherein the dikes are substantially parallel to one another. ¦ 6. The pond according to claim 1, wherein the side of the channel in which the inlet opening is provided is one of the shorter sides of the channel. ¦ 7. The pond according to claim 1, wherein the inlet is provided with a plurality of upstanding obstacles located between the outwardly diverging walls. ¦ 8. The pond according to claim 7, wherein the obstacles comprise a plurality of rods arranged in spaced relation to one another. ¦ 9. The pond according to claim 8, wherein the rods are arranged in a plurality of rows extending parallel to a width of the channel in which the inlet is provided, and wherein adjacent rows are staggered relative to one another. ¦ 10. The pond according to claim 1, wherein the channels are arranged in one or more rows. ¦ 11. The pond according to claim 1, wherein said plurality of channels includes a first channel located proximate to the inlet and a second channel located proximate to the outlet; and wherein the first channel has a different aspect ratio than the second channel. ¦ 12. The pond according to claim 11, wherein the first channel has a lower aspect ratio than the second channel, and is wider than the second channel. ¦ 13. The pond according to claim 12, wherein the first channel is deeper than the second channel. ¦ 14. The pond according to claim 1, wherein each of the gaps has a length which is about 25 to about 35 percent of the length of the sides of the channels. ¦ 15. The pond according to claim 1, wherein at least one of the channels is provided with one or more submerged obstacles, each of which extends across substantially an entire width of the downstream channel. ¦ 16. The pond according to claim 15, wherein the submerged obstacles are located immediately downstream of the gap between the upstream channel and the downstream channel. ¦ 17. The pond according to claim 15, wherein the submerged obstacles comprise a plurality of rods which are parallel to each other and arranged in staggered fashion along a length of the downstream channel. ¦ 18. The pond according to claim 17, wherein each of the rods is spaced between a surface of the downstream channel and a bottom wall of the downstream channel. | 1. A pond for cooling an aqueous solution, comprising: (a) a plurality of channels arranged side-by-side, each of the channels being defined by a plurality of sides;(b) an inlet provided in a side of one of said channels for receiving said aqueous solution;(c) an outlet provided in a side of another one of said channels for discharging said aqueous solution from the pond;(d) at least one dike, wherein each said dike separates an adjacent pair of said channels from one another and defines one of the sides in each of the channels which it separates, said adjacent pair of channels comprising an upstream channel and a downstream channel; and(e) at least one gap, wherein each said gap is formed in one of said dikes to permit the aqueous solution to flow between the upstream channel and the downstream channel, the gap having a length which is about 10 to about 40 percent of the length of the sides of the channels;wherein at least some of the channels have a generally rectangular shape with a pair of longer sides and a pair of shorter sides, and wherein the dikes define at least one of the longer sides of each said channel;wherein the inlet is defined by an inlet opening and a pair of outwardly diverging walls which provide the inlet with a fan shape; andwherein each of the outwardly diverging walls of the inlet extends outwardly from the inlet opening to one of the longer sides of the channel in which the inlet is provided.
14/714170 | US | P | Preparation of lithium carbonate from lithium chloride containing brines | This invention relates to a method for the preparation of lithium carbonate from lithium chloride containing brines. The method can include a silica removal step, capturing lithium chloride, recovering lithium chloride, supplying lithium chloride to an electrochemical cell and producing lithium hydroxide, contacting the lithium hydroxide with carbon dioxide to produce lithium carbonate. | 1. A method of preparing lithium carbonate from a lithium chloride-rich stream, the method comprising the steps of: supplying a brine solution containing lithium chloride and silica to a silica removal step to produce a silica-lean lithium chloride containing solution, wherein the silica removal step is operable to remove at least a portion of silica present in the brine, and wherein the brine solution comprises a smackover brine;processing the silica-lean lithium chloride containing solution through a lithium chloride capture step to obtain a lithium chloride containing feed solution;contacting the lithium chloride containing feed solution with a solvent extraction mixture to remove at least a portion of divalent ions present in the lithium chloride containing feed solution and produce a purified lithium chloride-rich stream having a reduced concentration of divalent ions relative to the lithium chloride containing feed solution;supplying the purified lithium-chloride rich stream to an electrochemical cell to produce a lithium hydroxide-rich solution; andcontacting the lithium hydroxide-rich solution with carbon dioxide to produce lithium carbonate. ¦ 2. A method of preparing lithium carbonate from a lithium chloride-rich stream, the method comprising the steps of: supplying a brine solution containing lithium chloride and silica to a silica removal step to produce a silica-lean lithium chloride containing solution, wherein the silica removal step is operable to remove at least a portion of silica present in the brine;processing the silica-lean lithium chloride containing solution through a lithium chloride capture step to obtain a lithium chloride containing feed solution;contacting the lithium chloride containing feed solution with a solvent extraction mixture to remove at least a portion of divalent ions present in the lithium chloride containing feed solution and produce a purified lithium chloride-rich stream having a reduced concentration of divalent ions relative to the lithium chloride containing feed solution, wherein the solvent extraction mixture comprises phosphinic acid;supplying the purified lithium-chloride rich stream to an electrochemical cell to produce a lithium hydroxide-rich solution; andcontacting the lithium hydroxide-rich solution with carbon dioxide to produce lithium carbonate. ¦ 3. The method of claim 2, wherein the brine solution comprises a geothermal brine. ¦ 4. The method of claim 2, wherein the solvent extraction mixture comprises petroleum distillates. ¦ 5. The method of claim 4, wherein the petroleum distillates comprise alkanes, isoalkanes, and cycloalkanes. ¦ 6. The method of claim 2, wherein the solvent extraction mixture comprises a mixture of phosphinic acid and petroleum distillates. | 1. A method of preparing lithium carbonate from a lithium chloride-rich stream, the method comprising the steps of: supplying a brine solution containing lithium chloride and silica to a silica removal step to produce a silica-lean lithium chloride containing solution, wherein the silica removal step is operable to remove at least a portion of silica present in the brine, and wherein the brine solution comprises a smackover brine;processing the silica-lean lithium chloride containing solution through a lithium chloride capture step to obtain a lithium chloride containing feed solution;contacting the lithium chloride containing feed solution with a solvent extraction mixture to remove at least a portion of divalent ions present in the lithium chloride containing feed solution and produce a purified lithium chloride-rich stream having a reduced concentration of divalent ions relative to the lithium chloride containing feed solution;supplying the purified lithium-chloride rich stream to an electrochemical cell to produce a lithium hydroxide-rich solution; andcontacting the lithium hydroxide-rich solution with carbon dioxide to produce lithium carbonate.
15/203651 | US | P | Selective mining enhanced recovery process | Some embodiments of the present disclosure include a method and method for recovery of solution mined minerals. The method may include creating superheated steam using a steam boiler; passing the superheated steam through a turbine/generator to generate electricity; reheating the steam exiting the turbine/generator to saturation with a steam reheater; using the saturated steam with an absorption chiller to create chilled water; and recovering minerals using the chilled water in a cooling crystallizer system. In embodiments, the method and system may be used to recover minerals, such as potash (KCl), washing soda (Na2CO3.10H2O); nahcolite (NaHCO3); and glauber salt (NaSO4.10H2O). The method may utilize the trigeneration of steam, electrical, and chilled water utilities, which may be used for a recovery process. | 1. A method for selective mining recovery, the method comprising: creating superheated steam using a member selected from the group consisting of a steam boiler and a natural gas fired turbine/generator;passing the superheated steam through a turbine/generator to generate electricity;reheating the steam exiting the turbine/generator to saturation with a steam reheater;using the saturated steam with an absorption chiller to create chilled water; andrecovering minerals using the chilled water in a cooling crystallizer system. ¦ 2. The method of claim 1, wherein: a first portion of the steam is used in a heat exchanger as an energy sink via the absorption chiller, creating the chilled water; anda second portion of the steam is used for other heating purposes. ¦ 3. The method of claim 1, wherein the minerals are a member selected from the group consisting of potash (KCl), washing soda (Na2CO3.10H2O); nahcolite (NaHCO3); and glauber salt (NaSO4.10H2O). ¦ 4. The method of claim 1, further comprising: selective solution mining of sylvinite using a NaCl brine solution; andrecovering potash from the solution mined sylvinite. ¦ 5. The method of claim 4, further comprising varying the amount of salt mined in conjunction with the potash to control permeability of a sylvinite ore body being solution mined for production of the potash. ¦ 6. A method for selective mining recovery, the method comprising: creating saturated steam using a steam boiler;passing the saturated steam through a turbine/generator to generate electricity;reheating the steam exiting the turbine/generator to saturation with a steam reheater;using the reheated saturated steam with an absorption chiller to create chilled water; andrecovering minerals using the chilled water in a cooling crystallizer system. ¦ 7. The method of claim 6, wherein the minerals are a member selected from the group consisting of potash (KCl), washing soda (Na2CO3.10H2O); nahcolite (NaHCO3); and glauber salt (NaSO4.10H2O). ¦ 8. The method of claim 6, further comprising: selective solution mining of sylvinite using a NaCl brine solution; andrecovering potash from the solution mined sylvinite. | 1. A method for selective mining recovery, the method comprising: creating superheated steam using a member selected from the group consisting of a steam boiler and a natural gas fired turbine/generator;passing the superheated steam through a turbine/generator to generate electricity;reheating the steam exiting the turbine/generator to saturation with a steam reheater;using the saturated steam with an absorption chiller to create chilled water; andrecovering minerals using the chilled water in a cooling crystallizer system.
14/081171 | US | P | Method for making lithium iron phosphate | A method for making lithium iron phosphate is provided. A lithium chemical compound, a ferrous chemical compound, and a phosphate-radical chemical compound are mixed in an organic solvent to form a mixture. The mixture is solvothermal reacted in a solvothermal reactor at a predetermined temperature. A protective gas is introduced into the solvothermal reactor during the solvothermal reaction to increase a pressure in the solvothermal reactor to a level higher than a self-generated pressure of the solvothermal reaction. | 1. A method for making lithium iron phosphate comprising: mixing a lithium chemical compound, a ferrous chemical compound, a phosphate-radical chemical compound and an organic solvent to form a mixture; and the organic solvent is at least one of diols and polyols;carrying out a solvothermal reaction of the mixture in a solvothermal reactor by sealing the mixture in the solvothermal reactor and heating the mixture sealed in the solvothermal reactor to a predetermined temperature so that a pressure in the solvothermal reactor is increased to be stable at a self generated pressure at conditions of inner volume, filling percentage, and the predetermined temperature of the solvothermal reactor;introducing a protective gas into the solvothermal reactor during the solvothermal reaction and after the pressure in the solvothermal reactor is stable at the self generated pressure to increase the pressure in the solvothermal reactor to be a predetermined pressure higher than the self generated pressure in the solvothermal reactor at the same conditions of inner volume, filling percentage, and the predetermined temperature of the solvothermal reactor; andforming a first plurality of LiFePO4 particles by keeping the predetermined pressure for a period in a range from about 1 hour to about 24 hours, wherein Li atoms and Fe atoms in the first plurality of LiFePO4 particles formed under the predetermined pressure are less disordered than Li atoms and Fe atoms of a second plurality of LiFePO4 particles formed under the self generated pressure, and a first size of a first unit cell of the first plurality of LiFePO4 particles formed under the predetermined pressure is larger than a second size of a second unit cell of the second plurality of LiFePO4 particles formed under the self generated pressure. ¦ 2. The method of claim 1, wherein the organic solvent is selected from the group consisting of ethylene glycol, glycerol, diethylene glycol, triethylene glycol, tetraethylene glycol, 1,2,4-butanetriol, erythritol, and combinations thereof. ¦ 3. The method of claim 1, wherein the mixing comprises: previously mixing the ferrous chemical compound and the phosphate-radical chemical compound to form a solution; andadding the lithium chemical compound to the solution to form the mixture. ¦ 4. The method of claim 1, wherein the solvothermal reaction is carried out in the solvothermal reactor of an apparatus, the apparatus further comprises a protective gas-introducing device, and the protective gas-introducing device introduces the protective gas into the solvothermal reactor. ¦ 5. The method of claim 4, wherein a pressure in the protective gas-introducing device is larger than the pressure in the solvothermal reactor. ¦ 6. The method of claim 4, wherein the introducing comprises: opening a valve of the protective gas-introducing device to introduce the protective gas into the solvothermal reactor to increase the pressure in the solvothermal reactor to a predetermined pressure; andclosing the valve to stop the introducing of the protective gas. ¦ 7. The method of claim 1, wherein the pressure in the solvothermal reactor is larger than 0.2 MPa and smaller than or equal to 0.7 MPa, and the predetermined temperature in the solvothermal reactor is in a range from about 160° C. to about 180° C. ¦ 8. The method of claim 1, wherein the protective gas is at least one of inert gas and nitrogen gas. ¦ 9. The method of claim 1, wherein a volume ratio of water to the organic solvent in the mixture is smaller than or equal to 1:10. ¦ 10. The method of claim 1, wherein the lithium chemical compound is selected from the group consisting of lithium hydroxide, lithium chloride, lithium sulfate, lithium nitrate, lithium dihydrogen phosphate, lithium acetate, and combinations thereof. ¦ 11. The method of claim 1, wherein the ferrous chemical compound is selected from the group consisting of ferrous sulfate, ferrous acetate, ferrous chloride, and combinations thereof. ¦ 12. The method of claim 1, wherein the phosphate-radical chemical compound is selected from the group consisting of phosphoric acid, lithium dihydrogen phosphate, triammonium phosphate, monoammonium phosphate, diammonium phosphate, and combinations thereof. ¦ 13. The method of claim 1, wherein in the mixture, the phosphate-radical chemical compound, the ferrous chemical compound, and the lithium chemical compound are mixed in a molar ratio of Li:Fe:P═(2˜3):1:(0.8˜1.5). ¦ 14. The method of claim 1, wherein the mixing comprises: the lithium chemical compound, the ferrous chemical compound, and the phosphate-radical chemical compound are individually dissolved in the organic solvent to form liquid solutions; andmixing the liquid solutions to form the mixture. ¦ 15. The method of claim 4, wherein the apparatus is a sealed system. ¦ 16. The method of claim 1, further comprising carbon coating the first plurality of LiFePO4 particles to form a plurality of carbon coated LiFePO4 particles. ¦ 17. The method of claim 16, wherein a discharge specific capacity of a first cycle of a lithium ion battery using the plurality of carbon coated LiFePO4 particles as a cathode active material is about 160 milliampere hours per gram. | 1. A method for making lithium iron phosphate comprising: mixing a lithium chemical compound, a ferrous chemical compound, a phosphate-radical chemical compound and an organic solvent to form a mixture; and the organic solvent is at least one of diols and polyols;carrying out a solvothermal reaction of the mixture in a solvothermal reactor by sealing the mixture in the solvothermal reactor and heating the mixture sealed in the solvothermal reactor to a predetermined temperature so that a pressure in the solvothermal reactor is increased to be stable at a self generated pressure at conditions of inner volume, filling percentage, and the predetermined temperature of the solvothermal reactor;introducing a protective gas into the solvothermal reactor during the solvothermal reaction and after the pressure in the solvothermal reactor is stable at the self generated pressure to increase the pressure in the solvothermal reactor to be a predetermined pressure higher than the self generated pressure in the solvothermal reactor at the same conditions of inner volume, filling percentage, and the predetermined temperature of the solvothermal reactor; andforming a first plurality of LiFePO4 particles by keeping the predetermined pressure for a period in a range from about 1 hour to about 24 hours, wherein Li atoms and Fe atoms in the first plurality of LiFePO4 particles formed under the predetermined pressure are less disordered than Li atoms and Fe atoms of a second plurality of LiFePO4 particles formed under the self generated pressure, and a first size of a first unit cell of the first plurality of LiFePO4 particles formed under the predetermined pressure is larger than a second size of a second unit cell of the second plurality of LiFePO4 particles formed under the self generated pressure.
14/900524 | US | P | Method for preparing particles of alkali metal bicarbonate | A method for preparing particles of alkali metal bicarbonate by crystallization from a solution of alkali metal carbonate and/or bicarbonate in the presence of an additive in the solution, selected from the sulfates, sulfonates, the polysulfonates, the mines, the hydroxysultaines, the polycarboxylates, the polysaccharides, the polyethers and the etherphenols, alkali metal hexametaphosphate, the phosphates such as the organophosphates or the phosphonates, the sulfosuccinates, the amido-sulfonates, the aminosulfonates, preferably selected from: the phosphates, the organophosphates or the phosphonates, and such that the additive is present in the solution at a concentration of at least 1 ppm and preferably of at most 200 ppm. | 1. A method for preparing, by crystallization, alkali metal bicarbonate particles starting from a solution of alkali metal carbonate and/or bicarbonate in the presence of an additive in the solution, wherein the additive is an amine selected from the group consisting of hexamethylenediamine, hydroxysultaines, and quaternary amines comprising at least one carboxylic acid group, and wherein the additive is present in the solution at a concentration of at least 1 ppm. ¦ 2. The method as claimed in claim 1, wherein the additive is present at a concentration of at most 200 ppm. ¦ 3. The method as claimed in claim 1, wherein crystallization of the alkali metal bicarbonate particles is carried out by cooling the solution. ¦ 4. The method as claimed in claim 3, wherein cooling of the solution is carried out between 70° and 30° C. ¦ 5. The method as claimed in claim 1, wherein crystallization of the alkali metal bicarbonate particles is carried out by carbonation of the solution with carbon dioxide. ¦ 6. The method as claimed in claim 5, wherein carbonation of the solution is carried out at a temperature of at least 20° C. ¦ 7. The method as claimed in claim 5, wherein carbonation of the solution with carbon dioxide is carried out with a gas comprising: 10 to 100% of CO2 by volume based on dry gas. ¦ 8. The method as claimed in claim 1, wherein crystallization of the alkali metal bicarbonate particles is carried out by evaporation of at least a proportion of the solution. ¦ 9. The method as claimed in claim 1, wherein crystallization of the alkali metal bicarbonate particles is carried out by concomitant cooling and carbonation of the solution; or by concomitant cooling and carbonation and evaporation of the solution. ¦ 10. The method as claimed in claim 1, being carried out at a temperature between 20° C. and 95° C. ¦ 11. The method as claimed in claim 1, wherein addition of the additive to the solution is carried out for controlling or modifying: the granulometry, orthe undersize or oversize on a sieve at 125 μm, orthe undersize or oversize on a sieve at 250 μm,of the alkali metal bicarbonate particles obtained after separation of the crystallization solution and of the alkali bicarbonate particles. ¦ 12. The method as claimed in claim 11, being carried out for controlling the size of the alkali bicarbonate particles to control the sieve undersize at 125 μm or the sieve oversize at 250 μm of the alkali bicarbonate particles. ¦ 13. The method as claimed in claim 1, wherein addition of the additive to the solution is carried out for controlling or modifying: the dissolution time, orthe bulk density (BD), orthe flow rate in a calibrated orifice, orthe abrasion index,of the alkali metal bicarbonate particles obtained after separation of the crystallization solution and of the alkali bicarbonate particles, then drying of the alkali metal bicarbonate particles. ¦ 14. The method as claimed in claim 13, wherein addition of the additive to the solution makes it possible to reduce the BD of the alkali metal bicarbonate particles by at least 10% relative to the BD of alkali metal bicarbonate particles obtained in the same conditions of crystallization but without addition of the additive. ¦ 15. The method as claimed in claim 13, wherein addition of the additive to the solution makes it possible to increase the BD of the alkali metal bicarbonate particles by at least 10% relative to the BD of alkali metal bicarbonate particles obtained in the same conditions of crystallization but without addition of the additive. ¦ 16. Alkali metal bicarbonate particles obtainable by the method as claimed in claim 1 and comprising at least 10 ppm of the additive. ¦ 17. The method as claimed in claim 1, wherein the additive is selected from the group consisting of quaternary amines comprising at least one carboxylic acid group. ¦ 18. The method as claimed in claim 1, wherein the additive is selected from the group consisting of: quaternary amines comprising at least one carboxylic acid group and being of formula: (H3C)3—N—R—COOH with R═(CH2)n and n=1 to 4. ¦ 19. The method as claimed in claim 18, wherein the additive is trimethylglycine. ¦ 20. The method as claimed in claim 1, wherein the additive is hexamethylenediamine. ¦ 21. The method as claimed in claim 1, wherein the additive is a hydroxysultaine. | 1. A method for preparing, by crystallization, alkali metal bicarbonate particles starting from a solution of alkali metal carbonate and/or bicarbonate in the presence of an additive in the solution, wherein the additive is an amine selected from the group consisting of hexamethylenediamine, hydroxysultaines, and quaternary amines comprising at least one carboxylic acid group, and wherein the additive is present in the solution at a concentration of at least 1 ppm.
14/050990 | US | P | Surface-treatment method of cathode active material and cathode active material formed therefrom | The present invention provides a method for treating the particle surface of a cathode active material for a lithium secondary battery, the method comprising (a) preparing a cathode active material having a lithium compound; (b) generating a plasma from a gas comprising at least one of a fluorine-containing gas and a phosphorus-containing gas as a part of a reactive gas; and (c) removing lithium impurities present on the particle surface of the cathode active material with the plasma. In accordance with the present invention, the amount of the lithium impurities present on the particle surface of the cathode active material can be reduced to suppress a side reaction of the lithium impurities and an electrolyte. | 1. A method for treating particle surface of a cathode active material for a lithium secondary battery, the method comprising: (a) preparing a cathode active material comprising a lithium compound;(b) generating a plasma from gases comprising at least one of a fluorine-containing gas and a phosphorus-containing gas as a part of a reactive gas; and(c) removing lithium impurities present on particle surface of the cathode active material with the plasma,wherein the reactive gas comprises SF6,wherein the gases further comprise a carrier gas comprising an inert gas, andwherein the lithium impurities comprise at least one of LiOH and Li2CO3. ¦ 2. The method for treating particle surface of a cathode active material according to claim 1, wherein the lithium compound is selected from the group consisting of LiCoO2, LiNiO2, LiMn2O4, LiFePO4, LiFe1-xMnxPO4, LiNi1-x-yMnxCoyO2 (0≦x<1, 0≦y<1) and LiNi1-x-y-zCoxM1yM2zO2 (wherein, M1 and M2 are each independently selected from the group consisting of Al, Ni, Co, Fe, Mn, V, Cr, Ti, W, Ta, Ma and Mo; and x, y and z are each independently an atomic fraction of oxide-forming elements, in which 0≦x<1, 0≦y<1, and 0≦z<1). ¦ 3. The method for treating particle surface of a cathode active material according to claim 1, wherein the reactive gas further comprises at least one selected from hydrogen, oxygen, hydrocarbon and a compound containing halogen family elements. ¦ 4. The method for treating particle surface of a cathode active material according to claim 1, wherein the phosphorus-containing gas comprises at least one selected from PH3, P(CH3)3 and PF3. ¦ 5. The method for treating particle surface of a cathode active material according to claim 3, wherein the hydrocarbon is CH4. ¦ 6. The method for treating particle surface of a cathode active material according to claim 1, wherein the inert gas is at least one selected from nitrogen, argon, helium and neon. ¦ 7. The method for treating particle surface of a cathode active material according to claim 1, wherein the reactive gas further comprises CH4, and the inert gas is N2. ¦ 8. The method for treating particle surface of a cathode active material according to claim 1, wherein the step (b) is conducted by using a capacitively-coupled plasma (CCP) generator, an inductively-coupled plasma (ICP) generator, a direct current (DC) plasma generator or a dielectric barrier discharge (DBD) plasma generator. ¦ 9. The method for treating particle surface of a cathode active material according to claim 1, wherein the step (c) comprises modifying at least part of the lithium impurities to LiF. ¦ 10. The method for treating particle surface of a cathode active material according to claim 9, wherein the step (c) further comprises sputtering at least part of the lithium impurities with the accelerated ions of the plasma. | 1. A method for treating particle surface of a cathode active material for a lithium secondary battery, the method comprising: (a) preparing a cathode active material comprising a lithium compound;(b) generating a plasma from gases comprising at least one of a fluorine-containing gas and a phosphorus-containing gas as a part of a reactive gas; and(c) removing lithium impurities present on particle surface of the cathode active material with the plasma,wherein the reactive gas comprises SF6,wherein the gases further comprise a carrier gas comprising an inert gas, andwherein the lithium impurities comprise at least one of LiOH and Li2CO3.
14/111590 | US | P | Li—Ni composite oxide particles and process for producing the same, and non-aqueous electrolyte secondary battery | The present invention provides lithium composite compound particles having good high-temperature storage property and excellent cycle characteristics as an active substance for a non-aqueous electrolyte secondary battery, and a secondary battery using the lithium composite compound particles. The Li—Ni composite oxide particles for a non-aqueous electrolyte secondary battery according to the present invention have a BET specific surface area of 0.05 to 0.8 m2/g; an atomic ratio (Ma/Ni) of a concentration of an amphoteric metal to a concentration of Ni on an outermost surface of the respective Li—Ni composite oxide particles is 2 to 6; and the concentration of the amphoteric metal on the outermost surface of the respective Li—Ni composite oxide particles is higher than a concentration of the amphoteric metal at a position spaced by 50 nm from the outermost surface toward a center of the respective Li—Ni composite oxide particles. | 1. A process for producing Li—Ni composite oxide particles having a composition represented by the formula: Lix(Ni1-y-w-z-vCoyMnwMazMbv)O2 wherein 0.9≦x≦1.1; 0.05≦y≦0.25; 0≦w≦0.25; 0<z≦0.15; 0≦v≦0.03; Ma is at least one amphoteric metal selected from the group consisting of Al, Zn and Sn; and Mb is at least one metal selected from the group consisting of Bi, Sb, Zr, B and Mg,wherein the Li—Ni composite oxide particles have a BET specific surface area of 0.05 to 0.8 m2/g; an atomic ratio (Ma/Ni) of a concentration of the amphoteric metal to a concentration of Ni on an outermost surface of the respective Li—Ni composite oxide particles is 2 to 6; and the concentration of the amphoteric metal on the outermost surface of the respective Li—Ni composite oxide particles is higher than a concentration of the amphoteric metal at a position spaced by 50 nm from the outermost surface toward a center of the respective Li—Ni composite oxide particles, andwherein the Li—Ni composite oxide particles have a content of lithium hydroxide of not more than 0.25% by weight, and a content of lithium carbonate of not more than 0.20% by weight,the process comprising: a water-washing step of adjusting a pH value of a slurry prepared by dispersing Li—Ni composite oxide particles in water to 5.0 to 11.0 while stirring; anda heat-treating step of annealing the Li—Ni composite oxide particles obtained by successively subjecting the particles obtained after the water-washing step to filtration, rinsing and drying, in a temperature range of 450 to 850° C. in an oxygen-containing atmosphere having a carbon dioxide gas concentration of not more than 100 ppm such that after the heat treating step the concentration of the amphoteric metal on the outermost surface of the respective Li—Ni composite oxide particles is higher than the concentration of the amphoteric metal at the position spaced by 50 nm from the outermost surface toward the center of the respective Li—Ni composite oxide particles. ¦ 2. The process for producing Li—Ni composite oxide particles according to claim 1, wherein the concentration of the amphoteric metal on the outermost surface of the respective Li—Ni composite oxide particles is 5 to 60 atom % based on a total concentration of Ni, Co, Mn, the amphoteric metal (Ma), Mb and oxygen. ¦ 3. The process for producing Li—Ni composite oxide particles according to claim 1, wherein the Li—Ni composite oxide particles have an average secondary particle diameter of 1 to 30 μm. ¦ 4. The process for producing Li—Ni composite oxide particles according to claim 1, wherein the Li—Ni composite oxide particles have a sulfur content of not more than 100 ppm, and a sodium content of not more than 100 ppm. ¦ 5. A process for producing Li—Ni composite oxide particles having a composition represented by the formula: Lix(Ni1-y-w-z-vCoyMnwMazMbv)O2 wherein 0.9≦x≦1.1; 0.05≦y≦0.25; 0≦w≦0.25; 0<z≦0.15; 0≦v≦0.03; Ma is at least one amphoteric metal selected from the group consisting of Al, Zn and Sn; and Mb is at least one metal selected from the group consisting of Bi, Sb, Zr, B and Mg,wherein the Li—Ni composite oxide particles have a BET specific surface area of 0.05 to 0.8 m2/g; an atomic ratio (Ma/Ni) of a concentration of the amphoteric metal to a concentration of Ni on an outermost surface of the respective Li—Ni composite oxide particles is 2 to 6; and the concentration of the amphoteric metal on the outermost surface of the respective Li—Ni composite oxide particles is higher than a concentration of the amphoteric metal at a position spaced by 50 nm from the outermost surface toward a center of the respective Li—Ni composite oxide particles, andwherein there is a concentration gradient region such that the concentration of the amphoteric metal is gradually decreased into an inner side of particles from the outermost surface having a maximum concentration of the amphoteric metal,the process comprising: a water-washing step of adjusting a pH value of a slurry prepared by dispersing Li—Ni composite oxide particles in water to 5.0 to 11.0 while stirring; anda heat-treating step of annealing the Li—Ni composite oxide particles obtained by successively subjecting the particles obtained after the water-washing step to filtration, rinsing and drying, in a temperature range of 450 to 850° C. in an oxygen-containing atmosphere having a carbon dioxide gas concentration of not more than 100 ppm such that after the heat treating step the concentration of the amphoteric metal on the outermost surface of the respective Li—Ni composite oxide particles is higher than the concentration of the amphoteric metal at the position spaced by 50 nm from the outermost surface toward the center of the respective Li—Ni composite oxide particles. ¦ 6. The process for producing Li—Ni composite oxide particles according to claim 5, wherein the concentration of the amphoteric metal on the outermost surface of the respective Li—Ni composite oxide particles is 5 to 60 atom % based on a total concentration of Ni, Co, Mn, the amphoteric metal (Ma), Mb and oxygen. ¦ 7. The process for producing Li—Ni composite oxide particles according to claim 5, wherein the Li—Ni composite oxide particles have an average secondary particle diameter of 1 to 30 μm. ¦ 8. The process for producing Li—Ni composite oxide particles according to claim 5, wherein the Li—Ni composite oxide particles have a sulfur content of not more than 100 ppm, and a sodium content of not more than 100 ppm. | 1. A process for producing Li—Ni composite oxide particles having a composition represented by the formula: Lix(Ni1-y-w-z-vCoyMnwMazMbv)O2 wherein 0.9≦x≦1.1; 0.05≦y≦0.25; 0≦w≦0.25; 0<z≦0.15; 0≦v≦0.03; Ma is at least one amphoteric metal selected from the group consisting of Al, Zn and Sn; and Mb is at least one metal selected from the group consisting of Bi, Sb, Zr, B and Mg,wherein the Li—Ni composite oxide particles have a BET specific surface area of 0.05 to 0.8 m2/g; an atomic ratio (Ma/Ni) of a concentration of the amphoteric metal to a concentration of Ni on an outermost surface of the respective Li—Ni composite oxide particles is 2 to 6; and the concentration of the amphoteric metal on the outermost surface of the respective Li—Ni composite oxide particles is higher than a concentration of the amphoteric metal at a position spaced by 50 nm from the outermost surface toward a center of the respective Li—Ni composite oxide particles, andwherein the Li—Ni composite oxide particles have a content of lithium hydroxide of not more than 0.25% by weight, and a content of lithium carbonate of not more than 0.20% by weight,the process comprising: a water-washing step of adjusting a pH value of a slurry prepared by dispersing Li—Ni composite oxide particles in water to 5.0 to 11.0 while stirring; anda heat-treating step of annealing the Li—Ni composite oxide particles obtained by successively subjecting the particles obtained after the water-washing step to filtration, rinsing and drying, in a temperature range of 450 to 850° C. in an oxygen-containing atmosphere having a carbon dioxide gas concentration of not more than 100 ppm such that after the heat treating step the concentration of the amphoteric metal on the outermost surface of the respective Li—Ni composite oxide particles is higher than the concentration of the amphoteric metal at the position spaced by 50 nm from the outermost surface toward the center of the respective Li—Ni composite oxide particles.
14/426094 | US | P | Cesium borosilicate compound, nonlinear optical crystal of cesium borosilicate, and preparation method therefor and use thereof | The present invention relates to a cesium borosilicate compound, a nonlinear optical crystal of cesium borosilicate, and a preparation method therefor and a use thereof. The cesium borosilicate compound has a chemical formula of Cs2B4SiO9 and a molecular weight of 481.15, and is prepared using a solid phase method. The nonlinear optical crystal of the cesium borosilicate compound has a chemical formula of Cs2B4SiO9 and a molecular weight of 481.15, does not have a center of symmetry, belongs to the tetragonal system with space group I4 and unit-cell parameters a=6.731(3) Å, c=9.871(9) Å and V=447.2(5) Å3, and has a wide transmittance range. The shortest ultraviolet cutoff edge is smaller than 190 nm, the frequency doubling effect of the crystal is 4.6 KDP, and the crystal is grown by a high-temperature solution spontaneous crystallization method and a flux method. The crystal has advantages of high growth rate, being transparent and inclusion free, low cost having a wide transmittance range, high hardness, good mechanical property, being crack resistant and not prone to deliquescence, being easy to process and store, and the like. The crystal is widely applied to manufacturing of nonlinear optical devices such as frequency doubling generators, frequency up-converters, frequency down-converters or optical parametric oscillators. | 1. A cesium borosilicate compound, wherein the compound has a chemical formula of Cs2B4SiO9 with a molecular weight of 481.15. ¦ 2. A method for preparing the cesium borosilicate compound according to claim 1, wherein the method is conducted according to the following steps of: a. a Cs-containing compound, a B-containing compound and a Si-containing compound are mixed uniformly at a molar ratio of Cs:B:Si=2:4:1, grinded, loaded into a Φ100 mm×100 mm open type corundum crucible and then compressed tightly; the corundum crucible is placed into a muffle furnace, which is heated slowly to a temperature of 550° C., held at this temperature for 24 hours and then cooled down to room temperature; the mixture is taken out, grinded once again and then put back to the muffle furnace, which is heated to 650° C., held at this temperature for 24 hours and then cooled down to room temperature; the mixture is taken out, grinded for the third time and then put back to the muffle furnace, which is further heated to 700-900° C. and held at this temperature for 3-96 hours; the mixture is taken out and grinded to obtain the single-phase polycrystalline powder of a Cs2B4SiO9 compound;b. the obtained single-phase polycrystalline powder of the Cs2B4SiO9 compound is mixed with a fluxing agent at a molar ratio of 1:0.5-10 and then loaded into a Φ80 mm×80 mm open type platinum crucible; the platinum crucible is heated to a temperature ranging from 630° C. to 900° C. and held at this temperature range for 5-80 hours to obtain a mixed melting liquid; the temperature is then decreased to 610-835° C. and further decreased to room temperature at a temperature-decreasing rate of 1-10° C./h, allowing for spontaneous crystallization to obtain a Cs2B4SiO9 seed crystal;c. crystals are grown in the mixed melting liquid: the obtained Cs2B4SiO9 seed crystal is attached onto a seed crystal rod for forming the seed crystal from the top of a crystal growing furnace; the seed crystal is preheated on the surface of the mixed melting liquid for 10 minutes, and then immersed underneath the liquid surface so that the seed crystal is remelted in the mixed melting liquid; the temperature is kept for 30 minutes, and decreased rapidly to a temperature ranging from 610° C. to 745° C.;d. the temperature is further decreased at a rate of 2° C./day and the seed crystal rod is rotated at a rotation rate of 10 rpm; after the crystal stops growing, the crystal is drawn out of the liquid surface and cooled down to room temperature at a rate of 5-50° C./h to obtain the cesium borosilicate compound, the cesium borosilicate compound being a colorless and transparent large-size nonlinear optical crystal of Cs2B4SiO9;said fluxing agent is Cs2CO3, a Cs2CO3—H3BO3 system, a PbO—H3BO3 system, or a Cs2CO3—PbO system. ¦ 3. The method according to claim 2, wherein said Cs-containing compound is Cs2CO3, CsNO3, Cs2O, CsOH, CsHCO3 or Cs2C2O4; said Si-containing compound is SiO2; said B-containing compound is H3BO3 or B2O3. ¦ 4. The method according to claim 2, wherein the molar ratio of Cs2CO3 to H3BO3 is 1-5:1-3 in said Cs2CO3-H3BO3 system; the molar ratio of PbO to H3BO3 is 1-5:1-3 in said PbO-H3BO3 system; and the molar ratio of Cs2CO3 to PbO is 1-5:0.2-3 in said Cs2CO3—PbO system. ¦ 5. A method for preparing the cesium borosilicate compound according to claim 1, wherein the method is conducted according to the following steps of: a. a Cs-containing compound, a B-containing compound and a Si-containing compound are mixed uniformly at a molar ratio of Cs:B:Si=2:4:1, loaded into a Φ80 mm×80 mm open type platinum crucible; the platinum crucible is heated to a temperature ranging from 630° C. to 900° C. and held at this temperature range for 5-80 hours to obtain a mixed melting liquid; the temperature is then decreased to 610-835° C. and further decreased to room temperature at a temperature-decreasing rate of 1-10° C./h, allowing for spontaneous crystallization to obtain a Cs2B4SiO9 seed crystal;b. crystals are grown in the mixed melting liquid: the obtained Cs2B4SiO9 seed crystal is attached onto a seed crystal rod for forming the seed crystal from the top of a crystal growing furnace; the seed crystal is preheated on the surface of the mixed melting liquid for 10 minutes, and then immersed underneath the liquid surface so that the seed crystal is remelted in the mixed melting liquid; the temperature is kept for 30 minutes, and decreased rapidly to a temperature ranging from 610° C. to 745° C.;c. the temperature is further decreased at a rate of 2° C./day and the seed crystal rod is rotated at a rotation rate of 10 rpm; after the crystal stops growing, the crystal is drawn out of the liquid surface and cooled down to room temperature at a rate of 5-50° C./h to obtain the cesium borosilicate compound, the cesium borosilicate compound being a colorless and transparent large-size nonlinear optical crystal of Cs2B4SiO9;said fluxing agent is Cs2CO3, a Cs2CO3-H3BO3 system, a PbO-H3BO3 system, or a Cs2CO3—PbO system. ¦ 6. The method according to claim 5, wherein said Cs-containing compound is Cs2CO3, CsNO3, Cs2O, CsOH, CsHCO3 or Cs2C2O4; said Si-containing compound is SiO2; said B-containing compound is H3BO3 or B2O3. ¦ 7. The method according to claim 5, wherein the molar ratio of Cs2CO3 to H3BO3 is 1-5:1-3 in said Cs2CO3-H3BO3 system; the molar ratio of PbO to H3BO3 is 1-5:1-3 in said PbO-H3BO3 system; and the molar ratio of Cs2CO3 to PbO is 1-5:0.2-3 in said Cs2CO3—PbO system. ¦ 8. A cesium borosilicate nonlinear optical crystal, wherein the crystal has a chemical formula of Cs2B4SiO9 with a molecular weight of 481.15; has no symmetric center; belongs to an tetragonal system; has a space group of 14 with unit cell parameters of a=6.731(3) Å, c=9.871(9) Å, V=447.2(5) Å3; has a wide transmittance range with a shortest UV cut-off edge lower than 190 nm; has a powder frequency-doubling effect of 4.6 KDP. ¦ 9. A method for preparing the cesium borosilicate nonlinear optical crystal according to claim 8, wherein the method is conducted according to the following steps of: a. a Cs-containing compound, a B-containing compound and a Si-containing compound are mixed uniformly at a molar ratio of Cs:B:Si=2:4:1, grinded, loaded into a Φ100 mm×100 mm open type corundum crucible and then compressed tightly; the corundum crucible is placed into a muffle furnace, which is heated slowly to a temperature of 550° C., held at this temperature for 24 hours and then cooled down to room temperature; the mixture is taken out, grinded once again and then put back to the muffle furnace, which is heated to 650° C., held at this temperature for 24 hours and then cooled down to room temperature; the mixture is taken out, grinded for the third time and then put back to the muffle furnace, which is further heated to 700-900° C. and held at this temperature for 3-96 hours; the mixture is taken out and grinded to obtain the single-phase polycrystalline powder of a Cs2B4SiO9 compound;b. the obtained single-phase polycrystalline powder of the Cs2B4SiO9 compound is mixed with a fluxing agent at a molar ratio of 1:0.5-10 and then loaded into a Φ80 mm×80 mm open type platinum crucible; the platinum crucible is heated to a temperature ranging from 630° C. to 900° C. and held at this temperature range for 5-80 hours to obtain a mixed melting liquid; the temperature is then decreased to 610-835° C. and further decreased to room temperature at a temperature-decreasing rate of 1-10° C./h, allowing for spontaneous crystallization to obtain a Cs2B4SiO9 seed crystal;c. crystals are grown in the mixed melting liquid: the obtained Cs2B4SiO9 seed crystal is attached onto a seed crystal rod for forming the seed crystal from the top of a crystal growing furnace; the seed crystal is preheated on the surface of the mixed melting liquid for 10 minutes, and then immersed underneath the liquid surface so that the seed crystal is remelted in the mixed melting liquid; the temperature is kept for 30 minutes, and decreased rapidly to a temperature ranging from 610° C. to 745° C.;d. the temperature is further decreased at a rate of 2° C./day and the seed crystal rod is rotated at a rotation rate of 10 rpm; after the crystal stops growing, the crystal is drawn out of the liquid surface and cooled down to room temperature at a rate of 5-50° C./h to obtain the cesium borosilicate nonlinear optical crystal, the cesium borosilicate nonlinear optical crystal being a colorless and transparent large-size nonlinear optical crystal of Cs2B4SiO9;said fluxing agent is Cs2CO3, a Cs2CO3—H3BO3 system, a PbO—H3BO3 system, or a Cs2CO3—PbO system. ¦ 10. The method according to claim 9, wherein said Cs-containing compound is Cs2CO3, CsNO3, Cs2O, CsOH, CsHCO3 or Cs2C2O4; said Si-containing compound is SiO2; said B-containing compound is H3BO3 or B2O3. ¦ 11. The method according to claim 9, wherein the molar ratio of Cs2CO3 to H3BO3 is 1-5:1-3 in said Cs2CO3—H3BO3 system; the molar ratio of PbO to H3BO3 is 1-5:1-3 in said PbO—H3BO3 system; and the molar ratio of Cs2CO3 to PbO is 1-5:0.2-3 in said Cs2CO3—PbO system. ¦ 12. A method for preparing the cesium borosilicate nonlinear optical crystal according to claim 8, wherein the method is conducted according to the following steps of: a. a Cs-containing compound, a B-containing compound and a Si-containing compound are mixed uniformly at a molar ratio of Cs:B:Si=2:4:1, loaded into a Φ80 mm×80 mm open type platinum crucible; the platinum crucible is heated to a temperature ranging from 630° C. to 900° C. and held at this temperature range for 5-80 hours to obtain a mixed melting liquid; the temperature is then decreased to 610-835° C. and further decreased to room temperature at a temperature-decreasing rate of 1-10° C./h, allowing for spontaneous crystallization to obtain a Cs2B4SiO9 seed crystal;b. crystals are grown in the mixed melting liquid: the obtained Cs2B4SiO9 seed crystal is attached onto a seed crystal rod for forming the seed crystal from the top of a crystal growing furnace; the seed crystal is preheated on the surface of the mixed melting liquid for 10 minutes, and then immersed underneath the liquid surface so that the seed crystal is remelted in the mixed melting liquid; the temperature is kept for 30 minutes, and decreased rapidly to a temperature ranging from 610° C. to 745° C.;c. the temperature is further decreased at a rate of 2° C./day and the seed crystal rod is rotated at a rotation rate of 10 rpm; after the crystal stops growing, the crystal is drawn out of the liquid surface and cooled down to room temperature at a rate of 5-50° C./h to obtain the cesium borosilicate nonlinear optical crystal, the cesium borosilicate nonlinear optical crystal being a colorless and transparent large-size nonlinear optical crystal of Cs2B4SiO9;said fluxing agent is Cs2CO3, a Cs2CO3-H3BO3 system, a PbO-H3BO3 system, or a Cs2CO3—PbO system. ¦ 13. The method according to claim 12, wherein said Cs-containing compound is Cs2CO3, CsNO3, Cs2O, CsOH, CsHCO3 or Cs2C2O4; said Si-containing compound is SiO2; said B-containing compound is H3BO3 or B2O3. ¦ 14. The method according to claim 12, wherein the molar ratio of Cs2CO3 to H3BO3 is 1-5:1-3 in said Cs2CO3-H3BO3 system; the molar ratio of PbO to H3BO3 is 1-5:1-3 in said PbO-H3BO3 system; and the molar ratio of Cs2CO3 to PbO is 1-5:0.2-3 in said Cs2CO3—PbO system. | 1. A cesium borosilicate compound, wherein the compound has a chemical formula of Cs2B4SiO9 with a molecular weight of 481.15.
14/524580 | US | P | Non-caking salt composition, preparation process and use thereof | The present invention relates to a sodium chloride composition comprising an iron complex of tartaric acid wherein between 55 and 90% by weight of the tartaric acid is meso-tartaric acid. The present invention furthermore relates to a process to prepare such a sodium chloride composition and to the use of such a sodium chloride composition. | 1. A sodium chloride composition comprising an iron complex of tartaric acid wherein between 60 and 80% by weight of the tartaric acid is meso-tartaric acid, wherein the iron complex of tartaric acid reduces caking of the sodium chloride composition. ¦ 2. The sodium chloride composition according to claim 1, wherein a 10% by weight aqueous solution thereof has a pH value of between 3 and 12. ¦ 3. The sodium chloride composition according to claim 1, wherein the iron is iron(III). ¦ 4. The sodium chloride composition according to claim 1, wherein the molar ratio between iron and tartaric acid is between 0.1 and 2. ¦ 5. The sodium chloride composition according to claim 4, wherein the iron complex of tartaric acid is present in the non-caking sodium chloride composition in a concentration of between 1 ppm and 200 ppm, based on iron. ¦ 6. The sodium chloride composition according to claim 1, wherein the sodium chloride composition is a non-caking sodium chloride composition selected from feed salt, food salt, pharma salt, retail salt, industrial salt, a road salt, and a salt for use in electrolysis operations. ¦ 7. The sodium chloride composition according to claim 6, wherein the iron complex of tartaric acid, with between 60 and 80% by weight of the tartaric acid being meso-tartaric acid, is present in said sodium chloride composition in a concentration of between 1 ppm and 200 ppm, based on iron, and wherein said sodium chloride composition is used in a membrane electrolysis operation. ¦ 8. The sodium chloride composition according to claim 2, wherein a 10% by weight aqueous solution thereof has a pH value of between 6 and 11. | 1. A sodium chloride composition comprising an iron complex of tartaric acid wherein between 60 and 80% by weight of the tartaric acid is meso-tartaric acid, wherein the iron complex of tartaric acid reduces caking of the sodium chloride composition.
14/751079 | US | P | Systems and methods for sustainable regeneration of caustic solutions | A portable shipping container provides an enclosure for holding tanks, pumps, filters and any other processing equipment necessary for implementing the treatment processes of a chemical treatment plant or other process tank system. The portable container can be configured in a variety of ways through the use of containment walls to separate the various components of the treatment plant. The treatment plant, as housed in the shipping container, can be easily moved or relocated. The shipping container serves as a secondary containment. | 1. A portable system for regenerating a caustic solution, comprising: a transportable container module having a floor and walls, the container module configured to contain liquid chemicals without leaking outside the module;the container module containing a regeneration system, the regeneration system configured to remove aluminum and to increase the concentration of sodium hydroxide in a caustic solution, the regeneration system comprising:a mixing tank inside the container module, the mixing tank configured to receive caustic solution from a cleaning tank outside the container module, the mixing tank further configured to receive water that is added to the caustic solution to optimize the concentration of total caustic;a crystallizer tank inside the container module, the crystallizer tank configured to receive the caustic solution from the mixing tank;a crystallizer bath in the crystallizer tank having a concentration by volume of alumina tri hydrate crystals, the alumina trihydrate crystals having a concentration in the range between 30 and 55 percent, the alumina trihydrate crystals mixing with the caustic solution in the crystallizer tank to form a crystallizer solution;a plurality of air mixing wands, the air mixing wands configured to mix the crystallizer solution by air agitation to create a chemical reaction that regenerates sodium hydroxide and precipitates alumina trihydrate crystals, wherein after said chemical reaction, the crystallizer solution comprises a supernatant of a regenerated caustic solution and a plurality of said alumina trihydrate crystals; andone or more bulkhead fittings used for connecting the cleaning tank to the module. ¦ 2. The portable system of claim 1, wherein the container module includes one or more openings configured to receive spent caustic solution from the cleaning tank, or to release regenerated caustic solution into the cleaning tank. ¦ 3. The portable system of claim 1, the regeneration system further comprising a membrane filter, the membrane filter configured to carry out the step of filtering the caustic solution through the membrane filter to remove solid contaminants. ¦ 4. The portable system of claim 1, wherein the air mixing wands are further configured to mix the crystallizer solution for a duration, the duration dependent on a reaction time of the crystallizer solution to regenerate sodium hydroxide and precipitate alumina trihydrate crystals. ¦ 5. The portable system of claim 1, wherein the precipitated alumnia trihydrate crystals are allowed to settle to the bottom of the crystallizer tank. ¦ 6. The portable system of claim 1, wherein the regeneration system further comprises a pump configured for pumping the supernatant into a storage tank. ¦ 7. The portable system of claim 1, wherein the regeneration system further comprise a pump configured for pumping the supernatant into the cleaning tank. ¦ 8. The portable system of claim 1, wherein the regeneration system is configured to control the volume of the caustic solution received in the mixing tank over a period of time such that a quantity of aluminum precipitated from said chemical reaction is approximately equal to the amount of aluminum being dissolved in the cleaning tank. ¦ 9. The portable system of claim 1, wherein the one or more bulkhead fittings, when failing, are configured to drain materials into the container module. ¦ 10. The portable system of claim 1, further comprising one or more baffles to one or more segregate chemical areas. ¦ 11. The portable system of claim 1, wherein the container module meets EPA definition for a secondary containment tank design. ¦ 12. The portable system of claim 6, wherein the storage tank is pre-heated with a heat source. ¦ 13. The portable system of claim 1, wherein the supernatant formed from said chemical reaction is removed from the crystallizer solution using any one or more of a filter press, a centrifuge, a belt filter, a vacuum disc filter, to separate the alumina trihydrate crystals from the supernatant. | 1. A portable system for regenerating a caustic solution, comprising: a transportable container module having a floor and walls, the container module configured to contain liquid chemicals without leaking outside the module;the container module containing a regeneration system, the regeneration system configured to remove aluminum and to increase the concentration of sodium hydroxide in a caustic solution, the regeneration system comprising:a mixing tank inside the container module, the mixing tank configured to receive caustic solution from a cleaning tank outside the container module, the mixing tank further configured to receive water that is added to the caustic solution to optimize the concentration of total caustic;a crystallizer tank inside the container module, the crystallizer tank configured to receive the caustic solution from the mixing tank;a crystallizer bath in the crystallizer tank having a concentration by volume of alumina tri hydrate crystals, the alumina trihydrate crystals having a concentration in the range between 30 and 55 percent, the alumina trihydrate crystals mixing with the caustic solution in the crystallizer tank to form a crystallizer solution;a plurality of air mixing wands, the air mixing wands configured to mix the crystallizer solution by air agitation to create a chemical reaction that regenerates sodium hydroxide and precipitates alumina trihydrate crystals, wherein after said chemical reaction, the crystallizer solution comprises a supernatant of a regenerated caustic solution and a plurality of said alumina trihydrate crystals; andone or more bulkhead fittings used for connecting the cleaning tank to the module.
14/896148 | US | P | System for extracting lithium carbonate from saline lake water | The present invention discloses a method for quickly extracting lithium carbonate from saline lake water and a system for the same. The method comprises: first quick-freezing the saline lake water to obtain lithium-rich brine, then evaporating under reduced pressure to enable lithium carbonate to be rapidly precipitated out. The method has advantages of short process flow and less labor consumption, thereby enabling continuous automatic operation, high energy utilization and environment-friendly. Further, the crystallization rate is several times faster than that of the salt-pan process and the grade of lithium carbonate salt mine obtained can reach 95% or more, therefore the method of the present invention is particularly suitable for industrial production in the remote saline lake region. The system comprises a reduced-pressure evaporation crystallizer, a vacuum-pumping apparatus, a brine preheating apparatus and a brine cooling apparatus, which concentrates the brine by quick-evaporation of the water, promotes lithium carbonate to form non-uniform nucleus, and improves the crystallization efficiency. | 1. A system for extracting lithium carbonate from saline lake water, the system comprising: a reduced-pressure evaporation crystallizer;a vacuum-pumping apparatus;a brine preheating apparatus; anda brine cooling apparatus,wherein the reduced-pressure evaporation crystallizer comprises an outer wall, an inner container and an upper cover,a heater equipped between the outer wall and the inner container,wherein the upper cover comprises a top and a bottom,wherein the top of the upper cover is equipped with a steam outlet and a brine inlet and the bottom of the upper cover is equipped with several detachable fins,wherein the steam outlet is connected with the vacuum-pumping apparatus via pipes,wherein the vacuum-pumping apparatus is connected with the brine preheating apparatus via pipes, andwherein the brine preheating apparatus is connected with the brine cooling apparatus via pipes. ¦ 2. The system according to claim 1, wherein the fins are configured to have cannelures. ¦ 3. The system according to claim 1, wherein the heater is equipped outside of the inner container. ¦ 4. The system according to claim 1, wherein a heat exchanger used for pre-cooling the saline lake water is equipped between the brine preheating apparatus and the brine cooling apparatus. ¦ 5. The system according to claim 1, wherein the heater is an electric heater. ¦ 6. The system according to claim 2, wherein the heater is equipped outside of the inner container. ¦ 7. The system according to claim 2, wherein a heat exchanger used for pre-cooling the saline lake water is equipped between the brine preheating apparatus and the brine cooling apparatus. ¦ 8. The system according to claim 2, wherein the heater is an electric heater. | 1. A system for extracting lithium carbonate from saline lake water, the system comprising: a reduced-pressure evaporation crystallizer;a vacuum-pumping apparatus;a brine preheating apparatus; anda brine cooling apparatus,wherein the reduced-pressure evaporation crystallizer comprises an outer wall, an inner container and an upper cover,a heater equipped between the outer wall and the inner container,wherein the upper cover comprises a top and a bottom,wherein the top of the upper cover is equipped with a steam outlet and a brine inlet and the bottom of the upper cover is equipped with several detachable fins,wherein the steam outlet is connected with the vacuum-pumping apparatus via pipes,wherein the vacuum-pumping apparatus is connected with the brine preheating apparatus via pipes, andwherein the brine preheating apparatus is connected with the brine cooling apparatus via pipes.
13/135534 | US | P | Method and apparatus on halting global warming | We have described herein a method and associated apparatus that can halt global warming with significant economic benefits. They include re-scrubbing half the carbon dioxide emitted from calcining baking soda into soda ash to produce twice as much soda ash and twice as much ammonium chloride as compared with the standard Solvay ammonia soda ash process, collecting from calcining exhaust a carbon dioxide and water mixture, transferring the carbon dioxide and water mixture to a hydraulic press for use as a multi component working medium. | 1. A method on carbon dioxide capturing able to halt global warming by enlarging regions suitable for sugarcane plantation as a substitute for rain forest to absorb large quantity of anthropogenic carbon dioxide already in the earth's atmosphere via photosynthesis, producing cane sugar, fermenting to fuel ethanol, and using the cellulose biogases, a bio-mass fuel for electricity generation without adding new carbon dioxide into atmosphere, comprising an improved Solvay process as depicted in FIG. 1, further comprising: A. a kiln to calcine baking soda into soda ash, the kiln equipped with a vacuum pump for removing air inside the kiln before calcining, and collecting from upper exhaust 101 a one-to-one molar ratio mixture of carbon dioxide and water for use as multi component working fluid; a scrubbing tower connected to said kiln and receiving said collected upper exhaust mixture of carbon dioxide and water;B. the scrubbing tower 103 equipped with a bottom inlet 102 for receipt of said one-to-one molar ratio of carbon dioxide and water to be scrubbed whereby twice as much of soda ash and twice as much of ammonium chloride is produced;C. providing a hydraulic press for receiving said mixture of carbon dioxide and water, and optionally transferring said mixture to said hydraulic press for use as a working medium. | 1. A method on carbon dioxide capturing able to halt global warming by enlarging regions suitable for sugarcane plantation as a substitute for rain forest to absorb large quantity of anthropogenic carbon dioxide already in the earth's atmosphere via photosynthesis, producing cane sugar, fermenting to fuel ethanol, and using the cellulose biogases, a bio-mass fuel for electricity generation without adding new carbon dioxide into atmosphere, comprising an improved Solvay process as depicted in FIG. 1, further comprising: A. a kiln to calcine baking soda into soda ash, the kiln equipped with a vacuum pump for removing air inside the kiln before calcining, and collecting from upper exhaust 101 a one-to-one molar ratio mixture of carbon dioxide and water for use as multi component working fluid; a scrubbing tower connected to said kiln and receiving said collected upper exhaust mixture of carbon dioxide and water;B. the scrubbing tower 103 equipped with a bottom inlet 102 for receipt of said one-to-one molar ratio of carbon dioxide and water to be scrubbed whereby twice as much of soda ash and twice as much of ammonium chloride is produced;C. providing a hydraulic press for receiving said mixture of carbon dioxide and water, and optionally transferring said mixture to said hydraulic press for use as a working medium.
14/365121 | US | P | Process for preparing sodium bicarbonate particles | A process for preparing sodium bicarbonate particles, comprising the steps of: (a) adding at least one alkali metal carbonate to an aqueous solution in order to form an aqueous composition; wherein the alkali metal carbonate comprises sodium carbonate and wherein the aqueous composition comprises at least one polycarboxylic acid and/or the salts thereof, in an amount of at least 200 ppm based on the weight of the aqueous composition; and (b) precipitating solid particles comprising sodium bicarbonate crystals and separating said sodium bicarbonate particles from the aqueous composition, in order to obtain sodium bicarbonate particles and an aqueous mother liquor. | 1. A process for preparing sodium bicarbonate particles, the process comprising the steps of: (a) adding at least one alkali metal carbonate to an aqueous solution in order to form an aqueous composition; wherein the alkali metal carbonate comprises sodium carbonate and wherein the aqueous composition comprises at least one polycarboxylic acid and/or salts thereof, in an amount of at least 2500 ppm based on the weight of the aqueous composition; and(b) precipitating solid particles comprising crystals of sodium bicarbonate in said aqueous composition of step (a) and separating said sodium bicarbonate particles from the aqueous composition, in order to obtain sodium bicarbonate particles and an aqueous mother liquor. ¦ 2. The process according to claim 1, wherein step (b) comprises contacting the aqueous composition with a gas comprising carbon dioxide. ¦ 3. The process according to claim 1, wherein the aqueous composition of step (a) comprises sodium carbonate and sodium bicarbonate, and wherein the weight ratio of sodium carbonate to sodium bicarbonate is higher than 1.0. ¦ 4. The process according to claim 1, wherein the at least one polycarboxylic acid and/or the salt thereof is selected from the group consisting of sodium polyacrylate, copolymers of acrylic acid and maleic acid, polyacrylic acid, and blends thereof. ¦ 5. The process according to claim 1, wherein the aqueous composition of step (a) has a pH of at least 8. ¦ 6. The process according to claim 1, wherein the process is performed at a temperature of at most 70° C. ¦ 7. The process according to claim 1, wherein the aqueous composition comprises at least 100 g of said alkali metal carbonate per kg of said aqueous composition. ¦ 8. The process according to claim 1, wherein the aqueous composition comprises from 0.2 g to 5.0 g of the polycarboxylic acid and/or salts thereof per kg of said aqueous composition. ¦ 9. The process according to claim 1, wherein the sodium bicarbonate particles have an average equivalent spherical diameter D50 of at least 10 μm, as measured by laser light scattering. ¦ 10. The process according to claim 1, wherein the sodium bicarbonate particles have an average equivalent spherical diameter D90 of at least 60 μm, as measured by laser light scattering. ¦ 11. The process according to claim 1, wherein the sodium bicarbonate particles have an average BET specific surface area of at least 2.0 m2/g. ¦ 12. The process according to claim 1, wherein said sodium bicarbonate particles have an average equivalent spherical diameter D50 of at least 10 μm, a D90 of at least 60 μm, as measured by laser light scattering, and an average BET specific surface area of at least 1.0 m2/g. ¦ 13. The process according to claim 1, wherein said at least one alkali metal carbonate added to said aqueous solution in step (a) comprises sodium sesquicarbonate. ¦ 14. The process according to claim 1, wherein said at least one polycarboxylic acid or salt thereof has an average molar mass ranging from 1 to 200 kg/mol. ¦ 15. The process according to claim 1, wherein said sodium bicarbonate particles prepared by said process have an average BET specific surface area of at least 4.0 m2/g. ¦ 16. The process according to claim 1, wherein said sodium bicarbonate particles prepared by said process have an average BET specific surface area from 2.0 m2/g to 10.0 m2/g. ¦ 17. The process according to claim 1, wherein said sodium bicarbonate particles prepared by said process comprise at least 90% by weight of sodium bicarbonate. ¦ 18. A process for preparing sodium carbonate particles, comprising performing the process according to claim 1 to prepare sodium bicarbonate particles and further comprising the step of converting the sodium bicarbonate particles to sodium carbonate by calcination at a temperature of at least 80° C. to form sodium carbonate particles, wherein the sodium carbonate particles have an average BET specific surface area of at least 10 m2/g. ¦ 19. Sodium bicarbonate particles, having an average equivalent spherical diameter D50 of at least 10 μm, a D90 of at least 60 μm, as measured by laser light scattering, and an average BET specific surface area of at least 4.0 m2/g, wherein at least one polycarboxylic acid and/or salts thereof is used as an additive in an amount of at least 2500 ppm in an aqueous composition containing at least one alkali metal carbonate from which sodium bicarbonate is formed during its preparation process. ¦ 20. The sodium bicarbonate particles according to claim 19, wherein the average BET specific surface area is from 4.0 m2/g to 10.0 m2/g. ¦ 21. Sodium carbonate particles, having an average equivalent spherical diameter D50 of at least 10 μm, a D90 of at least 60 μm, as measured by laser light scattering, and an average BET specific surface area of at least 15 m2/g. ¦ 22. The sodium carbonate particles according to claim 21, wherein at least one polycarboxylic acid and/or salts thereof is used as an additive during its preparation process. | 1. A process for preparing sodium bicarbonate particles, the process comprising the steps of: (a) adding at least one alkali metal carbonate to an aqueous solution in order to form an aqueous composition; wherein the alkali metal carbonate comprises sodium carbonate and wherein the aqueous composition comprises at least one polycarboxylic acid and/or salts thereof, in an amount of at least 2500 ppm based on the weight of the aqueous composition; and(b) precipitating solid particles comprising crystals of sodium bicarbonate in said aqueous composition of step (a) and separating said sodium bicarbonate particles from the aqueous composition, in order to obtain sodium bicarbonate particles and an aqueous mother liquor.
13/997438 | US | P | Method for the production of an LMO product | A fused product including lithium-manganese spinel, which is optionally doped, having a spinel structure AB2O4, where the site A is occupied by lithium and the site B is occupied by manganese, it being possible for the site B to be doped with an element B′ and it being possible for the site A to exert a substoichiometry or a superstoichiometry with respect to the site B, so that the product observes the formula Li(1+x)Mn(2−y)B′yO4, with −0.20≦x≦0.4 and 0≦y≦1, the element B′ being chosen from aluminum, cobalt, nickel, chromium, iron, magnesium, titanium, vanadium, copper, zinc, gallium, calcium, niobium, yttrium, barium, silicon, boron, zirconium and their mixtures. | 1. A fused product obtained by solidification by cooling of a molten material melted at a temperature greater than 1450° C., said fused product comprising lithium-manganese spinel, which is optionally doped, having a spinel structure AB2O4, where the site A is occupied by lithium and the site B is occupied by manganese, the site B being optionally doped with an element B′ and the site A exhibiting optionally a substoichiometry or a superstoichiometry with respect to the site B, so that the product observes the formula Li(1+x)Mn(2−y)B′yO4, with −0.20≦x≦0.4 and 0≦y≦1, the element B′ being selected from the group consisting of aluminum, cobalt, nickel, chromium, iron, magnesium, titanium, vanadium, copper, zinc, gallium, calcium, niobium, yttrium, barium, silicon, boron, zirconium and mixtures thereof, the said fused product comprising a content of optionally doped lithium-manganese spinel of greater than 50%, impurities excluded, the optionally doped lithium-manganese spinel, named LMO, content, impurities excluded, in %, being defined as 100*(ALMO)/(ALMO+ASecondary phases),where ALMO is the sum of areas of LMO phases, measured on an X-ray diffraction diagram of the product, without deconvolution treatment, an area of a LMO phase being that of its main diffraction peak or of its main diffraction multiplet;ASecondary phases is the sum of areas of secondary phases, measured on the same diagram, without deconvolution treatment, an area of a secondary phase being that of its nonsuperimposed diffraction peak of greatest intensity or of its nonsuperimposed diffraction multiplet of greatest intensity, a nonsuperimposed diffraction peak being a diffraction peak corresponding to a single phase and a nonsuperimposed diffraction multiplet being a diffraction multiplet corresponding to a single phase. ¦ 2. The fused product as claimed in the claim 1, in which the element B′ is selected from the group consisting of aluminum, cobalt, nickel, chromium, iron, magnesium, titanium, vanadium, copper, zinc, gallium and mixtures thereof. ¦ 3. The fused product as claimed in claim 1, in which the element B′ is selected from the group consisting of aluminum, cobalt, nickel, chromium, iron and mixtures thereof. ¦ 4. The fused product as claimed in claim 1, in which x≧−0.15 and/or x≦0.33. ¦ 5. The fused product as claimed in claim 4, in which x≧−0.1 and/or x≦0.2. ¦ 6. The fused product as claimed in claim 5, in which x≧0. ¦ 7. The fused product as claimed in claim 1, in which y≦0.8. ¦ 8. The fused product as claimed in claim 7, in which y≦0.6. ¦ 9. The fused product as claimed in claim 8, in which y≦0.4. ¦ 10. The fused product as claimed in claim 9, in which y≦0.2. ¦ 11. The fused product as claimed in claim 1, in which the content of optionally doped lithium-manganese spinel, impurities excluded, is greater than 70%. ¦ 12. The fused product as claimed in claim 11, in which the content of optionally doped lithium-manganese spinel, impurities excluded, is greater than 90%. ¦ 13. The fused product as claimed in claim 12, in which the content of optionally doped lithium-manganese spinel, impurities excluded, is greater than 99%. ¦ 14. The fused product as claimed in claim 13, in which the content of optionally doped lithium-manganese spinel, impurities excluded, is greater than 99.9%. ¦ 15. The fused product as claimed in claim 1, exhibiting the following chemical composition, as percentages by weight and for a total of 100%: 7.60%<lithium expressed in Li2O form<12.82%,85.43%<manganese expressed in MnO form<92.25%,impurities<2%. ¦ 16. The fused product as claimed in claim 1, exhibiting the following chemical composition, as percentages by weight and for a total of 100%: 8.73%<lithium expressed in Li2O form<13.31%,48.67%<manganese expressed in MnO form<81.58%,9.57%<aluminum expressed in Al2O3 form<38.11%,impurities<2%. ¦ 17. The fused product as claimed in claim 1, exhibiting the following chemical composition, as percentages by weight and for a total of 100%: 7.41%<lithium expressed in Li2O form<12.73%,41.69%<manganese expressed in MnO form<77.80%,13.44%<cobalt expressed in CoO form<47.49%,impurities<2%. ¦ 18. The fused product as claimed in claim 1, exhibiting the following chemical composition, as percentages by weight and for a total of 100%: 7.42%<lithium expressed in Li2O form<12.74%,41.74%<manganese expressed in MnO form<77.83%,13.41%<nickel expressed in NiO form<47.42%,impurities<2%. ¦ 19. The fused product as claimed in claim 1, exhibiting the following chemical composition, as percentages by weight and for a total of 100%: 7.36%<lithium expressed in Li2O form<12.70%,41.42%<manganese expressed in MnO form<77.64%,13.61%<chrome expressed in Cr2O3 form<47.85%,impurities<2%. ¦ 20. The fused product as claimed in claim 1, exhibiting the following chemical composition, as percentages by weight and for a total of 100%: 7.18%<lithium expressed in Li2O form<12.62%,40.50%<manganese expressed in MnO form<77.07%,14.19%<iron expressed in Fe2O3 form<49.07%,impurities<2%. ¦ 21. A powder formed of particles made of a fused product as claimed in claim 1, exhibiting a median size of greater than 0.4 μm and of less than 4 mm. ¦ 22. The powder as claimed in claim 21, exhibiting a median size of between 0.5 μm and 5 μm. ¦ 23. The powder as claimed in claim 21, exhibiting a median size of between 5 μm and 15 μm. ¦ 24. The powder as claimed in claim 21, exhibiting a median size of between 15 μm and 35 μm. ¦ 25. A manufacturing process, comprising the following stages: a) mixing starting materials, so as to form a starting charge suitable for obtaining, on conclusion of stage c), a product as claimed in claim 1,b) melting the starting charge at a temperature greater than 1450° C. until a liquid mass is obtained,c) cooling said liquid mass until it has completely solidified, so as to obtain a fused product,d) optionally, grinding said fused product,e) optionally, heat treating the fused product at a stationary temperature level of between 500° C. and 1540° C. and for a maintenance time at the stationary level of greater than 30 minutes. ¦ 26. The process as claimed in claim 25, comprising said stage e). ¦ 27. The process as claimed in claim 26, in which the fused product is provided in the form of powder exhibiting a maximum size of less than 53 μm. ¦ 28. The process as claimed in claim 25, in which, in stage e), the heat treatment is carried out at a stationary temperature level of between 700° C. and 900° C. for a stationary temperature level time of between 2 hours and 10 hours. ¦ 29. The process as claimed in claim 28, in which the heat treatment is carried out under an atmosphere comprising at least 20% by volume of oxygen. ¦ 30. The process as claimed in claim 25, in which stage c) comprises the following stages: c1) dispersing the liquid mass in the form of liquid droplets,c2) solidifying these liquid droplets by contact with an oxygen-comprising fluid, to obtain the fused product in the form of particles,or the following stages:c1′) pouring the liquid mass into a mold;c2′) solidifying, by cooling, the liquid mass poured into the mold until an at a completely solidified block is obtained;c3′) removing the block from the mold,or the following stages:c1″) pouring the liquid mass into a mold;c2″) solidifying, by cooling, the liquid mass poured into the mold until a partially solidified block is obtained;c3″) removing the partially solidified block from the mold and solidifying completely, by cooling, the removed partially solidified block. ¦ 31. The process as claimed in claim 30, in which, in stage c1) and/or in stage c2) and/or in stage c1′) and/or in stage c2′) and/or in stage c1″) and/or in stage c2″) and/or in stage c3″), said liquid mass is brought into contact with an oxygen-comprising fluid. ¦ 32. The process as claimed in claim 31, in which said contact is maintained until step c2) is complete or until step c2′) is complete or until step c3″) is complete. ¦ 33. The process as claimed in claim 31, in which the stages of dispersion c1) and of solidification c2) are simultaneous. ¦ 34. The process as claimed in claim 25, in which the compounds contributing the elements lithium, B′ and manganese together represent more than 90%, as percentages by weight, of the constituents of the starting charge. ¦ 35. The process as claimed in claim 34, the compounds contributing the elements lithium, B′ and manganese together representing more than 99%, as percentages by weight, of the constituents of the starting charge. ¦ 36. The process as claimed in claim 35, the compounds contributing the elements lithium, B′ and manganese representing, together with the impurities, 100% of the constituents of the starting charge. ¦ 37. The process as claimed in claim 25, wherein: the compounds contributing the element lithium are selected from the group consisting of Li2CO3 and Li2O,the compounds contributing the element manganese are selected from the group consisting of MnO2, MnO and, Mn3O4, andthe compounds contributing the element B′ are selected from the group consisting of carbonates of the element B′, hydroxides of the element B′, and oxides of the element B′. ¦ 38. The process as claimed in claim 25, the molar contents Cli, Cb′ and Cm of the elements lithium, B′ and manganese, respectively, in the starting charge, as molar percentages on the basis of the sum of the contents Cli, Cb′ and Cm, observing the following conditions: k1·(1+x)/(2−y)≦Cli/Cm≦k2·(1+)/(2−y) (2),and/or k1·(1+x)/y≦Cb′/Cm≦k2·(1+x)/y (3)where −0.20≦x≦0.4 and 0≦y≦1, k1 being equal to 0.8 and k2 being equal to 1.2. ¦ 39. The process as claimed in claim 25, the molar contents Cli, Cb′ and Cm of the elements lithium, B′ and manganese, respectively, in the starting charge, as molar percentages on the basis of the sum of the contents Cli, Cb′ and Cm, observing the following conditions: k1·(1+x)/(2−y)≦Cli/Cm≦k2·(1+x)/(2−y) (2), and/ork1·(1+x)/y≦Cb′/Cm≦k2·(1+x)/y (3)where −0.20≦x≦0.4 and 0≦y≦1, k1 being equal to 0.9 and k2 being equal to 1.1. ¦ 40. A product obtained by a process comprising the following stages: a) mixing starting materials, so as to form a starting charge suitable for obtaining, on conclusion of stage c), a product as claimed in claim 1,b) melting the starting charge at a temperature greater than 1450° C. until a liquid mass is obtained,c) cooling said liquid mass until it has completely solidified, so as to obtain a fused product,d) optionally, grinding said fused product,e) optionally, heat treating the fused product at a stationary temperature level of between 500° C. and 1540° C. and for a maintenance time at the stationary level of greater than 30 minutes. ¦ 41. A cathode for lithium-ion batteries comprising a fused product as claimed in claim 1. ¦ 42. A battery comprising a cathode as claimed in claim 41. | 1. A fused product obtained by solidification by cooling of a molten material melted at a temperature greater than 1450° C., said fused product comprising lithium-manganese spinel, which is optionally doped, having a spinel structure AB2O4, where the site A is occupied by lithium and the site B is occupied by manganese, the site B being optionally doped with an element B′ and the site A exhibiting optionally a substoichiometry or a superstoichiometry with respect to the site B, so that the product observes the formula Li(1+x)Mn(2−y)B′yO4, with −0.20≦x≦0.4 and 0≦y≦1, the element B′ being selected from the group consisting of aluminum, cobalt, nickel, chromium, iron, magnesium, titanium, vanadium, copper, zinc, gallium, calcium, niobium, yttrium, barium, silicon, boron, zirconium and mixtures thereof, the said fused product comprising a content of optionally doped lithium-manganese spinel of greater than 50%, impurities excluded, the optionally doped lithium-manganese spinel, named LMO, content, impurities excluded, in %, being defined as 100*(ALMO)/(ALMO+ASecondary phases),where ALMO is the sum of areas of LMO phases, measured on an X-ray diffraction diagram of the product, without deconvolution treatment, an area of a LMO phase being that of its main diffraction peak or of its main diffraction multiplet;ASecondary phases is the sum of areas of secondary phases, measured on the same diagram, without deconvolution treatment, an area of a secondary phase being that of its nonsuperimposed diffraction peak of greatest intensity or of its nonsuperimposed diffraction multiplet of greatest intensity, a nonsuperimposed diffraction peak being a diffraction peak corresponding to a single phase and a nonsuperimposed diffraction multiplet being a diffraction multiplet corresponding to a single phase.
15/004539 | US | P | Method of making sodium carbonate and/or sodium bicarbonate | A method of making sodium carbonate and/or sodium bicarbonate is disclosed in which carbon dioxide gas is reacted with an aqueous solution sodium hydroxide solution in the presence of a compound of the formula (I): Na+[X—O]− where X is Cl, Br, or I. | 1. A sodium carbonate-producing system, comprising: (a) an electrical cell electrolysis reactor comprising a cathode chamber and an anode chamber separated by a membrane, a sodium chloride solution inlet connected to the anode chamber, a water inlet connected to the cathode chamber, an outlet connected to the anode chamber that collects gas comprising chlorine from the anode chamber, and an outlet connected to the cathode chamber that collects an aqueous solution comprising sodium hydroxide from the cathode chamber;(b) a reactor comprising an inlet that receives aqueous solution collected from the cathode chamber in (a), an inlet that receives gas comprising chlorine collected from the anode chamber in (a), and an outlet that delivers sodium hypochlorite; and(c) a carbonation reactor comprising an inlet that receives aqueous solution collected from the cathode chamber in (a), an inlet that receives sodium hypochlorite produced in (b), an inlet that receives a gas comprising carbon dioxide, and an outlet that delivers sodium carbonate. ¦ 2. The system of claim 1, wherein the aqueous solution in (b) comprises less than 25 wt. % sodium hydroxide, based on the total aqueous solution weight. ¦ 3. The system of claim 1, wherein the aqueous solution in (b) comprises less than or equal to 23 wt. % sodium hydroxide, based on the total aqueous solution weight. ¦ 4. The system of claim 1, wherein the aqueous solution in (b) comprises less than or equal to 20 wt. % sodium hydroxide, based on the total aqueous solution weight. ¦ 5. The system of claim 1, wherein the aqueous solution in (b) comprises at least 25 wt. % sodium hydroxide, based on the total aqueous solution weight. ¦ 6. The system of claim 1, wherein the carbonation reactor in (c) is at a temperature less than 100° C. | 1. A sodium carbonate-producing system, comprising: (a) an electrical cell electrolysis reactor comprising a cathode chamber and an anode chamber separated by a membrane, a sodium chloride solution inlet connected to the anode chamber, a water inlet connected to the cathode chamber, an outlet connected to the anode chamber that collects gas comprising chlorine from the anode chamber, and an outlet connected to the cathode chamber that collects an aqueous solution comprising sodium hydroxide from the cathode chamber;(b) a reactor comprising an inlet that receives aqueous solution collected from the cathode chamber in (a), an inlet that receives gas comprising chlorine collected from the anode chamber in (a), and an outlet that delivers sodium hypochlorite; and(c) a carbonation reactor comprising an inlet that receives aqueous solution collected from the cathode chamber in (a), an inlet that receives sodium hypochlorite produced in (b), an inlet that receives a gas comprising carbon dioxide, and an outlet that delivers sodium carbonate.
14/160660 | US | P | Electrolyte supplement system in aluminium electrolysis process and method for preparing the same | The disclosure provides an electrolyte supplement system in an aluminum electrolysis process, which includes low-molecular-ratio cryolite, wherein the low-molecular-ratio cryolite is selected from mKF.AlF3, nNaF.AlF3 or mixture thereof, where m=1˜1.5 and n=1˜1.5. When the electrolyte supplement system provided by the disclosure is applied to the aluminum electrolytic industry, electrolytic temperature can be reduced obviously in the aluminum electrolysis process without changing the existing electrolytic process; thus, power consumption is reduced, volatilization loss of fluoride is reduced and the comprehensive cost of production is reduced. | 1. An electrolyte supplement system in an aluminum electrolysis process, which includes low-molecular-ratio cryolite, wherein the low-molecular-ratio cryolite is a mixture of mKF•AlF3 and nNaF•AlF3, and the mole ratio of the mKF•AlF3 to the nNaF•AlF3 is 1:1˜1.3, where m=1 or 1.2 and n=1 or 1.2. | 1. An electrolyte supplement system in an aluminum electrolysis process, which includes low-molecular-ratio cryolite, wherein the low-molecular-ratio cryolite is a mixture of mKF•AlF3 and nNaF•AlF3, and the mole ratio of the mKF•AlF3 to the nNaF•AlF3 is 1:1˜1.3, where m=1 or 1.2 and n=1 or 1.2.
14/389860 | US | P | Method for manufacturing lithium hydroxide and method using same for manufacturing lithium carbonate | The present invention relates to a method of manufacturing lithium hydroxide and a method of manufacturing lithium carbonate using the same. The method of manufacturing lithium hydroxide includes: preparation of a lithium phosphate aqueous solution including lithium phosphate particles; addition of a phosphate anion precipitation agent to the lithium phosphate aqueous solution; and precipitating a sparingly soluble phosphate compound through a reaction of cations of the phosphate anion precipitation agent with anions of the lithium phosphate. | 1. A method of preparing a lithium hydroxide aqueous solution, comprising: preparing a lithium phosphate aqueous solution comprising lithium phosphate particles;adding a phosphate anion precipitation agent to the lithium phosphate aqueous solution; andprecipitating a sparingly soluble phosphate compound through a reaction between cations of the phosphate anion precipitation agent and phosphate anions of the lithium phosphate. ¦ 2. The method of claim 1, wherein the sparingly soluble phosphate compound has lower solubility in water than the lithium phosphate. ¦ 3. The method of claim 1 or 2, wherein the phosphate anion precipitation agent is an oxide or hydroxide. ¦ 4. The method of claim 1 or 2, wherein the cation of the phosphate anion precipitation agent is an alkaline-earth metal. ¦ 5. The method of claim 1 or 2, wherein the cation of the phosphate anion precipitation agent is selected from calcium, strontium, barium, radium, beryllium, magnesium, or a combination thereof. ¦ 6. The method of claim 1 or 2, wherein the phosphate anion precipitation agent is calcium hydroxide. ¦ 7. The method of claim 1 or 2, wherein the sparingly soluble phosphate compound is hydroxyapatite. ¦ 8. The method of claim 1 or 2, wherein the lithium phosphate particles in the lithium phosphate aqueous solution have a particle diameter ranging from about 0.01 μm to about 40 μm. ¦ 9. The method of claim 1 or 2, wherein the lithium phosphate particles in the lithium phosphate aqueous solution have a surface area ranging from about 1.0 m2/g to about 100 m2/g. ¦ 10. The method of claim 1 or 2, wherein the phosphate anion precipitation agent is comprised in an amount of greater than or equal to about 1 equivalent based on the amount of lithium phosphate in the lithium phosphate aqueous solution. ¦ 11. The method of claim 1 or 2, wherein the lithium phosphate aqueous solution including the lithium phosphate particles has a lithium phosphate concentration of greater than or equal to about 0.01%. ¦ 12. The method of claim 1 or 2, which further comprises a separation of the precipitated sparingly soluble phosphate compound from the lithium hydroxide aqueous solution. ¦ 13. The method of claim 12, which further comprises concentrating the separated lithium hydroxide aqueous solution using reverse osmosis. ¦ 14. The method of claim 13, wherein the concentrated lithium hydroxide aqueous solution has a concentration of greater than or equal to about 9000 ppm. ¦ 15. The method of claim 1 or 2, wherein the lithium phosphate is obtained by putting a phosphorus supplying material in a lithium-containing solution and extracting lithium dissolved therein into lithium phosphate. ¦ 16. The method of claim 15, wherein the phosphorus supplying material is at least one selected from phosphorus, phosphoric acid, or phosphate. ¦ 17. The method of claim 15, wherein the lithium-containing solution is brine. ¦ 18. The method of claim 17, further comprising separation of impurities including at least one of magnesium, boron, or calcium in the brine before putting the phosphorus supplying material in the brine and extracting lithium dissolved therein into lithium phosphate. ¦ 19. The method of claim 12, which further comprises obtaining lithium carbonate by reacting the separated lithium hydroxide aqueous solution with a carbonation gas or a carbonate-containing material. | 1. A method of preparing a lithium hydroxide aqueous solution, comprising: preparing a lithium phosphate aqueous solution comprising lithium phosphate particles;adding a phosphate anion precipitation agent to the lithium phosphate aqueous solution; andprecipitating a sparingly soluble phosphate compound through a reaction between cations of the phosphate anion precipitation agent and phosphate anions of the lithium phosphate.
14/537974 | US | P | Process for treating a sodium carbonate purge | A method for treating a purge stream derived from a sodium carbonate, sesquicarbonate, wegsheiderite, or bicarbonate crystallizer,said purge stream comprising sodium carbonate and/or sodium bicarbonate and at least 1% by weight of sodium chloride and/or sodium sulfate,the method comprising:causticizing at least 50 mol. % of the sodium from sodium carbonate and/or sodium bicarbonate into a caustic solution and into a calcium carbonate mud with lime and water,separating the calcium carbonate mud from the caustic solution;concentrating the caustic solution by removing part of the water to obtain a concentrated caustic solution comprising at least 25% NaOH, and a crystallized solid comprising sodium carbonate and sodium chloride and/or sulfate,separating the crystallized solid from the concentrated caustic solution, said crystallized solid to be disposed of or to be further valorized,recycling part of the concentrated caustic solution to the sodium carbonate, sesquicarbonate, wegsheiderite, or bicarbonate crystallizer. | 1. A method for treating a purge stream derived from an anhydrous sodium carbonate crystallizer, or a sodium carbonate monohydrate crystallizer, or a sodium carbonate decahydrate crystallizer, or a sodium sesquicarbonate crystallizer, or a wegsheiderite crystallizer, or a sodium bicarbonate crystallizer, said purge stream comprising sodium carbonate and/or sodium bicarbonate and at least 1% by weight of a sodium salt selected among sodium chloride, sodium sulfate and mixtures thereof,the method comprising the following steps: f) adding lime to the purge stream, in presence of water, to causticize at least 50 mol. % of the sodium from sodium carbonate and/or sodium bicarbonate,into an aqueous sodium hydroxide solution andinto a calcium carbonate mud;g) separating the calcium carbonate mud from the aqueous sodium hydroxide solution;h) concentrating the aqueous sodium hydroxide solution by removing part of the water to obtain: a concentrated aqueous sodium hydroxide solution comprising at least 25% NaOH, andto crystallize a solid comprising sodium carbonate and comprising sodium chloride and/or sodium sulfate,wherein lime added at step f) and water removed at step h) are controlled so that the weight ratio of sodium carbonate to the sum of the sodium chloride and/or sodium sulfate in crystallized solid is at most 2,i) separating the crystallized solid comprising sodium carbonate and sodium chloride and/or sodium sulfate from the concentrated aqueous sodium hydroxide solution, said crystallized solid to be disposed of or to be further valorized,j) valorizing the concentrated aqueous sodium hydroxide solution as a salable sodium hydroxide solution or recycling at least one part of the concentrated aqueous sodium hydroxide solution to the anhydrous sodium carbonate crystallizer, or to the sodium carbonate monohydrate crystallizer, or to the sodium carbonate decahydrate crystallizer, or to the sodium sesquicarbonate crystallizer, or to the bicarbonate crystallizer, or to processes upstream of the anhydrous sodium carbonate crystallizer, or of the sodium carbonate monohydrate crystallizer, or of the sodium carbonate decahydrate crystallizer, or of the sodium sesquicarbonate crystallizer, or of the bicarbonate crystallizer. ¦ 2. The method of claim 1, wherein the purge stream comprises Na2CO3 and/or NaHCO3 in a quantity of at least 7 weight % total alkalinity expressed as equivalent weight Na2CO3. ¦ 3. The method of claim 1, wherein the purge stream comprises at most 33 weight % Na2CO3 or at most 16 weight % NaHCO3. ¦ 4. The method of claim 1, wherein the purge stream comprises at most 15 weight % NaCl or at most 10 weight % Na2SO4. ¦ 5. The method of claim 1, wherein the quantity of lime and of water present on step f) is controlled so that the aqueous sodium hydroxide solution comprises at least 6 weight % NaOH. ¦ 6. The method of claim 1, wherein the quantity of lime and of water present on step f) is controlled so that the aqueous sodium hydroxide solution comprises at most 14 weight % NaOH. ¦ 7. The method of claim 1, wherein the amount of water removed at step h) is adapted so that the concentrated aqueous sodium hydroxide solution comprises at most 7 weight % NaCl and/or at most 2.5 weight % Na2SO4. ¦ 8. The method of claim 1, wherein the purge stream is a purge derived from a decahydrate sodium carbonate crystallizer, or from a sodium sesquicarbonate crystallizer. ¦ 9. The method of claim 8, wherein the sodium carbonate decahydrate crystallizer, or the sodium sesquicarbonate crystallizer are crystallizers wherein a purge from a sodium carbonate monohydrate crystallizer is treated to control the sodium chloride and/or the sodium sulfate of the sodium carbonate monohydrate crystallizer. ¦ 10. The method of claim 1, wherein the purge stream comprises sodium chloride, and wherein lime added at step f) and water removed at step h) are controlled so that the weight ratio of sodium carbonate to sodium chloride in crystallized solid is at most 1.5. ¦ 11. A method for producing a sodium carbonate salt or a sodium bicarbonate salt from a sodium carbonate/bicarbonate solution derived from a sodium carbonate/bicarbonate ore, or from a sodium carbonate/bicarbonate lake water, or from a reclaimed solid, or from a mine water, said ore, water or solid comprising sodium carbonate/bicarbonate,comprising the following steps: a) optionally pre-treating the sodium carbonate/bicarbonate solution in removing part of organics and/or changing the carbonate/bicarbonate molar ratio in order to obtain an optional pre-treated sodium carbonate/bicarbonate solution;b) crystallizing from the sodium carbonate/bicarbonate solution, or from the optionally pre-treated sodium carbonate/bicarbonate solution, a sodium carbonate salt or a sodium bicarbonate salt with one of the means selected from the group consisting of: evaporation crystallization, cooling evaporation, carbonation crystallization and combinations thereof,said crystallization step of the sodium carbonate salt or the sodium bicarbonate salt generating a mother liquor, said mother liquor comprising sodium carbonate or sodium bicarbonate, sodium chloride or sodium sulfate, and water;c) separating the sodium carbonate salt or the sodium bicarbonate salt from the mother liquor;d) recycling part of the mother liquor back into one of the step a), or step b) and removing part of the mother liquor in order to generate a purge stream to control the sodium chloride concentration and/or the sodium sulfate concentration in the mother liquor of the crystallization step b), ande) treating the purge stream according to the method of claim 1. ¦ 12. The method of claim 11, wherein the sodium carbonate salt is sodium carbonate monohydrate,and wherein the sodium carbonate/bicarbonate solution is a trona ore solution mining solution and/or a trona ore mine water and/or a reclaimed solid comprising sodium carbonate,said carbonate/bicarbonate solution comprising at least 10 weight % of total alkalinity expressed as sodium carbonate and comprising sodium chloride and/or sodium sulfate,wherein: step a) comprises: a wet calcination in one or several steps for partly decarbonating the carbonate/bicarbonate solution to a sodium bicarbonate content of less than 5 weight % NaHCO3, anda water evaporation operation to increase the total alkalinity of the carbonate/bicarbonate solution exiting step a) to at least 20 weight % expressed as sodium carbonate, anda caustic calcination for further partly decarbonating the carbonate/bicarbonate solution to a sodium bicarbonate content of the carbonate/bicarbonate solution exiting step a) to less than 4 weight % NaHCO3, using at least partly the sodium hydroxide from the concentrated aqueous sodium hydroxide solution;step b) comprises crystallizing from the carbonate/bicarbonate solution exiting step a), a carbonate salt in the form of sodium carbonate monohydrate salt or a sodium carbonate anhydrous salt with one of the means selected from the group consisting of: evaporation crystallization, cooling evaporation;step c) comprises separating the sodium carbonate in the formn of the monohydrate or anhydrous salt from the mother liquor of step b), and drying/calcining the sodium carbonate in the form of the monohydrate or anhydrous salt into dried anhydrous sodium carbonate. ¦ 13. The method of claim 12, wherein: step e) comprises treating the purge stream to control the sodium chloride concentration and/or the sodium sulfate concentration in the mother liquor of the crystallization step b), in three steps: first, optionally, lowering sodium bicarbonate concentration of the purge stream by adding sodium hydroxide, to obtain at most 2 weight % of sodium bicarbonate,second, crystallizing at least 20 weight % of the sodium carbonate from the purge stream into sodium carbonate decahydrate crystals by cooling and/or evaporating water, separating the sodium carbonate decahydrate crystals from a second mother liquor, and recovering said sodium carbonate decahydrate crystals to be further processed to recover sodium carbonate, andthird, using said method comprising the steps f), g), h), i) and j) for treating the second mother liquor as a new purge stream. ¦ 14. The method of claim 12, wherein: step e) comprises treating the purge stream to control the sodium chloride concentration or the sodium sulfate concentration in the mother liquor of the crystallization step b), in three steps: first, optionally, partly carbonating the purge stream with carbon dioxide to obtain 0.5 to 1.5 mole of sodium bicarbonate by mole of sodium carbonate,second, crystallizing by cooling or by water evaporation, or by carbonating, at least 20 weight % of the sodium carbonate from the purge stream into sodium sesquicarbonate, separating the sodium sesquicarbonate crystals from second mother liquor, and recovering the sodium sesquicarbonate crystals to be further processed to recover the corresponding value of the sodium carbonate and sodium bicarbonate,third, using said method comprising the steps f), g), h), i) and j) for treating the second mother liquor as a new purge stream. ¦ 15. The method of claim 1, wherein the calcium carbonate mud is further used for flue gas mitigation, or for agricultural soil amendment, or after an optional carbonation as board or paper filler. ¦ 16. The method of claim 1, wherein, at step h), the weight ratio of sodium carbonate to the sum of the sodium chloride and/or sodium sulfate in the crystallized solid is at most 1.5. ¦ 17. The method of claim 1, wherein the purge stream comprises Na2CO3 and/or NaHCO3 in a quantity of at least 7 weight % of total alkalinity expressed as equivalent Na2CO3. ¦ 18. The method of claim 1, wherein the purge stream comprises at most 33 weight % of total alkalinity expressed as equivalent Na2CO3. ¦ 19. The method of claim 1, wherein the purge stream comprises at least one impurity of a soluble salt or at least one soluble impurity from ore deposits selected from the group consisting of: trona ore, nahcolite ore, and wegscheiderite ore, said soluble salt or soluble impurity comprising at least one element from the group consisting of: As, Ba, Be, Bi, B, Ca, Co, Cu, F, K, Li, Mg, Mo, P, Pb, Se, Si, Sn, Sr, Te, Tl, Ti, V, and W, and wherein said soluble salt or soluble impurity is at least partially removed at step f) to i) from the purge stream. ¦ 20. The method of claim 1, wherein the at least one impurity of a soluble salt or at least one soluble impurity from ore deposits selected from the group consisting of: trona ore, nahcolite ore, and wegscheiderite ore, comprises at least one element selected from the group consisting of: Ca, Cl, Cu, Pb, S, Se, Te, Tl that is at least removed at step h) to i) from the purge stream. ¦ 21. The method of claim 13, wherein the sodium carbonate to be recovered is recycled to step a) or step b). | 1. A method for treating a purge stream derived from an anhydrous sodium carbonate crystallizer, or a sodium carbonate monohydrate crystallizer, or a sodium carbonate decahydrate crystallizer, or a sodium sesquicarbonate crystallizer, or a wegsheiderite crystallizer, or a sodium bicarbonate crystallizer, said purge stream comprising sodium carbonate and/or sodium bicarbonate and at least 1% by weight of a sodium salt selected among sodium chloride, sodium sulfate and mixtures thereof,the method comprising the following steps: f) adding lime to the purge stream, in presence of water, to causticize at least 50 mol. % of the sodium from sodium carbonate and/or sodium bicarbonate,into an aqueous sodium hydroxide solution andinto a calcium carbonate mud;g) separating the calcium carbonate mud from the aqueous sodium hydroxide solution;h) concentrating the aqueous sodium hydroxide solution by removing part of the water to obtain: a concentrated aqueous sodium hydroxide solution comprising at least 25% NaOH, andto crystallize a solid comprising sodium carbonate and comprising sodium chloride and/or sodium sulfate,wherein lime added at step f) and water removed at step h) are controlled so that the weight ratio of sodium carbonate to the sum of the sodium chloride and/or sodium sulfate in crystallized solid is at most 2,i) separating the crystallized solid comprising sodium carbonate and sodium chloride and/or sodium sulfate from the concentrated aqueous sodium hydroxide solution, said crystallized solid to be disposed of or to be further valorized,j) valorizing the concentrated aqueous sodium hydroxide solution as a salable sodium hydroxide solution or recycling at least one part of the concentrated aqueous sodium hydroxide solution to the anhydrous sodium carbonate crystallizer, or to the sodium carbonate monohydrate crystallizer, or to the sodium carbonate decahydrate crystallizer, or to the sodium sesquicarbonate crystallizer, or to the bicarbonate crystallizer, or to processes upstream of the anhydrous sodium carbonate crystallizer, or of the sodium carbonate monohydrate crystallizer, or of the sodium carbonate decahydrate crystallizer, or of the sodium sesquicarbonate crystallizer, or of the bicarbonate crystallizer.
14/154948 | US | P | Electrode structures and surfaces for Li batteries | This invention relates to methods of preparing positive electrode materials for electrochemical cells and batteries. It relates, in particular, to a method for fabricating lithium-metal-oxide electrode materials for lithium cells and batteries. The method comprises contacting a hydrogen-lithium-manganese-oxide material with one or more metal ions, preferably in an acidic solution, to insert the one or more metal ions into the hydrogen-lithium-manganese-oxide material; heat-treating the resulting product to form a powdered metal oxide composition; and forming an electrode from the powdered metal oxide composition. | 1. A method of preparing a positive electrode for an electrochemical cell, the method comprising the steps of: (a) contacting a precursor compound comprising lithium and manganese metal ions with an aqueous acidic solution containing one or more other metal ions to form a hydrogen-lithium-manganese-oxide and concurrently to insert the one or more other metal ions into the hydrogen-lithium-manganese-oxide to form an oxide intermediate therefrom;(b) heating the oxide intermediate from step (a) at a temperature in the range of about 300 to about 1000° C. to form a powdered metal oxide product; and(c) forming an electrode from the powdered metal oxide product;wherein the powdered metal oxide product has an integrated structure comprising a combination of two or more crystal structures selected from a layered crystal structure, a spinel crystal structure, and a rocksalt crystal structure, and wherein the precursor compound comprises lithium, manganese, and oxygen ions in a layered-type structure wherein lithium ions occupy octahedral sites in lithium-containing layers, and the lithium and manganese ions occupy octahedral sites in manganese-containing layers that alternate with the lithium-containing layers; and wherein the metal ions in the acidic solution consist of one or more metal ions are selected from the group consisting of an alkali metal ion, an alkaline earth metal ion, a transition metal ion, and an aluminum ion. ¦ 2. The method of claim 1 wherein the precursor compound comprises Li2MnO3 or Li[Li1/3Mn2/3]O2, and optionally includes up to 25 atom percent of one or more metal ions other than Li and Mn. ¦ 3. The method of claim 2 wherein the one or more metal ions other than Li and Mn comprises a Ti ion, a Zr ion, a Co ion, a Ni ion, or a combination thereof. ¦ 4. The method of claim 1 wherein the aqueous acidic solution also includes one or more metalloid-containing ions, non-metal containing ions, or a combination thereof. ¦ 5. The method of claim 1 wherein the one or more other metal ions in the aqueous acidic solution comprises at least one alkali metal ion selected from the group consisting of a Li ion, a Na ion and a K ion. ¦ 6. The method of claim 1 wherein the one or more other metal ions in the aqueous acidic solution comprises at least one alkaline earth metal ion selected from the group consisting of a Mg ion and a Ca ion. ¦ 7. The method of claim 1 wherein the one or more other metal ions in the aqueous acidic solution comprises at least one transition metal ion selected from the group consisting of a Ti ion, a V ion, a Mn ion, a Fe ion, a Co ion, a Ni ion, a Zr ion, and a Mo ion. ¦ 8. The method of claim 1 wherein the electrode contains cation or anion defects and/or stacking faults and dislocations. ¦ 9. The method of claim 1 wherein the precursor compound is prepared by the reaction of one or more lithium salts, one or more manganese salts, and optionally one or more other metal salts at a temperature in the range of about 450 to about 550° C. in air. ¦ 10. The method of claim 9 wherein the lithium salts, manganese salts and other metal salts are selected from the group consisting of carbonates, hydroxides, nitrates, and isopropoxides. ¦ 11. The method of claim 1 wherein the heating in step (b) is at a temperature in the range of about 400 to about 950° C. ¦ 12. The method of claim 1 wherein the hydrogen-lithium-manganese-oxide material comprises hydrogen, lithium, manganese, and oxygen ions, and the oxygen ions are arranged in alternating layers of octahedra and trigonal prisms in the crystal structure of the material. ¦ 13. The method of claim 1 further comprising applying to a surface of the electrode, the individual particles of the powdered metal oxide composition, or both, a coating of at least one material selected from the group consisting of a metal oxide, a metal fluoride, and a metal polyanionic material. ¦ 14. The method of claim 13 wherein the coating comprises at least one material selected from the group consisting of (a) lithium fluoride, (b) aluminum fluoride, (c) a lithium-metal-oxide in which the metal is selected from the group consisting of Al and Zr, (d) a lithium-metal-phosphate in which the metal is selected from the group consisting of Fe, Mn, Co, and Ni, and (e) a lithium-metal-silicate comprising a metal selected from the group comprising Al and Zr. ¦ 15. The method of claim 1 wherein the hydrogen-lithium-manganese-oxide material, prior to treatment with the acidic solution, also includes up to 25 atom percent of one or more other transition metal ions replacing manganese ions, lithium ions, or a combination thereof in a manganese-containing layer of the material. ¦ 16. The method of claim 15 wherein the one or more other transition metal ions comprises a Ti ion, a Zr ion, a Co ion, a Ni ion, or a combination thereof. | 1. A method of preparing a positive electrode for an electrochemical cell, the method comprising the steps of: (a) contacting a precursor compound comprising lithium and manganese metal ions with an aqueous acidic solution containing one or more other metal ions to form a hydrogen-lithium-manganese-oxide and concurrently to insert the one or more other metal ions into the hydrogen-lithium-manganese-oxide to form an oxide intermediate therefrom;(b) heating the oxide intermediate from step (a) at a temperature in the range of about 300 to about 1000° C. to form a powdered metal oxide product; and(c) forming an electrode from the powdered metal oxide product;wherein the powdered metal oxide product has an integrated structure comprising a combination of two or more crystal structures selected from a layered crystal structure, a spinel crystal structure, and a rocksalt crystal structure, and wherein the precursor compound comprises lithium, manganese, and oxygen ions in a layered-type structure wherein lithium ions occupy octahedral sites in lithium-containing layers, and the lithium and manganese ions occupy octahedral sites in manganese-containing layers that alternate with the lithium-containing layers; and wherein the metal ions in the acidic solution consist of one or more metal ions are selected from the group consisting of an alkali metal ion, an alkaline earth metal ion, a transition metal ion, and an aluminum ion.
14/218879 | US | P | Method for destruction of halons | A method of reacting amine compounds with halons and perhalogenated compounds, resulting in the conversion of these ozone-depleting species into non-volatile salts and a variety of other amine derivatives is disclosed. | 1. A method of converting halogen-containing compounds comprising providing a first compound consisting of at least one compound selected from the group consisting of perhalogenated alkyls, halons, and freons,providing an tertiary amine-containing compound,providing at least one second compound selected from the group consisting of lithium hydroxide, sodium hydroxide and potassium hydroxide,contacting the first compound, the amine-containing compound, and the second compound together to form a mixture,heating the mixture to a first temperature,reacting the first and second compounds in the presence of the tertiary amine-containing compound within the mixture to form a reacted mixture,allowing the reacted mixture to cool to room temperature, andisolating products from the cooled reacted mixture,wherein the products comprise alkali metal salts composed of the halogens from the first compound and the alkali metal from the second compound. ¦ 2. The method according to claim 1, wherein the amine-containing compound comprises at least one compound selected from the group consisting of tertiary amines having at least one alkyl moiety having from eight to twenty carbons. ¦ 3. The method according to claim 1, wherein the alkali metal salts comprise at least one member selected from the group consisting of sodium fluoride, sodium chloride, and sodium bromide. ¦ 4. A process for decomposing halogen-containing compounds comprising providing a tertiary amine-containing catalyst,providing a first compound consisting of at least one compound selected from the group consisting of alkyls, halons, and freons,providing a second compound comprising an alkali metal-containing compound,reacting the first compound with the alkali metal-containing compound in the presence of the tertiary amine-containing catalyst to form alkali metal salts composed of halogens from the first compound and alkali metal from the second compound, andrecovering the tertiary amine-containing catalyst. ¦ 5. The process according to claim 4, wherein the tertiary amine-containing catalyst comprises at least one compound selected from the group consisting of tertiary amines having at least one alkyl moiety having from eight to twenty carbons. ¦ 6. The process according to claim 4, wherein the alkali metal salts comprise at least one member selected from the group consisting of sodium fluoride, sodium chloride, and sodium bromide. ¦ 7. The process according to claim 4, wherein the recovered tertiary amine-containing catalyst is re-used in the process. ¦ 8. The process according to claim 4, wherein alkali metal-containing compound is selected from the group consisting of lithium hydroxide, sodium hydroxide and potassium hydroxide. ¦ 9. A method of converting halogen-containing compounds comprising providing a first compound consisting of at least one compound selected from the group consisting of perhalogenated alkyls, halons, and freons,providing a tertiary amine-containing compound,providing an alkali metal-containing hydroxide,contacting the first compound, the tertiary amine-containing compound, and the alkali metal-containing hydroxide together to form a mixture,heating the mixture to a first temperature,reacting the first compound with the alkali metal-containing hydroxide in the presence of the tertiary amine-containing compound within the mixture to form a reacted mixture,allowing the reacted mixture to cool to room temperature, andisolating products from the cooled reacted mixture,wherein the products comprise sodium fluoride, sodium chloride, and sodium bromide. ¦ 10. The method according to claim 9, wherein the alkali metal-containing compound comprises at least one compound selected from the group consisting of lithium hydroxide, sodium hydroxide and potassium hydroxide. ¦ 11. The method according to claim 9, wherein the tertiary amine-containing compound comprises at least one compound selected from the group consisting of tertiary amines having at least one alkyl moiety having from eight to twenty carbons. | 1. A method of converting halogen-containing compounds comprising providing a first compound consisting of at least one compound selected from the group consisting of perhalogenated alkyls, halons, and freons,providing an tertiary amine-containing compound,providing at least one second compound selected from the group consisting of lithium hydroxide, sodium hydroxide and potassium hydroxide,contacting the first compound, the amine-containing compound, and the second compound together to form a mixture,heating the mixture to a first temperature,reacting the first and second compounds in the presence of the tertiary amine-containing compound within the mixture to form a reacted mixture,allowing the reacted mixture to cool to room temperature, andisolating products from the cooled reacted mixture,wherein the products comprise alkali metal salts composed of the halogens from the first compound and the alkali metal from the second compound.
14/007430 | US | P | Positive electrode active substance particles and process for producing the same, and non-aqueous electrolyte secondary battery | The present invention provides positive electrode active substance particles which are improved in charge/discharge capacities, cycle characteristics and thermal stability. The positive electrode active substance particles according to the present invention comprise a compound having at least a crystal system belonging to a space group of R-3m and a crystal system belonging to a space group of C2/m and having a specific peak intensity ratio, in which a content of Mn in the compound is controlled such that a molar ratio of Mn/(Ni+Co+Mn) therein is not less than 0.55; a content of boron in the compound is 0.01 to 1% by weight; a content of fluorine in the compound is 0.01 to 5% by weight; and a content of an element A (at least one element selected from the group consisting of Al, Mg, Ti, Zr, Ca, Fe, Zn, Mo and Bi) in the compound is 0.004 to 9% by weight, and can be produced by calcining a mixture comprising precursor particles comprising Mn and Ni and/or Co, a lithium compound, a boron compound, a fluorine compound and a compound of the element A. | 1. A positive electrode active substance particles comprising a compound having at least a crystal system belonging to a space group of R-3m and a crystal system belonging to a space group of C2/m, the compound comprising a composite oxide comprising at least Li, Mn, and Co and/or Ni, an element A, wherein A is at least one element selected from the group consisting of Al, Mg, Ti, Zr, Ca, Fe, Zn, Mo and Bi, boron and fluorine, in whicha molar ratio of Mn to a sum of Ni, Co and Mn [Mn/(Ni+Co+Mn)] therein is not less than 0.56;a content of the boron in the compound is 0.01 to 1% by weight;a content of the fluorine in the compound is 0.01 to 5% by weight;a content of the element A in the compound is 0.004 to 9% by weight; anda relative intensity ratio [(a)/(b)] of a maximum diffraction peak intensity (a) observed at 2θ=20.8±1° in a powder X-ray diffraction pattern of the positive electrode active substance particles as measured using a Cu-Ka ray to a maximum diffraction peak intensity (b) observed at 2θ=18.6±1° in the powder X-ray diffraction pattern [(a)/(b)] is 0.02 to 0.2,wherein the positive electrode active substance particles have a molar ratio of Li/(Ni+Co+Mn) of 1.4 to 1.7. ¦ 2. The positive electrode active substance particles according to claim 1, wherein the crystal system belonging to a space group of R-3m includes compounds comprising LiMxMn1-xO2 wherein M is Ni and/or Co; 0<x≦1, and the crystal system belonging to a space group of C2/m includes compounds comprising Li2M′(1-y)MnyO3 wherein M′ is Ni and/or Co; 0<y≦1. ¦ 3. The positive electrode active substance particles according to claim 1, wherein the positive electrode active substance particles have a specific surface area of 0.05 to 20 m2/g as measured by a BET method. ¦ 4. The positive electrode active substance particles according to claim 1, wherein the positive electrode active substance particles are in the form of secondary particles produced by aggregating primary particles thereof in which the primary particles have an average primary particle diameter of not more than 5 μm,the secondary particles have an average secondary particle diameter of 1 to 50 μm, andthe secondary particles have average particle diameters greater than the primary particles. ¦ 5. A process for producing the positive electrode active substance particles as defined in claim 1, comprising any of a step (1) of dry-mixing precursor particles comprising a transition metal, a boron compound, a lithium compound, a fluorine compound and a compound of the element A and then calcining the resulting mixture; a step (2) of wet-mixing a slurry or the like of the precursor particles comprising a transition metal with the boron compound, the fluorine compound and the compound of the element A, drying the obtained wet mixture to obtain dry particles, mixing the dry particles with the lithium compound, and then calcining the resulting mixture; and a step (3) of dry-mixing or wet-mixing the precursor particles comprising a transition metal with the boron compound and the lithium compound, calcining particles of the obtained dry or wet mixture, dry-mixing or wet-mixing the calcined product with the fluorine compound and the compound of the element A, and subjecting particles of the resulting mixture to heat treatment. ¦ 6. A non-aqueous electrolyte secondary battery comprising a positive electrode comprising the positive electrode active substance particles as defined in claim 1. ¦ 7. A positive electrode active substance particles comprising a compound having at least a crystal system belonging to a space group of R-3m and a crystal system belonging to a space group of C2/m, the compound comprising a composite oxide comprising at least Li, Mn, and Co and/or Ni, an element A, wherein A is at least one element selected from the group consisting of Al, Mg, Ti, Zr, Ca, Fe, Zn, Mo and Bi, boron and fluorine, in whicha molar ratio of Mn to a sum of Ni, Co and Mn [Mn/(Ni+Co+Mn)] therein is not less than 0.6;a content of the boron in the compound is 0.01 to 1% by weight;a content of the fluorine in the compound is 0.01 to 5% by weight;a content of the element A in the compound is 0.004 to 9% by weight; anda relative intensity ratio [(a)/(b)] of a maximum diffraction peak intensity (a) observed at 2θ=20.8±1° in a powder X-ray diffraction pattern of the positive electrode active substance particles as measured using a Cu-Ka ray to a maximum diffraction peak intensity (b) observed at 2θ=18.6±1° in the powder X-ray diffraction pattern [(a)/(b)] is 0.02 to 0.2. ¦ 8. The positive electrode active substance particles according to claim 7, wherein the crystal system belonging to a space group of R-3m includes compounds comprising LiMxMn1-xO2 wherein M is Ni and/or Co; 0<x≦1, and the crystal system belonging to a space group of C2/m includes compounds comprising Li2M′(1-y)MnyO3 wherein M′ is Ni and/or Co; 0<y≦1. ¦ 9. The positive electrode active substance particles according to claim 7, wherein the positive electrode active substance particles have a molar ratio of Li/(Ni+Co+Mn) of 1.2 to 1.7. ¦ 10. The positive electrode active substance particles according to claim 7, wherein the positive electrode active substance particles have a specific surface area of 2.3 to 20 m2/g as measured by a BET method. ¦ 11. The positive electrode active substance particles according to claim 7, wherein the positive electrode active substance particles are in the form of secondary particles produced by aggregating primary particles thereof in which the primary particles have an average primary particle diameter of not more than 5 μm, the secondary particles have an average secondary particle diameter of 3 to 50 μm, andthe secondary particles have average particle diameters greater than the primary particles. ¦ 12. A positive electrode active substance particles comprising a compound having at least a crystal system belonging to a space group of R-3m and a crystal system belonging to a space group of C2/m, the compound comprising a composite oxide comprising at least Li, Mn, and Co and/or Ni, an element A, wherein A is at least one element selected from the group consisting of Al, Mg, Ti, Zr, Ca, Fe, Zn, Mo and Bi, boron and fluorine, in whicha molar ratio of Mn to a sum of Ni, Co and Mn [Mn/(Ni+Co+Mn)] therein is not less than 0.568;a content of the boron in the compound is 0.01 to 1% by weight;a content of the fluorine in the compound is 0.01 to 5% by weight;a content of the element A in the compound is 0.004 to 9% by weight; anda relative intensity ratio [(a)/(b)] of a maximum diffraction peak intensity (a) observed at 2θ=20.8±1° in a powder X-ray diffraction pattern of the positive electrode active substance particles as measured using a Cu-Ka ray to a maximum diffraction peak intensity (b) observed at 2θ=18.6±1° in the powder X-ray diffraction pattern [(a)/(b)] is 0.02 to 0.2. ¦ 13. The positive electrode active substance particles according to claim 12, wherein the molar ratio of Mn to a sum of Ni, Co and Mn [Mn/(Ni+Co+Mn)] therein is not less than 0.582. ¦ 14. The positive electrode active substance particles according to claim 12, wherein the crystal system belonging to a space group of R-3m includes compounds comprising LiMxMn1-xO2 wherein M is Ni and/or Co; 0<x≦1, and the crystal system belonging to a space group of C2/m includes compounds comprising Li2M′(1-y)MnyO3 wherein M′ is Ni and/or Co; 0<y≦1. ¦ 15. The positive electrode active substance particles according to claim 12, wherein the positive electrode active substance particles have a molar ratio of Li/(Ni+Co+Mn) of 1.2 to 1.7. ¦ 16. The positive electrode active substance particles according to claim 12, wherein the positive electrode active substance particles have a specific surface area of 2.3 to 20 m2/g as measured by a BET method. ¦ 17. The positive electrode active substance particles according to claim 12, wherein the positive electrode active substance particles are in the form of secondary particles produced by aggregating primary particles thereof in which the primary particles have an average primary particle diameter of not more than 5 μm, the secondary particles have an average secondary particle diameter of 3 to 50 μm, andthe secondary particles have average particle diameters greater than the primary particles. | 1. A positive electrode active substance particles comprising a compound having at least a crystal system belonging to a space group of R-3m and a crystal system belonging to a space group of C2/m, the compound comprising a composite oxide comprising at least Li, Mn, and Co and/or Ni, an element A, wherein A is at least one element selected from the group consisting of Al, Mg, Ti, Zr, Ca, Fe, Zn, Mo and Bi, boron and fluorine, in whicha molar ratio of Mn to a sum of Ni, Co and Mn [Mn/(Ni+Co+Mn)] therein is not less than 0.56;a content of the boron in the compound is 0.01 to 1% by weight;a content of the fluorine in the compound is 0.01 to 5% by weight;a content of the element A in the compound is 0.004 to 9% by weight; anda relative intensity ratio [(a)/(b)] of a maximum diffraction peak intensity (a) observed at 2θ=20.8±1° in a powder X-ray diffraction pattern of the positive electrode active substance particles as measured using a Cu-Ka ray to a maximum diffraction peak intensity (b) observed at 2θ=18.6±1° in the powder X-ray diffraction pattern [(a)/(b)] is 0.02 to 0.2,wherein the positive electrode active substance particles have a molar ratio of Li/(Ni+Co+Mn) of 1.4 to 1.7.
14/183437 | US | P | Method for preparing positive active material for rechargeable lithium battery and rechargeable lithium battery including positive active material | A rechargeable lithium battery includes a non-aqueous electrolyte, a negative electrode including a silicon-based negative active material, and a positive active material including a compound represented by a Chemical Formula 1, Li1+xCo1−yMyO2, wherein, −0.2≦x≦0.2, 0<y≦0.2, and M includes Ni and one selected from Mn, B, Mg, Ca, Sr, Ba, Ti, V, Cr, Fe, Cu, Al, and a combination thereof. | 1. A rechargeable lithium battery, comprising: a non-aqueous electrolyte;a negative electrode comprising a silicon-based negative active material; anda positive active material comprising a compound represented by a following Chemical Formula 1, Li1+xCo1−yMyO2 [Chemical Formula 1]wherein,−0.2≦x≦0.2,0<y≦0.2,M comprises Ni and Mn,wherein a mole ratio of the Ni to Mn is in a range of about 9:0.1 to about 9:2. ¦ 2. The rechargeable lithium battery of claim 1, wherein M further comprises one selected from: Mg, Ti, and a combination thereof. ¦ 3. The rechargeable lithium battery of claim 1, wherein a charge and discharge efficiency of the rechargeable lithium battery is in a range of about 86% to about 93%. ¦ 4. The rechargeable lithium battery of claim 1, wherein the silicon-based negative active material is at least one selected from: silicon (Si), silicon oxide, silicon oxide coated with a conductive carbon at a surface of the silicon oxide, and silicon (Si) coated with a conductive carbon at a surface of the silicon (Si). ¦ 5. A method for manufacturing a positive active material for a rechargeable lithium battery, the method comprising: mixing a solid-phase Li raw material, a solid-phase Co raw material, and a solid-phase M raw material to provide a mixture, wherein a mole ratio of the solid-phase Co raw material to the solid-phase M raw material is controlled in order to obtain a mole ratio of Co to M of greater than or equal to about 0.8 and less than or about 1:greater than about 0 and less than or equal to about 0.2;primarily heat-treating the mixture;pulverizing the primarily heat-treated mixture; andsecondarily heat-treating the pulverized material,wherein M comprises Ni and Mn,wherein a mole ratio of the Ni to Mn is in a range of about 9:0.1 to about 9:2. ¦ 6. The method of claim 5, further comprising mixing a raw metal material selected from B, Mg, Ca, Sr, Ba, Ti, V, Cr, Fe, Cu, Al, and a combination thereof to provide the mixture, wherein a mole ratio of the solid-phase Co to the sum of M raw materials and the raw metal material is controlled in order to obtain a mole ratio of Co to the sum of M and the raw metal of greater than or equal to about 0.8 and less than about 1:greater than about 0 and less than or equal to about 0.2. ¦ 7. The method of claim 5, further comprising forming a coating layer comprising Ni, Mn, Co, or a combination thereof, utilizing a dry or wet process, wherein the secondarily heat-treating is performed after pulverizing the primarily heat-treated mixture and the forming the coating layer. ¦ 8. The method of claim 5, wherein the primarily heat-treating is performed at a temperature in a range of about 950° C. to about 1100° C. ¦ 9. The method of claim 5, wherein the secondarily heat-treating is performed at a temperature in a range of about 900° C. to about 1050° C. ¦ 10. An electronic device comprising an electronic circuit powered by the rechargeable lithium battery of claim 1. | 1. A rechargeable lithium battery, comprising: a non-aqueous electrolyte;a negative electrode comprising a silicon-based negative active material; anda positive active material comprising a compound represented by a following Chemical Formula 1, Li1+xCo1−yMyO2 wherein,−0.2≦x≦0.2,0<y≦0.2,M comprises Ni and Mn,wherein a mole ratio of the Ni to Mn is in a range of about 9:0.1 to about 9:2.
15/244095 | US | P | Methods to recover cesium formate from a mixed alkali metal formate blend | Methods to recover or separate cesium formate or rubidium formate or both from a mixed alkali metal formate blend are described. One method involves adding cesium sulfate or rubidium sulfate to the mixed alkali metal formate blend in order to preferentially precipitate potassium sulfate from the mixed alkali metal formate blend. Another method involves adding cesium carbonate or cesium bicarbonate or both to preferentially precipitate potassium carbonate/bicarbonate and/or other non-cesium or non-rubidium metals from the mixed alkali metal blend. Further optional steps are also described. Still one other method involves converting cesium sulfate to cesium hydroxide. | 1. A method to convert at least a portion of cesium sulfate in solution to cesium hydroxide in said solution, said method comprising adding potassium hydroxide to said solution to form potassium sulfate precipitate and cesium hydroxide in said solution; and separating at least a portion of said potassium sulfate precipitate from said solution to obtain a resulting solution containing cesium hydroxide. ¦ 2. The method of claim 1, further comprising a) reducing water content from said resulting solution in order to precipitate additional potassium sulfate and b) separating at least a portion of said additional potassium sulfate precipitate from said resulting solution, and optionally repeating a) and b) one or more times. ¦ 3. The method of claim 2, wherein said removing water is achieved by heating said resulting solution. ¦ 4. The method of claim 2, wherein said repeating of a) and b) occurs at least once and said removing water is achieved by heating. ¦ 5. The method of claim 1, wherein said solution containing said cesium sulfate is at a temperature or raised to a temperature of about 50° C. or higher, so as to preferentially precipitate potassium sulfate and form cesium hydroxide in said solution. ¦ 6. The method of claim 1, further comprising a) heating said resulting solution to a temperature of from about 50° C. to boiling point of said resulting solution in order to reduce water content and precipitate additional potassium sulfate and b) separating at least a portion of additional potassium sulfate precipitate from said resulting solution, and repeating a) and b) at least once. ¦ 7. The method of claim 1, wherein said cesium sulfate in solution comprises from about 1 wt % to about 100 wt % cesium sulfate based on the weight of alkali metal salts present in said solution. ¦ 8. The method of claim 1, wherein said cesium sulfate in solution comprises from about 60 wt % to about 99 wt % cesium sulfate based on the weight of alkali metal salts present in said solution. ¦ 9. The method of claim 1, wherein said cesium sulfate in solution comprises from about 90 wt % to about 99 wt % cesium sulfate based on the weight of alkali metal salts present in said solution. ¦ 10. The method of claim 1, wherein said potassium hydroxide is added in an amount to react with from about 10 wt % to 100 wt % of cesium sulfate present in said solution. ¦ 11. The method of claim 1, wherein said potassium hydroxide is added in an amount to react with from 80 wt % to 99.5 wt % of cesium sulfate in said solution. ¦ 12. The method of claim 1, wherein said potassium hydroxide is added in an amount to react with from 95 wt % to 99 wt % of cesium sulfate in said solution. ¦ 13. The method of claim 1, wherein said potassium hydroxide is added as one addition to said solution. ¦ 14. The method of claim 1, wherein said potassium hydroxide is added as multiple additions at separate times to said solution. ¦ 15. The method of claim 1, wherein said adding is continuous, semi-continuous, or by single addition prior to said separating. ¦ 16. A method to convert at least a portion of cesium sulfate or rubidium sulfate or both in solution to cesium hydroxide or rubidium hydroxide or both in said solution, said method comprising adding potassium hydroxide to said solution to form potassium sulfate precipitate and cesium hydroxide or rubidium hydroxide or both in said solution; and separating at least a portion of said potassium sulfate precipitate from said solution to obtain a resulting solution containing cesium hydroxide or rubidium hydroxide or both. ¦ 17. The method of claim 16, further comprising a) reducing water content from said resulting solution in order to precipitate additional potassium sulfate and b) separating at least a portion of said additional potassium sulfate precipitate from said resulting solution, and optionally repeating a) and b) one or more times. ¦ 18. The method of claim 1, wherein said method is conducted in the absence of a barium compound. ¦ 19. The method of claim 2, wherein said method is conducted in the absence of a barium compound. ¦ 20. The method of claim 16, wherein said method is conducted in the absence of a barium compound. ¦ 21. The method of claim 17, wherein said method is conducted in the absence of a barium compound. | 1. A method to convert at least a portion of cesium sulfate in solution to cesium hydroxide in said solution, said method comprising adding potassium hydroxide to said solution to form potassium sulfate precipitate and cesium hydroxide in said solution; and separating at least a portion of said potassium sulfate precipitate from said solution to obtain a resulting solution containing cesium hydroxide.
14/688879 | US | P | Intrinsic complex halide elpasolite scintillators and methods of making and using same | The present disclosure is directed to a group of newly discovered intrinsic scintillation compounds. As intrinsic scintillators, these compounds do not require an external activator as a dopant. The new scintillators may include members of two elpasolite families with the general exemplary formulas of A2BMX(6-y)X′y and A3MX(6-y)X′y, (0<y<6). Component A may include at least one element selected from the group consisting alkali elements and thallium (Li, Na, K, Rb, Cs and Tl); Component B may include at least one element, different from the at least one element of component A, selected from the group consisting alkali elements (Li, Na, K, Rb, and Cs); Component M may include at least one element selected from the group consisting tri-valence elements (La, Gd, Lu, Bi, Y); Component X may include at least one element selected from the group consisting halide elements (F, Cl, Br and I); Component X′ may include at least one element, different from the at least one element of component X, selected from the group consisting halide elements (F, Cl, Br and I). The value of y may be in a range between 0 and 6 non-inclusively (i.e. 0<y<6, or y={1, 2, 3, 4, 5}). | 1. A scintillator consisting essentially of an undoped chemical compound comprising atoms from two different halide elements. ¦ 2. The scintillator of claim 1, wherein the chemical compound has a chemical formula of A2BMX(6-y)X′y wherein 0<y<6,A is one of Li, Na, K, Rb, Cs, and Tl,B is different from A and is one of Li, Na, K, Rb, and Cs,M is one of La, Gd, Lu, Bi, Y,X is one of F, Cl, Br, I, andX′ is different from X and is one of F, Cl, Br, and I. ¦ 3. The scintillator of claim 1, wherein the chemical compound has a chemical formula of A3MX(6-y)X′y wherein 0<y<6,A is one of Li, Na, K, Rb, Cs, and Tl,M is one of La, Gd, Lu, Bi, Y,X is one of F, Br, I, andX′ is different from X and is one of F, Br, and I. ¦ 4. The scintillator of claim 1, wherein the two different halide elements are F, Cl, Br, or I. ¦ 5. The scintillator of claim 1, wherein the chemical compound further comprises atoms from a trivalence element. ¦ 6. The scintillator of claim 1, wherein the chemical compound further comprises atoms from the group consisting of alkali elements and thallium. ¦ 7. A method of using an undoped chemical compound comprising atoms from two different halide elements as a scintillator. ¦ 8. The method of claim 7, wherein the chemical compound has a chemical formula of A2BMX(6-y)X′y wherein 0<y<6,A is one of Li, Na, K, Rb, Cs, and Tl,B is different from A and is one of Li, Na, K, Rb, and Cs,M is one of La, Gd, Lu, Bi, Y,X is one of F, Cl, Br, I, andX′ is different from X and is one of F, Cl, Br, and I. ¦ 9. The method of claim 7, wherein the chemical compound has a chemical formula of A3MX(6-y)X′y wherein 0<y<6,A is one of Li, Na, K, Rb, Cs, and Tl,M is one of La, Gd, Lu, Bi, Y,X is one of F, Br, I, andX′ is different from X and is one of F, Br, and I. ¦ 10. The method of claim 7, wherein the two different halide elements are F, Cl, Br, or I. ¦ 11. The method of claim 7, wherein the chemical compound further comprises atoms from a trivalence element. ¦ 12. The method of claim 7, wherein the chemical compound further comprises atoms from the group consisting of alkali elements and thallium. ¦ 13. A method of preparing an undoped scintillator compound comprising atoms from two different halide elements, comprising the steps of: mixing anhydrous starting materials;loading the mixed starting materials into a quartz ampoule;drying the mixed starting materials in the quartz ampoule under vacuum; andmelting the starting materials and synthesizing the scintillator compound using a single zone furnace,wherein the orientation of the quartz ampoule is inverted a plurality of times. ¦ 14. The method of claim 13, wherein the scintillator compound has a chemical formula of A2BMX(6-y)X′y wherein 0<y<6,A is one of Li, Na, K, Rb, Cs, and Tl,B is different from A and is one of Li, Na, K, Rb, and Cs,M is one of La, Gd, Lu, Bi, Y,X is one of F, Cl, Br, I, andX′ is different from X and is one of F, Cl, Br, and I. ¦ 15. The method of claim 13, wherein the scintillator compound has a chemical formula of A3MX(6-y)X′y wherein 0<y<6,A is one of Li, Na, K, Rb, Cs, and Tl,M is one of La, Gd, Lu, Bi, Y,X is one of F, Br, I, andX′ is different from X and is one of F, Br, and I. | 1. A scintillator consisting essentially of an undoped chemical compound comprising atoms from two different halide elements.
14/113156 | US | P | Process for producing fluorine-containing combined salt | Disclosed is a process for producing a fluorine-containing complex salt, characterized by that, on a reaction mother liquor containing a plurality of cation species and a fluoroanion in a state that they have been dissolved in a solvent, a trigger for accelerating decomposition of the fluoroanion is allowed to act, thereby precipitating a complex salt containing a plurality of cation species and fluorine, as a solid, from the reaction mother liquor. According to this process, it is possible to produce a monodispersed fluorine-containing complex salt with uniform particle size and shape. | 1. A process for producing a fluorine-containing complex salt comprising the step of triggering a reaction on a reaction mother liquor containing a plurality of cation species and a fluoroanion in a state that they have been dissolved in a solvent, wherein triggering the reaction applies energy to the reaction mother liquor, changes acidity of the reaction mother liquor, or both, thereby accelerating decomposition of the fluoroanion and precipitating a complex salt containing a plurality of cation species and fluorine, as a solid, from the reaction mother liquor, wherein the fluoroanion has an A-F bond, wherein A is at least one element selected from the group consisting of Al, Ti, B, Si, P, S, As, Se, Sb and Te. ¦ 2. The process for producing a fluorine-containing complex salt as claimed in claim 1, wherein at least one species of the plurality of cation species is a monovalent cation of an element of group 1, an at least divalent cation of an element of group 2, or an at least trivalent cation of an element of group 3 to group 13. ¦ 3. The process for producing a fluorine-containing complex salt as claimed in claim 1, wherein the fluoroanion is at least one selected from the group consisting of TiF62−, AlF63−, BF4−, SiF62−, PF6−, PO3F2−, PO2F2−, and SO3F−. ¦ 4. The process for producing a fluorine-containing complex salt as claimed in claim 1, wherein the substance for changing acidity of the reaction mother liquor is at least one selected from the group consisting of an acid, a base, and a chemical species that generates an acid or base by applying energy. | 1. A process for producing a fluorine-containing complex salt comprising the step of triggering a reaction on a reaction mother liquor containing a plurality of cation species and a fluoroanion in a state that they have been dissolved in a solvent, wherein triggering the reaction applies energy to the reaction mother liquor, changes acidity of the reaction mother liquor, or both, thereby accelerating decomposition of the fluoroanion and precipitating a complex salt containing a plurality of cation species and fluorine, as a solid, from the reaction mother liquor, wherein the fluoroanion has an A-F bond, wherein A is at least one element selected from the group consisting of Al, Ti, B, Si, P, S, As, Se, Sb and Te.
14/379215 | US | P | Selective extraction of potassium chloride employing tartaric acid as safe, benign and recyclable extractant | Although U.S. Pat. No. 8,182,784 teaches the recovery of potassium chloride from schoenite end liquor (SEL) using dipicrylamine as extractant, and consequently simplifies the recovery of sulphate of potash (SOP) from kainite mixed salt employing the scheme disclosed in U.S. Pat. No. 7,041,268, the hazards associated with this extractant have thwarted practical utilization of the invention. Many other extractants for potash recovery have been disclosed in the prior art but none has been found suitable so far for practical exploitation. It is disclosed herein that the bitartrate ion, and particularly L-bitartrate, precipitates out potassium bitartrate very efficiently from SEL with ca. 90% utilization of the extractant. In contrast, recovery of potassium bi-tartrate from sea bittern directly is relatively much lower. It is further disclosed that this precipitate can be treated with magnesium hydroxide and magnesium chloride to throw out magnesium tartrate with ca. 90% recovery while yielding a nearly saturated solution of potassium chloride which can be utilized for the reaction with schoenite to obtain SOP. It is further demonstrated that the magnesium tartrate can be treated with an appropriate amount of aqueous HCl and added into a subsequent batch of SEL to throw out potassium bitartrate once again which demonstrates the recyclability of the extractant. The overall loss of tartrate over a cycle was ca. 20% but the dissolved tartrate remaining in the K-depleted SEL and KCl solutions can be precipitated out as calcium tartrate from which tartaric acid can be recovered by known methods, curtailing thereby the loss of tartaric acid per kg of KCl to <5 g. It is also demonstrated that through a similar approach, seaweed sap containing ca. 4% KCl can be concentrated to 20-22% KCl, with excellent utilization efficiency of tartaric acid, and this solution can similarly be utilized for SOP preparation. Potassium salts bearing other anions such as sulphate, nitrate, phosphate and carbonate can also be prepared from the isolated potassium bitartrate. | 1. A safe and efficient extraction process for recovery of a solution of potassium chloride, free of impurities, wherein said process comprises the steps of: i. providing a) a schoenite end liquor containing 4.0-5.5% w/v K+ obtained from decomposition of kainite mixed salt into schoenite, b) seaweed sap from Kappaphycus alvarezi containing 3.0-4.5% w/v potassium chloride, or c) sea bittern having 3.25% w/v potassium chloride;ii. treating the schoenite end liquor, the seaweed sap, or the sea bittern obtained in step (i) with tartaric acid or a salt thereof and Mg(OH)2, to obtain precipitated potassium bi-tartrate and a potassium depleted residue, wherein the tartaric acid or a salt thereof is in a sub-stoichiometric amount, and a molar ratio of the tartaric acid or a salt thereof to the Mg(OH)2 is 2:1;iii. separating out the precipitated potassium bi-tartrate obtained in step (ii), and washing the precipitated potassium bi-tartrate obtained in step (ii) after separation with water to generate washings and washed potassium bi-tartrate;iv. adding the washings obtained in step (iii) into the potassium-depleted residue obtained in step (ii);v. treating the washed potassium bi-tartrate obtained in step (iii) with a stoichiometric amount of MgCl2 and a stoichiometric amount of Mg(OH)2 to convert the washed potassium bi-tartrate to magnesium tartrate while generating a potassium chloride solution;vi. separating the magnesium tartrate obtained in step (v) from the potassium chloride solution obtained in step (v), washing the magnesium tartrate after separation to give washings and washed magnesium tartrate;vii. treating the K-depleted residue obtained in step (iv) and the potassium chloride solution obtained in step (vi) with calcium carbonate and calcium chloride to precipitate out residual tartaric acid in a form of insoluble calcium tartrate;viii. adding the washed magnesium tartrate of step (vi) into a second schoenite end liquor along with a stoichiometric amount of aqueous HCl to precipitate out potassium bi-tartrate;ix. adding the potassium bi-tartrate from step (viii) into the washings of step (vi) and an additional amount of water followed by treating with a stoichiometric amounts of MgCl2 and a stoichiometric amount of Mg(OH)2 to precipitate out magnesium tartrate and obtaining a solution of Potassium chloride followed by regenerating tartaric acid from calcium tartrate obtained in step (vii). ¦ 2. The process as claimed in claim 1, wherein in step (ii) the tartaric acid or a salt thereof is in DL, D, or L form. ¦ 3. The process as claimed in claim 2, wherein recovery of potassium bi-tartrate is 85-95 mol % with respect to L-tartaric acid or a salt thereof and magnesium L-tartrate used in steps (ii) and (viii), respectively. ¦ 4. The process as claimed in claim 2, wherein the washings of magnesium tartrate obtained in step (vi), contained 7-9% KCl in case of L-tartaric acid and 14-16% KCl in case of DL tartaric acid. ¦ 5. The process as claimed in claim 2, wherein the tartaric acid or a salt thereof is L-tartaric acid or a salt thereof. ¦ 6. The process as claimed in claim 5, wherein amounts of L-tartaric acid and magnesium L-tartrate in steps (ii) and (viii), respectively, are in the range of 85-95 mol % of the amount of K+ in the schoenite end liquor, the seaweed sap, or the sea bittern. ¦ 7. The process as claimed in claim 1, wherein in step (ii), the schoenite end liquor, the seaweed sap, or the sea bittern is treated with tartaric acid and Mg(OH)2, at a temperature of 20 to 35° C. ¦ 8. The process as claimed in claim 1, wherein in step (i), seaweed sap from Kappaphycus alvarezi containing 3.0-4.5% w/v potassium chloride is used. ¦ 9. The process as claimed in claim 1, wherein in step (i), sea bittern having 3.25% w/v potassium chloride is used. ¦ 10. The process as claimed in claim 9, wherein L-tartaric acid or a salt thereof is used in step (ii), and recovery of potassium L-bitartrate from sea bittern having 3.25% w/v KCl is 54-58 mol %. ¦ 11. The process as claimed in claim 1, wherein in step (vii) the residual tartaric acid is reduced to 200-400 ppm. ¦ 12. The process as claimed in claim 1, wherein Mg(OH)2 required in the process of steps (ii) and (v) is generated as part of an integrated processes for sulphate of potash recovery from kainite mixed salt. ¦ 13. The process as claimed in claim 1, wherein the calcium carbonate in step (vii) is obtained from an integrated production of sulphate of potash and ammonium sulphate from kainite mixed salt. ¦ 14. The process as claimed in claim 1, wherein the potassium chloride solution of step (v) produces sulphate of potash on reaction with schoenite. ¦ 15. The process as claimed in claim 1, wherein recovery of magnesium tartrate obtained in step (vi) with respect to potassium bi-tartrate is 85-95 mol %. | 1. A safe and efficient extraction process for recovery of a solution of potassium chloride, free of impurities, wherein said process comprises the steps of: i. providing a) a schoenite end liquor containing 4.0-5.5% w/v K+ obtained from decomposition of kainite mixed salt into schoenite, b) seaweed sap from Kappaphycus alvarezi containing 3.0-4.5% w/v potassium chloride, or c) sea bittern having 3.25% w/v potassium chloride;ii. treating the schoenite end liquor, the seaweed sap, or the sea bittern obtained in step (i) with tartaric acid or a salt thereof and Mg(OH)2, to obtain precipitated potassium bi-tartrate and a potassium depleted residue, wherein the tartaric acid or a salt thereof is in a sub-stoichiometric amount, and a molar ratio of the tartaric acid or a salt thereof to the Mg(OH)2 is 2:1;iii. separating out the precipitated potassium bi-tartrate obtained in step (ii), and washing the precipitated potassium bi-tartrate obtained in step (ii) after separation with water to generate washings and washed potassium bi-tartrate;iv. adding the washings obtained in step (iii) into the potassium-depleted residue obtained in step (ii);v. treating the washed potassium bi-tartrate obtained in step (iii) with a stoichiometric amount of MgCl2 and a stoichiometric amount of Mg(OH)2 to convert the washed potassium bi-tartrate to magnesium tartrate while generating a potassium chloride solution;vi. separating the magnesium tartrate obtained in step (v) from the potassium chloride solution obtained in step (v), washing the magnesium tartrate after separation to give washings and washed magnesium tartrate;vii. treating the K-depleted residue obtained in step (iv) and the potassium chloride solution obtained in step (vi) with calcium carbonate and calcium chloride to precipitate out residual tartaric acid in a form of insoluble calcium tartrate;viii. adding the washed magnesium tartrate of step (vi) into a second schoenite end liquor along with a stoichiometric amount of aqueous HCl to precipitate out potassium bi-tartrate;ix. adding the potassium bi-tartrate from step (viii) into the washings of step (vi) and an additional amount of water followed by treating with a stoichiometric amounts of MgCl2 and a stoichiometric amount of Mg(OH)2 to precipitate out magnesium tartrate and obtaining a solution of Potassium chloride followed by regenerating tartaric acid from calcium tartrate obtained in step (vii).
13/978041 | US | P | Cathode active material with whole particle concentration gradient for lithium secondary battery, method for preparing same, and lithium secondary battery having same | The present invention relates to a cathode active material, method for preparing same, and a lithium secondary battery having same, and more specifically, to a composite cathode active material, a method for preparing same, and a lithium secondary battery having same, the composite cathode active material having excellent lifespan characteristics and charge/discharge characteristics due to the stabilization of crystal structure, and thermostability even in high temperatures. | 1. A cathode active material for a lithium secondary battery with whole particle concentration gradient comprises: the core expressed by the following formula 1; andthe surface part expressed by the following formula 2, Lia1M1x1M2y1M3z1M4wO2+δ [Formula 1]Lia2M1x2M2y2M3z2M4wO2+δ [Formula 2]wherein, the concentrations of the M1, the M2 and the M3 have continuous concentration gradient from the core to the surface;M1, M2 and M3 are selected from the group consisting of Ni, Co, Mn and a combination thereof;M4 is selected from the group consisting of Fe, Na, Mg, Ca, Ti, V, Cr, Cu, Zn, Ge, Sr, Ag, Ba, Zr, Nb, Mo, Al, Ga, B and a combination thereof; 0<a1≦1.1, 0<a2≦1.1, 0≦x1≦1, 0≦x2≦1, 0≦y1≦1, 0≦y2≦1, 0≦z1≦1, 0≦z2≦1, 0≦w≦0.1, 0.0≦δ≦0.02, 0<x1+y1+z1≦1, 0<x2+y2+z2≦1, x1≦x2, y1≦y2 and z2≦z1;the concentrations of all metals making up the cathode active material show continuous concentration gradient in the entire region, from the particle core to the surface part,the particle core is within the diameter 0.2 μm from the center of the active material particle, andwherein the concentration of Co change from the particle core to the surface part is more than 0 but equal or less than 0.83 mol % per μm. ¦ 2. The cathode active material according to claim 1, wherein the concentration of M1 is increased from the core to the surface part with continuous concentration gradient, the concentration of M2 is increased from the core to the surface part with continuous concentration gradient, and the concentration of the M3 is decreased from the core to the surface part with continuous concentration gradient. ¦ 3. The cathode active material according to claim 2, wherein M1 is Co, M2 is Mn and M3 is Ni. ¦ 4. The cathode active material-according to claim 2, wherein the concentration range of M3 at the core, z1 is 0.6≦z1≦1, and the concentration difference between the core and the surface part of the M3 is 0.2≦¦z2−z1¦≦0.4. ¦ 5. The cathode active material according to claim 2, wherein the concentration range of M1 at the core, x1 is 0≦x1≦0.2, and the concentration difference between the core and the surface part of the M1 is 0.05≦¦x2−x1¦≦0.1. ¦ 6. The cathode active material according to claim 2, wherein the concentration range of M2 at the core, y1 is 0≦y1≦0.1, and the concentration difference between the core and the surface part of M2 is 0.2≦¦y2−y1≦0.4. ¦ 7. The cathode active material according to claim 1, wherein the concentration gradients of M1, M2 and M3 are constant from the particle core to the surface part. ¦ 8. A lithium secondary battery comprising the cathode active material of claim 1. ¦ 9. The cathode active material according to claim 1, wherein the surface part of the particle is within the radius 0.2 μm from the outermost shell of the active material particle. ¦ 10. A method for preparing a cathode active material according to claim 1 comprises: a first step of preparing a metal salt aqueous solution for forming the core and a metal salt aqueous solution for forming the surface part, which contain M1, M2 and M3 as a metal salt aqueous solution, wherein the concentrations of M1, M2 and M3 are different each other;a second step of forming precipitates by mixing the metal salt aqueous solution for forming the core and the metal salt aqueous solution for forming the surface part at a mixing ratio from 100 v %: 0 v % to 0 v %: 100 v % with gradual change and by mixing a chelating agent and a basic aqueous solution to a reactor at the same time, wherein the concentrations of M1, M2 and M3 have continuous concentration gradient from the core to the surface part;a third step of preparing an active material precursor by drying or heat-treating the obtained precipitates; anda fourth step of mixing the active material precursor and a lithium salt and then heat-treating thereof. ¦ 11. The method according to claim 10, wherein the molar ratio of the chelating agent and the metal salt aqueous solution is 0.2 to 1.0:1. ¦ 12. The method according to claim 10, wherein the heat-treating process after mixing the active material precursor and the lithium salt is conducted at 700 to 1100° C. ¦ 13. The method according to claim 10, which further comprises a pre-calcining process by maintaining at 250 to 650° C. for 5 to 20 hours, before heat-treating after mixing the active material precursor and the lithium salt. ¦ 14. The method according to claim 10, wherein in the second step, pH is within 10 to 12.5, reaction temperature is within 30 to 80° C., and reaction stirring speed is within 100 to 2000 rpm under nitrogen flow. | 1. A cathode active material for a lithium secondary battery with whole particle concentration gradient comprises: the core expressed by the following formula 1; andthe surface part expressed by the following formula 2, Lia1M1x1M2y1M3z1M4wO2+δ [Formula 1]Lia2M1x2M2y2M3z2M4wO2+δ [Formula 2]wherein, the concentrations of the M1, the M2 and the M3 have continuous concentration gradient from the core to the surface;M1, M2 and M3 are selected from the group consisting of Ni, Co, Mn and a combination thereof;M4 is selected from the group consisting of Fe, Na, Mg, Ca, Ti, V, Cr, Cu, Zn, Ge, Sr, Ag, Ba, Zr, Nb, Mo, Al, Ga, B and a combination thereof; 0<a1≦1.1, 0<a2≦1.1, 0≦x1≦1, 0≦x2≦1, 0≦y1≦1, 0≦y2≦1, 0≦z1≦1, 0≦z2≦1, 0≦w≦0.1, 0.0≦δ≦0.02, 0<x1+y1+z1≦1, 0<x2+y2+z2≦1, x1≦x2, y1≦y2 and z2≦z1;the concentrations of all metals making up the cathode active material show continuous concentration gradient in the entire region, from the particle core to the surface part,the particle core is within the diameter 0.2 μm from the center of the active material particle, andwherein the concentration of Co change from the particle core to the surface part is more than 0 but equal or less than 0.83 mol % per μm.
14/157051 | US | P | Integrated carbon dioxide removal and ammonia-soda process | The present invention relates to an method for producing sodium carbonate by integration of a carbon dioxide capture process with an ammonia-soda process. The present invention moreover relates to a plant for producing sodium carbonate comprising a carbon dioxide capture system and an ammonia-soda system. Uses of fluid streams generated in a carbon dioxide capture process in an ammonia-soda process is moreover disclosed. | 1. A method for producing sodium carbonate, comprising integrating a carbon dioxide capture process with an ammonia-soda process, wherein the carbon dioxide capture process comprises: providing a process gas stream containing carbon dioxide;removing the carbon dioxide from the process gas stream by bringing the process gas stream into contact with a carbon dioxide-lean ammoniated solution in an absorption unit to allow absorption of the carbon dioxide into the carbon dioxide-lean ammoniated solution to generate a solution enriched with carbon dioxide and a gas stream depleted in carbon dioxide and enriched in ammonia; andremoving the carbon dioxide from the solution enriched with carbon dioxide by desorption in a regeneration unit to generate a carbon dioxide rich gas stream and the carbon dioxide-lean ammoniated solution,and the ammonia-soda process comprises: forwarding the carbon dioxide rich gas stream from the regeneration unit to a carbonator for reacting the carbon dioxide rich gas stream with an ammoniated brine solution to generate sodium bicarbonate, and converting the sodium bicarbonate to sodium carbonate; andforwarding a fluid containing ammonia generated in the ammonia-soda process as make-up ammonia to the absorption unit for removing the carbon dioxide from the process gas stream. ¦ 2. The method according to claim 1, wherein the ammonia-soda process further comprises providing the gas stream depleted in carbon dioxide and enriched in ammonia derived directly from the carbon dioxide removal step to an ammonia scrubber of the ammonia-soda process; and contacting the gas stream depleted in carbon dioxide and enriched in ammonia with a wash solution in the ammonia scrubber to generate a gas depleted in ammonia and the ammoniated brine solution. ¦ 3. The method according to claim 1, wherein the process gas stream comprises at least a portion of diluted carbon dioxide process gas generated in the ammonia-soda process. ¦ 4. The method according to claim 2, wherein the wash solution of the ammonia scrubber is an aqueous solution containing sodium chloride. | 1. A method for producing sodium carbonate, comprising integrating a carbon dioxide capture process with an ammonia-soda process, wherein the carbon dioxide capture process comprises: providing a process gas stream containing carbon dioxide;removing the carbon dioxide from the process gas stream by bringing the process gas stream into contact with a carbon dioxide-lean ammoniated solution in an absorption unit to allow absorption of the carbon dioxide into the carbon dioxide-lean ammoniated solution to generate a solution enriched with carbon dioxide and a gas stream depleted in carbon dioxide and enriched in ammonia; andremoving the carbon dioxide from the solution enriched with carbon dioxide by desorption in a regeneration unit to generate a carbon dioxide rich gas stream and the carbon dioxide-lean ammoniated solution,and the ammonia-soda process comprises: forwarding the carbon dioxide rich gas stream from the regeneration unit to a carbonator for reacting the carbon dioxide rich gas stream with an ammoniated brine solution to generate sodium bicarbonate, and converting the sodium bicarbonate to sodium carbonate; andforwarding a fluid containing ammonia generated in the ammonia-soda process as make-up ammonia to the absorption unit for removing the carbon dioxide from the process gas stream.
14/463170 | US | P | Cathode active material with whole particle concentration gradient for lithium secondary battery, method for preparing the same, and lithium secondary battery having the same | The present invention relates to an anode active material with whole particle concentration gradient for a lithium secondary battery, a method for preparing same, and a lithium secondary battery having same, and more specifically, to a composite anode active material, a method for manufacturing same, and a lithium secondary battery having same, the composite anode active material having excellent lifetime characteristics and charge/discharge characteristics through the stabilization of crystal structure as the concentration of a metal comprising the anode active material shows concentration gradient in the whole particle, and having thermostability even in high temperatures. | 1. A cathode active material for a lithium secondary battery with whole particle concentration gradient comprising: a core expressed by the following formula 1; anda surface part expressed by the following formula 2, Lia1M1xM2y1M3z1M4wO2+δ [Formula 1]Lia2M1xM2y2M3z2M4wO2+δ [Formula 2] wherein the concentration of the M1 is constant from the core to the surface part;the concentration of the M2 and the concentration of the M3 have continuous concentration gradient from the core to the surface,M1 is Ni,M2 and M3 are selected from the group consisting of Co, Mn and a combination thereof;M4 is selected from the group consisting of Fe, Na, Mg, Ca, Ti, V, Cr, Cu, Zn, Ge, Sr, Ag, Ba, Zr, Nb, Mo, Al, Ga, B and a combination thereof; 0<a1≦1.1, 0<a2≦1.1, 0≦x≦1, 0≦y1≦1, 0≦y2≦1, 0≦z1≦1, 0≦z2≦1, 0≦w≦0.1, 0.0≦δ≦0.02, 0<x+y1+z1≦1, 0<x+y2+z2≦1, and y1≦y2, z2≦z1; the concentration of a metal making up the cathode active material for a lithium secondary battery shows continuous concentration gradient in the entire region, from the particle core to the surface part; andthe center part of the particle is within the radius 0.2 μm from the middle of the active material particle. ¦ 2. The cathode active material according to claim 1, wherein the concentration of M2 is increased with continuous concentration gradient from the core to the surface part, and the concentration of M3 is decreased with continuous concentration gradient from the core to the surface part. ¦ 3. The cathode active material according to claim 2, wherein M2 is Mn and the M3 is Co. ¦ 4. The cathode active material according to claim 3, wherein the concentration range of the M1, x is 0.4<x<1. ¦ 5. The cathode active material according to claim 4, wherein the concentration range of the M1 is 0.6≦x≦0.9, 0.2≦¦y2−y1¦≦0.4, 0.2≦¦z2−z1¦≦0.4, 0.2≦y2≦0.4 and 0≦z2≦0.1. ¦ 6. The cathode active material according to claim 3, wherein the concentration gradient of the M2 is constant from the particle core to the surface part. ¦ 7. The cathode active material according to claim 3, wherein the concentration gradient of the M3 is constant from the particle core to the surface part. ¦ 8. A lithium secondary battery comprising the cathode active material for a lithium secondary battery of claim 1. | 1. A cathode active material for a lithium secondary battery with whole particle concentration gradient comprising: a core expressed by the following formula 1; anda surface part expressed by the following formula 2, Lia1M1xM2y1M3z1M4wO2+δ [Formula 1]Lia2M1xM2y2M3z2M4wO2+δ [Formula 2] wherein the concentration of the M1 is constant from the core to the surface part;the concentration of the M2 and the concentration of the M3 have continuous concentration gradient from the core to the surface,M1 is Ni,M2 and M3 are selected from the group consisting of Co, Mn and a combination thereof;M4 is selected from the group consisting of Fe, Na, Mg, Ca, Ti, V, Cr, Cu, Zn, Ge, Sr, Ag, Ba, Zr, Nb, Mo, Al, Ga, B and a combination thereof; 0<a1≦1.1, 0<a2≦1.1, 0≦x≦1, 0≦y1≦1, 0≦y2≦1, 0≦z1≦1, 0≦z2≦1, 0≦w≦0.1, 0.0≦δ≦0.02, 0<x+y1+z1≦1, 0<x+y2+z2≦1, and y1≦y2, z2≦z1; the concentration of a metal making up the cathode active material for a lithium secondary battery shows continuous concentration gradient in the entire region, from the particle core to the surface part; andthe center part of the particle is within the radius 0.2 μm from the middle of the active material particle.
14/549926 | US | P | Methods to recover cesium formate from a mixed alkali metal formate blend | Methods to recover or separate cesium formate or rubidium formate or both from a mixed alkali metal formate blend are described. One method involves adding cesium sulfate or rubidium sulfate to the mixed alkali metal formate blend in order to preferentially precipitate potassium sulfate from the mixed alkali metal formate blend. Another method involves adding cesium carbonate or cesium bicarbonate or both to preferentially precipitate potassium carbonate/bicarbonate and/or other non-cesium or non-rubidium metals from the mixed alkali metal blend. Further optional steps are also described. Still one other method involves converting cesium sulfate to cesium hydroxide. | 1. A method to recover at least a portion of cesium formate from a mixed alkali metal formate blend in solution comprising cesium formate and potassium formate, said method comprising: adding cesium sulfate to said mixed alkali metal formate blend to form potassium sulfate precipitate and additional cesium formate in said solution; andseparating at least a portion of said potassium sulfate precipitate from said solution to obtain a purified solution. ¦ 2. The method of claim 1, further comprising a) reducing water content from said purified solution in order to precipitate additional potassium sulfate and b) separating at least a portion of said additional potassium sulfate precipitate from said purified solution, and optionally repeating a) and b) one or more times. ¦ 3. The method of claim 2, wherein said repeating of a) and b) occurs at least once and said removing water is achieved by heating. ¦ 4. The method of claim 1, wherein said alkali metal formate blend is at a temperature or raised to a temperature of about 50° C. or higher, so as to preferentially precipitate potassium sulfate precipitate and form additional cesium formate in said solution. ¦ 5. The method of claim 1, further comprising a) heating said purified solution to a temperature of from about 50° C. to boiling point of said purified solution in order to reduce water content and precipitate additional potassium sulfate and b) separating at least a portion of additional potassium sulfate precipitate from said purified solution, and repeating a) and b) at least once. ¦ 6. The method of claim 1, wherein said mixed alkali metal formate blend in solution comprises from about 20 wt % to about 60 wt % cesium formate and from about 80 wt % to about 40 wt % potassium formate based on the weight of alkali metal formates present in said blend. ¦ 7. The method of claim 1, wherein said cesium sulfate is added in an amount to react with from 50 wt % to 95 wt % of potassium formate present in said blend. ¦ 8. The method of claim 1, wherein said cesium sulfate is added as multiple additions at separate times to said blend. ¦ 9. The method of claim 1, wherein said method is conducted in the absence of a barium compound. ¦ 10. The method of claim 2, wherein said purified solution, after said steps a) and b), has a specific gravity of from about 2 to about 2.3 s.g. at 25° C. ¦ 11. The method of claim 1, wherein said purified solution has a specific gravity of from about 2 to about 2.3 s.g. at 25° C. ¦ 12. The method of claim 1, wherein said purified solution has sulfate levels of 16,000 ppm or less. ¦ 13. The method of claim 1, wherein said purified solution has sulfate levels of 600 ppm or less. ¦ 14. The method of claim 1, further comprising adding potassium hydroxide to said mixed alkali metal formate blend, wherein said potassium hydroxide is added before, at the same time, or after said adding of said cesium sulfate. ¦ 15. The method of claim 14, wherein cesium hydroxide additionally forms, and said method further comprises adding formic acid to said purified solution to convert at least a portion of said cesium hydroxide to cesium formate. ¦ 16. The method of claim 14, wherein said potassium hydroxide is added in an amount to form cesium hydroxide which is present in said purified solution so as to raise the pH of the purified solution. ¦ 17. The method of claim 16, wherein said pH is raised from about 1 pH unit to about 5 pH units by the cesium hydroxide. ¦ 18. The method of claim 1, further comprising pre-treating said mixed alkali formate blend to remove non-formate material other than water, by filtering or raising the pH of the mixed alkali metal formate blend. ¦ 19. A method to recover at least a portion of cesium formate or rubidium formate or both, from a mixed alkali metal formate blend in solution comprising component 1) cesium formate or rubidium formate or both and component 2) potassium formate, lithium formate, or sodium formate, or any combination thereof, said method comprising: adding cesium sulfate or rubidium sulfate or both to said mixed alkali metal formate blend to form an alkali metal sulfate precipitate and additional cesium formate or rubidium formate or both in said solution; andseparating at least a portion of said alkali metal sulfate precipitate from said solution to obtain a purified solution. ¦ 20. The method of claim 19, further comprising a) reducing water content from said purified solution in order to precipitate additional alkali metal sulfate and b) separating at least a portion of said additional alkali metal sulfate precipitate from said purified solution, and optionally repeating a) and b) one or more times. ¦ 21. The method of claim 20, wherein said repeating of a) and b) occurs at least once and said removing water is achieved by heating. ¦ 22. The method of claim 19, wherein said alkali metal formate blend is at a temperature or raised to a temperature of about 50° C. or higher, so as to preferentially precipitate an alkali metal sulfate precipitate and form additional cesium formate or rubidium formate or both in said solution. ¦ 23. The method of claim 19, further comprising adding potassium hydroxide to said mixed alkali metal formate blend, wherein said potassium hydroxide is added before, at the same time, or after said adding of said cesium sulfate, rubidium sulfate or both. ¦ 24. The method of claim 23, wherein cesium hydroxide, rubidium hydroxide or both additionally forms, and said method further comprises adding formic acid to said purified solution to convert at least a portion of said cesium hydroxide, rubidium hydroxide, or both to cesium formate, rubidium formate, or both, respectively. ¦ 25. The method of claim 23, wherein said potassium hydroxide is added in an amount to form cesium hydroxide, rubidium hydroxide, or both, which is present in said purified solution so as to raise the pH of the purified solution. ¦ 26. The method of claim 25, wherein said pH is raised at least 1 pH unit by the cesium hydroxide, rubidium hydroxide or both. ¦ 27. A method to recover at least a portion of cesium formate from a mixed alkali metal formate blend in solution comprising cesium formate and potassium formate, said method comprising: adding cesium carbonate or cesium bicarbonate or both to said mixed alkali metal formate blend to form potassium carbonate precipitate or potassium bicarbonate precipitate or both and additional cesium formate in said solution; andseparating at least a portion of said potassium carbonate precipitate or potassium bicarbonate precipitate or both from said solution to obtain a purified solution. ¦ 28. The method of claim 27, wherein said alkali metal formate blend is at a temperature or raised to a temperature of about 50° C. or higher, so as to preferentially precipitate potassium carbonate precipitate or potassium bicarbonate precipitate or both and form additional cesium formate in said solution. ¦ 29. The method of claim 27, further comprising a) reducing water content from said purified solution in order to precipitate additional potassium carbonate or potassium bicarbonate or both and b) separating at least a portion of said additional potassium carbonate precipitate or potassium bicarbonate precipitate or both from said purified solution, and optionally repeating a) and b) one or more times. ¦ 30. The method of claim 29, wherein said repeating of a) and b) occurs at least once and said removing water is achieved by heating. ¦ 31. The method of claim 27, wherein said temperature is from about 50° C. to boiling point of said mixed alkali formate blend in solution. ¦ 32. The method of claim 27, further comprising adding water and formic acid to said potassium carbonate precipitate or potassium bicarbonate precipitate or both that is separated to form potassium formate in solution. ¦ 33. The method of claim 27, further comprising adding potassium hydroxide to said mixed alkali metal formate blend, wherein said potassium hydroxide is added before, at the same time, or after said adding of said cesium carbonate or cesium bicarbonate or both. ¦ 34. The method of claim 33, wherein cesium hydroxide additionally forms, and said method further comprises adding formic acid to said purified solution to convert at least a portion of said cesium hydroxide to cesium formate. ¦ 35. The method of claim 33, wherein said potassium hydroxide is added in an amount to form cesium hydroxide which is present in said purified solution so as to raise the pH of the purified solution. ¦ 36. A method to recover at least a portion of cesium formate or rubidium formate or both from a mixed alkali metal formate blend in solution comprising component 1) cesium formate or rubidium formate or both and component 2) potassium formate, lithium formate, or sodium formate, or any combination thereof, said method comprising adding cesium carbonate, cesium bicarbonate, rubidium carbonate, or rubidium bicarbonate, or any combination thereof, to said mixed alkali metal formate blend to form an alkali metal carbonate precipitate or alkali metal bicarbonate precipitate or both and additional cesium formate or rubidium formate or both in said solution; and separating at least a portion of said alkali metal carbonate precipitate or alkali metal bicarbonate precipitate from said solution to obtain a purified solution. ¦ 37. The method of claim 36, wherein said alkali metal formate blend is at a temperature or raised to a temperature of about 50° C. or higher, so as to preferentially precipitate said alkali metal carbonate precipitate or alkali metal bicarbonate precipitate or both, and form additional cesium formate, rubidium formate or both in said solution. ¦ 38. The method of claim 36, further comprising adding potassium hydroxide to said mixed alkali metal formate blend, wherein said potassium hydroxide is added before, at the same time, or after said adding of said cesium carbonate, cesium bicarbonate, rubidium carbonate, or rubidium bicarbonate, or any combination thereof. ¦ 39. The method of claim 38, wherein cesium hydroxide, rubidium hydroxide or both additionally forms, and said method further comprises adding formic acid to said purified solution to convert at least a portion of said cesium hydroxide to cesium formate, or at least a portion of said rubidium hydroxide to rubidium formate, or both. ¦ 40. The method of claim 38, wherein said potassium hydroxide is added in an amount to form cesium hydroxide, rubidium hydroxide or both, which is present in said purified solution so as to raise the pH of the purified solution. | 1. A method to recover at least a portion of cesium formate from a mixed alkali metal formate blend in solution comprising cesium formate and potassium formate, said method comprising: adding cesium sulfate to said mixed alkali metal formate blend to form potassium sulfate precipitate and additional cesium formate in said solution; andseparating at least a portion of said potassium sulfate precipitate from said solution to obtain a purified solution.
13/910672 | US | P | System and methods for a cathode active material for a lithium ion battery cell | A material includes a first lithium metal oxide (LMO) component formed using a spray-dry technique and a second LMO component formed using a co-precipitation technique. In particular, the LMO components may include lithium nickel manganese cobalt oxide (NMC). The material may further include a binder and a conductive component. | 1. A lithium ion battery cell, comprising: a cathode comprising an active material, wherein the active material comprises both a spray-dried lithium metal oxide (LMO) component and a co-precipitated LMO component, wherein the spray-dried and the co-precipitated LMO components are both lithium nickel manganese cobalt oxide (NMC) materials having the formula LiNi1/3Co1/3Mn1/3O2. ¦ 2. The battery cell of claim 1, wherein the active material has a surface area between approximately 0.4 square meter per gram (m2/g) and approximately 1.2 m2/g. ¦ 3. The battery cell of claim 1, wherein the spray-dried and the co-precipitated LMO components provide greater power retention together than the spray-dried LMO component or the co-precipitated LMO component alone. ¦ 4. The battery cell of claim 1, wherein the spray-dried and the co-precipitated LMO components provide less cycle fade together than the spray-dried LMO component alone. ¦ 5. The battery cell of claim 1, wherein the spray-dried and the co-precipitated LMO components provide a greater power output together than the co-precipitated LMO component alone. ¦ 6. The battery cell of claim 1, wherein the lithium ion battery cell comprises a cylindrical, prismatic, or pouch lithium ion battery cell. ¦ 7. The battery cell of claim 1, wherein the active material comprises at least 25% spray-dried LMO component by weight. ¦ 8. The battery cell of claim 1, wherein the active material comprises the spray-dried and the co-precipitated LMO components in approximately equal parts. ¦ 9. A method of making a cathode of a battery cell, comprising: mixing a spray-dried lithium metal oxide (LMO) component and a co-precipitated LMO component, wherein the spray-dried the co-precipitated LMO components are both lithium nickel manganese cobalt oxide (NMC) materials having the formula LiNi1/3Co1/3Mn1/3O2; andbinding the mixed spray-dried and co-precipitated components to a metallic surface. ¦ 10. The method of claim 9, comprising forming the spray-dried LMO component using a spray-dry technique and forming the co-precipitated LMO component using a co-precipitation technique. ¦ 11. The method of claim 9, wherein the mixed spray-dried and co-Precipitated components comprise at least 25% co-precipitated LMO component by weight. ¦ 12. The method of claim 9, comprising forming a slurry comprising approximately 95 wt% of the mixed spray-dried and co-precipitated components, 3 wt % conductive carbon, and 2 wt % of polyvinylidene difluoride (PVDF) binder. ¦ 13. The method of claim 12, wherein binding the mixed spray-dried and co-precipitated components to the metallic surface comprises casting the slurry on the metallic surface and then drying the metallic surface. ¦ 14. The method of claim 9, comprising calendaring the metallic surface, folding, and pressing the metallic surface to a desired thickness and density to form the cathode of the battery cell. ¦ 15. The method of claim 9, comprising forming the battery cell by stacking the metallic surface with a polymer separator and a negative electrode, disposing the stack within a housing, filling the housing with an electrolyte, and vacuum-sealing the housing. ¦ 16. The method of claim 15, wherein the battery cell is configured to provide one or more of: greater power retention, greater power output, and less cycle fade than another battery cell with only the first or the second LMO component. ¦ 17. A material, comprising: a mixture of a spray-dried lithium metal oxide (LMO) component and a co-precipitated LMO component, wherein the spray-dried and the co-precipitated LMO components are both lithium nickel manganese cobalt oxide (NMC) materials having the formula LiNi1/3Co1/3Mn1/3O2. ¦ 18. The material of claim 17, wherein the material comprises about a 1:1 mixture of the spray-dried and the co-precipitated LMO components. ¦ 19. The material of claim 17, wherein the material comprises a binder and a conductive component. ¦ 20. The material of claim 19, wherein the material comprises 2 wt % binder and 3 wt % conductive component. ¦ 21. The material of claim 19, wherein the binder comprises polyvinylidene difluoride (PVDF) and the conductive component comprises conductive carbon. | 1. A lithium ion battery cell, comprising: a cathode comprising an active material, wherein the active material comprises both a spray-dried lithium metal oxide (LMO) component and a co-precipitated LMO component, wherein the spray-dried and the co-precipitated LMO components are both lithium nickel manganese cobalt oxide (NMC) materials having the formula LiNi1/3Co1/3Mn1/3O2.
12/811663 | US | P | Process for producing sodium bicarbonate | In a process to produce sodium carbonate, a first production solution comprising sodium carbonate is introduced into less basic compartments of an electrodialyzer comprising alternating less basic and more basic adjacent compartments separated from each other by cationic membranes, the more basic compartments being delimited by anionic faces of bipolar membranes on one side and by the cationic membranes on the other side; a second production solution comprising sodium carbonate is introduced into the more basic compartments of the electrodialyzer; a solution comprising sodium hydroxide is produced into the more basic compartments by combination of sodium ions flux sodium ions crossing the cationic membrane and hydroxyl ions flux crossing the anionic face of the bipolar membranes, and is then extracted from the electrodialyzer to be used as a reaction solution; and the reaction solution is reacted with sodium bicarbonate in order to form a produced solution comprising sodium carbonate. | 1. A process to produce sodium carbonate, comprising: introducing a first production solution comprising sodium carbonate into less basic compartments of an electrodialyser comprising alternating less basic and more basic adjacent compartments separated from each other by cationic membranes, the more basic compartments being delimited by anionic faces of bipolar membranes on one side and by the cationic membranes on the other side;introducing a second production solution comprising sodium carbonate into the more basic compartments of the electrodialyser;producing a solution comprising sodium hydroxide into the more basic compartments, by combination of flux of sodium ions crossing the cationic membrane and flux of hydroxyl ions crossing the anionic face of the bipolar membranes;extracting the solution comprising sodium hydroxide from the more basic compartments of the electrodialyser and using such solution to constitute a reaction solution; andreacting the reaction solution with sodium bicarbonate in order to form a produced solution comprising sodium carbonate. ¦ 2. The process according to claim 1, wherein the reaction solution is reacted with sodium bicarbonate by putting said reaction solution into contact with a mineral ore comprising sodium bicarbonate. ¦ 3. The process according to claim 2, wherein the mineral ore comprising sodium bicarbonate is an underground trona or nahcolite ore mineral. ¦ 4. The process according to claim 1, wherein the reaction solution is reacted with sodium bicarbonate by mixing said reaction solution with a solution comprising sodium bicarbonate. ¦ 5. The process according to claim 1, wherein the produced solution is evaporated in order to produce a suspension comprising sodium carbonate crystals, which are separated and valorized. ¦ 6. The process according to claim 1, wherein part of the produced solution is used to constitute the first and/or second production solutions. ¦ 7. The process according to claim 1, wherein a solution comprising sodium bicarbonate is extracted from the less basic compartments of the electrodialyser, this sodium bicarbonate-comprising solution being afterwards cooled in order to produce a suspension comprising sodium bicarbonate crystals, and the suspension being separated into valorized sodium bicarbonate crystals and a sodium bicarbonate mother liquor. ¦ 8. The process according to claim 7, wherein the sodium bicarbonate mother liquor is debicarbonated and introduced into the less basic compartments of the electrodialyser. ¦ 9. The process according to claim 7, wherein the sodium bicarbonate mother liquor is debicarbonated and introduced into the more basic compartments of the electrodialyser. ¦ 10. The process according to claim 7 wherein the sodium bicarbonate mother liquor is introduced into the less basic compartments of another electrodialyser. ¦ 11. The process according to claim 10, wherein the concentration in sodium carbonate of the sodium bicarbonate mother liquor is sufficiently low so as to generate CO2 gas into the less basic compartments of the other electrodialyser. ¦ 12. The process according to claim 11, wherein the generated CO2 is put into contact with at least part of the produced solution comprising sodium carbonate, in order to produce sodium bicarbonate crystals. | 1. A process to produce sodium carbonate, comprising: introducing a first production solution comprising sodium carbonate into less basic compartments of an electrodialyser comprising alternating less basic and more basic adjacent compartments separated from each other by cationic membranes, the more basic compartments being delimited by anionic faces of bipolar membranes on one side and by the cationic membranes on the other side;introducing a second production solution comprising sodium carbonate into the more basic compartments of the electrodialyser;producing a solution comprising sodium hydroxide into the more basic compartments, by combination of flux of sodium ions crossing the cationic membrane and flux of hydroxyl ions crossing the anionic face of the bipolar membranes;extracting the solution comprising sodium hydroxide from the more basic compartments of the electrodialyser and using such solution to constitute a reaction solution; andreacting the reaction solution with sodium bicarbonate in order to form a produced solution comprising sodium carbonate.
14/412936 | US | P | Free flowing salt composition prepared by evaporative crystallization | Evaporative crystallization process to make salt compositions which comprises a step wherein a mother liquor is formed containing water and the salt to be crystallized and 1-5 ppm of an additive, based on the weight of the mother liquor, said additive being a water-soluble acrylic polymer, and a further step of evaporating the water to form crystallized salt. | 1. An evaporative crystallization process to make salt compositions comprising a first step wherein a mother liquor is formed containing water, a salt to be crystallized and 1-5 ppm of an additive, based on the weight of the mother liquor, said additive being a water-soluble acrylic polymer; and a second step of evaporating the water to form a crystallized salt. ¦ 2. The process according to claim 1, wherein the acrylic polymer contains sulfonate or phosphonate groups. ¦ 3. The process according to claim 1, wherein the acrylic polymer is a copolymer of acrylic acid and maleic acid, and/or their salts. ¦ 4. The process according to claim 1, further comprising a third step of washing the crystallized salt. ¦ 5. The process according to claim 1, further comprising a third step of drying the crystallized salt wherein the crystallized salt is only partially dried, such that a wet salt is produced. ¦ 6. The process according to claim 2, further comprising a third step of washing the crystallized salt. ¦ 7. The process according to claim 3, further comprising a third step of washing the crystallized salt. ¦ 8. The process according to claim 2, further comprising a third step of drying the crystallized salt wherein the crystallized salt is only partially dried, such that a wet salt is produced. ¦ 9. The process according to claim 3, further comprising a third step of drying the crystallized salt wherein the crystallized salt is only partially dried, such that a wet salt is produced. ¦ 10. The process according to claim 4, further comprising a fourth step of drying the crystallized salt wherein the crystallized salt is only partially dried, such that a wet salt is produced. ¦ 11. The process according to claim 6, further comprising a fourth step of drying the crystallized salt wherein the crystallized salt is only partially dried, such that a wet salt is produced. ¦ 12. The process according to claim 7, further comprising a fourth step of drying the crystallized salt wherein the crystallized salt is only partially dried, such that a wet salt is produced. | 1. An evaporative crystallization process to make salt compositions comprising a first step wherein a mother liquor is formed containing water, a salt to be crystallized and 1-5 ppm of an additive, based on the weight of the mother liquor, said additive being a water-soluble acrylic polymer; and a second step of evaporating the water to form a crystallized salt.
14/362926 | US | P | Anhydrous sodium carbonate having a low pore content | The present invention relates to a highly pure, anhydrous sodium carbonate having a low pore content for use in pharmaceutical formulations and in the foods industry. Furthermore, a novel process for the preparation of this sodium carbonate is provided. | 1. Crystalline sodium carbonate, which crystalline sodium carbonate: is an anhydrous product,is a highly pure product shown by a sodium carbonate content of not less than 99.5% determined acidimetrically,consists of particles having a smooth surface structure and a low pore content shown by a BET pore volume of about 0.0013 cm3/g or less,has a drying loss after preparation of not more than 0.2% by weight, andhas a BET surface area of less than 1 m2/g. ¦ 2. Crystalline sodium carbonate according to claim 1, which has a BET surface area of less than 0.5 m2/g,andhas a drying loss after preparation of less than 0.15% by weight. ¦ 3. Crystalline sodium carbonate according to claim 1, which has a water vapour absorption capacity (WVAC) of <5% by weight at 60% relative humidity; <10% by weight at 70% relative humidity; <15% by weight at 80% relative humidity and <50% at 90% relative humidity. ¦ 4. Crystalline sodium carbonate according to claim 1, which has a bulk density in the range from 1.050 to 1.140 g/ml, a tapped density in the range from 1.18 to 1.30 g/ml and an angle of repose in the range from 30.0° to 31.5°. ¦ 5. Process for the preparation of crystalline sodium carbonate according to claim 1, which comprises: preparing an aqueous solution in which sodium hydrogencarbonate and sodium hydroxide solution are dissolved in an amount such that the solution has a density in the range from 1.2 to 1.4 g/ml at 65° C. and sodium hydrogencarbonate (NaHCO3) and sodium hydroxide solution (NaOH) are present therein in a molar ratio of 1:1 to 1:1.3,subsequently, successively adding a catalytic amount of hydrogen peroxide and activated carbon to the solution, which is then filtered after mixing,feeding the clear solution obtained from the previous step to a crystallisation apparatus, in which liquid is removed by vacuum evaporation and a suspension density in the range from 1.54-1.86 g/ml is set at which the crystallisation is carried out,separating off the crystals formed in the previous step by filtration, centrifugation or spinning-off, andintroducing the crystals into a dryer and drying them with continuous mixing until the product obtained has a drying loss of not more than 0.2% by weight. ¦ 6. Process according to claim 5, wherein the process is carried out in a loop crystalliser. ¦ 7. Process according to claim 5, wherein the process is carried out batchwise. ¦ 8. Process according to claim 5, wherein the temperature during the crystallisation is set in the range from 50 to 95° C., while the density of the suspension is in the range from 1.54-1.86 g/ml. ¦ 9. Process according to claim 5, wherein the aqueous solution is mixed with 30% hydrogen peroxide in a ratio of 700:1 to 900:1, based on the weight of the entire solution, and with activated carbon in a ratio of 20000:1 to 10000:1, based on the weight of the entire solution. ¦ 10. Process according to claim 5, wherein the crystallisation is carried out at a temperature in the range from 70 to 90° C. and a suspension density in the range from 1.62-1.78 g/ml. ¦ 11. Process according to claim 5, wherein the crystallisation is carried out at a temperature in the range from 50 to 60° C., and a suspension density in the range from 1.72 to 1.75 g/ml. ¦ 12. Process according to claim 5, wherein, for the separating off and drying of the crystals, the crystals are fed to a screen centrifuge by means of a mixer screw, washed with water and introduced into a mixer dryer via a flow dryer and dried at a temperature of 115 to 125° C. with continued mixing until the product obtained has a drying loss of less than 0.2% by weight,orafter spinning-off, the crystals are fed to a fluidised-bed dryer via a screw conveyor and dried at a temperature in the range from 175 to 200° C., with a residence time, so that the product obtained has a drying loss of not more than 0.2% by weight. ¦ 13. A composition comprising crystalline carbonate according to claim 1, optionally after prior grain classification by sieving or grinding, in the form of a solid pharmaceutical formulation. ¦ 14. An effervescent formulation comprising vitamins and/or mineral substances and/or trace elements and/or hydrolysis-sensitive active compounds and crystalline sodium carbonate of claim 1. ¦ 15. A tablet, granule or effervescent formulation comprising acidic active compounds and/or hydrolysis-sensitive active compounds and crystalline sodium carbonate of claim 1. ¦ 16. A composition of claim 13, wherein the composition is in the form of a tablet, capsule, powder or granule. ¦ 17. Crystalline sodium carbonate, according to claim 1, which has a drying loss after preparation of not more than 0.15% by weight. ¦ 18. Crystalline sodium carbonate according to claim 1, which has a BET surface area of less than 0.2 m2/g. ¦ 19. The process according to claim 5, wherein: the aqueous solution has a density in the range from 1.25 to 1.34 g/ml. ¦ 20. The process according to claim 5, wherein: the aqueous solution has a density in the range from 1.28 to 1.31 g/ml. ¦ 21. The process according to claim 5, wherein: a suspension density in the range from 1.58-1.82 g/ml is set at which the crystallisation is carried out. ¦ 22. The process according to claim 5, wherein: a suspension density in the range from 1.62-1.78 g/ml is set at which the crystallisation is carried out. ¦ 23. Process according to claim 5, wherein the process is carried out continuously. ¦ 24. Process according to claim 5, wherein the temperature during the crystallisation is set in the range from 55 to 90° C. ¦ 25. Process according to claim 5, wherein the aqueous solution is mixed with 30% hydrogen peroxide in a ratio of 800:1 to 760:1, based on the weight of the entire solution, and with activated carbon in a ratio of 16500:1 to 14000:1, based on the weight of the entire solution. ¦ 26. Process according to claim 5, wherein the crystallisation is carried out at a temperature of 55° C. ¦ 27. Process according to claim 5, wherein, after spinning-off, the crystals are fed to a fluidised-bed dryer via a screw conveyor and dried at a temperature in the range from 180 to 195° C., with a residence time, so that the product obtained has a drying loss of not more than 0.2% by weight. ¦ 28. A composition of claim 13, wherein the composition is in the form of a capsule suitable for oral administration. | 1. Crystalline sodium carbonate, which crystalline sodium carbonate: is an anhydrous product,is a highly pure product shown by a sodium carbonate content of not less than 99.5% determined acidimetrically,consists of particles having a smooth surface structure and a low pore content shown by a BET pore volume of about 0.0013 cm3/g or less,has a drying loss after preparation of not more than 0.2% by weight, andhas a BET surface area of less than 1 m2/g.
14/404466 | US | P | Processes for preparing lithium carbonate | There are provided methods for preparing lithium carbonate. For example, such methods can comprise reacting an aqueous composition comprising lithium hydroxide with CO2 by sparging the CO2 the said composition, thereby obtaining a precipitate comprising the lithium carbonate. The methods can also comprise inserting at least a portion of the precipitate into a clarifier and obtaining a supernatant comprising lithium bicarbonate and a solid comprising the lithium carbonate, separating the solid from the supernatant; and heating the supernatant at a desired temperature so as to at least partially convert the lithium bicarbonate into lithium carbonate. | 1. A process for preparing lithium carbonate, said process comprising: reacting an aqueous composition comprising lithium hydroxide with CO2 by sparging said CO2 into said composition, said sparging being carried out while pH is at least substantially maintained at a value of about 10 to about 11.5, thereby obtaining a slurry comprising said lithium carbonate;inserting at least a portion of said slurry into a clarifier and obtaining a supernatant comprising lithium bicarbonate and a solid comprising said lithium carbonate, separating said solid from said supernatant; andheating said supernatant at a temperature of at least 85° C. so as to at least partially convert said lithium bicarbonate into lithium carbonate. ¦ 2. The process of claim 1, wherein said process comprises heating said supernatant at said temperature of at least 85° C. so as to at least partially convert said lithium bicarbonate into lithium carbonate and precipitate any dissolved lithium carbonate contained therein. ¦ 3. The process of claim 1, wherein during said sparging, said pH is at least substantially maintained at a value of about 10.5 to about 11.5. ¦ 4. The process of claim 1, wherein during said sparging, said pH is at least substantially maintained at a value of about 10.7 to about 11.3. ¦ 5. The process of claim 1, wherein during said sparging, said pH is at least substantially maintained at a value of about 10.8 to about 11.2. ¦ 6. The process of claim 1, wherein said supernatant is heated at a temperature of at least 91° C. ¦ 7. The process of claim 1, wherein said supernatant is heated at a temperature of at least 95° C. ¦ 8. The process of claim 1, wherein said supernatant is heated at a temperature of about 85° C. to about 105° C. ¦ 9. The process of claim 3, wherein said supernatant is heated at a temperature of about 90° C. to about 100° C. ¦ 10. The process of claim 3, wherein said supernatant is heated at a temperature of about 92° C. to about 98° C. ¦ 11. The process of claim 3, wherein said supernatant is heated at a temperature of about 93° C. to about 97° C. ¦ 12. The process of claim 1, wherein during said process said aqueous composition comprising lithium hydroxide is at least substantially maintained at a concentration of lithium hydroxide of about 30 to about 70 g/L. ¦ 13. The process of claim 3, wherein during said process said aqueous composition comprising lithium hydroxide is at least substantially maintained at a concentration of lithium hydroxide of about 40 to about 60 g/L. ¦ 14. The process of claim 3, wherein during said process said aqueous composition comprising lithium hydroxide is at least substantially maintained at a concentration of lithium hydroxide of about 48 to about 55 g/L. ¦ 15. The process of claim 13, wherein said sparging is carried out at a temperature of about 15 to about 30° C. ¦ 16. The process of claim 1, wherein during said process said supernatant, when being heated, is at least substantially maintained at a Li concentration of about 1 to about 10 g/L. ¦ 17. The process of claim 3, wherein during said process said supernatant, when being heated, is at least substantially maintained at a Li concentration of about 2 to about 6 g/L. ¦ 18. The process of claim 15, wherein during said process said supernatant, when being heated, is at least substantially maintained at a Li concentration of about 3 to about 5 g/L. ¦ 19. The process of claim 1, wherein said lithium hydroxide is obtained by submitting an aqueous composition comprising a lithium compound to an electrodialysis or electrolysis under conditions suitable for converting at least a portion of said lithium compound into lithium hydroxide, wherein during said electrodialysis or electrolysis, said aqueous composition comprising said lithium compound is at least substantially maintained at a pH having a value of about 9.5 to about 12.5. ¦ 20. The process of claim 1, wherein said lithium hydroxide is obtained by submitting an aqueous composition comprising lithium sulphate to an electrolysis under conditions suitable for converting at least a portion of said lithium sulphate into lithium hydroxide, wherein during said electrolysis, said aqueous composition comprising lithium sulphate has a pH of greater than 7. | 1. A process for preparing lithium carbonate, said process comprising: reacting an aqueous composition comprising lithium hydroxide with CO2 by sparging said CO2 into said composition, said sparging being carried out while pH is at least substantially maintained at a value of about 10 to about 11.5, thereby obtaining a slurry comprising said lithium carbonate;inserting at least a portion of said slurry into a clarifier and obtaining a supernatant comprising lithium bicarbonate and a solid comprising said lithium carbonate, separating said solid from said supernatant; andheating said supernatant at a temperature of at least 85° C. so as to at least partially convert said lithium bicarbonate into lithium carbonate.
13/978556 | US | P | Two-phase positive electrode material for a lithium battery and method for the synthesis of same | A two-phase positive electrode material for a lithium battery in which particles of lithium-enriched layered oxide of formula Li1+x(MnaNibMc)1−xO2 are at least partially coated on the surface with a metal oxide of formula LiyVOz. Such a material is advantageously produced by mixing the lithium-enriched lamellar oxide with at least one precursor of the metal oxide in aqueous solution, followed by thermal treatment at a temperature no lower than 280° C. | 1. A two-phase positive electrode material for a lithium battery consisting of: particles of lithium-enriched layered oxide of formula Li1+x(MnaNibMc)1−xO2, anda metal oxide of formula LiyVOz, covering at least a portion of a surface of the particles of lithium-enriched layered oxide,wherein:0.1≦x≦0.25,a+b+c=1, with a, b and c being non-zero,M is a metal selected from the group consisting of Mg, Zn, Al, Na, Ca and K,0<y≦3, and2.5<z<4. ¦ 2. The material of claim 1, wherein the metal oxide is LiVO3. ¦ 3. The material of claim 1, wherein the lithium-enriched layered oxide is Li1.2(Mn0.7625Ni0.225Mg0.0125)0.8O2. ¦ 4. The material of claim 1, wherein a percentage by weight of the metal oxide is between 5% and 15%, with respect to a total weight of the material. ¦ 5. The material of claim 1, wherein the metal oxide is at least partially crystalline. ¦ 6. The material of claim 1, wherein the metal oxide forms a coating with a thickness of between 3 nm and 15 nm at the surface of the particles of lithium-enriched layered oxide. ¦ 7. A process for producing the material of claim 1, comprising: mixing the lithium-enriched layered oxide with at least one precursor of the metal oxide placed in an aqueous solution, thereby obtaining a mixture, andheat treating the mixture at a temperature of greater than or equal to 280° C., thereby obtaining the material. ¦ 8. The process of claim 7, wherein the at least one precursor of the metal oxide is selected from the group consisting of NH4VO3 and NaVO3. ¦ 9. The process of claim 7, wherein the metal oxide is LiVO3. ¦ 10. The process of claim 7, wherein the lithium-enriched layered oxide is obtained by a process comprising: heat treating a pulverulent mixture comprising:manganese carbonate,nickel carbonate,a compound comprising the metal M and selected from the group consisting of a carbonate, a sulfate and a nitrate, anda lithium source selected from the group consisting of lithium carbonate and lithium hydroxide,at a temperature of greater than or equal to 800° C., andcooling the pulverulent mixture, thereby obtaining the lithium-enriched layered oxide. ¦ 11. The process of claim 10, wherein the cooling occurs by quenching or with ambient air. ¦ 12. The process of claim 7, wherein the lithium-enriched layered oxide is Li1.2(Mn0.7625Ni0.225Mg0.0125)0.8O2. ¦ 13. A two-phase positive electrode material for a lithium battery comprising: particles of lithium-enriched layered oxide of formula Li1+x(MnaNibMc)1−xO2, anda metal oxide of formula LiyVOz, covering at least a portion of a surface of the particles of lithium-enriched layered oxide,wherein:0.1≦x≦0.25,a+b+c=1, with a, b and c being non-zero,M is a metal selected from the group consisting of Mg, Zn, Al, Na, Ca and K,0<y≦3, and2.5<z<4. ¦ 14. A lithium battery, comprising the two-phase positive electrode material of claim 1. ¦ 15. A lithium battery, comprising the two-phase positive electrode material of claim 2. ¦ 16. A lithium battery, comprising the two-phase positive electrode material of claim 3. ¦ 17. A lithium battery, comprising the two-phase positive electrode material of claim 4. ¦ 18. A lithium battery, comprising the two-phase positive electrode material of claim 5. ¦ 19. A lithium battery, comprising the two-phase positive electrode material of claim 6. ¦ 20. A lithium battery, comprising the two-phase positive electrode material of claim 13. | 1. A two-phase positive electrode material for a lithium battery consisting of: particles of lithium-enriched layered oxide of formula Li1+x(MnaNibMc)1−xO2, anda metal oxide of formula LiyVOz, covering at least a portion of a surface of the particles of lithium-enriched layered oxide,wherein:0.1≦x≦0.25,a+b+c=1, with a, b and c being non-zero,M is a metal selected from the group consisting of Mg, Zn, Al, Na, Ca and K,0<y≦3, and2.5<z<4.
12/866210 | US | P | Food product containing table salt formulation | The present invention relates to food products which are dry and which contain a table salt formulation characterized in that said table salt formulation comprises a mixture of at least two types of particles of one or more physiologically acceptable inorganic salts and at least one of the type of said particles is composed of primary particles of which at least 50 wt % are 5-5000 nanometer in diameter; to manufacturing methods of such food products; further it relates to specific table salt formulations, to manufacturing methods and methods of use of such table salt formulations. | 1. Food product which is dry and which comprises a table salt formulation wherein a) said table salt formulation comprises aggregates of a mixture of at least two types of primary particles of one or more inorganic salts suitable to human nutrition, wherein each said aggregate comprises sintered primary particles, andb) at least 50 wt % of said primary particles are 5-5000 nanometer in diameter. ¦ 2. The food product according to claim 1 wherein said table salt formulation comprises at least 70 wt % NaCl or NaCl/KCl— particles, and at most 30 wt % of particles of one or more other inorganic salts suitable to human nutrition. ¦ 3. The food product according to claim 1 wherein said table salt formulation is composed of said primary particles of which at least 70% are 20-2000 nanometer in diameter. ¦ 4. The food product of claim 1 wherein a cation of said inorganic salt suitable to human nutrition is selected from the group consisting of alkali metal ions, earth alkali ions, and transition metal ions, and an anion(s) of said salt(s) is selected from the group consisting of phosphates, sulfates, silicates, hydroxides, halogenides, carbonate, and hydrogencarbonate. ¦ 5. The food product of claim 1 wherein said inorganic salt suitable to human nutrition is selected from the group consisting of NaCl, CaSO4, CaCl2, MgSO4, MgCl2, KCl. ¦ 6. The food product of claim 1, wherein said aggregates consist of 10-1015 said primary particles. ¦ 7. A table salt formulation comprising a mixture of at least two types of particles, wherein each type of said particles contains one or more inorganic salts suitable to human nutrition andeach type of said particles is composed of primary particles of which at least 50 wt % are 5-5000 nanometer in diameter andsaid primary particles are formed to aggregates containing 10-1015 of said primary particles, wherein each said aggregate comprises sintered primary particles. ¦ 8. The table salt formulation of claim 7 wherein said table salt formulation comprises at least 70 wt % NaCl or a mixture of NaCl/KCl particles, and at most 30 wt % of particles of said one or more other inorganic salts suitable to human nutrition. ¦ 9. The table salt formulation of claim 7, wherein a first type of particles contains 90 to 99.5 wt-% NaCl and 0.5-10 wt-% of one or more compounds selected from the group consisting of SiO2, CaCO3, Ca3(PO4)2, and optionally magnesium doped calcium phosphate. ¦ 10. A table salt formulation comprising aggregates of primary particles of one and only one inorganic salt suitable to human nutrition, wherein said primary particles are between 5 and 5000 nanometers in diameter, wherein each said aggregate comprises sintered primary particles. ¦ 11. The table salt formulation of claim 10 wherein a cation of said inorganic salt suitable to human nutrition is one selected from the group consisting of alkali metal ions, earth alkali ions, and transition metal ions, and wherein an anion of said inorganic salt suitable to human nutrition is one selected from the group consisting of phosphates, sulfates, silicates, hydroxides, halogenides, carbonate, and hydrogencarbonate. ¦ 12. The table salt formulation of claim 10 wherein each said aggregate of said primary particles comprises between 10 and 1015 primary particles. ¦ 13. The table salt formulation of claim 10 wherein said inorganic salt suitable to human nutrition is selected from the group consisting of NaCl, CaSO4, CaCl2, MgSO4, MgCl2, and KCl. | 1. Food product which is dry and which comprises a table salt formulation wherein a) said table salt formulation comprises aggregates of a mixture of at least two types of primary particles of one or more inorganic salts suitable to human nutrition, wherein each said aggregate comprises sintered primary particles, andb) at least 50 wt % of said primary particles are 5-5000 nanometer in diameter.
14/137110 | US | P | Production of nanostructured Li4Ti5O12 with superior high rate performance | A process of preparing nanostructured lithium titanate particles. The process contains the steps of providing a solvent containing a soft-template compound, a lithium ion-containing compound, and a titanium ion-containing compound; removing the solvent to obtain a lithium titanate precursor; and calcining the precursor followed by milling and annealing. Also disclosed is a nanostructured lithium titanate particle prepared by this process. | 1. A process of preparing nanostructured lithium titanate particles, the process comprising: providing a solvent containing a soft-template compound, a lithium ion-containing compound, and a titanium ion-containing compound;removing the solvent to obtain a lithium titanate precursor; andcalcining the lithium titanate precursor to obtain crystalline lithium titanate particles,wherein the solvent is a mixture of ethanol and water, the lithium ion-containing compound and the titanium ion-containing compound are in a stoichiometric proportion, and the weight ratio of the soft-template compound to the lithium ion-containing compound is 1:2 to 3:2. ¦ 2. The process of claim 1, further comprising, after the calcining step, ball milling the crystalline lithium titanate particles at 200 to 600 rpm for 1 to 5 hours to yield milled lithium titanate particles. ¦ 3. The process of claim 2, wherein the crystalline lithium titanate particles are ball milled at 300 to 400 rpm for 3 to 4 hours. ¦ 4. The process of claim 2, further comprising annealing the milled lithium titanate particles at 400 to 750° C. for 1 to 5 hours to yield nanostructured lithium titanate particles. ¦ 5. The process of claim 4, wherein the milled lithium titanate particles are annealed at 500 to 700° C. for 1 to 2 hours. ¦ 6. The process of claim 1, wherein the lithium titanate precursor is calcined at 600 to 800° C. for 2 to 8 hours. ¦ 7. The process of claim 6, wherein the lithium titanate precursor is calcined at 600 to 750° C. for 4 to 6 hours. ¦ 8. The process of claim 1, wherein the soft-template compound is dodecyltrimethyl-ammonium bromide, cetyltrimethylammonium bromide, octadecyltrimethylammonium bromide, tetradecyltrimethylammonium bromide, decyltrimethylammonium bromide, or octyltrimethyl-ammonium bromide; and the solvent is a mixture of ethanol and water, in which the weight ratio of ethanol to water is 1:1 to 6:1. ¦ 9. The process of claim 8, wherein the lithium ion-containing compound is lithium acetate, lithium chloride, lithium hydroxide, or lithium carbonate, and the titanium ion-containing compound is titanium isopropoxide. ¦ 10. The process of claim 9, further comprising, after the calcining step, ball milling the crystalline lithium titanate particles at 200 to 600 rpm for 1 to 5 hours to yield milled lithium titanate particles and annealing the milled lithium titanate particles at 400 to 750° C. for 1 to 5 hours to yield nanostructured lithium titanate particles, wherein the lithium titanate precursor is calcined at 600 to 800° C. for 2 to 8 hours. ¦ 11. The process of claim 10, wherein the lithium titanate precursor is calcined at 600 to 750° C. for 4 to 6 hours, the crystalline lithium titanate particles are ball milled at 300 to 400 rpm for 3 to 4 hours, and the milled lithium titanate particles are annealed at 500 to 700° C. for 1 to 2 hours. ¦ 12. The process of claim 9, wherein the lithium ion-containing compound is lithium acetate or lithium chloride and the titanium ion-containing compound is titanium isopropoxide. ¦ 13. The process of claim 12, further comprising, after the calcining step, ball milling the crystalline lithium titanate particles at 200 to 600 rpm for 1 to 5 hours to yield milled lithium titanate particles and annealing the milled lithium titanate particles at 400 to 750° C. for 1 to 5 hours to yield nanostructured lithium titanate particles, wherein the lithium titanate precursor is calcined at 600 to 800° C. for 2 to 8 hours. ¦ 14. The process of claim 13, wherein the lithium titanate precursor is calcined at 600 to 750° C. for 4 to 6 hours, the crystalline lithium titanate particles are ball milled at 300 to 400 rpm for 3 to 4 hours, and the milled lithium titanate particles are annealed at 500 to 700° C. for 1 to 2 hours. ¦ 15. The process of claim 8, wherein the soft-template compound is cetyl trimethylammonium bromide, dodecyl trimethylammonium bromide, or octyl trimethylammonium bromide; and the solvent is a mixture of ethanol and water, in which the weight ratio of ethanol to water is 1:1 to 3:1. ¦ 16. The process of claim 15, wherein the lithium ion-containing compound is lithium acetate, lithium chloride, lithium hydroxide or lithium carbonate; and the titanium ion-containing compound is titanium isopropoxide. ¦ 17. The process of claim 16, further comprising, after the calcining step, ball milling the crystalline lithium titanate particles at 200 to 600 rpm for 1 to 5 hours to yield milled lithium titanate particles and annealing the milled lithium titanate particles at 400 to 750° C. for 1 to 5 hours to yield nanostructured lithium titanate particles, wherein the lithium titanate precursor is calcined at 600 to 800° C. for 2 to 8 hours. ¦ 18. The process of claim 17, wherein the lithium titanate precursor is calcined at 600 to 750° C. for 4 to 6 hours, the crystalline lithium titanate particles are ball milled at 300 to 400 rpm for 3 to 4 hours, and the milled lithium titanate particles are annealed at 500 to 700° C. for 1 to 2 hours. ¦ 19. The process of claim 16, wherein the lithium ion-containing compound is lithium acetate or lithium chloride and the titanium ion-containing compound is titanium isopropoxide. ¦ 20. The process of claim 19, further comprising, after the calcining step, ball milling the crystalline lithium titanate particles at 200 to 600 rpm for 1 to 5 hours to yield milled lithium titanate particles and annealing the milled lithium titanate particles at 400 to 750° C. for 1 to 5 hours to yield nanostructured lithium titanate particles, wherein the lithium titanate precursor is calcined at 600 to 800° C. for 2 to 8 hours. ¦ 21. A nanostructured lithium titanate particle prepared by the process of claim 1, the nanostructured lithium titanate particle having a particle size of 30 to 500 nm and a pore size of 3 to 10 nm. ¦ 22. A nanostructured lithium titanate particle comprising spinel Li4Ti5O12 crystals, wherein the particle has a particle size of 30 to 500 nm and a pore size of 3 to 10 nm. | 1. A process of preparing nanostructured lithium titanate particles, the process comprising: providing a solvent containing a soft-template compound, a lithium ion-containing compound, and a titanium ion-containing compound;removing the solvent to obtain a lithium titanate precursor; andcalcining the lithium titanate precursor to obtain crystalline lithium titanate particles,wherein the solvent is a mixture of ethanol and water, the lithium ion-containing compound and the titanium ion-containing compound are in a stoichiometric proportion, and the weight ratio of the soft-template compound to the lithium ion-containing compound is 1:2 to 3:2.
14/192399 | US | P | Method for producing alkali metal niobate particles, and alkali metal niobate particles | Disclosed are a method of producing fine particulate alkali metal niobate in a liquid phase system, wherein the size and shape of the particulate alkali metal niobate can be controlled; and fine particulate alkali metal niobate having a controlled shape and size. One of specifically disclosed is a method of producing a substantially rectangular cuboid particulate alkali metal niobate represented by MNbO3 (1), wherein M represents one element selected from alkaline metals, including specific four steps. Another one of specifically disclosed is particulate alkali metal niobate represented by the formula (1) having a substantially rectangular cuboid shape, wherein the substantially rectangular cuboid shape has a longest side and a shortest side, the length of the longest side represented by an index Lmax is 0.10 to 25 μm, and the length of the shortest side represented by an index Lmin is 0.050 to 15 μm. | 1. A particulate alkali metal niobate represented by formula (1): MNbO3 (1)wherein M represents one element selected from alkali metals, the particulate alkali metal niobate having a substantially rectangular cuboid shape,wherein the substantially rectangular cuboid shape has a longest side and a shortest side,a length of the longest side represented by an index Lmax is in a range from 0.10 to 25 μm,a length of the shortest side represented by an index Lmin is in a range from 0.050 to 15 μm, anda relative standard deviation of the Lmax in the particulate alkali metal niobate is in a range from 0.22 to 0.32. ¦ 2. The particulate alkali metal niobate according to claim 1, wherein a ratio of the Lmax relative to the Lmin, Lmax/Lmin, is within a range from 1 to 5. ¦ 3. The particulate alkali metal niobate according to claim 1, wherein the M in the formula (1) is Na or K. ¦ 4. A piezoelectric ceramic material comprising the particulate alkali metal niobate according to claim 1. ¦ 5. The particulate alkali metal niobate according to claim 1, wherein a relative standard deviation of the Lmin is in a range from 0.20 to 0.30. | 1. A particulate alkali metal niobate represented by formula (1): MNbO3 (1)wherein M represents one element selected from alkali metals, the particulate alkali metal niobate having a substantially rectangular cuboid shape,wherein the substantially rectangular cuboid shape has a longest side and a shortest side,a length of the longest side represented by an index Lmax is in a range from 0.10 to 25 μm,a length of the shortest side represented by an index Lmin is in a range from 0.050 to 15 μm, anda relative standard deviation of the Lmax in the particulate alkali metal niobate is in a range from 0.22 to 0.32.
12/864746 | US | P | Inorganic iodide, production method thereof, and production system thereof | According to a method for producing an inorganic iodide in accordance with the present invention, it is possible to efficiently produce a highly pure inorganic iodide by reacting a hydrogen iodide gas with an inorganic base compound by bringing the hydrogen iodide gas into contact with the inorganic base compound. As such, it is possible to provide a simple and efficient method for producing an inorganic iodide. | 1. A method for producing an inorganic iodide, comprising the step of: a) contacting a saturated hydrogen iodide solution with crude hydrogen iodide gas comprising iodine gas and hydrogen iodide gas, wherein the contacting results in separation of the iodine gas from the hydrogen iodide gas,b) collecting the hydrogen iodide gas separated from the iodine gas, the collected hydrogen iodide gas containing iodine molecules by not more than 2 wt % with respect to a total weight, of the hydrogen iodide gas, which is 100 wt %,c) reacting the collected hydrogen iodide gas with an inorganic base compound by bringing the hydrogen iodide gas into contact with the inorganic base compound, wherein said reacting results in production of an inorganic iodide. ¦ 2. The method according to claim 1, wherein the inorganic base compound is in a form of liquid. ¦ 3. The method according to claim 1, wherein the hydrogen iodide gas comprises a hydrogen iodide gas which is generated by bringing a hydrogen gas into contact with a gaseous iodine under a presence of a catalyst. ¦ 4. The method according to claim 3, wherein the catalyst is such that at least one type of platinum group elements is dispersed and supported on at least one of oxide and activated charcoal. ¦ 5. The method according to claim 1, wherein the inorganic base compound contains at least one of alkali metals and alkali earth metals. ¦ 6. The method according to claim 1, wherein the inorganic base compound is ammonia. | 1. A method for producing an inorganic iodide, comprising the step of: a) contacting a saturated hydrogen iodide solution with crude hydrogen iodide gas comprising iodine gas and hydrogen iodide gas, wherein the contacting results in separation of the iodine gas from the hydrogen iodide gas,b) collecting the hydrogen iodide gas separated from the iodine gas, the collected hydrogen iodide gas containing iodine molecules by not more than 2 wt % with respect to a total weight, of the hydrogen iodide gas, which is 100 wt %,c) reacting the collected hydrogen iodide gas with an inorganic base compound by bringing the hydrogen iodide gas into contact with the inorganic base compound, wherein said reacting results in production of an inorganic iodide.
13/688350 | US | P | Method for producing lithium carbonate | The present invention relates to a method for producing lithium carbonate, which is important as a raw material of a lithium ion battery and the like, from brine resources. More specifically, the invention relates to a method for producing lithium carbonate, in which carbon dioxide gas obtained by calcining limestone is introduced, in the presence of ammonia, into a concentrated brine, which is prepared from a lithium-containing brine as a raw material through an evaporative concentrating step, a desulfurizing step and an electrodialysis step, thereby depositing lithium carbonate crystals, and the crystals thus deposited are recovered through solid-liquid separation. | 1. A method for producing lithium carbonate, the method comprising: a desulfurizing step of adding a desulfurizing agent containing a calcium compound to a lithium-containing brine as a raw material, and removing sulfate ion contained in the brine as gypsum, thereby obtaining a desulfurized brine;evaporatively concentrating the desulfurized brine, and removing crystallized matters therefrom through solid-liquid separation, thereby obtaining a primarily concentrated brine;subjecting the primarily concentrated brine to electrodialysis by a monovalent ion-permselective ion exchange membrane, thereby obtaining a secondarily concentrated brine;evaporatively concentrating again the secondarily concentrated brine, and removing crystallized matters therefrom through solid-liquid separation, thereby obtaining a tertiary concentrated brine;a carbonation step of introducing carbon dioxide gas obtained by calcining limestone to the tertiary concentrated brine in the presence of ammonia, thereby depositing lithium carbonate crystals; andrecovering the lithium carbonate crystals through solid-liquid separation. ¦ 2. The method for producing lithium carbonate according to claim 1, wherein the tertiary concentrated brine, to which carbon dioxide gas is to be introduced in the carbonation step, has a lithium concentration of from 20 to 55 g/L. ¦ 3. The method for producing lithium carbonate according to claim 1, wherein an amount of the ammonia that is present in the carbonation step is from 0.8 to 2.0 in terms of the NH3/Li molar ratio. ¦ 4. The method for producing lithium carbonate according to claim 1, wherein an amount of the carbon dioxide gas that is introduced in the carbonation step is from 0.3 to 1.5 in terms of the CO2/Li molar ratio. ¦ 5. The method for producing lithium carbonate according to claim 1, wherein the ammonia that is used in the carbonation step is recovered ammonia obtained in such a manner that calcium oxide produced upon calcining limestone for obtaining carbon dioxide gas, or calcium hydroxide obtained from the calcium oxide through lime slaking is added to a separated liquid obtained through solid-liquid separation after the carbonation step, and ammonia gas formed through reaction of ammonium chloride contained in the separated liquid with the calcium oxide or calcium hydroxide is recovered and cyclically used. ¦ 6. The method for producing lithium carbonate according to claim 5, wherein an amount of the calcium oxide or calcium hydroxide to be added upon the recovery of ammonia is from 0.3 to 1.0 in terms of the Ca/NH3 molar ratio. ¦ 7. The method for producing lithium carbonate according to claim 5, wherein a residual liquid containing calcium chloride, obtained after the recovery of ammonia gas is used as the desulfurizing agent containing a calcium compound, which is added in the desulfurizing step. ¦ 8. The method for producing lithium carbonate according to claim 1, wherein the lithium carbonate crystals recovered through solid-liquid separation after the carbonation step are washed by flow-through washing. | 1. A method for producing lithium carbonate, the method comprising: a desulfurizing step of adding a desulfurizing agent containing a calcium compound to a lithium-containing brine as a raw material, and removing sulfate ion contained in the brine as gypsum, thereby obtaining a desulfurized brine;evaporatively concentrating the desulfurized brine, and removing crystallized matters therefrom through solid-liquid separation, thereby obtaining a primarily concentrated brine;subjecting the primarily concentrated brine to electrodialysis by a monovalent ion-permselective ion exchange membrane, thereby obtaining a secondarily concentrated brine;evaporatively concentrating again the secondarily concentrated brine, and removing crystallized matters therefrom through solid-liquid separation, thereby obtaining a tertiary concentrated brine;a carbonation step of introducing carbon dioxide gas obtained by calcining limestone to the tertiary concentrated brine in the presence of ammonia, thereby depositing lithium carbonate crystals; andrecovering the lithium carbonate crystals through solid-liquid separation.
14/385561 | US | P | Method for recovering lithium carbonate | A method and arrangement for recovering lithium carbonate from a raw material containing lithium, which method comprises pulping (1) the raw material containing lithium in the presence of water and sodium carbonate for producing a slurry containing lithium from the raw material containing lithium. After pulping the lithium-containing slurry is leached (2) for dissolving the lithium in the solution thus producing a solution containing lithium carbonate. After pulping and leaching the method comprises carbonating (3) the solution containing lithium carbonate by using carbon dioxide under atmospheric conditions for producing a solution containing lithium bicarbonate and separating (4) the solids form the solution. The solution containing lithium bicarbonate is purified (5) to produce a purified solution containing lithium bicarbonate, and recovering by crystallizing (6) lithium carbonate from the purified lithium bicarbonate-containing solution. | 1. A method for recovering lithium carbonate from a raw material containing lithium selected from the group consisting of brine, a mineral containing lithium, a mineral containing spodumene, a mineral containing petalite, a mineral containing lepidolite and mixtures thereof, wherein the method comprises pulping the raw material containing lithium in the presence of water and sodium carbonate to produce a slurry containing lithium,leaching the slurry containing lithium in the presence of high pressure steam to produce a solution containing lithium carbonate,carbonating the solution containing lithium carbonate by using carbon dioxide under atmospheric conditions to produce a solution containing lithium bicarbonate,separating solids from the solution containing lithium bicarbonate by solid-liquid separation,purifying the solution containing lithium bicarbonate by ion exchange to produce a purified solution containing lithium bicarbonate, andrecovering lithium carbonate by crystallising same from the purified solution containing lithium bicarbonate. ¦ 2. The method according to claim 1, wherein the carbonating of the solution containing lithium carbonate is performed by using carbon dioxide in an excess amount. ¦ 3. The method according to claim 1, wherein the carbonating of the solution containing lithium carbonate is performed at the temperature of approximately from 5 to 40° C. ¦ 4. The method according to claim 1, wherein the carbonating of the solution containing lithium carbonate is performed under atmospheric pressure. ¦ 5. The method according to claim 1, wherein the carbonating of the solution containing lithium carbonate is performed by feeding the carbon dioxide counter currently with respect to the flow direction of the solution containing lithium carbonate. ¦ 6. The method according to claim 1, wherein the separating of the solids from the solution containing lithium bicarbonate is performed by thickening and/or filtering. ¦ 7. The method according to claim 1, wherein the ion exchange is performed by using cation exchange resin. ¦ 8. The method according to claim 1, wherein the crystallising of the lithium carbonate is performed by heating the solution containing lithium bicarbonate to a temperature of approximately the boiling point of the solution. | 1. A method for recovering lithium carbonate from a raw material containing lithium selected from the group consisting of brine, a mineral containing lithium, a mineral containing spodumene, a mineral containing petalite, a mineral containing lepidolite and mixtures thereof, wherein the method comprises pulping the raw material containing lithium in the presence of water and sodium carbonate to produce a slurry containing lithium,leaching the slurry containing lithium in the presence of high pressure steam to produce a solution containing lithium carbonate,carbonating the solution containing lithium carbonate by using carbon dioxide under atmospheric conditions to produce a solution containing lithium bicarbonate,separating solids from the solution containing lithium bicarbonate by solid-liquid separation,purifying the solution containing lithium bicarbonate by ion exchange to produce a purified solution containing lithium bicarbonate, andrecovering lithium carbonate by crystallising same from the purified solution containing lithium bicarbonate.
14/015606 | US | P | Method of making sodium carbonate and/or sodium bicarbonate | A method of making sodium carbonate and/or sodium bicarbonate is disclosed in which carbon dioxide gas is reacted with an aqueous solution sodium hydroxide solution in the presence of a compound of the formula (I): Na+[X—O]− where X is Cl, Br, or I. | 1. A method of making sodium carbonate and/or sodium bicarbonate, comprising reacting carbon dioxide gas with an aqueous solution comprising sodium hydroxide in the presence of sodium hypochlorite, wherein the sodium hypochlorite and sodium hydroxide are present in the aqueous solution at a molar ratio of NaClO:NaOH of from 2.69×10−3:1.0 to 2.69×10−1:1.0. ¦ 2. The method of claim 1, further comprising generating the aqueous solution comprising sodium hydroxide by electrolysis of an aqueous solution comprising sodium chloride in an electrical cell comprising a cathode chamber and an anode chamber separated by a membrane. ¦ 3. The method of claim 2, further comprising collecting aqueous solution comprising sodium hydroxide from the cathode chamber, and reacting it with chlorine gas collected from the anode chamber to produce sodium hypochlorite as the compound of formula (I). ¦ 4. The method of claim 1, wherein the aqueous solution reacted with the carbon dioxide gas comprises less than 25 wt. % sodium hydroxide, based on the total aqueous solution weight. ¦ 5. The method of claim 1, wherein the aqueous solution reacted with the carbon dioxide gas comprises less than or equal to 23 wt. % sodium hydroxide, based on the total aqueous solution weight. ¦ 6. The method of claim 1, wherein the aqueous solution reacted with the carbon dioxide gas comprises less than or equal to 20 wt. % sodium hydroxide, based on the total aqueous solution weight. ¦ 7. The method of claim 1, wherein the aqueous solution reacted with the carbon dioxide gas comprises at least 25 wt. % sodium hydroxide, based on the total aqueous solution weight. ¦ 8. The method of claim 1, wherein the sodium hypochlorite is present in the aqueous solution in an amount of from 0.1 to 10 wt. %, based on the total aqueous solution weight. ¦ 9. The method of claim 1, wherein the sodium hypochlorite is present in the aqueous solution in an amount of from 0.5 to 5 wt. %, based on the total aqueous solution weight. ¦ 10. The method of claim 1, wherein the sodium hypochlorite and the sodium hydroxide are present in the aqueous solution at a molar ratio of NaClO:NaOH of 2.69×10−2:1.0 to 5.36×10−2:1.0. ¦ 11. The method of claim 1, wherein the carbon dioxide gas is reacted with the aqueous solution comprising sodium hydroxide at a temperature less than 100° C. ¦ 12. The method of claim 1, wherein the carbon dioxide gas is reacted with the aqueous solution comprising sodium hydroxide at a temperature of 35° C. to 85° C. ¦ 13. The method of claim 1, further comprising reacting hydrogen chloride with calcium carbonate to form the carbon dioxide gas. ¦ 14. The method of claim 1, wherein the carbon dioxide gas and aqueous solution comprising sodium hydroxide and sodium hypochlorite are introduced to a carbonation reactor, and sodium carbonate and/or sodium bicarbonate is removed from the carbonation reactor. | 1. A method of making sodium carbonate and/or sodium bicarbonate, comprising reacting carbon dioxide gas with an aqueous solution comprising sodium hydroxide in the presence of sodium hypochlorite, wherein the sodium hypochlorite and sodium hydroxide are present in the aqueous solution at a molar ratio of NaClO:NaOH of from 2.69×10−3:1.0 to 2.69×10−1:1.0.
14/242435 | US | P | Process for the preparation of lithium titanium spinel and its use | Non-doped and doped lithium titanate Li4Ti5O12 obtainable by the thermal reaction of a stoichiometric composite oxide containing Li2TiO3 and TiO2, the preparation of the stoichiometric composite oxide, as well as a process for the preparation of lithium titanate Li4Ti5O12 and its use as anode material in rechargeable lithium-ion batteries. | 1. A process for the preparation of phase-pure doped or non-doped lithium titanate Li4Ti5O12 comprising the steps of a) providing an aqueous solution of LiOH;b) reacting the aqueous LiOH solution by adding solid TiO2 at a temperature in the range from 100-250° C. under hydrothermal conditions over a period of 10 to 30 hours such that a composite oxide is obtained containing Li2TiO3 in cubic phase and TiO2 in anatase modification having a molar ratio of TiO2 to Li2TiO3 in the range of 1.3 to 1.85 and a particle size of 100-300 nm; andc) sintering the composite oxide at a temperature of ≦750° C. ¦ 2. The process according to claim 1, wherein the duration of the sintering is 1 to 20 hours. ¦ 3. The process according to claim 1, wherein the sintering is carried out at a temperature of <700° C. ¦ 4. The process according to claim 1, wherein TiO2 is used in its anatase modification. ¦ 5. The process according to claim 1, wherein before or during step b) a compound containing Al, Mg, Ga, Fe, Co, Sc, Y, Mn, Ni, Cr, V or mixtures thereof is further added. ¦ 6. The process according to claim 1, wherein the product of the reaction from step b) is then separated. ¦ 7. A process for producing a rechargeable lithium-ion battery comprising the steps of a) preparing a phase-pure doped or non-doped lithium titanate Li4Ti5O12 according to claim 1, andb) using the phase-pure doped or non-doped lithium titanate as an anode material in the rechargeable lithium-ion battery. ¦ 8. The process according to claim 7, wherein the anode has a capacity retention of at least 90% at a rate of 20 C. ¦ 9. The process according to claim 7, wherein the anode has a specific charge/discharge capacity of >160 Ah/kg. | 1. A process for the preparation of phase-pure doped or non-doped lithium titanate Li4Ti5O12 comprising the steps of a) providing an aqueous solution of LiOH;b) reacting the aqueous LiOH solution by adding solid TiO2 at a temperature in the range from 100-250° C. under hydrothermal conditions over a period of 10 to 30 hours such that a composite oxide is obtained containing Li2TiO3 in cubic phase and TiO2 in anatase modification having a molar ratio of TiO2 to Li2TiO3 in the range of 1.3 to 1.85 and a particle size of 100-300 nm; andc) sintering the composite oxide at a temperature of ≦750° C.
14/035312 | US | P | Method for producing crystallized salt and bittern with a system through the evaporation process | A Floating Salt Farm is a system which uses extracted seawater to reliably and regularly produce substantial amounts of crystallized salt and bittern through the evaporation process. The seawater used for the evaporation process of the Floating Salt Farm can be 1) seawater affected by volcanic activities, 2) seawater affected by spring water from thermal springs, and 3) seawater extracted from specific water depths and from specific offshore locations. The crystallized salt and bittern to be produced are affected by placing contents, such as volcanic rocks, inside the evaporator tank with the seawater during the evaporation process. | 1. A system situated at an offshore location to produce crystallized salt and bittern through the evaporation process by using extracted seawater, comprising: a buoyant foundation situated on the seawater, comprising: a motor propeller component installed to the buoyant foundation, motor propeller component capable of moving the buoyant foundation to specific offshore locations;offshore structures installed on the seabed, offshore structures capable of reinforcing the buoyant foundation;a buoyant seawall installed to the buoyant foundation, buoyant seawall capable of increasing the buoyancy and stability of the buoyant foundation;Floating Salt Farm components to produce crystallized salt and bittern. ¦ 2. The system of claim 1, wherein said buoyant foundation is capable of being moved to a specific offshore location by using a towboat. ¦ 3. The system of claim 1, wherein said offshore structures are used in combination with onshore structures to reinforce said buoyant foundation. ¦ 4. The system of claim 1, wherein the connection of said offshore structure and said buoyant foundation is detachable. ¦ 5. The system of claim 1, wherein the connection of said buoyant seawall and said buoyant foundation is detachable. ¦ 6. The system of claim 1, wherein said Floating Salt Farm components are separately installed at different offshore locations. ¦ 7. The system of claim 1, wherein said Floating Salt Farm components are separately installed at an offshore location and at an onshore location. ¦ 8. The system of claim 1, wherein said Floating Salt Farm components are capable of being powered by electricity, gas, and fuel. ¦ 9. The system of claim 8, wherein said electricity, gas, and fuel are capable of being used in combination to power said Floating Salt Farm components. ¦ 10. The system of claim 8, wherein said electricity is capable of being supplied from offshore fixed-bottom wind turbines. ¦ 11. The system of claim 8, wherein said electricity is capable of being supplied from offshore floating wind turbines. ¦ 12. A method for producing crystallized salt and bittern containing amounts of specific chemical elements through the evaporation process of the Floating Salt Farm by using seawater affected by volcanic activities. ¦ 13. The method according to claim 12, wherein said volcanic activities originate from underwater volcanoes. ¦ 14. The method according to claim 12, wherein said volcanic activities originate from volcanoes located above sea level. ¦ 15. The method according to claim 12, wherein said crystallized salt and bittern contain said amounts of specific chemical elements by using seawater extracted from specific water depths and from specific offshore locations. ¦ 16. The method according to claim 12, wherein said amounts of specific chemical elements contained in said crystallized salt and bittern are capable of being adjustable. ¦ 17. The method according to claim 12, wherein said amounts of specific chemical elements of said crystallized salt and bittern are capable of being increased by placing contents inside the evaporator tank of said Floating Salt Farm during said evaporation process. ¦ 18. The method according to claim 17, wherein said contents are volcanic rocks. ¦ 19. The method according to claim 17, wherein said contents are mud. ¦ 20. The method according to claim 12, wherein said crystallized salt and bittern containing said amounts of specific chemical elements are produced through said evaporation process of said Floating Salt Farm by using seawater affected by spring water from thermal springs. ¦ 21. The method according to claim 20 wherein said spring water originates from thermal springs located above sea level. ¦ 22. The method according to claim 20, wherein said spring water originates from underwater thermal springs. ¦ 23. A method for producing conventional sun-dried salt at offshore locations by means of solar evaporation and by using an evaporator basin installed onto the top of the buoyant foundation. | 1. A system situated at an offshore location to produce crystallized salt and bittern through the evaporation process by using extracted seawater, comprising: a buoyant foundation situated on the seawater, comprising: a motor propeller component installed to the buoyant foundation, motor propeller component capable of moving the buoyant foundation to specific offshore locations;offshore structures installed on the seabed, offshore structures capable of reinforcing the buoyant foundation;a buoyant seawall installed to the buoyant foundation, buoyant seawall capable of increasing the buoyancy and stability of the buoyant foundation;Floating Salt Farm components to produce crystallized salt and bittern.
13/980640 | US | P | Method for producing sodium chromite | According to this production method, the water content of a mixture of a chromium oxide (Cr2O3) powder and a sodium carbonate (Na2CO3) powder is brought to 1000 ppm or less, and the mixture is heated in an inert gas atmosphere at a calcination temperature (850 DEG C.) where the sodium carbonate and the chromium oxide undergo a calcination reaction. Sodium chromite is thereby obtained. | 1. A method for producing sodium chromite, the method comprising steps of: adjusting a water content of a mixture of a chromium oxide powder and a sodium carbonate powder to 1,000 ppm or less; andheating the mixture in an inert gas atmosphere at a calcination temperature where the sodium carbonate and the chromium oxide undergo a calcination reaction to produce the sodium chromite. ¦ 2. The sodium chromite production method according to claim 1, wherein the adjusting step includes heat treatment in which a water content within the mixture is adjusted to 1,000 ppm or less by heating the mixture in the inert gas atmosphere and at a non-reactive temperature where at least one reaction from among a reaction of water, chromium oxide and sodium carbonate and a reaction of water and chromium oxide does not arise, andwherein the heating step includes heating the mixture in the inert gas atmosphere and at the calcination temperature, following the heat treatment of the adjusting step. ¦ 3. The sodium chromite production method according to claim 2, wherein the non-reactive temperature is in the range of 300 to 400° C. ¦ 4. The sodium chromite production method according to claim 1, wherein the sodium carbonate is dried prior to mixing together the sodium carbonate powder and the chromium oxide powder. ¦ 5. The sodium chromite production method according to claim 4, wherein the sodium carbonate powder is dried under reduced pressure and at a temperature of from 50 to 300° C. ¦ 6. The sodium chromite production method according to claim 4, wherein the sodium carbonate powder is dried under atmospheric pressure and at a temperature of from 300 to 850° C. ¦ 7. The sodium chromite production method according to claim 1, wherein a ratio of the sodium carbonate to the chromium oxide, expressed as the molar ratio during weighing, is at least 1. ¦ 8. The sodium chromite production method according to claim 1, the method further comprising the step of: washing a product obtained by heating the mixture at the calcination temperature with a polar solvent. ¦ 9. The sodium chromite production method according to claim 8, wherein the polar solvent is an alcohol. ¦ 10. The sodium chromite production method according to claim 1, wherein the calcination temperature is in the range of 850 to 900° C. ¦ 11. The sodium chromite production method according to claim 1, wherein the mixture is compacted under a pressure of at least 1 t/cm2 prior to heating the mixture at the calcination temperature. | 1. A method for producing sodium chromite, the method comprising steps of: adjusting a water content of a mixture of a chromium oxide powder and a sodium carbonate powder to 1,000 ppm or less; andheating the mixture in an inert gas atmosphere at a calcination temperature where the sodium carbonate and the chromium oxide undergo a calcination reaction to produce the sodium chromite.
14/219340 | US | P | Crystallization system and method for producing sodium aluminum fluoride cryolite from hydrofluoric acid waste | A crystallization system for producing sodium aluminum fluoride cryolite from hydrofluoric acid waste includes a crystallization reaction tank, a sodium aluminate tank, a high concentration hydrofluoric acid waste tank, a pH value/fluoride detecting section, a dehydrator, a low concentration hydrofluoric acid waste tank, and a control device. The crystallization reaction tank includes a dispersing plate and the control plate to control the flow rate and liquid form of the sodium aluminate and the hydrofluoric acid waste. The loop-like pH value/fluoride detecting section is in communication with the reaction tank to detect the pH value/fluoride concentration of the water sample which is the aqueous mixture of sodium aluminate and hydrofluoric acid waste. Therefore, the crystallization system is capable of controlling factors affecting the cryolite purity during the operation process, and consequently, the crystallization system can produce cryolite whose purity is good enough for recycling. | 1. A crystallization system for producing sodium aluminum fluoride cryolite from hydrofluoric acid waste, comprising: a control device;a crystallization reaction tank 10 including a top input port 11 and a bottom output port 12, inside the crystallization reaction tank 10 being disposed a dispersing plate 13 which is formed with a plurality of dispersing apertures 131, and a control plate 14 being located above the dispersing plate 13 and formed with a plurality of control apertures 141, an interior of the crystallization reaction tank 10 being divided by the dispersing plate 13 and the control plate 14 into an upper dosing space 101 and a lower reaction space 102, in the upper dosing space 101 being provided a sodium aluminate level meter 15, the lower reaction space 102 being in communication with a discharge control section 16 via the bottom output port 12 to discharge cryolite and low concentration hydrofluoric acid waste produced by reaction, the sodium aluminate level meter 15 and the discharge control section 16 being electrically controlled by the control device 80;a sodium aluminate tank 20 being electrically controlled by the control device 80 and including a batch dosing control section 201 through which sodium aluminate flows from the sodium aluminate tank 20 to the upper dosing space 101 of the crystallization reaction tank 10;a high concentration hydrofluoric acid waste tank 30 being electrically controlled by the control device 80 and including a batch dosing control section 301 through which high concentration hydrofluoric acid waste is transported from the high concentration hydrofluoric acid waste tank 30 to the lower reaction space 102 of the crystallization reaction tank 10; anda pH value/fluoride detecting section 40 including a pH meter 41 and a fluoride meter 42 which are electrically connected by wires and controlled by the control device 80, the pH meter 41 including a first passage 43 which is in communication with a bottom of the lower reaction space 102 of the crystallization reaction tank 10, the fluoride meter 42 including a second passage 44 which is in communication with a top of the lower reaction space 102. ¦ 2. The crystallization system for producing sodium aluminum fluoride cryolite from hydrofluoric acid waste as claimed in claim 1, wherein the sodium aluminate tank 20 is provided with a level meter 21 and a discharge valve 26, the batch dosing control section 201 of the sodium aluminate tank 20 is provided with a transportation pump 22, and two ball valves 23, 24 disposed between the transportation pump 22 and the sodium aluminate tank 20, and between the transportation pump 22 and the crystallization reaction tank 10, respectively. The batch dosing control section 201 is further provided with a sodium aluminate level meter 25 which is located adjacent to the crystallization reaction tank 10, the level meter 21, the transportation pump 22, the two ball valves 23, 24, the sodium aluminate level meter 25, and the discharge valve 26 are electrically controlled by the control device 80. ¦ 3. The crystallization system for producing sodium aluminum fluoride cryolite from hydrofluoric acid waste as claimed in claim 1, wherein the high concentration hydrofluoric acid waste tank 30 is provided with a level meter 31 and a discharge valve 36, the batch dosing control section 301 of the high concentration hydrofluoric acid waste tank 30 is provided with a transportation pump 32, and two ball valves 33, 34 disposed between the transportation pump 32 and the high concentration hydrofluoric acid waste tank 30, and between the transportation pump 32 and the crystallization reaction tank 10, respectively, the batch dosing control section 301 is further provided with a hydrofluoric acid level meter 35 which is located adjacent to the crystallization reaction tank 10, the level meter 31, the transportation pump 32, the two ball valves 33, 34, the hydrofluoric acid level meter 35, and the discharge valve 36 are electrically controlled by the control device 80. ¦ 4. The crystallization system for producing sodium aluminum fluoride cryolite from hydrofluoric acid waste as claimed in claim 1, wherein a hydrofluoric acid level meter 17 which is electrically controlled by the control device 80 is disposed in the lower reaction space 102 of the crystallization reaction tank 10, the discharge control section 16 is provided with a flow rate control valve 161 and a ball valve 162, between the flow rate control valve 161 and the bottom output port 12 of the crystallization reaction tank 10 is disposed a discharge passage 18 which is controlled by a ball valve 181, the flow rate control valve 161 and the ball valve 162 of the discharge control section 16, and the ball valve 181 of the discharge passage 18 are electrically controlled by the control device 80. ¦ 5. The crystallization system for producing sodium aluminum fluoride cryolite from hydrofluoric acid waste as claimed in claim 1, wherein the first passage 43 is provided with a metering pump 431, a flow rate control valve 432, and a ball valve 433 which are disposed between the metering pump 431 and the crystallization reaction tank 10, and between the metering pump 431 and the pH meter 41, respectively, between the metering pump 431 and the pH meter 41 is further disposed a ball valve 434, and a clear water input section 46 which is provided with a flow rate control valve 461 for controlling amount of clear water to be inputted, the second passage 44 is provided with a backflow control valve 441, the fluoride meter 42 further includes a third passage 45 which is provided with a discharge control valve 451 and a ball valve 452 for controlling the discharge of aqueous waste, the metering pump 431, the two flow rate control valves 432, 461, the three ball valves 433, 434, 452, and the discharge control valve 451 of the pH value/fluoride detecting section 40 are all electrically controlled by the control device 80. ¦ 6. The crystallization system for producing sodium aluminum fluoride cryolite from hydrofluoric acid waste as claimed in claim 5, wherein an end of the second passage 44, which is connected to the crystallization reaction tank 10, is located at a top surface of the lower reaction space 102, and a top center of the lower reaction space 102. ¦ 7. The crystallization system for producing sodium aluminum fluoride cryolite from hydrofluoric acid waste as claimed in claim 1, wherein the discharge control section 16 is connected to a dehydrator 50 and a low concentration hydrofluoric acid waste tank 60 to separate cryolite and low concentration hydrofluoric acid waste, the dehydrator 50 is electrically controlled to operate by the control device 80 and in communication with the discharge control section 16 of the crystallization reaction tank 10, the low concentration hydrofluoric acid waste tank 60 is electrically controlled by the control device 80 to collect the low concentration hydrofluoric acid waste discharged from the dehydrator 50. ¦ 8. The crystallization system for producing sodium aluminum fluoride cryolite from hydrofluoric acid waste as claimed in claim 7, wherein between the low concentration hydrofluoric acid waste tank 60 and the dehydrator 50 is disposed a ball valve 61 for controlling the follow rate of the low concentration hydrofluoric acid waste, the low concentration hydrofluoric acid waste tank 60 is provided with a level meter 62, a discharge valve 63 and a low concentration hydrofluoric acid waste discharge section 64, the low concentration hydrofluoric acid waste discharge section 64 is provided with a transportation pump 641, and two ball valves 642, 643 which are located between the transportation pump 641 and the low concentration hydrofluoric acid waste tank 60, and located at the discharge end of the transportation pump 641, the level meter 62, the discharge valve 63, the transportation pump 641 and the three ball valves 61, 642, 643 are all electrically controlled by the control device 80. ¦ 9. The crystallization system for producing sodium aluminum fluoride cryolite from hydrofluoric acid waste as claimed in claim 1 is disposed on an anti-overflow base 70, around a peripheral edge of the anti-overflow base 70 is provided an anti-overflow member 71, the anti-overflow base 70 is provided with a leak detector 72 and a discharge valve 73 which is located at a bottom of the anti-overflow base 70, and the leak detector 72 and the discharge valve 73 are electrically controlled by the control device 80. ¦ 10. The crystallization system for producing sodium aluminum fluoride cryolite from hydrofluoric acid waste as claimed in claim 1, wherein the dispersing plate 13 and the control plate 14 are circular-shaped, the dispersing apertures 131 are arranged along radial lines extending radially from a center of the dispersing plate 13, the control apertures 141 of the control plate 14 include a first group 14a of control apertures, a second group 14b of control apertures and a third group 14c of control apertures which are disposed along lines extending radially from a center of the control plate 14, in a manner that the control apertures 141 of the first group 14a are located along a radial line extending radially from the center of the control plate 14, the control apertures 141 of the second group 14b are located along a radial line next to the line of the first group 14a, the control apertures 141 of the third group 14c are arranged along a radial line next to the line of the second group 14b, and the radial lines are spaced apart by an angle θ, the number of the control apertures 141 of the first group 14a is equal to the number of the dispersing apertures 131 of the dispersing plate 13, and the number of the control apertures of the second group 14b and the number of the third group 14c are less than the number of the dispersing apertures 131 of the dispersing plate 13. ¦ 11. The crystallization system for producing sodium aluminum fluoride cryolite from hydrofluoric acid waste as claimed in claim 10, wherein the dispersing plate 13 is further provided with a plurality of positioning apertures 132, and the control plate 14 is provided with a corresponding number of positioning apertures 142 which are aligned to the positioning apertures 132 and divided into three groups which are spaced apart by an angle θ, the positioning apertures 142 of one of the groups of the control plate 14 are aligned and connected to the positioning apertures 132 of the dispersing plate 13 by fasteners. ¦ 12. A crystallization system for producing sodium aluminum fluoride cryolite from hydrofluoric acid waste, comprising: a control device;a crystallization reaction tank 10 including a top input port 11 and a bottom output port 12, inside the crystallization reaction tank 10 being disposed a dispersing plate 13 which is formed with a plurality of dispersing apertures 131, and a control plate 14 being located above the dispersing plate 13 and formed with a plurality of control apertures 141, an interior of the crystallization reaction tank 10 being divided by the dispersing plate 13 and the control plate 14 into an upper dosing space 101 and a lower reaction space 102, in the upper dosing space 101 being provided a sodium aluminate level meter 15, the lower reaction space 102 being in communication with a discharge control section 16 via the bottom output port 12 to discharge cryolite and low concentration hydrofluoric acid waste produced by reaction, the sodium aluminate level meter 15 and the discharge control section 16 being electrically controlled by the control device 80;a sodium aluminate tank 20 being electrically controlled by the control device 80 and including a batch dosing control section 201 through which sodium aluminate flows from the sodium aluminate tank 20 to the upper dosing space 101 of the crystallization reaction tank 10;a high concentration hydrofluoric acid waste tank 30 being electrically controlled by the control device 80 and including a batch dosing control section 301 through which high concentration hydrofluoric acid waste is transported from the high concentration hydrofluoric acid waste tank 30 to the lower reaction space 102 of the crystallization reaction tank 10; anda crystal seed tank 47 disposed in a fourth passage 48 which is in communication with the discharge control section 16 and the crystallization reaction tank 10, and between the discharge control section 16 and the crystallization reaction tank 10 is disposed a transportation pump 481. ¦ 13. The crystallization system for producing sodium aluminum fluoride cryolite from hydrofluoric acid waste as claimed in claim 12, wherein the sodium aluminate tank 20 is provided with a level meter 21 and a discharge valve 26, the batch dosing control section 201 of the sodium aluminate tank 20 is provided with a transportation pump 22, and two ball valves 23, 24 disposed between the transportation pump 22 and the sodium aluminate tank 20, and between the transportation pump 22 and the crystallization reaction tank 10, respectively. The batch dosing control section 201 is further provided with a sodium aluminate level meter 25 which is located adjacent to the crystallization reaction tank 10, the level meter 21, the transportation pump 22, the two ball valves 23, 24, the sodium aluminate level meter 25, and the discharge valve 26 are electrically controlled by the control device 80. ¦ 14. The crystallization system for producing sodium aluminum fluoride cryolite from hydrofluoric acid waste as claimed in claim 12, wherein the high concentration hydrofluoric acid waste tank 30 is provided with a level meter 31 and a discharge valve 36, the batch dosing control section 301 of the high concentration hydrofluoric acid waste tank 30 is provided with a transportation pump 32, and two ball valves 33, 34 disposed between the transportation pump 32 and the high concentration hydrofluoric acid waste tank 30, and between the transportation pump 32 and the crystallization reaction tank 10, respectively, the batch dosing control section 301 is further provided with a hydrofluoric acid level meter 35 which is located adjacent to the crystallization reaction tank 10, the level meter 31, the transportation pump 32, the two ball valves 33, 34, the hydrofluoric acid level meter 35, and the discharge valve 36 are electrically controlled by the control device 80. ¦ 15. The crystallization system for producing sodium aluminum fluoride cryolite from hydrofluoric acid waste as claimed in claim 12, wherein a hydrofluoric acid level meter 17 which is electrically controlled by the control device 80 is disposed in the lower reaction space 102 of the crystallization reaction tank 10, the discharge control section 16 is provided with a flow rate control valve 161 and a ball valve 162, between the flow rate control valve 161 and the bottom output port 12 of the crystallization reaction tank 10 is disposed a discharge passage 18 which is controlled by a ball valve 181, the flow rate control valve 161 and the ball valve 162 of the discharge control section 16, and the ball valve 181 of the discharge passage 18 are electrically controlled by the control device 80. ¦ 16. The crystallization system for producing sodium aluminum fluoride cryolite from hydrofluoric acid waste as claimed in claim 12 further comprising a pH value/fluoride detecting section 40 including a pH meter 41 and a fluoride meter 42 which are electrically connected by wires and controlled by the control device 80, the pH meter 41 including a first passage 43 which is in communication with a bottom of the lower reaction space 102 of the crystallization reaction tank 10, the fluoride meter 42 including a second passage 44 which is in communication with a top of the lower reaction space 102, and a third passage 45; wherein the first passage 43 is provided with a metering pump 431, a flow rate control valve 432, and a ball valve 433 which are disposed between the metering pump 431 and the crystallization reaction tank 10, and between the metering pump 431 and the pH meter 41, respectively, between the metering pump 431 and the pH meter 41 is further disposed a ball valve 434, and a clear water input section 46 which is provided with a flow rate control valve 461 for controlling amount of clear water to be inputted, the second passage 44 is provided with a backflow control valve 441, the fluoride meter 42 further includes a third passage 45 which is provided with a discharge control valve 451 and a ball valve 452 for controlling the discharge of aqueous waste, the metering pump 431, the two flow rate control valves 432, 461, the three ball valves 433, 434, 452, and the discharge control valve 451 of the pH value/fluoride detecting section 40 are all electrically controlled by the control device 80. ¦ 17. The crystallization system for producing sodium aluminum fluoride cryolite from hydrofluoric acid waste as claimed in claim 12, wherein the discharge control section 16 is connected to a dehydrator 50 and a low concentration hydrofluoric acid waste tank 60 to separate cryolite and low concentration hydrofluoric acid waste, the dehydrator 50 is electrically controlled to operate by the control device 80 and in communication with the discharge control section 16 of the crystallization reaction tank 10, the low concentration hydrofluoric acid waste tank 60 is electrically controlled by the control device 80 to collect the low concentration hydrofluoric acid waste discharged from the dehydrator 50. ¦ 18. The crystallization system for producing sodium aluminum fluoride cryolite from hydrofluoric acid waste as claimed in claim 17, wherein between the low concentration hydrofluoric acid waste tank 60 and the dehydrator 50 is disposed a ball valve 61 for controlling the follow rate of the low concentration hydrofluoric acid waste, the low concentration hydrofluoric acid waste tank 60 is provided with a level meter 62, a discharge valve 63 and a low concentration hydrofluoric acid waste discharge section 64, the low concentration hydrofluoric acid waste discharge section 64 is provided with a transportation pump 641, and two ball valves 642, 643 which are located between the transportation pump 641 and the low concentration hydrofluoric acid waste tank 60, and located at the discharge end of the transportation pump 641, the level meter 62, the discharge valve 63, the transportation pump 641 and the three ball valves 61, 642, 643 are all electrically controlled by the control device 80. ¦ 19. The crystallization system for producing sodium aluminum fluoride cryolite from hydrofluoric acid waste as claimed in claim 12 is disposed on an anti-overflow base 70, around a peripheral edge of the anti-overflow base 70 is provided an anti-overflow member 71, the anti-overflow base 70 is provided with a leak detector 72 and a discharge valve 73 which is located at a bottom of the anti-overflow base 70, and the leak detector 72 and the discharge valve 73 are electrically controlled by the control device 80. ¦ 20. The crystallization system for producing sodium aluminum fluoride cryolite from hydrofluoric acid waste as claimed in claim 12, wherein the dispersing plate 13 and the control plate 14 are circular-shaped, the dispersing apertures 131 are arranged along radial lines extending radially from a center of the dispersing plate 13, the control apertures 141 of the control plate 14 include a first group 14a of control apertures, a second group 14b of control apertures and a third group 14c of control apertures which are disposed along lines extending radially from a center of the control plate 14, in a manner that the control apertures 141 of the first group 14a are located along a radial line extending radially from the center of the control plate 14, the control apertures 141 of the second group 14b are located along a radial line next to the line of the first group 14a, the control apertures 141 of the third group 14c are arranged along a radial line next to the line of the second group 14b, and the radial lines are spaced apart by an angle θ, the number of the control apertures 141 of the first group 14a is equal to the number of the dispersing apertures 131 of the dispersing plate 13, and the number of the control apertures of the second group 14b and the number of the third group 14c are less than the number of the dispersing apertures 131 of the dispersing plate 13. ¦ 21. The crystallization system for producing sodium aluminum fluoride cryolite from hydrofluoric acid waste as claimed in claim 20, wherein the dispersing plate 13 is further provided with a plurality of positioning apertures 132, and the control plate 14 is provided with a corresponding number of positioning apertures 142 which are aligned to the positioning apertures 132 and divided into three groups which are spaced apart by an angle θ, the positioning apertures 142 of one of the groups of the control plate 14 are aligned and connected to the positioning apertures 132 of the dispersing plate 13 by fasteners. ¦ 22. The method for operating the crystallization system for producing sodium aluminum fluoride cryolite from hydrofluoric acid waste as claimed in claim 1, comprising: a first step of using the control device 80 to set parameters, after all parameters are set, the dispersing plate 13 and the control plate 14 are set to meet flow rate requirement of the sodium aluminate, so as to control the flow rate of the sodium aluminate flowing into the lower reaction space 102;a second step of turning on the batch dosing control section 301 of the high concentration hydrofluoric acid waste tank 30 to introduce high concentration hydrofluoric acid into the lower reaction space 102 of the crystallization reaction tank 10 by the amount set in first step;a third step of turning on the batch dosing control section 201 of the sodium aluminate tank 20 to introduce sodium aluminate into the upper dosing space 101 of the crystallization reaction tank 10, after the high concentration hydrofluoric acid waste tank 30 is introduced into the crystallization reaction tank 10;a fourth step of letting water sample stand for a length of time set in the first; the water sample is an aqueous mixture of sodium aluminate and high concentration hydrofluoric acid waste;a fifth step of turning on the pH value/fluoride detecting section 40 to introduce the water sample from the crystallization reaction tank 10 into the pH value/fluoride detecting section 40, then carrying out a step of detecting pH value/fluoride concentration of the water sample, and a step of reintroducing the water sample back into the crystallization reaction tank 10;a sixth step of determining whether reaction ends or not based on the pH value and fluoride concentration detected, if the reaction does not end, a step of turning off the pH value/fluoride detecting section, and a step of micro adjusting the dosing of the sodium aluminate will be carried out, then a step of introducing a micro amount of sodium aluminate into the crystallization reaction tank 10, based on the parameters set in the first step and based on the pH value detected is carried out, then, the third, fourth, fifth and sixth steps will be carried out again until the reaction ends; anda seventh step of turning on the dehydrator and the discharge control section of the crystallization reaction tank, then a step of dehydrating and collecting cryolite, and a step of discharging low concentration hydrofluoric acid waste are carried out, and after that, a step of turning off the discharge control section of the crystallization reaction tank is carried out. ¦ 23. The method for operating the crystallization system for producing sodium aluminum fluoride cryolite from hydrofluoric acid waste as claimed in claim 22, wherein the step of reintroducing the water sample back into the crystallization reaction tank 10 further involves discharging the water sample out of the discharge control section 16 of the crystallization tank 10, so that the water sample flows through the crystal seed tank 47 and carries crystal seed to the crystallization reaction tank 10. ¦ 24. The method for operating the crystallization system for producing sodium aluminum fluoride cryolite from hydrofluoric acid waste as claimed in claim 22 further comprising an eighth step of determining automatic mode, wherein the control device 80 is preset to automatic mode or manual mode, and when in an automatic mode, then the control device 80 will automatically control the crystallization system to start the previous operations from the second step, when it is in manual mode, the control device 80 will stop the automatic control, and the operation will start from the first step again to finish the parameter setting, and then the control device will start automatic control. | 1. A crystallization system for producing sodium aluminum fluoride cryolite from hydrofluoric acid waste, comprising: a control device;a crystallization reaction tank 10 including a top input port 11 and a bottom output port 12, inside the crystallization reaction tank 10 being disposed a dispersing plate 13 which is formed with a plurality of dispersing apertures 131, and a control plate 14 being located above the dispersing plate 13 and formed with a plurality of control apertures 141, an interior of the crystallization reaction tank 10 being divided by the dispersing plate 13 and the control plate 14 into an upper dosing space 101 and a lower reaction space 102, in the upper dosing space 101 being provided a sodium aluminate level meter 15, the lower reaction space 102 being in communication with a discharge control section 16 via the bottom output port 12 to discharge cryolite and low concentration hydrofluoric acid waste produced by reaction, the sodium aluminate level meter 15 and the discharge control section 16 being electrically controlled by the control device 80;a sodium aluminate tank 20 being electrically controlled by the control device 80 and including a batch dosing control section 201 through which sodium aluminate flows from the sodium aluminate tank 20 to the upper dosing space 101 of the crystallization reaction tank 10;a high concentration hydrofluoric acid waste tank 30 being electrically controlled by the control device 80 and including a batch dosing control section 301 through which high concentration hydrofluoric acid waste is transported from the high concentration hydrofluoric acid waste tank 30 to the lower reaction space 102 of the crystallization reaction tank 10; anda pH value/fluoride detecting section 40 including a pH meter 41 and a fluoride meter 42 which are electrically connected by wires and controlled by the control device 80, the pH meter 41 including a first passage 43 which is in communication with a bottom of the lower reaction space 102 of the crystallization reaction tank 10, the fluoride meter 42 including a second passage 44 which is in communication with a top of the lower reaction space 102.
13/992818 | US | P | Method for producing high-purity lithium carbonate | Disclosed is a method for producing high-purity lithium carbonate. The method includes: removing magnesium and boron from a brine; separating and removing the remaining magnesium and calcium; concentrating the resulting brine by spray drying to form a powder; washing the powder to concentrate lithium; and carbonating the lithium ions with sodium carbonate (Na2CO3). | 1. A method for producing high-purity lithium carbonate from a brine wherein a content of magnesium ions and a content of sulfate ions in the brine are 20 times higher and 26 times higher than a content of lithium ions, respectively, the method comprising the steps of: removing magnesium and boron from the brine using calcium hydroxide (Ca(OH)2), wherein the calcium hydroxide reacts with the magnesium to precipitate magnesium hydroxide (Mg(OH2), and the boron is adsorbed to a surface of the magnesium hydroxide;separating and removing remaining magnesium and calcium in the brine using sodium oxalate (Na2C2O4), wherein the sodium oxalate reacts with the remaining magnesium to form magnesium oxalate (Mg2C2O4) and reacts with the calcium to form calcium oxalate (Ca2C2O4) and the magnesium oxalate and the calcium oxalate are removed from the brine by a solid-liquid separation process;concentrating a resulting brine, which is obtained after the removing magnesium and boron step, and the separating and removing remaining magnesium and calcium step, by spray drying to form a powder;washing the powder to concentrate lithium in liquid; andcarbonating lithium ions in the liquid with sodium carbonate (Na2CO3). ¦ 2. The method according to claim 1, wherein the resulting brine is concentrated using a spray dryer to form the powder. ¦ 3. The method according to claim 1, further comprising, after the carbonating, washing lithium carbonate (Li2CO3) with water to remove impurities. | 1. A method for producing high-purity lithium carbonate from a brine wherein a content of magnesium ions and a content of sulfate ions in the brine are 20 times higher and 26 times higher than a content of lithium ions, respectively, the method comprising the steps of: removing magnesium and boron from the brine using calcium hydroxide (Ca(OH)2), wherein the calcium hydroxide reacts with the magnesium to precipitate magnesium hydroxide (Mg(OH2), and the boron is adsorbed to a surface of the magnesium hydroxide;separating and removing remaining magnesium and calcium in the brine using sodium oxalate (Na2C2O4), wherein the sodium oxalate reacts with the remaining magnesium to form magnesium oxalate (Mg2C2O4) and reacts with the calcium to form calcium oxalate (Ca2C2O4) and the magnesium oxalate and the calcium oxalate are removed from the brine by a solid-liquid separation process;concentrating a resulting brine, which is obtained after the removing magnesium and boron step, and the separating and removing remaining magnesium and calcium step, by spray drying to form a powder;washing the powder to concentrate lithium in liquid; andcarbonating lithium ions in the liquid with sodium carbonate (Na2CO3).
14/020504 | US | P | Synthesis of nanosized sodium titanates | Methods directed to the synthesis and peroxide-modification of nanosized monosodium titanate are described. Methods include combination of reactants at a low concentration to a solution including a nonionic surfactant. The nanosized monosodium titanate can exhibit high selectivity for sorbing various metallic ions. | 1. A method for forming nanosized monosodium titanate comprising: combining a first solution, a second solution, and a third solution to form a mixture, the first solution including a titanium alkoxide, a sodium alkoxide, and a first alcohol, the second solution including water and a second alcohol, the third solution including a non-ionic surfactant and a third alcohol; and heating the mixture to form the nanosized monosodium titanate as a particulate precipitate. ¦ 2. The method of claim 1, wherein the first, second, and third solutions are combined simultaneously. ¦ 3. The method of claim 1, wherein the titanium alkoxide is titanium methoxide, titanium ethoxide, titanium isopropoxide, titanium propoxide, titanium butoxide, or mixtures thereof. ¦ 4. The method of claim 1, wherein the first solution includes the titanium alkoxide in a concentration of about 800 mmolar or less. ¦ 5. The method of claim 1, wherein the sodium alkoxide is sodium methoxide, sodium ethoxide, sodium propoxide, sodium butoxide, or mixtures thereof. ¦ 6. The method of claim 1, wherein the first, second and third alcohol are independently isopropyl alcohol, methanol, ethanol, propanol, butanol, isopropanol, or mixtures thereof. ¦ 7. The method of claim 1, wherein the first, second and third alcohol are the same as one another. ¦ 8. The method of claim 1, wherein the second solution includes the water in a concentration of about 2 molar or less. ¦ 9. The method of claim 1, wherein the third solution includes the nonionic surfactant in a concentration of from about 0.01 moles per mole of the titanium alkoxide of the first solution to about 1.2 moles per mole of the titanium alkoxide of the first solution. ¦ 10. The method of claim 1, wherein the nonionic surfactant is an aryl alcohol ethoxylate. ¦ 11. The method of claim 1, wherein the mixture is heated to a temperature at which a mixture of the first, second and third alcohols and water boils. ¦ 12. The method of claim 1, wherein the nanosized monosodium titanate has a maximum particle dimension of about 500 nanometers or less. ¦ 13. The method of claim 1, further comprising treating the monosodium titanate with a peroxide. ¦ 14. Nanosized monosodium titanate having a maximum cross sectional dimension of about 500 nanometers or less having a monodisperse distribution of particle sizes. ¦ 15. The nanosized monosodium titanate of claim 14, wherein the nanosized monosodium titanate has a maximum cross sectional dimension of about 200 nanometers or less. ¦ 16. The nanosized monosodium titanate of claim 14, wherein the nanosized monosodium titanate has a BET surface area of about 200 m2/g or greater. ¦ 17. The nanosized monosodium titanate of claim 14, wherein the nanosized monosodium titanate has an isoelectric point of about pH 4 or less. | 1. A method for forming nanosized monosodium titanate comprising: combining a first solution, a second solution, and a third solution to form a mixture, the first solution including a titanium alkoxide, a sodium alkoxide, and a first alcohol, the second solution including water and a second alcohol, the third solution including a non-ionic surfactant and a third alcohol; and heating the mixture to form the nanosized monosodium titanate as a particulate precipitate.
14/341644 | US | P | Methods of processing solutions of potassium sulfate and magnesium sulfate, methods of producing potassium sulfate, and related systems | Methods of processing an aqueous solution comprising potassium sulfate and magnesium sulfate include crystallizing K2SO4, crystallizing recycle crystals, and mixing at least a portion of the recycle crystals with the aqueous solution. Systems for processing potassium sulfate and magnesium sulfate include a first crystallizer and a second crystallizer in fluid communication with the second mix tank. The second crystallizer is structured and adapted to precipitate recycle crystals from the concentrated liquor to form a potassium-depleted recycle brine. The recycle crystals precipitated in the second crystallizer have a composition suitable to be recycled to the first crystallizer to increase the production of SOP. | 1. A method of processing a leach brine comprising potassium sulfate and magnesium sulfate, the method comprising: mixing recycle crystals with the leach brine to form an intermediate solution, the intermediate solution having a higher concentration of potassium sulfate and magnesium sulfate than the leach brine;crystallizing K2SO4 from the intermediate solution to form a first potassium-depleted liquor;crystallizing the recycle crystals from the first potassium-depleted liquor to recover additional potassium and to form a second potassium-depleted liquor; andcrystallizing langbeinite from the second potassium-depleted liquor. ¦ 2. The method of claim 1, wherein crystallizing K2SO4 from the intermediate solution comprises: dividing the intermediate solution into a plurality of portions; andseparately crystallizing K2SO4 from each of the plurality of portions. ¦ 3. The method of claim 1, further comprising removing water from the intermediate solution to form a more concentrated solution before crystallizing K2SO4 from the more concentrated solution. ¦ 4. The method of claim 1, wherein crystallizing the recycle crystals from the first potassium-depleted liquor comprises sequentially evaporating a plurality of portions of water to recover potassium. ¦ 5. The method of claim 1, wherein crystallizing langbeinite from the second potassium-depleted liquor comprises maintaining the second potassium-depleted liquor within a temperature range from about 70° C. to about 115° C. ¦ 6. The method of claim 5, wherein crystallizing langbeinite from the second potassium-depleted liquor comprises maintaining the second potassium-depleted liquor within a temperature range from about 85° C. to about 100° C. ¦ 7. The method of claim 1, wherein crystallizing langbeinite from the second potassium-depleted liquor comprises varying the production rate of langbeinite. ¦ 8. The method of claim 7, wherein varying the production rate of langbeinite comprises alternately operating in at least two operating modes, wherein K2SO4 is formed in a first operating mode, and K2SO4 and langbeinite are each formed simultaneously in a second operating mode. ¦ 9. The method of claim 1, further comprising recycling a portion of the second potassium-depleted liquor to mix with at least a portion of the first potassium-depleted liquor. ¦ 10. The method of claim 1, further comprising mixing at least a portion of the second potassium-depleted liquor with K2SO4. ¦ 11. A method of processing a leach brine comprising potassium sulfate and magnesium sulfate, the method comprising: crystallizing K2SO4 from the leach brine to form a potassium-depleted liquor; andcrystallizing langbeinite from the potassium-depleted liquor. ¦ 12. The method of claim 11, further comprising decomposing at least a portion of the langbeinite to form at least one of leonite and schoenite. ¦ 13. The method of claim 12, further comprising mixing at least a portion of the at least one of leonite and schoenite with the leach brine. ¦ 14. The method of claim 12, further comprising decomposing at least a portion of the at least one of leonite and schoenite to form K2SO4. ¦ 15. A method of processing an aqueous solution comprising potassium sulfate and magnesium sulfate, the method comprising: adding potassium, magnesium, and sulfate ions to the aqueous solution;forming solid potassium sulfate and a concentrate; andforming a second solid from at least a portion of the concentrate to form a potassium-depleted solution, the second solid comprising at least one material selected from the group consisting of langbeinite, leonite, schoenite, and potassium sulfate. ¦ 16. The method of claim 15, wherein forming a second solid from at least a portion of the concentrate to form a potassium-depleted solution comprises forming langbeinite and decomposing at least a portion of the langbeinite to form at least one of leonite and schoenite. ¦ 17. The method of claim 15, wherein adding potassium, magnesium, and sulfate ions to the aqueous solution comprises mixing at least a portion of the second solid with aqueous solution. ¦ 18. The method of claim 15, wherein forming solid potassium sulfate and a concentrate comprises crystallizing and precipitating potassium sulfate. ¦ 19. The method of claim 15, further comprising removing water from the aqueous solution. ¦ 20. The method of claim 15, wherein forming a second solid from at least a portion of the concentrate to form a potassium-depleted solution comprises removing water from the concentration. | 1. A method of processing a leach brine comprising potassium sulfate and magnesium sulfate, the method comprising: mixing recycle crystals with the leach brine to form an intermediate solution, the intermediate solution having a higher concentration of potassium sulfate and magnesium sulfate than the leach brine;crystallizing K2SO4 from the intermediate solution to form a first potassium-depleted liquor;crystallizing the recycle crystals from the first potassium-depleted liquor to recover additional potassium and to form a second potassium-depleted liquor; andcrystallizing langbeinite from the second potassium-depleted liquor.
12/305444 | US | P | Process for the production of sodium bicarbonate | Process for the joint production of sodium carbonate and sodium bicarbonate out of sesquicarbonate, in which the sesquicarbonate is dissolved in water, in order to form a feed water solution comprising both sodium carbonate and sodium bicarbonate, in which at least part of the feed water solution is introduced into all the compartments of an electrodialyser and in which a sodium bicarbonate enriched solution and a sodium carbonate enriched solution are extracted from the compartments. | 1. A process for the joint production of sodium carbonate and sodium bicarbonate out of sesquicarbonate, comprising: dissolving the sesquicarbonate in water, in order to form a feed water solution comprising both sodium carbonate and sodium bicarbonate;introducing at least a part of the feed water solution into an electrodialyser comprising at least one less basic and one more basic adjacent compartments separated by a cationic ion exchange membrane, permeable to sodium ions, the compartments being placed between a positive electrode and a negative electrode; andextracting a sodium bicarbonate enriched solution from the less basic compartment; andextracting a sodium carbonate enriched solution from the more basic compartment. ¦ 2. The process according to claim 1 wherein the sesquicarbonate derives from trona ore. ¦ 3. The process according to claim 2 wherein the feed water solution is a minewater. ¦ 4. The process according to claim 1 wherein the less basic and more basic compartments are separated by an alternation of cationic and bipolar membranes. ¦ 5. The process according to claim 1 wherein the feed water solution comprises at least 100 g/kg sodium carbonate and at least 30 g/kg sodium bicarbonate. ¦ 6. The process according to claim 5 wherein the sodium carbonate enriched water solution contains at least 150 g/kg sodium carbonate and less than 20 g/kg sodium bicarbonate. ¦ 7. The process according to claim 5 wherein the sodium bicarbonate enriched water solution contains at least 80 g/kg sodium bicarbonate and less than 80 g/kg sodium carbonate. ¦ 8. The process according to claim 1 wherein the pH in the less basic compartment is controlled at a value above 7. ¦ 9. The process according to claim 1 wherein the pH in the more basic compartment is controlled at a value under 12. ¦ 10. The process according to claim 1 wherein the temperature in the less basic compartment is comprised between 50 and 80° C. ¦ 11. The process according to claim 1 wherein solid sodium carbonate and sodium bicarbonate are crystallized out of their respective enriched water solutions. ¦ 12. A process for the separation of at least two salts from the same non metallic anion, the two salts having different pH, comprising: dissolving the at least two salts in water to form a feed water solution;introducing at least a part of the feed water solution in each compartments of an electrodialyser comprising an alternation of less basic and more basic compartments, separated by an alternation of cationic and bipolar ion exchange membranes, placed between a positive electrode and a negative electrode; andextracting a solution enriched in the salt with the lowest pH from the less basic compartment and extracting a solution enriched in the salt with the highest pH from the more basic compartment. | 1. A process for the joint production of sodium carbonate and sodium bicarbonate out of sesquicarbonate, comprising: dissolving the sesquicarbonate in water, in order to form a feed water solution comprising both sodium carbonate and sodium bicarbonate;introducing at least a part of the feed water solution into an electrodialyser comprising at least one less basic and one more basic adjacent compartments separated by a cationic ion exchange membrane, permeable to sodium ions, the compartments being placed between a positive electrode and a negative electrode; andextracting a sodium bicarbonate enriched solution from the less basic compartment; andextracting a sodium carbonate enriched solution from the more basic compartment.
13/876445 | US | P | Water treatment | The invention provides a method of reducing the sodium content of a water containing dissolved sodium ions, particularly a water with a sodium ion content of at least 100 ppm. Examples of such waters are effluents such as acid mine drainage and river waters. The method includes the steps of: (i) removing sodium, calcium and magnesium ions from the water by contacting the water with a cation exchange resin/s to capture sodium, calcium and magnesium ions thereon,(ii) treating the cation exchange resin/s of step (i) with nitric acid to produce an eluant containing sodium ions, calcium ions, magnesium ions nitrate ions and nitric acid,(iii) adding a carbonate to the eluant to precipitate the calcium and magnesium ions as calcium and magnesium carbonates;(iv) separating the precipitated carbonates from the eluant; and(v) treating the eluant from step (iv) to obtain a sodium and/or potassium nitrate product. | 1. A method of treating a water containing dissolved sodium, calcium and magnesium ions including the steps of: (i) removing sodium, calcium and magnesium ions from the water by contacting the water with a cation exchange resin(s) to capture sodium, calcium and magnesium ions thereon, wherein the cation exchange resin(s) on which the calcium and magnesium ions are captured is the same as on which the sodium ions are captured,(ii) treating the cation exchange resin(s) of step (i) with nitric acid to produce an eluant containing sodium ions, calcium ions, magnesium ions, nitrate ions and nitric acid,(iii) adding potassium carbonate or sodium carbonate to the eluant to precipitate the calcium and magnesium ions as calcium carbonate and magnesium carbonate;(iv) separating the precipitated carbonates from the eluant; and(v) treating the eluant from step (iv) to obtain a sodium and/or potassium nitrate product, wherein the treatment of the eluant in step (v) includes the steps of:(vi) adding potassium chloride to the eluant of step (v),(vii) treating the eluant of step (vi) to cause sodium ions in the eluant to crystallize as sodium chloride,(viii) separating the crystallised sodium chloride from the eluant of step (vii) to produce crystals of the sodium chloride and an eluant containing potassium nitrate in solution, and(ix) recovering potassium nitrate from the eluant of step (viii). ¦ 2. The method as claimed in claim 1, wherein precipitated calcium and magnesium carbonates produced at step (iii) is recovered by filtration. ¦ 3. The method according to claim 1 wherein potassium carbonate is added in step (iii). ¦ 4. The method as claimed in claim 3, wherein the potassium carbonate added at step (iii) is from an organic source of ash. ¦ 5. The method as claimed in claim 4, wherein the organic source of ash is ash from sunflower seed residue, from vegetable oil expression, ash from timber residues, or palm bunch ash. ¦ 6. The method as claimed in claim 5, wherein the organic source of ash is palm bunch ash which has a potassium carbonate content of 60%-80%, by weight. ¦ 7. The method as claimed in claim 1, wherein the potassium chloride added to the eluant in step (vi) is added in an equimolar amount to the sodium nitrate in solution in the eluant. ¦ 8. The method as claimed in claim 1, wherein, in step (vii), the method of causing the sodium ions to crystallize is by heating the eluant and removing water from the eluant to cause the sodium salt to crystallize selectively out of the eluant. ¦ 9. The method as claimed in claim 8, wherein the temperature to which the eluant is heated is in the range from 80 to 110° C. ¦ 10. The method as claimed in claim 9, wherein the temperature to which the eluant is heated is in the range from 85 to 110° C. ¦ 11. The method as claimed in claim 9, wherein the water is removed from the eluant by evaporation in an evaporator. ¦ 12. The method as claimed in claim 1, wherein potassium nitrate is recovered in step (ix) by cooling, crystallization and separation of the crystals from the eluant. ¦ 13. The method as claimed in claim 1, wherein the potassium nitrate recovered in step (ix) contains 98-99% by weight potassium nitrate. ¦ 14. The method as claimed in claim 1, wherein the water also contains chloride and sulphate ions and at least some of these ions are removed from the water by contacting the water with an anion exchange resin. ¦ 15. The method as claimed in claim 14, wherein the anion exchange resin is treated with ammonia to produce an anion exchange eluant containing ammonium sulphate and ammonium chloride. ¦ 16. The method as claimed in claim 15, wherein the eluant containing ammonium sulphate and ammonium chloride is contacted with an alcohol to cause the ammonium sulphate to precipitate and separating the precipitated ammonium sulphate from the anion exchange eluant. ¦ 17. The method as claimed in claim 16, wherein the alcohol is methanol or ethanol. ¦ 18. The method as claimed in claim 1, wherein the water contains at least 100 ppm of sodium ions. ¦ 19. The method as claimed in claim 18, wherein the water contains at least 300 ppm up to 1000 ppm, of sodium ions. ¦ 20. The method as claimed in claim 1, wherein the water is river water, underground water, or an effluent. ¦ 21. The method as claimed in claim 20, wherein the effluent is acid mine drainage. | 1. A method of treating a water containing dissolved sodium, calcium and magnesium ions including the steps of: (i) removing sodium, calcium and magnesium ions from the water by contacting the water with a cation exchange resin(s) to capture sodium, calcium and magnesium ions thereon, wherein the cation exchange resin(s) on which the calcium and magnesium ions are captured is the same as on which the sodium ions are captured,(ii) treating the cation exchange resin(s) of step (i) with nitric acid to produce an eluant containing sodium ions, calcium ions, magnesium ions, nitrate ions and nitric acid,(iii) adding potassium carbonate or sodium carbonate to the eluant to precipitate the calcium and magnesium ions as calcium carbonate and magnesium carbonate;(iv) separating the precipitated carbonates from the eluant; and(v) treating the eluant from step (iv) to obtain a sodium and/or potassium nitrate product, wherein the treatment of the eluant in step (v) includes the steps of:(vi) adding potassium chloride to the eluant of step (v),(vii) treating the eluant of step (vi) to cause sodium ions in the eluant to crystallize as sodium chloride,(viii) separating the crystallised sodium chloride from the eluant of step (vii) to produce crystals of the sodium chloride and an eluant containing potassium nitrate in solution, and(ix) recovering potassium nitrate from the eluant of step (viii).
13/469826 | US | P | Method for separation of monovalent metals from multivalent metals | The present invention is directed to a new more environmentally friendly method for the separation of metals from concentrated solution or more specifically to separate monovalent metals from a solutions that comprise high levels of multivalent metals by using a sulfonic functionalized resin. | 1. A method for the separation of monovalent metal from a multivalent metal concentrated solution comprising: i) providing a sulfonic functionalized resin media;ii) providing a concentrated solution comprising at least one monovalent metal and magnesium;iii) passing the concentrated solution over the sulfonic functionalized resin media to separate the monovalent metal from the magnesium; andiv) eluting the monovalent metal,wherein the magnesium is present in the concentrated solution in an amount from 5 to 175 g/L,and wherein the method is performed using a simulated moving bed. ¦ 2. The method of claim 1 wherein the monovalent metal is lithium. ¦ 3. The method of claim 1 wherein the concentrated solution comprises sodium. ¦ 4. The method of claim 1 wherein the concentrated solution comprises potassium. ¦ 5. The method of claim 1 wherein the functionalized resin media is in sodium form. ¦ 6. The method of claim 1 further wherein at least 25% of the amount of monovalent metal from the concentrated solution is eluted. ¦ 7. The method of claim 1 further wherein at least 90% of the amount of the monovalent metal from the concentrated solution is eluted. ¦ 8. The method of claim 1 wherein the concentrated solution has a pH of from 0 to 11. ¦ 9. The method of claim 2 wherein the concentrated solution comprises from 25 to 20000 mg/L lithium. ¦ 10. The method of claim 1, wherein said aqueous mobile phase is aqueous sodium chloride solution. ¦ 11. The method of claim 1, wherein the magnesium is present in an amount from 50 to 175 g/L. | 1. A method for the separation of monovalent metal from a multivalent metal concentrated solution comprising: i) providing a sulfonic functionalized resin media;ii) providing a concentrated solution comprising at least one monovalent metal and magnesium;iii) passing the concentrated solution over the sulfonic functionalized resin media to separate the monovalent metal from the magnesium; andiv) eluting the monovalent metal,wherein the magnesium is present in the concentrated solution in an amount from 5 to 175 g/L,and wherein the method is performed using a simulated moving bed.
14/048663 | US | P | Electrode materials for rechargeable battery | A positive electrode is disclosed for a non-aqueous electrolyte lithium rechargeable cell or battery. The electrode comprises a lithium containing material of the formula NayLixNizMn1-z-z′Mz′Od, wherein M is a metal cation, x+y>1, 0<z<0.5, 0≦z′<0.5, y+x+1 is less than d, and the value of d depends on the proportions and average oxidation states of the metallic elements, Li, Na, Mn, Ni, and M, if present, such that the combined positive charge of the metallic elements is balanced by the number of oxygen anions, d. The inventive material preferably has a spinel or spinel-like component in its structure. The value of y preferably is less than about 0.2, and M comprises one or more metal cations selected preferably from one or more monovalent, divalent, trivalent or tetravalent cations, such as Mg2+, Co2+, Co3+, B3+, Ga3+, Fe2+, Fe3+, Al3+, and Ti4+. The electrode material can be synthesized using an ion-exchange reaction with a lithium salt in an organic-based solvent to partially replace sodium ions of a precursor material with lithium ions. | 1. A process for preparing a lithium containing material of formula NayLixNizMn1-z-z′Mz′Od, wherein M is a metal cation, x+y>1, 0<z<0.5, 0≦z′≦0.5, y+x+1 is less than d, and the value of d depends on the proportions and average oxidation states of the metallic elements, Li, Na, Mn, Ni, and M, if present, such that the combined positive charge of the metallic elements is balanced by the number of oxygen anions, d,wherein the y is less than 0.2 and M, if present, is one or more metal cation selected from one or more monovalent, divalent, trivalent or tetravalent cations, andwherein the NayLixNizMn1-z-z′Mz′Od, contains a spinel or spinel-like component,the process comprising:exchanging lithium ions for sodium ions in a precursor composition of formula Nay′Lix′NizMn1-z-z′Mz′Od′ wherein M is a metal cation, x′+y′>1, 0<z<0.5, 0≦z′≦0.5, y′+x′+1 is less than d′, and the value of d′ depends on the proportions and average oxidation states of the metallic elements, Li, Na, Mn, Ni, and M, if present, such that the combined positive charge of the metallic elements is balanced by the number of oxygen anions, d′; wherein the exchange of lithium ions for sodium ions is accomplished by reacting a mixture of the precursor composition with a lithium salt dissolved in an organic solvent, the precursor composition and the resulting exchanged lithium containing material being insoluble in the organic solvent. ¦ 2. The process of claim 1 wherein the lithium salt is lithium bromide and the organic solvent is hexanol. ¦ 3. The process of claim 1 wherein the mixture is refluxed in the solvent. ¦ 4. The process of claim 3 further comprising stirring the mixture at room-temperature following the refluxing step. ¦ 5. The process of claim 1 wherein the exchanged lithium containing material is isolated by filtration and optionally washing the filtered material with an alcohol. ¦ 6. The process of claim 5 wherein the alcohol is methanol. ¦ 7. The process of claim 5 wherein the isolated lithium containing material is dried at room temperature after washing with the alcohol. ¦ 8. The process of claim 1 wherein M is at least one cation selected from the group consisting of Mg2+, Co2+, Co3+, B3+, Ga3+, Fe2+, Fe3+, Al3+ and Ti4+. ¦ 9. The process of claim 1 wherein 2<d≦3. ¦ 10. The process of claim 1 wherein the lithium containing material of formula NayLixNizMn1-z-z′Mz′Od comprises a component selected from the group consisting of Na0.02Li1.0Ni0.25Mn0.75Od, Na0.04Li1.24Ni0.25Mn0.75Od, Na0.09Li1.14Ni0.25Mn0.75Od, and Na0.02Li1.31Ni0.25Mn0.75Od. ¦ 11. The process of claim 10 wherein the lithium containing material of formula NayLixNizMn1-z-z′Mz′Od exhibits a high-intensity layered peak and small Li—Ni—Mn ordering peaks in the range of about 20-25° 2θ (CuKα). ¦ 12. The process of claim 1 wherein the lithium containing material of formula NayLixNizMn1-z-z′Mz′Od has a morphology that comprises primary globule particles having a size in the range of about 5 nm to about 500 nm, and secondary particles having a size in the range of about 2 μm to about 20 μm. | 1. A process for preparing a lithium containing material of formula NayLixNizMn1-z-z′Mz′Od, wherein M is a metal cation, x+y>1, 0<z<0.5, 0≦z′≦0.5, y+x+1 is less than d, and the value of d depends on the proportions and average oxidation states of the metallic elements, Li, Na, Mn, Ni, and M, if present, such that the combined positive charge of the metallic elements is balanced by the number of oxygen anions, d,wherein the y is less than 0.2 and M, if present, is one or more metal cation selected from one or more monovalent, divalent, trivalent or tetravalent cations, andwherein the NayLixNizMn1-z-z′Mz′Od, contains a spinel or spinel-like component,the process comprising:exchanging lithium ions for sodium ions in a precursor composition of formula Nay′Lix′NizMn1-z-z′Mz′Od′ wherein M is a metal cation, x′+y′>1, 0<z<0.5, 0≦z′≦0.5, y′+x′+1 is less than d′, and the value of d′ depends on the proportions and average oxidation states of the metallic elements, Li, Na, Mn, Ni, and M, if present, such that the combined positive charge of the metallic elements is balanced by the number of oxygen anions, d′; wherein the exchange of lithium ions for sodium ions is accomplished by reacting a mixture of the precursor composition with a lithium salt dissolved in an organic solvent, the precursor composition and the resulting exchanged lithium containing material being insoluble in the organic solvent.
14/122213 | US | P | Lithium secondary battery | The present invention provides a lithium secondary battery having a great output power in a low SOC range and a positive electrode active material for use in the battery. The battery comprises a positive electrode, a negative electrode and a non-aqueous electrolyte. The positive electrode comprises a positive electrode active material in a form of secondary particles as aggregates of primary particles of a lithium transition metal oxide. The positive electrode active material comprises at least one species of Ni, Co and Mn, and further comprises W and Mg. The W is present, concentrated on surfaces of the primary particles while the Mg is present throughout the primary particles. The Mg content in the positive electrode active material is higher than 50 ppm relative, to the total amount of the active material based on the mass. | 1. A lithium secondary battery comprising a positive electrode, a negative electrode, and a non-aqueous electrolyte, wherein: the positive electrode comprises a positive electrode active material in a form of secondary particles as aggregates of primary particles of a lithium transition metal oxide;the positive electrode active material comprises at least one species of Ni, Co and Mn, and further comprises W and Mg;the W is present, concentrated on surfaces of the primary particles;the Mg is present throughout the primary particles; andthe Mg content in the positive electrode active material is higher than 50 ppm relative to the total amount of the positive electrode active material based on the mass. ¦ 2. The lithium secondary battery according to claim 1, wherein the Mg content in the positive electrode active material is 1000 ppm or lower relative to the total amount of the positive electrode active material based on the mass. ¦ 3. The lithium secondary battery according to claim 1, wherein the W content in the positive electrode active material is 0.05% by mole or higher, but 2% by mole or lower, with the combined amount of Ni, Co and Mn being 100% by mole. ¦ 4. The lithium secondary battery according to claim 1, wherein the lithium transition metal oxide is an oxide comprising all Ni, Co and Mn and having a layered structure. ¦ 5. The lithium secondary battery according to claim 1 to be used as a driving power supply for a vehicle. ¦ 6. A method for producing a positive electrode active material for use in a lithium secondary battery, with the positive electrode active material being in a form of secondary particles as aggregates of primary particles of a lithium transition metal oxide, comprising at least one species of Ni, Co and Mn, and further comprising W and Mg, the W being present, concentrated on surfaces of the primary particles, the Mg being present throughout the primary particles, and the Mg content in the positive electrode active material being higher than 50 ppm based on the mass, the method comprising: preparing an aqueous solution AqA containing the at least one species of Ni, Co and Mn as well as Mg;preparing, as a separate solution apart from the preparation of the aqueous solution AqA, an aqueous solution AqC containing W;mixing the aqueous solution AqA and the aqueous solution AqC under a basic condition to precipitate a hydroxide containing the at least one species of Ni, Co and Mn as well as Mg and W, wherein the solutions AqA and AqC are separated from one another until the mixing under the basic condition;mixing the hydroxide and a lithium compound; andcalcining the mixture to form the lithium transition metal oxide. ¦ 7. The method according to claim 6, wherein the hydroxide is precipitated at a pH maintained at 11 to 14. ¦ 8. The method according to claim 6, wherein the hydroxide is precipitated under the basic condition being maintained by using a basic aqueous solution comprising at least ammonia. ¦ 9. A lithium secondary battery comprising the positive electrode active material produced by the method according to claim 6. | 1. A lithium secondary battery comprising a positive electrode, a negative electrode, and a non-aqueous electrolyte, wherein: the positive electrode comprises a positive electrode active material in a form of secondary particles as aggregates of primary particles of a lithium transition metal oxide;the positive electrode active material comprises at least one species of Ni, Co and Mn, and further comprises W and Mg;the W is present, concentrated on surfaces of the primary particles;the Mg is present throughout the primary particles; andthe Mg content in the positive electrode active material is higher than 50 ppm relative to the total amount of the positive electrode active material based on the mass.
13/879579 | US | P | Process for nanomaterial synthesis from the preparation and detonation of an emulsion, products and emulsions thereof | The present invention refers to a nanomaterial synthesis process from the decomposition and subsequent reaction among common and economical insoluble precursors, or precursors which hydrolyze in contact with water, which are incorporated in the internal phase of an emulsion. These insoluble precursors are introduced in the internal phase of an emulsion, then being subject to decomposition and subsequent reaction in the solid state, under shockwave effect during the detonation of the emulsion, the nanomaterial with the intended structure being in the end obtained. The process of the present invention therefore allows obtaining a wide range of nanomaterial as composites or binary, ternary structures or higher structures, with small-sized homogenous primary particles, applicable to several technological fields. | 1. A process for nanomaterial synthesis from the detonation of at least one emulsion which comprise the following steps: a) preparation of a synthesis emulsion based on internal and external phases and resulting emulsification of both phases;b) sensitization; andc) detonation ignition,wherein said internal phase represents between 70%-98% of the emulsion composition and were previously fed with water-insoluble solid precursors or insoluble precursors which hydrolyze in contact with water. ¦ 2. A process according to claim 1, wherein the water-insoluble solid precursor of the internal phase is a carbonate, a hydroxide or an oxide. ¦ 3. A process according to claim 1, wherein the insoluble precursor which hydrolyzes in contact with water of the internal phase is an alkoxide or a metal carboxylate. ¦ 4. A process according to claim 1, wherein the sensitization phase comprise hollow silica, polymer or gasification spheres. ¦ 5. A process according to claim 1, wherein the detonation ignition runs at a speed between 4000-6000 m/s and causes pressures in the range of 50000 to 115000 bar. ¦ 6. A process according to claim 1, wherein the said synthesis emulsion is: a water in oil emulsion (w/o) when containing water within its composition ora melt/oil emulsion (m/o) when exempt from water in its composition. ¦ 7. A process according to claim 6, wherein the synthesis emulsion further contains ammonium nitrate or urea. ¦ 8. A process according to claim 1, wherein the external phase of the synthesis emulsion comprises at least one hydrocarbon derivative. ¦ 9. A process according to claim 1, wherein the external phase of the synthesis emulsion further comprises a surfactant. ¦ 10. A process according to claim 1, wherein detonation is ignited by using an ignition emulsion. ¦ 11. A synthesis emulsion used in the process according to claim 1, wherein the emulsion: is a water in oil emulsion (w/o), when containing water in its composition, oris a melt oil emulsion (m/o), exempt from water in its composition;and comprises in its internal phase insoluble precursors or insoluble precursors which hydrolyze in contact with water. ¦ 12. An emulsion according to claim 11, wherein the total amount of precursors is less than 70% in weight of its overall composition. ¦ 13. An emulsion according to claim 12, further comprising ammonium nitrate in the internal phase. ¦ 14. An emulsion according to claim 11, comprising ammonium nitrate dissolved in water in the liquid phase. ¦ 15. An emulsion according to claim 14, comprising a compound which decreases melting temperature of the ammonium nitrate. ¦ 16. An emulsion according to claim 11, further comprising a hydrocarbon derivative-based external phase which may be paraffinic, microcrystalline waxes, or wax/polymeric mixtures. ¦ 17. An emulsion according to claim 16, wherein the hydrocarbon derivatives in the external phase have viscosity indexes between 0.004 e 0.020 Pa·s, when liquefied. ¦ 18. An emulsion according to claim 11, wherein the external phase further comprises a surfactant. ¦ 19. A nanomaterial, obtainable according to the process of claim 1 and formed as a composite and/or single, binary, ternary or higher structures, with surface areas greater than 10 m2/g. ¦ 20. A nanomaterial according to claim 19, wherein the primary particles are homogeneous, crystalline or amorphous and have a dimension less than 100 nm. | 1. A process for nanomaterial synthesis from the detonation of at least one emulsion which comprise the following steps: a) preparation of a synthesis emulsion based on internal and external phases and resulting emulsification of both phases;b) sensitization; andc) detonation ignition,wherein said internal phase represents between 70%-98% of the emulsion composition and were previously fed with water-insoluble solid precursors or insoluble precursors which hydrolyze in contact with water.
14/132183 | US | P | Method for increasing evaporation rate of an evaporative pond using solar energy | A method for increasing the evaporation rate of an evaporative pond comprising a pond liquor comprising water and at least 1% by weight of sodium carbonate, said evaporative pond being in contact with an ambient air at an ambient air temperature of more than 0° C., the method comprising the following steps: feeding part of the pond liquor to a heat exchanger; heating the pond liquor in the heat exchanger with heat and producing a heated pond liquor; feeding the heated pond liquor into a spraying device at a temperature called hereafter ‘operating temperature’ of at least 10° C. above the ambient air temperature; and spraying the heated pond liquor into an open area of the evaporative pond with the spraying device, so as to evaporate at least part of the water of the pond liquor when sprayed. | 1. A method for increasing the evaporation rate of an evaporative pond comprising a pond liquor, said pond liquor comprising water and at least 1% by weight of sodium carbonate, said evaporative pond being in contact with an ambient air at an ambient air temperature of more than 0° C., said method comprising the following steps: heating a heat exchanger, said heat exchanger comprising a heated part section and a heating part section, with solar energy so that the temperature of said heating part section is at least 15° C.;feeding at least a part of said pond liquor to said heated part section of said heat exchanger;heating said pond liquor in said heating part section of said heat exchanger to produce a heated pond liquor at an operating temperature of at least 10° C. above the ambient air temperature, and at most 48° C.; andfeeding said heated pond liquor heated at the operating temperature into an open area of said evaporative pond so that part of the water of said pond liquor evaporates. ¦ 2. The method according to claim 1 wherein said pond liquor comprises at most 30% by weight of sodium carbonate. ¦ 3. The method according to claim 1 wherein said pond liquor comprises at most 4% by weight of sodium bicarbonate. ¦ 4. The method according to claim 3 wherein said pond liquor comprises at most 18% sodium carbonate and at most 3% sodium bicarbonate, or comprises at most 10% sodium carbonate and at most 4% sodium bicarbonate. ¦ 5. The method according to claim 1 wherein the ambient air temperature is at least 15° C. ¦ 6. The method according to claim 1 wherein the operating temperature is at least 30° C. ¦ 7. The method according to claim 1 wherein said heated pond liquor is sequentially heated at a sequential temperature before being fed into said open area of said evaporative pond, and wherein the sequential temperature is at least 5° C. above the operating temperature. ¦ 8. The method according to claim 5 wherein said heated pond liquor is sequentially heated at a sequential temperature during a sequential heating time, and wherein the sequential heating time is at least 5 seconds. ¦ 9. The method according to claim 1 wherein said solar energy is solar heat collected by a solar heat collector being selected from the group consisting of flexible solar panel, flexible strip solar panel, helicoïdal tube hemispherical panel, metal glass vacuum tubes solar panel, dark colored surface, dark colored corrugated surface, dark colored three dimensional surface, and dark colored partly hemispherical surface. ¦ 10. The method according to claim 9 wherein said heat exchanger is said solar heat collector. ¦ 11. The method according to claim 9 wherein said pond liquor defines a surface level inside said evaporative pond, and wherein said solar collector is situated above the surface level so as to render possible a purge of the solar collector during freezing season. ¦ 12. The method according to claim 9 wherein said solar collector is a dark colored surface which is positioned so as to be inclined relatively to the horizontal level and on which said pond liquid is distributed so that at least part of the dark colored surface is wetted with said pond liquid and on which said pond liquid is heated, and from which said heated pond liquid is collected back to said tailings pond or back to a subsequent waste pond. ¦ 13. The method according to claim 9 wherein said heat exchanger is different from said solar heat collector; wherein said solar heat collector heats an intermediate heated fluid; and wherein said intermediate heated fluid heats said heated part of the heat exchanger. ¦ 14. The method according to claim 1 wherein the heating of said heat exchanger with solar energy is complemented with heat selected from the group consisting of hot steam condensate, low pressure steam of less than 3.5 bars, heat generated by a gas fired heater fuelled by a mine methane recovered from a longwall gob vent, heat generated by a gas fired heater fuelled by a mine methane recovered from mine ventilation air, and combination thereof. ¦ 15. The method according to claim 1 wherein said sodium carbonate aqueous stream is an aqueous solution from a solution mining process, selected from the group consisting of: a trona ore solution mining process, a nahcolite ore solution mining process, and a wegscheiderite ore solution mining process. ¦ 16. The method according to claim 1 further comprising the steps of: stopping the feeding of the part of said pond liquor to said heat exchanger before reaching a saturated pond liquor in sodium salts at the ambient air temperature, andfeeding said pond liquor to a solution mining cavity or a mined out cavity or in a deep well injection. ¦ 17. The method according to claim 1 wherein said sodium carbonate aqueous stream is generated in a first pond, wherein a sodium carbonate aqueous purge from a sodium carbonate crystallizer or from a sodium sesquicarbonate or from a sodium bicarbonate crystallizer is fed to said first pond, and wherein said sodium carbonate aqueous purge is cooled down in the first pond so as to form: sodium carbonate decahydrate crystals and/or sodium sesquicarbonate crystals, andthe sodium carbonate aqueous stream. ¦ 18. A method for reclaiming a pond solid in an evaporative pond, said pond solid comprising sodium carbonate hydrate, sodium chloride and/or sodium sulfate and a pond liquor, said pond liquor comprising at least 6% by weight of sodium carbonate, and said evaporative pond being in contact with an ambient air at an ambient air temperature of more than 0° C. and at most 20° C., the method comprising the following steps: heating a heat exchanger, said heat exchanger comprising a heated part section and a heating part section, with solar energy so that the temperature of the heating part section be at least 15° C.,feeding part of said pond liquor to said heated part section of said heat exchanger,heating said pond liquor in said heating part section of said heat exchanger to produce a heated pond liquor at an operating temperature of at least 10° C. above the ambient air temperature,feeding part of said heated pond liquor heated at the operating temperature into an open area of said evaporative pond so that part of pond solid melts,feeding another part of said heated pond liquor heated at the operating temperature into a crystallization pond area so that part of the sodium carbonate of said pond liquor in contact with the ambient air crystallizes into sodium carbonate decahydrate,purging part of the crystallization pond area solution comprising sodium chloride, and/or sodium sulfate, water and a depleted amount of sodium carbonate to an evaporative pond, andharvesting part of the sodium carbonate decahydrate of said crystallization pond area. ¦ 19. A method for decreasing the cost of truck transportation of a reclaimed pond solid, comprising sodium carbonate decahydrate crystals produced from a sodium carbonate aqueous stream, said method comprising: harvesting said reclaimed pond solid,feeding part of said harvested reclaimed pond solid to a melter maintained at a temperature of at least about 20° C. so as to produce a melter liquor,heating a heat exchanger, said heat exchanger comprising a heated part section and a heating part section, with solar energy so that the temperature of the heated part section is at least 20° C.,feeding part of the melter liquor to said heated part section of the heat exchanger,heating the melter liquor in said heat exchanger with solar energy so as to produce a heated melter liquor,removing part of the heated melter liquor, transporting the part of the heated melter liquor providing a feedstock to a process which produces sodium carbonate, or sodium bicarbonate, or sodium sulfite, or other derivatives, andfeeding the remaining part of the heated melter liquor back to the melter so as to melt part of said reclaimed pond solid, wherein part of the sodium carbonate decahydrate crystals of said reclaimed pond solid are produced according the method of claim 17, therefore in an at least 2 ponds management process. ¦ 20. A process for manufacturing sodium carbonate or a sodium carbonate derivative comprising carrying out the method according to claim 1. | 1. A method for increasing the evaporation rate of an evaporative pond comprising a pond liquor, said pond liquor comprising water and at least 1% by weight of sodium carbonate, said evaporative pond being in contact with an ambient air at an ambient air temperature of more than 0° C., said method comprising the following steps: heating a heat exchanger, said heat exchanger comprising a heated part section and a heating part section, with solar energy so that the temperature of said heating part section is at least 15° C.;feeding at least a part of said pond liquor to said heated part section of said heat exchanger;heating said pond liquor in said heating part section of said heat exchanger to produce a heated pond liquor at an operating temperature of at least 10° C. above the ambient air temperature, and at most 48° C.; andfeeding said heated pond liquor heated at the operating temperature into an open area of said evaporative pond so that part of the water of said pond liquor evaporates.
14/389418 | US | P | Production of high purity salt with reduced levels of impurities | The invention discloses an improvement over the existing process of producing solar salt of high purity from seawater and minimizes the need for downstream purification. More particularly, the invention teaches the practical utility of recrystallization of salt in solar salt pans using seawater itself as the dissolving medium. The resultant recrystallized salt is obtained with a yield up to 80% and with much reduced levels of impurities. Special mention is made of the bromide level which is reduced 7-10 fold. The invention is most ideal for trace impurities which reside in the salt crystal lattice and are difficult to dislodge by conventional methods adopted for salt purification and where conventional recrystallization would be cost ineffective and scalability would pose a problem. The invention can be practiced by solar salt works based on seawater and where spare land is available to set up additional crystallizers required for the purpose of recrystallization. | 1. A process for production of high purity salt with reduced level of impurities by solar recrystallization of solar sea salt using seawater medium, said process comprising the steps of: i. adding the salt prepared by known method into seawater upto saturation level to obtain saturated brine;ii. spreading the saturated brine as obtained in step (i) in a pre-crystallizer to effect solar evaporation till 27° Be′ saturated brine;iii. draining out the saturated brine of 27° Be′ as obtained in step (ii) into a second crystallizer;iv. heaping and washing the salt with water to obtain high purity salt;v. adding seawater into the pan to restore the original volume and thereafter adding more salt up to saturation point;vi. repeating the process of evaporation in (ii) above;vii. once again harvesting more salt;viii. discharging the saturated brine of 27° Be′ into the pre-crystallizer. ¦ 2. The process as claimed in claim 1, wherein the salt used in step (i) is >99.0-99.2% (w/w) purity (dry basis) and contains 0.08-0.12% (w/w) Ca2+, 0.03-0.10% (w/w) Mg2+, 0.2-0.5% (w/w) SO42−, and 50-150 ppm Br−, traces of iodine and heavy metal impurities. ¦ 3. The process as claimed in claim 1, wherein the seawater used for recrystallization has a density in the range of 2.5-5.5° Be′ and is clarified to have low turbidity by known means. ¦ 4. The process as claimed in claim 1, wherein the high purity salt as obtained in step (iv) has an absolute purity in the range of 99.4-99.8% on dry basis with the impurity levels of Ca2+, Mg2+, SO42− and Br− being 0.02-0.0.3% (w/w), 0.01-0.02% (w/w), 0.07-0.1% (w/w) and <10 ppm (w/w), respectively, and the iodine level and heavy metal impurities are also greatly reduced. ¦ 5. The process as claimed in claim 1, wherein the yield of high purity salt is in the range of 75-80%. ¦ 6. The process as claimed in claim 1, wherein the additional requirement of area for recrystallization is 8-9% when the seawater taken for salt preparation has an initial density of 3.0° Be′. ¦ 7. The process as claimed in claim 1, wherein said process utilizes only solar energy for recrystallization and is consequently both cost-effective and eco-friendly. ¦ 8. The process as claimed in claim 1, wherein said process minimizes downstream costs of purification by end user industries and also enables products complying with desired specifications to be more readily met. ¦ 9. The process as claimed in claim 1, wherein said high purity salt meets stringent specifications, and particularly to achieve such specifications by dislodging impurities that reside in the lattice of the salt crystal. | 1. A process for production of high purity salt with reduced level of impurities by solar recrystallization of solar sea salt using seawater medium, said process comprising the steps of: i. adding the salt prepared by known method into seawater upto saturation level to obtain saturated brine;ii. spreading the saturated brine as obtained in step (i) in a pre-crystallizer to effect solar evaporation till 27° Be′ saturated brine;iii. draining out the saturated brine of 27° Be′ as obtained in step (ii) into a second crystallizer;iv. heaping and washing the salt with water to obtain high purity salt;v. adding seawater into the pan to restore the original volume and thereafter adding more salt up to saturation point;vi. repeating the process of evaporation in (ii) above;vii. once again harvesting more salt;viii. discharging the saturated brine of 27° Be′ into the pre-crystallizer.
14/328046 | US | P | Boundary layer carbonation of trona | A boundary layer carbonation process for producing sodium bicarbonate crystals having specific surface area in the range 0.4 m2/g to 2.5 m2/g from Trona, wherein in one embodiment the process comprises the steps of: providingTrona particles having a particle size range of −4+120 mesh; pre-wetting the Trona particles with water to provide a plurality of pre-wetted Trona particles each having a liquid water solution boundary layer deposited thereon; and carbonating the pre-wetted Trona particles across the water boundary layer to provide a product comprising sodium bicarbonate crystals. | 1. A process for converting a sodium carbonate containing ore into sodium bicarbonate, the process comprising: adding the sodium carbonate containing ore to a reactor vessel in the form of particles having a size range of 1 micron to 4,000 microns;adding CO2 to the reactor vessel; andreacting the particles of the sodium carbonate containing ore with the CO2 in the presence of water via boundary layer carbonation while providing mixing that is sufficient to counter agglomeration of the particles of the sodium carbonate containing ore and thus form a reacted composition comprising sodium bicarbonate having a surface area between 0.4 m2/g and 2.5 m2/g with a conversion of 25% to 100%. ¦ 2. The process according to claim 1, wherein the sodium carbonate containing ore comprises Trona. ¦ 3. The process according to claim 1, wherein the particles of the sodium carbonate containing ore have a size range of 37 to 500 microns. ¦ 4. The process according to claim 1, wherein reacting comprises forming a liquid water film around the particles. ¦ 5. The process according to claim 1, wherein the reacting is carried out at a temperature of about 125° F. to about 185° F. ¦ 6. The process according to claim 1, wherein said mixing comprises predominately radial mixing. ¦ 7. The process according to claim 1, wherein said mixing is sufficient to prevent CO2 bulk transfer from being the boundary layer carbonation rate limiting step. ¦ 8. The process according to claim 1, further comprising removing excess water from the reaction by removing water from a CO2 containing recycle stream. ¦ 9. The process according to claim 8, comprising directing the CO2 containing recycle stream to a demister. ¦ 10. The process according to claim 9, wherein, prior to said step of directing the CO2 containing recycle stream to a demister, further comprising directing the CO2 containing stream to a heat exchanger. ¦ 11. The process according to claim 8, further comprising directing the CO2 containing recycle stream through a dust collector. | 1. A process for converting a sodium carbonate containing ore into sodium bicarbonate, the process comprising: adding the sodium carbonate containing ore to a reactor vessel in the form of particles having a size range of 1 micron to 4,000 microns;adding CO2 to the reactor vessel; andreacting the particles of the sodium carbonate containing ore with the CO2 in the presence of water via boundary layer carbonation while providing mixing that is sufficient to counter agglomeration of the particles of the sodium carbonate containing ore and thus form a reacted composition comprising sodium bicarbonate having a surface area between 0.4 m2/g and 2.5 m2/g with a conversion of 25% to 100%.
14/119520 | US | P | Sodium bicarbonate product with excellent flowability and its method of manufacture | A particulate sodium bicarbonate product with an excellent flowability characterized by an angle of repose less than 30 degrees. An angle of repose of less than 27.5 is particularly good. The product is preferably in the form of ovoid or spherical particles, in that the particles have a mean axial ratio of at least 0.5. In some embodiments, the sodium bicarbonate product has a smooth particle surface in which less than 75% of the particle surface is covered with spikes. The particles may have a mean diameter D50 of at least 75 microns but less than 300 microns. The particulate sodium bicarbonate product comprises inorganic and organic impurities embedded in its polycrystalline structure, for example at least 75 ppm TOC; or at least 30 ppm Ca; or from 1 to 18 ppm Mg; or more than 0.6 g/kg NaCl; and/or from 100 to less than 500 ppm Si. A process for manufacturing such product, and its use for the treatment of pollutants in gases such as removal of acid gas. | 1. A particulate sodium bicarbonate product with an excellent flowability characterized by an angle of repose less than 30 degrees, being in the form of particles containing at least 75 ppm of Total Organic Carbon (TOC), wherein the particles contain from 100 ppm Si (measured as silica) to less than 500 ppm Si. ¦ 2. The product according to claim 1, wherein the angle of repose is 29 degrees or less. ¦ 3. The product according to claim 1, wherein the angle of repose is less than 27.5 degrees. ¦ 4. The product according to claim 1, being in the form of ovoid or spherical particles. ¦ 5. The product according to claim 1, wherein the sodium bicarbonate particles have a smooth particle surface in which less than 75% of the particle surface is covered with spikes. ¦ 6. The product according to claim 1, wherein the particles have a mean diameter D50 of less than 300 microns and a mean diameter D50 of at least 75 microns. ¦ 7. The product according to claim 1, wherein the mean particle diameter D50 is between 80 and 300 microns. ¦ 8. The product according to claim 1, wherein the particles have a D10 size between 25 and 100 microns, and a D90 size between 175 and 500 μm. ¦ 9. The product according to claim 1, wherein less than 10% by weight of the particles in the sodium bicarbonate product have a size of less than 45 microns. ¦ 10. The product according to claim 1, wherein the particles contain at least 100 ppm of Total Organic Carbon (TOC). ¦ 11. The product according to claim 1, wherein the particles contain at most 500 ppm of Total Organic Carbon (TOC). ¦ 12. The product according to claim 1, wherein the particles contain from 4 to 18 ppm Mg; or from 30 to 200 ppm Ca. ¦ 13. The product according to claim 1, wherein the particles contain more than 0.3 g/kg NaCl. ¦ 14. The product according to claim 1, being free of a flow aid additive. ¦ 15. A process for producing the particulate sodium bicarbonate product according to claim 1, comprising: dissolving a solid powder derived from sodium sesquicarbonate, preferably having a mean particle diameter comprised between 0.1 and 10 mm in water to form an aqueous solution;introducing the resulting aqueous solution into a crystallizer, wherein a first water suspension comprising sodium carbonate crystals is produced;subjecting the first water suspension to a separation, in order to obtain crystals comprising sodium carbonate on the one hand and a mother liquor on the other hand;taking a part of the mother liquor out of the crystallizer as a purge liquor containing between 100 ppm TOC and 1600 ppm TOC; andputting at least a portion of said purge liquor into contact with a gas comprising carbon dioxide in the presence of an added alkaline earth metal salt, in order to produce a second water suspension comprising sodium bicarbonate crystals;separating particles containing said sodium bicarbonate crystals; anddrying said particles to form said sodium bicarbonate product. ¦ 16. The process according to claim 15, wherein the sodium bicarbonate product is not subjected to a sieving operation which would impact its granulation. ¦ 17. The process according to claim 15, wherein the sodium bicarbonate product is not subjected to a grinding or milling operation which would impact its granulation. ¦ 18. The process according to claim 15, wherein the added alkaline earth metal salt comprises Ca, and wherein calcium is added to reach an amount from 30 mg to 200 mg Ca per kg of sodium bicarbonate particles produced. ¦ 19. The product according to claim 1, being free of an anti-caking agent or dessicant. | 1. A particulate sodium bicarbonate product with an excellent flowability characterized by an angle of repose less than 30 degrees, being in the form of particles containing at least 75 ppm of Total Organic Carbon (TOC), wherein the particles contain from 100 ppm Si (measured as silica) to less than 500 ppm Si.
13/617609 | US | P | Preparation of lithium carbonate from lithium chloride containing brines | This invention relates to a method for the preparation of lithium carbonate from lithium chloride containing brines. The method can include a silica removal step, capturing lithium chloride, recovering lithium chloride, supplying lithium chloride to an electrochemical cell and producing lithium hydroxide, contacting the lithium hydroxide with carbon dioxide to produce lithium carbonate. | 1. A method of preparing lithium carbonate from a lithium chloride-rich stream, the method comprising the steps of: supplying a brine solution containing lithium and silica to a silica removal step to produce a silica-lean lithium chloride containing solution, said silica removal step operable to remove at least a portion of silica present in the brine solution;processing the silica-lean lithium chloride containing solution through a lithium chloride capture step to obtain a lithium chloride containing feed solution, said lithium chloride capture step being operable to selectively capture said lithium chloride from the silica-lean lithium chloride containing stream;contacting said lithium chloride containing feed solution with a solvent extraction mixture, said solvent extraction mixture being operable to remove at least a portion of the divalent ions present in the lithium chloride containing feed solution;producing a purified lithium chloride-rich stream having a reduced concentration of divalent ions relative to the lithium chloride containing feed solution;contacting said purified lithium chloride-rich stream with carbon dioxide and a sodium hydroxide solution in a reaction vessel to produce a solution comprising lithium carbonate, wherein said sodium hydroxide solution is prepared by electrolyzing sodium chloride in an electrochemical cell, said electrochemical cell comprising an anode, a cathode, and a semi-permeable membrane separating an anode chamber and a cathode chamber;supplying the solution comprising lithium carbonate to a separator to produce a lithium carbonate product and a sodium chloride stream; andrecycling at least a portion of the sodium chloride stream to the electrochemical cell for the production of sodium hydroxide. ¦ 2. The method of claim 1, wherein the brine solution is a geothermal brine. ¦ 3. The method of claim 1, wherein the brine solution is a smackover brine. ¦ 4. The method of claim 1, wherein the solvent extraction mixture comprises phosphinic acid. ¦ 5. The method of claim 1, wherein the solvent extraction mixture comprises petroleum distillates. ¦ 6. The method of claim 5, wherein the petroleum distillates comprise alkanes, isoalkanes, and cycloalkanes. ¦ 7. The method of claim 1, wherein the solvent extraction mixture comprises a mixture of phosphinic acid and petroleum distillates. ¦ 8. A method of preparing lithium chloride from a lithium chloride-rich stream, the method comprising the steps of: supplying a brine solution containing lithium and silica to a silica removal step to produce a silica-lean lithium chloride containing solution, said silica removal step operable to remove at least a portion of silica present in the brine solution;processing the silica-lean lithium chloride containing solution through a lithium chloride capture step to obtain a lithium chloride containing feed solution, said lithium chloride capture step including a step of contacting the silica-lean lithium chloride containing solution with an intercalated lithium adsorbent;contacting said lithium chloride containing feed solution with an ion exchange medium, said ion exchange medium being operable to remove at least a portion of divalent ions present in the lithium chloride containing feed solution; andproducing a purified lithium chloride-rich stream having a reduced concentration of divalent ions relative to the lithium chloride containing feed solution. ¦ 9. The method of claim 8, wherein the ion exchange medium is a chelating ion exchange resin. ¦ 10. A method of preparing lithium hydroxide from a lithium chloride-rich stream, the method comprising the steps of: supplying a brine solution containing lithium and silica to a silica removal step to produce a silica-lean lithium chloride containing solution, said silica removal step operable to remove at least a portion of silica present in the brine solution;processing the silica-lean lithium chloride containing solution through a lithium chloride capture step to obtain a lithium chloride containing feed solution, said lithium chloride capture step including a step of contacting the silica-lean lithium chloride containing solution with an intercalated lithium adsorbent;contacting said lithium chloride containing feed solution with an ion exchange medium, said ion exchange medium being operable to remove at least a portion of the divalent ions present in the lithium chloride containing feed solution;producing a purified lithium chloride-rich stream having a reduced concentration of divalent ions relative to the lithium chloride containing feed solution; andproviding said purified lithium chloride-rich stream to an electrochemical cell to generate lithium hydroxide. ¦ 11. The method of claim 10, wherein the ion exchange medium is a chelating ion exchange resin. ¦ 12. The method of claim 10, wherein the electrochemical cell comprises an anode, a cathode, and a semi-permeable membrane separating an anode chamber and a cathode chamber. ¦ 13. The method of claim 12, wherein the semi-permeable membrane is a semi-permeable cation selective membrane. | 1. A method of preparing lithium carbonate from a lithium chloride-rich stream, the method comprising the steps of: supplying a brine solution containing lithium and silica to a silica removal step to produce a silica-lean lithium chloride containing solution, said silica removal step operable to remove at least a portion of silica present in the brine solution;processing the silica-lean lithium chloride containing solution through a lithium chloride capture step to obtain a lithium chloride containing feed solution, said lithium chloride capture step being operable to selectively capture said lithium chloride from the silica-lean lithium chloride containing stream;contacting said lithium chloride containing feed solution with a solvent extraction mixture, said solvent extraction mixture being operable to remove at least a portion of the divalent ions present in the lithium chloride containing feed solution;producing a purified lithium chloride-rich stream having a reduced concentration of divalent ions relative to the lithium chloride containing feed solution;contacting said purified lithium chloride-rich stream with carbon dioxide and a sodium hydroxide solution in a reaction vessel to produce a solution comprising lithium carbonate, wherein said sodium hydroxide solution is prepared by electrolyzing sodium chloride in an electrochemical cell, said electrochemical cell comprising an anode, a cathode, and a semi-permeable membrane separating an anode chamber and a cathode chamber;supplying the solution comprising lithium carbonate to a separator to produce a lithium carbonate product and a sodium chloride stream; andrecycling at least a portion of the sodium chloride stream to the electrochemical cell for the production of sodium hydroxide.
14/129375 | US | P | Treatment method for spent caustic soda | An embodiment of the present invention relates to a method for treating spent caustic soda generated from an oil refinery process, a petrochemical process, etc. through a process in which a series of treatment steps are integrated, wherein the method can constitute a process under mild conditions excluding high temperature and/or high pressure conditions and can be advantageous to a post treatment process since the amount of by-products is small. | 1. A method of treating spent caustic soda, comprising the steps of: a) providing spent caustic soda generated from at least one of an oil refining process and a petrochemical process;b) adding an acid to the spent caustic soda to neutralize the spent caustic soda to a pH of 1 to 9 to separate the spent caustic soda into an upper-layer fraction and a lower-layer fraction by layer separation and then recovering the upper-layer fraction as a by-product; andc) oxidation-treating the lower-layer fraction in the presence of a trivalent iron-containing catalyst by the addition of an oxidant. ¦ 2. A method of treating spent caustic soda, comprising the steps of: a) providing spent caustic soda containing mercaptan in an amount less than the amount selected from 150 to 200 mg/L, the mercaptan being introduced during a procedure of treating a product obtained from at least one of an oil refining process and a petrochemical process with caustic soda;b) adding an acid to the spent caustic soda to neutralize the spent caustic soda to a pH of 1 to 5 to separate the spent caustic soda into an upper-layer fraction and a lower-layer fraction by layer separation and then recovering the upper-layer fraction as a by-product; andc) oxidation-treating the lower-layer fraction in the presence of a trivalent iron-containing catalyst by the addition of an oxidant. ¦ 3. A method of treating spent caustic soda, comprising the steps of: a) providing spent caustic soda containing mercaptan in an amount more than the amount selected from 150 to 200 mg/L, the mercaptan being introduced during a procedure of treating a product obtained from at least one of an oil refining process and a petrochemical process with caustic soda;b) adding an acid to the spent caustic soda to neutralize the spent caustic soda to a pH of 5 to 9 to separate the spent caustic soda into an upper-layer fraction and a lower-layer fraction by layer separation and then recovering the upper-layer fraction as a by-product; andc) oxidation-treating the lower-layer fraction in the presence of a trivalent iron-containing catalyst by the addition of an oxidant. ¦ 4. The method of claim 3, further comprising the steps of: d) adding an acid to the oxidation-treated spent caustic soda to adjust the pH thereof to 2 or less; and e) separating the pH-adjusted spent caustic soda of step d) into an upper-layer fraction and a lower-layer fraction by layer separation and then recovering the upper-layer fraction as a by-product. ¦ 5. The method of claim 4, wherein the concentration of phenol in the lower-layer fraction separated in step b) is 5,000 mg/L or more. ¦ 6. The method of claim 1, wherein the trivalent iron-containing catalyst includes iron oxide (Fe2O3). ¦ 7. The method of claim 6, wherein the trivalent iron-containing catalyst further includes at least one co-catalyst selected from the group consisting of alkali metals, lanthanides and metals having photocatalytic activity in an amount of 1 to 60 wt % based on a total amount of the trivalent iron component. ¦ 8. The method of claim 7, wherein the trivalent iron-containing catalyst further includes a support, and the support is selected from the group consisting of silica, silica-alumina, zirconia, magnesia and a combination thereof. ¦ 9. The method of claim 6, wherein the content of iron oxide (Fe2O3) in the trivalent iron-containing catalyst is 20 to 90 wt %. ¦ 10. The method of claim 6, wherein the trivalent iron-containing catalyst is present in the form of a fixed bed during the oxidation treatment. ¦ 11. The method of claim 1, wherein the acid used in the neutralization reaction is sulfuric acid. ¦ 12. The method of claim 1, wherein the oxidant used in the oxidation treatment is hydrogen peroxide. ¦ 13. The method of claim 1, further comprising the step of additionally treating the treated spent caustic soda using dissolved air flotation. ¦ 14. The method of claim 1, wherein the oxidation treatment is performed at a temperature of 30 to 90° C. and a pressure of 1 to 10 atm. ¦ 15. The method of claim 2, wherein the oxidation treatment is performed for 60 to 240 min. ¦ 16. The method of claim 3, wherein the oxidation treatment is performed for 60 to 420 min. ¦ 17. The method of claim 1, wherein the amount of the upper-layer fraction recovered in step b) is 0.02 to 5 parts by volume, based on 100 parts by volume of the spent caustic soda provided in step a). ¦ 18. The method of claim 2, wherein the amount of the upper-layer fraction recovered in step b) is 1 to 5 parts by volume, based on 100 parts by volume of the spent caustic soda provided in step a). ¦ 19. The method of claim 3, wherein the amount of the upper-layer fraction recovered in step b) is 0.02 to 0.05 parts by volume, based on 100 parts by volume of the spent caustic soda provided in step a). ¦ 20. The method of claim 1, wherein the ratio of Fe3+/oxidant in the catalyst is 0.4 to 10 based on equivalence in the oxidation treatment. ¦ 21. The method of claim 1, wherein the ratio of oxidant/COD is 1.5 to 2.5 based on weight in the oxidation treatment. ¦ 22. The method of claim 13, further comprising the step of coagulation treatment before the step of dissolved air floatation. ¦ 23. The method of claim 1, wherein the upper-layer fraction includes 20 to 30 wt % of a light component having a boiling point of 230° C. or lower and 70 to 80 wt % of a heavy component having a boiling point of higher than 230° C. ¦ 24. The method of claim 2, wherein the lower fraction of step b) has a COD of 10,000 to 16,000 mg/L and a phenol concentration of 1,000 to 4,000 mg/L. ¦ 25. The method of claim 2, wherein the pH of the pH of the step b) is adjusted to 1 to 3. ¦ 26. The method of claim 3, wherein the pH of the in the step b) is adjusted to 6 to 9. | 1. A method of treating spent caustic soda, comprising the steps of: a) providing spent caustic soda generated from at least one of an oil refining process and a petrochemical process;b) adding an acid to the spent caustic soda to neutralize the spent caustic soda to a pH of 1 to 9 to separate the spent caustic soda into an upper-layer fraction and a lower-layer fraction by layer separation and then recovering the upper-layer fraction as a by-product; andc) oxidation-treating the lower-layer fraction in the presence of a trivalent iron-containing catalyst by the addition of an oxidant.
13/284445 | US | P | Production of high purity lithium compounds directly from lithium containing brines | A process for reducing the amount of magnesium in a lithium-containing brine by adding an aqueous solution of KCl to the brine to precipitate at least some of the magnesium as carnallite salt is disclosed. Lithium salts prepared using this magnesium removal process are also disclosed. | 1. A process for reducing an amount of magnesium in a lithium-containing brine comprising adjusting the brine to a lithium content of from 4.5 to 6.9 wt % to precipitate a first amount of magnesium as bischofite;concentrating the brine by adding a sufficient amount of a solution of KCl to the adjusted brine to precipitate an additional amount of magnesium as carnallite, andconcentrating the brine further to precipitate another additional amount of magnesium as additional carnallite;wherein the lithium-containing brine does not contain KCl as carnallite. ¦ 2. The method of claim 1, whereby the brine has an Mg/Li weight ratio, and the Mg/Li weight ratio of the brine is adjusted to a range of from 0.1 to 0.22 at a concentration of at least 5.7 wt % Li to 6.9 wt % Li. ¦ 3. The method of claim 2, wherein the Mg/Li weight ratio is decreased in at least one evaporation pond. ¦ 4. The method of claim 2, wherein the Mg/Li weight ratio is decreased in a container or pipe. ¦ 5. The method of claim 2, wherein some lithium may be precipitated as lithium carnallite. ¦ 6. The method of claim 2, further comprising the step of removing magnesium as carbonate or hydroxide salt. ¦ 7. The method of claim 6, wherein some lithium may be lost due to entrainment within muds that result from precipitated magnesium salts as the carbonate or hydroxide salts. | 1. A process for reducing an amount of magnesium in a lithium-containing brine comprising adjusting the brine to a lithium content of from 4.5 to 6.9 wt % to precipitate a first amount of magnesium as bischofite;concentrating the brine by adding a sufficient amount of a solution of KCl to the adjusted brine to precipitate an additional amount of magnesium as carnallite, andconcentrating the brine further to precipitate another additional amount of magnesium as additional carnallite;wherein the lithium-containing brine does not contain KCl as carnallite.
13/743837 | US | P | Method and apparatus for sequencing-batch purification of potassium nitrate from solid waste produced by glass-strengthening process | Provided is a method and an apparatus for purifying potassium nitrate from the solid waste produced by a chemical glass-strengthening process. In the method, the solid waste is melted into a liquid waste at first. Potassium nitrate of various purity grades can be obtained by batch processing the liquid waste through stepwise cooling processes of cooling the liquid waste to a first temperature facilitating the potassium nitrate contained in the liquid waste to be crystallized at a first rate and then cooling the liquid waste to a second temperature close to the freezing point of the potassium nitrate at a second rate that is slower than the first rate. The recovered potassium nitrate from the solid waste can be recycled and reused. | 1. A purification method for recovering potassium nitrate from a solid waste that is produced by a glass-strengthening process and contains potassium nitrate and sodium nitrate, the purification method comprising the steps of: (a) heating the solid waste to a melting temperature to melt the solid waste into a liquid waste in a first purifying tank;(b) cooling the liquid waste from the melting temperature to a first temperature for facilitating the potassium nitrate contained in the liquid waste to be crystallized as potassium nitrate crystal attached to a sidewall of the first purifying tank at a first rate;(c) cooling the liquid waste from the first temperature to a second temperature that is substantially close to the freezing point of the potassium nitrate at a second rate that is slower than the first rate; and(d) collecting the potassium nitrate crystal. ¦ 2. The purification method of claim 1, after the step (c) and before the step (d), further comprising a step of cooling the liquid waste from the second temperature to a third temperature, which is substantially higher than the freezing point of the sodium nitrate, at a third rate slower than the second rate. ¦ 3. The purification method of claim 2, wherein the melting temperature ranges from 350° C. to 400° C.; the first temperature ranges from 340° C. to 350° C.; the second temperature ranges from 333° C. to 340° C.; the third temperature ranges from 315° C. to 333° C.; the first rate substantially ranges from 3° C./hr to 60° C./hr; the second rate substantially ranges from 1.4° C./hr to 8.5° C./hr; the third rate substantially ranges from 0.8° C./hr to 8.3° C./hr. ¦ 4. The purification method of claim 1, wherein the melting temperature ranges from 350° C. to 400° C.; the first temperature ranges from 340° C. to 350° C.; the second temperature ranges from 333° C. to 340° C. ¦ 5. The purification method of claim 4, wherein the first rate substantially ranges from 3° C./hr to 60° C./hr; the second rate substantially ranges from 1.4° C./hr to 8.5° C./hr. ¦ 6. The purification method of claim 1, wherein a temperature difference exists between the sidewall of the first purifying tank and a bottom portion of the first purifying tank in step (b). ¦ 7. The purification method of claim 1, after the step (c) and before the step (d), further comprising the steps of: (e) introducing the liquid waste in the first purifying tank into a second purifying tank; and(f) conducting one of the following substeps of: (f1) heating the liquid waste contained in the second purifying tank to the melting temperature, cooling the liquid waste from the melting temperature to the first temperature for facilitating the potassium nitrate contained in the liquid waste to be crystallized as potassium nitrate crystal attached to a sidewall of the second purifying tank at the first rate, and cooling the liquid waste from the first temperature to the second temperature at the second rate;(f2) heating the potassium nitrate crystal attached to the sidewall of the first purifying tank to the melting temperature to melt potassium nitrate crystal into a molten liquid, cooling the molten liquid from the melting temperature to the first temperature for facilitating the potassium nitrate contained in the molten liquid to be crystallized as potassium nitrate crystal attached to the sidewall of the first purifying tank at the first rate, and cooling the molten liquid from the first temperature to the second temperature at the second rate; and(f3) heating the potassium nitrate crystal attached to the sidewall of the first purifying tank to the melting temperature to melt the potassium nitrate crystal into a molten liquid, introducing the molten liquid into a third purifying tank, cooling the molten liquid from the melting temperature to the first temperature for facilitating the potassium nitrate contained in the molten liquid to be crystallized as potassium nitrate crystal attached to a sidewall of the third purifying tank at the first rate, and cooling the molten liquid from the first temperature to the second temperature at the second rate. ¦ 8. The purification method of claim 7, wherein the step (c) further comprises a substep of cooling the liquid waste from the second temperature to a third temperature, which is substantially higher than the freezing point of the sodium nitrate, at a third rate slower than the second rate. ¦ 9. The purification method of claim 8, wherein the step (f1) further comprises a substep of cooling the liquid waste from the second temperature to a third temperature, which is substantially higher than the freezing point of the sodium nitrate, at a third rate slower than the second rate. ¦ 10. The purification method of claim 9, wherein each of the steps (f2) and (f3) further comprises a substep of cooling the molten liquid from the second temperature to a third temperature, which is substantially higher than the freezing point of the sodium nitrate, at a third rate slower than the second rate. ¦ 11. The purification method of claim 10, wherein the melting temperature ranges from 350° C. to 400° C.; the first temperature ranges from 340° C. to 350° C.; the second temperature ranges from 333° C. to 340° C.; the third temperature ranges from 315° C. to 333° C.; the first rate substantially ranges from 3° C./hr to 60° C./hr; the second rate substantially ranges from 1.4° C./hr to 8.5° C./hr; the third rate substantially ranges from 0.8° C./hr to 8.3° C./hr. ¦ 12. The purification method of claim 7, wherein the melting temperature ranges from 350° C. to 400° C.; the first temperature ranges from 340° C. to 350° C.; the second temperature ranges from 333° C. to 340° C. ¦ 13. A purification apparatus for implementing the purification method of claim 7, comprising: a first purifying device including: a first purifying tank having a bottom portion, a sidewall connected to the bottom portion, and a chamber defined by the sidewall and the bottom portion;a heater disposed at the bottom portion of the first purifying tank;a thermostat surrounding the sidewall of the first purifying tank;a temperature sensor disposed inside of the chamber; anda temperature controller electrically connected with the heater, the thermostat and the temperature sensor for controlling operations of the heater and the thermostat subject to the temperature sensor;a second purifying device including: a second purifying tank having a bottom portion, a sidewall connected to the bottom portion, and a chamber defined by the sidewall and the bottom portion;a heater disposed at the bottom portion of the second purifying tank;a thermostat surrounding the sidewall of the second purifying tank;a temperature sensor disposed inside of the chamber of the second purifying tank; anda temperature controller electrically connected with the heater, the thermostat and the temperature sensor of the second purifying device for controlling operations of the heater and the thermostat of the second purifying device subject to the temperature sensor of the second purifying device; anda connecting device connecting the first and second purifying devices, the connecting device including: a valve;a connecting tube having a first channel connecting the first purifying tank and the valve, and a second channel connecting the valve and the second purifying tank; anda heating unit having a temperature sensor disposed at an outer surface of the connecting tube, a heating jacket covering the connecting tube and the temperature sensor, an insulation material covering the heating jacket, and a temperature controller electrically connected with the heating jacket and the temperature sensor for controlling an operation of the heating jacket subject to the temperature sensor of the heating unit. ¦ 14. The purification apparatus of claim 13, wherein the thermostat of the first purifying device and the thermostat of the second purifying device are set at a temperature ranging from 150° C. to 340° C. ¦ 15. The purification apparatus of claim 13, wherein the first purifying tank comprises a top cover on which a thermostat is disposed; the top cover is capped on the sidewall of the first purifying tank and is electrically connected with the temperature controller of the first purifying device. ¦ 16. The purification apparatus of claim 13, wherein the first purifying device comprises a hollow tubular barrel disposed within the chamber. ¦ 17. The purification apparatus of claim 13, wherein the thermostat of the first purifying device comprises a first thermostatic member adjacent to the heater, and a second thermostatic member adjacent to the first thermostatic member; the first thermostatic member has a higher temperature than the second thermostatic member. ¦ 18. The purification apparatus of claim 13, further comprising: a third purifying device including: a third purifying tank having a bottom portion, a sidewall connected to the bottom portion, and a chamber defined by the sidewall and the bottom portion;a heater disposed at the bottom portion of the third purifying tank;a thermostat surrounding the sidewall of the third purifying tank;a temperature sensor disposed inside of the chamber of the third purifying tank; anda temperature controller electrically connected with the heater, the thermostat and the temperature sensor of the third purifying device for controlling operations of the heater and the thermostat of the third purifying device subject to the temperature sensor of the third purifying device;wherein the connecting tube of the connecting device further includes a third channel connecting the valve and the third purifying tank. ¦ 19. The purification apparatus of claims 18, wherein the bottom portion of the first purifying tank has an arc-shaped concave inner surface and a through hole located at a center of the inner surface and communicated with the first channel of the connecting tube; wherein the first purifying device further includes a valve disposed within the through hole. ¦ 20. The purification apparatus of claims 13, wherein the bottom portion of the first purifying tank has an arc-shaped concave inner surface and a through hole located at a center of the inner surface and communicated with the first channel of the connecting tube; wherein the first purifying device further includes a valve disposed within the through hole. | 1. A purification method for recovering potassium nitrate from a solid waste that is produced by a glass-strengthening process and contains potassium nitrate and sodium nitrate, the purification method comprising the steps of: (a) heating the solid waste to a melting temperature to melt the solid waste into a liquid waste in a first purifying tank;(b) cooling the liquid waste from the melting temperature to a first temperature for facilitating the potassium nitrate contained in the liquid waste to be crystallized as potassium nitrate crystal attached to a sidewall of the first purifying tank at a first rate;(c) cooling the liquid waste from the first temperature to a second temperature that is substantially close to the freezing point of the potassium nitrate at a second rate that is slower than the first rate; and(d) collecting the potassium nitrate crystal.
13/978067 | US | P | Cathode active material with whole particle concentration gradient for lithium secondary battery, method for preparing the same, and lithium secondary battery having the same | The present invention relates to a cathode active material with whole particle concentration gradient for a lithium secondary battery, a method for preparing same, and a lithium secondary battery having same, and more specifically, to a composite cathode active material, a method for manufacturing same, and a lithium secondary battery having same, the composite cathode active material having excellent lifetime characteristics and charge/discharge characteristics through the stabilization of crystal structure as the concentration of a metal comprising the cathode active material shows concentration gradient in the whole particle, and having thermostability even in high temperatures. | 1. In a positive electrode active material for a lithium secondary battery, with whole particle concentration gradient comprises: a core expressed by the following formula 1; anda surface part expressed by the following formula 2, Lia1M1xM2y1M3z1M4wO2+δ [Formula 1]Lia2M1xM2y2M3z2M4wO2+δ [Formula 2]whereinthe concentration of M1 is constant from the core to the surface part;the concentration of M2 and the concentration of M3 have continuous concentration gradient from the core to the surface,M1 is Ni, M2 is Mn and the M3 is Co;M4 is selected from the group consisting of Fe, Na, Mg, Ca, Ti, V, Cr, Cu, Zn, Ge, Sr, Ag, Ba, Zr, Nb, Mo, Al, Ga, B and a combination thereof; 0<a1≦1.1, 0<a2≦1.1, 0≦x≦1, 0≦y1≦1, 0≦y2≦1, 0≦z1≦1, 0≦z2≦1, 0≦w≦0.1, 0.0≦δ≦0.02, 0<x+y1+z1≦1, 0<x+y2+z2≦1, and y1≦y2, z2≦z1;the concentration of a metal making up the cathode active material for a lithium secondary battery shows continuous concentration gradient in the entire region, from the particle core to the surface part;the concentration of M2 is increased with continuous concentration gradient from the core to the surface part; andthe concentration of M3 is decreased with continuous concentration gradient from the core to the surface part. ¦ 2. The cathode active material according to claim 1, wherein the concentration range of M1, x is 0.4≦x≦1. ¦ 3. The cathrode active material according to claim 2, wherein the concentration range of M1 is 0.6≦x≦0.9, 0.2≦¦y2−y1¦≦0.4, 0.2≦¦z2−z1¦≦0.4, 0.2≦y2≦0.4 and 0≦z2≦0.1. ¦ 4. The cathode active material according to claim 1, wherein the concentration gradient of M2 is constant from the center part to the surface part of the particle. ¦ 5. The cathode active material according to claim 1, wherein the concentration gradient of M3 is constant from the particle core to the surface part. ¦ 6. A method for preparing a cathode active material according to claim 1 comprises: a first step of preparing a metal salt aqueous solution for forming the core and a metal salt aqueous solution for forming the surface part, which contain M1, M2 and M3as a metal salt aqueous solution, wherein the concentration of M1 is the same in each solution, the concentration of M2 is different in each solution, and the concentration of M3 is different in each solution;a second step of forming precipitates by mixing the metal salt aqueous solution for forming the core and the metal salt aqueous solution for forming the surface part at a mixing ratio from 100 v %:0 v % to 0 v %:100 v % with gradual change and by mixing a chelating agent and a basic aqueous solution to a reactor at the same time, wherein the concentration of M1 is constant from the center part to the surface part, and the concentrations of M2 and M3 have continuous concentration gradient from the core to the surface part;a third step of preparing an active material precursor by drying or heat-treating the obtained precipitates; anda fourth step of preparing an active material precursor and a lithium salt and then heat- treating thereof. ¦ 7. The method according to claim 6, wherein the molar ratio of the chelating agent and the metal salt aqueous solution is 0.2 to 1.0:1. ¦ 8. The method according to claim 6, wherein the heat-treating process after mixing the active material precursor and the lithium salt is conducted at 700 to 1100° C. ¦ 9. The method according to claim 6, which further comprises a pre-calcining process by maintaining at 250 to 650° C. for 5 to 20 hours, before heat-treating after mixing the active material precursor and the lithium salt. ¦ 10. The method according to claim 6, wherein in the second step, pH is within 10 to 12.5, reaction temperature is within 30 to 80° C., and reaction stirring speed is within 100 to 2000 rpm under nitrogen flow. ¦ 11. A lithium secondary battery comprising the cathode active material for a lithium secondary battery of claim 1. ¦ 12. The cathode active material according to claim 1, wherein the center part of the particle is within the radius 0.2 μm from the middle of the active material particle, and the surface part of the particle is within the radius 0.2 μm from the outer most shell of the active material particle. ¦ 13. A cathode active material for a lithium secondary battery with whole particle concentration gradient comprises: a core expressed by the following formula 1; anda surface part expressed by the following formula 2, Lia1M1xM2y1M3z1M4wO2+δ [Formula 1]Lia2M1xM2y2M3z2M4wO2+δ [Formula 2]whereinM1 is Mn, M2 is Co and M3 is Ni;the concentration of M1 is constant from the core to the surface part;the concentration of M2 and the concentration of M3 have continuous concentration gradient from the core to the surface;M4 is selected from the group consisting of Fe, Na, Mg, Ca, Ti, V, Cr, Cu, Zn, Ge, Sr, Ag, Ba, Zr, Nb, Mo, Al, Ga, B and a combination thereof; 0<a1≦1.1, 0<a2≦1.1, 0≦x≦1, 0≦y1≦1, 0≦y2≦1, 0≦z1≦1, 0≦z2≦1, 0≦w≦0.1, 0.0≦δ≦0.02, 0<x+y1+z1≦1, 0<x+y2+z2≦1, and y1≦y2, z2≦z1;the concentration of a metal making up the cathode active material for a lithium secondary barter shows continuous concentration gradient in the entire region, from the particle core to the surface part;the concentration of M2 is increased with continuous concentration gradient from the core to the surface part; and the concentration of M3 is decreased with continuous concentration gradient from the core to the surface part. ¦ 14. The cathode active material according to claim 13, wherein the concentration range of M1, x is 0.4≦x≦1. ¦ 15. The cathode active material according to claim 14, wherein the concentration range of M1 is 0.6≦x≦0.9, 0.2≦¦y2−y1¦≦0.4, 0.2≦¦z2−z1¦≦0.4, 0.2≦y2≦0.4 and 0≦z2≦0.1. ¦ 16. A lithium secondary battery comprising the cathode active material for a lithium secondary battery of claim 13. ¦ 17. A method for preparing a cathode active material according to claim 13 comprises: a first step of preparing a metal salt aqueous solution for forming the core and a metal salt aqueous solution for forming the surface part, which contain M1, M2 and M3 as a metal salt aqueous solution, wherein the concentration of M1 is the same in each solution, the concentration of M2 is different in each solution, and the concentration of M3 is different in each solution;a second step of forming precipitates by mixing the metal salt aqueous solution for forming the core and the metal salt aqueous solution for forming the surface part at a mixing ratio from 100 v %:0 v % to 0 v %:100 v % with gradual change and by mixing a chelating agent and a basic aqueous solution to a reactor at the same time, wherein the concentration of the M1 is constant from the core to the surface part, and the concentrations of M2 and M3 have continuous concentration gradient from the core to the surface part;a third step of preparing an active material precursor by drying or heat-treating the obtained precipitates; anda fourth step of mixing the active material precursor and a lithium salt and then heat-treating thereof. ¦ 18. The method according to claim 17, which further comprises a pre-calcining process by maintaining at 250 to 650° C. for 5 to 20 hours, before heat-treating after mixing the active material precursor and the lithium salt. ¦ 19. The cathode active material according to claim 13, wherein the concentration gradient of M2 or M3 is constant from the particle core to the surface part. ¦ 20. The cathode active material according to claim 13, wherein the center part of the particle is within the radius 0.2 μm from the middle of the active material particle, and the surface part of the particle is within the radius 0.2 μm from the outer most shell of the active material particle. | 1. In a positive electrode active material for a lithium secondary battery, with whole particle concentration gradient comprises: a core expressed by the following formula 1; anda surface part expressed by the following formula 2, Lia1M1xM2y1M3z1M4wO2+δ [Formula 1]Lia2M1xM2y2M3z2M4wO2+δ [Formula 2]whereinthe concentration of M1 is constant from the core to the surface part;the concentration of M2 and the concentration of M3 have continuous concentration gradient from the core to the surface,M1 is Ni, M2 is Mn and the M3 is Co;M4 is selected from the group consisting of Fe, Na, Mg, Ca, Ti, V, Cr, Cu, Zn, Ge, Sr, Ag, Ba, Zr, Nb, Mo, Al, Ga, B and a combination thereof; 0<a1≦1.1, 0<a2≦1.1, 0≦x≦1, 0≦y1≦1, 0≦y2≦1, 0≦z1≦1, 0≦z2≦1, 0≦w≦0.1, 0.0≦δ≦0.02, 0<x+y1+z1≦1, 0<x+y2+z2≦1, and y1≦y2, z2≦z1;the concentration of a metal making up the cathode active material for a lithium secondary battery shows continuous concentration gradient in the entire region, from the particle core to the surface part;the concentration of M2 is increased with continuous concentration gradient from the core to the surface part; andthe concentration of M3 is decreased with continuous concentration gradient from the core to the surface part.
13/482254 | US | P | Method for producing lithium carbonate | The present invention relates to a method for producing lithium carbonate, the method including: mixing ammonia and carbon dioxide gas (carbonate gas) with an aqueous solution containing lithium chloride to conduct a carbonation reaction; and thereafter, recovering a produced solid by solid-liquid separation, and also relates to a method for producing high purity lithium carbonate. | 1. A method for producing lithium carbonate, said method comprising: (i) thermally decomposing limestone to produce carbon dioxide (carbonate gas);(ii) adding ammonia to an aqueous solution containing lithium chloride;(iii) adding carbon dioxide to the resulting ammoniated aqueous solution containing lithium chloride of step (ii) to conduct a carbonation reaction to produce lithium carbonate; and(iv) thereafter, recovering the produced lithium carbonate by solid-liquid separation,wherein ammonia generated by reacting (a) ammonium chloride produced in step (iii) as a by-product with (b) burnt lime produced in step (i) as a by-product or hydrated product thereof is recycled as ammonia used in step (ii); andwherein the thermal decomposition of limestone is conducted in a field where the carbonation reaction is conducted. ¦ 2. The method for producing lithium carbonate according to claim 1, wherein the aqueous solution containing lithium chloride is prepared by concentrating a brine obtained from a salt lake. ¦ 3. The method for producing lithium carbonate according to claim 2, wherein a lithium concentration of the brine after the concentration is from 2.0% by weight to saturated concentration. ¦ 4. A method for producing high purity lithium carbonate, said method comprising cleaning the lithium carbonate recovered in the method according to claim 1 with a highly-concentrated lithium carbonate aqueous solution. | 1. A method for producing lithium carbonate, said method comprising: (i) thermally decomposing limestone to produce carbon dioxide (carbonate gas);(ii) adding ammonia to an aqueous solution containing lithium chloride;(iii) adding carbon dioxide to the resulting ammoniated aqueous solution containing lithium chloride of step (ii) to conduct a carbonation reaction to produce lithium carbonate; and(iv) thereafter, recovering the produced lithium carbonate by solid-liquid separation,wherein ammonia generated by reacting (a) ammonium chloride produced in step (iii) as a by-product with (b) burnt lime produced in step (i) as a by-product or hydrated product thereof is recycled as ammonia used in step (ii); andwherein the thermal decomposition of limestone is conducted in a field where the carbonation reaction is conducted.
13/608561 | US | P | Process for producing metallic lithium | Provided is a safe and efficient method for producing lithium metal which facilitates efficient production of anhydrous lithium chloride without corrosion of the system materials by chlorine gas or molten lithium carbonate, and which allows production of lithium metal by molten salt electrolysis of the produced anhydrous lithium chloride as a raw material. The method includes the steps of (A) contacting and reacting lithium carbonate and chlorine gas in a dry process to produce anhydrous lithium chloride, and (B) subjecting the raw material for electrolysis containing the anhydrous lithium chloride to molten salt electrolysis under such conditions as to produce lithium metal, wherein the chlorine gas generated by the molten salt electrolysis in step (B) is used as the chlorine gas in step (A) to continuously perform steps (A) and (B). | 1. A method for producing lithium metal comprising the steps of: (A) contacting and reacting solid lithium carbonate and chlorine gas in a counterflow manner without a solvent in a dry process to produce anhydrous lithium chloride; and(B) subjecting a raw material for electrolysis comprising said anhydrous lithium chloride obtained from step (A) to molten salt electrolysis in an electrolytic cell under such conditions as to produce lithium metal,wherein said step (A) is performed outside said electrolytic cell,wherein chlorine gas generated by said molten salt electrolysis in step (B) is recycled as said chlorine gas in step (A) performed outside said electrolytic cell to continuously perform steps (A) and (B),wherein said lithium carbonate is in the form of powder or granule prepared by granulating powder, andwherein said contacting and reacting in step (A) are carried out under stirring. ¦ 2. The method according to claim 1, wherein said contacting and reacting in step (A) are carried out at a temperature of not lower than 350° C. and lower than 506° C. ¦ 3. The method according to claim 1, wherein D90 (particle size at which cumulative volume fraction is 90%) of said lithium carbonate in powder form is not more than 0.70 mm. ¦ 4. The method according to claim 1, wherein particle size distribution of said lithium carbonate in granular form is in the range of 0.1 to 5 mm. ¦ 5. The method according to claim 1, wherein said lithium carbonate has a moisture content of not higher than 1 mass %. ¦ 6. The method according to claim 2, wherein said lithium carbonate has a moisture content of not higher than 1 mass %. ¦ 7. The method according to claim 3, wherein said lithium carbonate has a moisture content of not higher than 1 mass %. ¦ 8. The method according to claim 4, wherein said lithium carbonate has a moisture content of not higher than 1 mass %. | 1. A method for producing lithium metal comprising the steps of: (A) contacting and reacting solid lithium carbonate and chlorine gas in a counterflow manner without a solvent in a dry process to produce anhydrous lithium chloride; and(B) subjecting a raw material for electrolysis comprising said anhydrous lithium chloride obtained from step (A) to molten salt electrolysis in an electrolytic cell under such conditions as to produce lithium metal,wherein said step (A) is performed outside said electrolytic cell,wherein chlorine gas generated by said molten salt electrolysis in step (B) is recycled as said chlorine gas in step (A) performed outside said electrolytic cell to continuously perform steps (A) and (B),wherein said lithium carbonate is in the form of powder or granule prepared by granulating powder, andwherein said contacting and reacting in step (A) are carried out under stirring.
13/322294 | US | P | Non-caking salt composition, preparation process and use thereof | The present invention relates to a sodium chloride composition comprising an iron complex of tartaric acid wherein between 55 and 90% by weight of the tartaric acid is meso-tartaric acid. The present invention furthermore relates to a process to prepare such a sodium chloride composition and to the use of such a sodium chloride composition. | 1. A process for the preparation of a sodium chloride composition comprising an iron complex of tartaric acid wherein between 55 and 90% by weight of the tartaric acid is meso-tartaric acid, the process comprising the steps of spraying an aqueous treatment solution comprising an iron complex of tartaric acid, with between 55 and 90% by weight of said tartaric acid being meso-tartaric acid, and having a pH of between 3 and 5 onto the sodium chloride composition; wherein the aqueous treatment solution comprising the iron complex of tartaric acid, with between 55 and 90% by weight of said tartaric acid being meso-tartaric acid, is obtained by a process comprising: (i) preparing an aqueous mixture comprising between 35 and 65% by weight of a di-alkali metal salt of L-tartaric acid, a di-alkali metal salt of D-tartaric acid, or a mixture of di-alkali metal salts of L-tartaric acid, D-tartaric acid, and optionally meso-tartaric acid, and between 2 and 15% by weight of an alkali metal or alkaline metal hydroxide,(ii) stirring and heating the aqueous mixture for between 3 and 200 hours to a temperature of between 100° C. and its boiling point until between 55 and 90% by weight of tartaric acid has been converted to meso-tartaric acid,(iii) cooling and optionally adding water,(iv) optionally adjusting the pH to a pH of between 5 and 9,(v) stirring and admixing the obtained mixture with an iron(II) salt, an iron(III) salt or a mixture thereof,(vi) and if the pH is outside the range of between 3 and 5, adjusting the pH of the mixture from step (v) to a pH of between 3 and 5. ¦ 2. The process for the preparation of the sodium chloride composition according to claim 1, wherein the pH is adjusted by addition of an acid selected from the group consisting of HCl, formic acid, oxalic acid, sulphuric acid, and any combination thereof. ¦ 3. The process for the preparation of the sodium chloride composition according to claim 1, wherein the alkali metal in the tartaric acid salt comprises sodium and wherein the alkali metal hydroxide comprises sodium hydroxide. ¦ 4. The process for the preparation of the sodium chloride composition according to claim 1, wherein the iron(III) source is FeCl3 or FeCl(SO4). ¦ 5. The process for the preparation of the sodium chloride composition according to claim 1, wherein the aqueous treatment solution comprises between 0.5 and 25% by weight of tartaric acid, with between 55 and 90% by weight thereof being meso-tartaric acid. ¦ 6. The process for the preparation of the sodium chloride composition according to claim 1, wherein the molar ratio between iron and tartaric acid is between 0.1 and 2, the molar ratio being a ratio of the molar amount of iron divided by the total molar amount of tartaric acid. ¦ 7. The process for the preparation of the sodium chloride composition according to claim 2, wherein the aqueous solution is sprayed onto the sodium chloride composition in such an amount as to obtain a concentration of between 1 and 200 ppm of iron in said non-caking sodium chloride composition. ¦ 8. The process for the preparation of the sodium chloride composition according claim 1, wherein the aqueous treatment solution has a pH of between 4 and 4.5 onto the sodium chloride composition. | 1. A process for the preparation of a sodium chloride composition comprising an iron complex of tartaric acid wherein between 55 and 90% by weight of the tartaric acid is meso-tartaric acid, the process comprising the steps of spraying an aqueous treatment solution comprising an iron complex of tartaric acid, with between 55 and 90% by weight of said tartaric acid being meso-tartaric acid, and having a pH of between 3 and 5 onto the sodium chloride composition; wherein the aqueous treatment solution comprising the iron complex of tartaric acid, with between 55 and 90% by weight of said tartaric acid being meso-tartaric acid, is obtained by a process comprising: (i) preparing an aqueous mixture comprising between 35 and 65% by weight of a di-alkali metal salt of L-tartaric acid, a di-alkali metal salt of D-tartaric acid, or a mixture of di-alkali metal salts of L-tartaric acid, D-tartaric acid, and optionally meso-tartaric acid, and between 2 and 15% by weight of an alkali metal or alkaline metal hydroxide,(ii) stirring and heating the aqueous mixture for between 3 and 200 hours to a temperature of between 100° C. and its boiling point until between 55 and 90% by weight of tartaric acid has been converted to meso-tartaric acid,(iii) cooling and optionally adding water,(iv) optionally adjusting the pH to a pH of between 5 and 9,(v) stirring and admixing the obtained mixture with an iron(II) salt, an iron(III) salt or a mixture thereof,(vi) and if the pH is outside the range of between 3 and 5, adjusting the pH of the mixture from step (v) to a pH of between 3 and 5.
13/662534 | US | P | Floating salt farm | A floating salt farm in which its purpose is to produce crystallized salt and bittern at offshore locations through the evaporation process using extracted seawater. The floating salt farm components can be consisted of a seawater tank, an evaporator tank, a heating tank, a deposit tank, a storage tank, and photovoltaic panels, which these components are installed onto the buoyant foundation. The evaporator tank component can consist of an evaporator plate and an evaporator bin. The evaporator plate, which captures the produced crystallized salt during the evaporation process, has a sieve surface. The contents inside the evaporator bin can affect the properties of the produced crystallized salt and bittern, such as their mineral compositions, during the evaporation process. The seawater can be extracted from desired water depths and/or in the proximity of volcanic sites, in which the seawater can have affected mineral compositions due to volcanic activity. | 1. A system situated at an offshore location for producing crystallized salt and bittern, the system comprising: a buoyant foundation being situated on the surface of a body of seawater, the buoyant foundation comprising: at least one offshore structure or support structure installed onshore, connected to the buoyant foundation, for reinforcement; anda motor propeller installed or a towboat connected to the buoyant foundation, for movement; andcomponents being fixed on the buoyant foundation, the components consisting essentially of: a seawater tank for extracting the seawater at the offshore location;an evaporator tank for evaporating the seawater which is pumped from the seawater tank to produce the crystallized salt and the bittern, the evaporator tank comprising: an evaporator plate for capturing the crystallized salt which is produced and the surface of the evaporator plate being a sieve surface;an evaporator tank opening for releasing water vapor which is produced, to the atmosphere; andat least one wind propeller for supplying breeze; anda heating tank for supplying heating energy to the evaporator tank;a deposit tank for detaching the bittern attached to the crystallized salt which is pumped from the evaporator tank, the deposit tank comprising a flooring with an angled slope;a storage tank for drying and storing the crystallized salt which is pumped from the deposit tank and storing the bittern which is pumped from the evaporator tank and the deposit tank, the storage tank comprising a flooring with an angled slope, a heater and at least one wind propeller; anda plurality of photovoltaic panels for supplying electricity to the heating tank. ¦ 2. The system according to claim 1, wherein said evaporator tank further comprises at least one evaporator bin, said at least one evaporator bin being a holding device for placing contents and being inside said evaporator tank, such that the contents affects properties of said crystallized salt and said bittern. ¦ 3. The system according to claim 2, wherein said contents are mud which can be used in salt ponds, such that said crystallized salt and said bittern have properties of natural sun-dried salt and bittern which are produced in salt ponds. ¦ 4. The system according to claim 1, further comprising a seawater extraction vessel connected to the seawater tank for extracting seawater at the offshore location, the seawater extraction vessel being situated at (a) the offshore location where the seawater is extracted at a selected water depth or (b) the offshore location being around a volcanic site where the seawater is affected by volcanic eruption activity; and wherein the seawater has selected mineral compositions. ¦ 5. The system according to claim 1, wherein said buoyant foundation is a movable structure comprising a barge with a motor propeller. | 1. A system situated at an offshore location for producing crystallized salt and bittern, the system comprising: a buoyant foundation being situated on the surface of a body of seawater, the buoyant foundation comprising: at least one offshore structure or support structure installed onshore, connected to the buoyant foundation, for reinforcement; anda motor propeller installed or a towboat connected to the buoyant foundation, for movement; andcomponents being fixed on the buoyant foundation, the components consisting essentially of: a seawater tank for extracting the seawater at the offshore location;an evaporator tank for evaporating the seawater which is pumped from the seawater tank to produce the crystallized salt and the bittern, the evaporator tank comprising: an evaporator plate for capturing the crystallized salt which is produced and the surface of the evaporator plate being a sieve surface;an evaporator tank opening for releasing water vapor which is produced, to the atmosphere; andat least one wind propeller for supplying breeze; anda heating tank for supplying heating energy to the evaporator tank;a deposit tank for detaching the bittern attached to the crystallized salt which is pumped from the evaporator tank, the deposit tank comprising a flooring with an angled slope;a storage tank for drying and storing the crystallized salt which is pumped from the deposit tank and storing the bittern which is pumped from the evaporator tank and the deposit tank, the storage tank comprising a flooring with an angled slope, a heater and at least one wind propeller; anda plurality of photovoltaic panels for supplying electricity to the heating tank.
13/125644 | US | P | Sodium chloride production process | The present invention pertains to a process for producing sodium chloride comprising the steps of: (i) preparing a brine having a sodium chloride concentration which is higher than the sodium chloride concentration of the eutectic point but lower than the sodium chloride concentration of a saturated brine by dissolving a sodium chloride source in water; (ii) cooling the resulting brine by indirect cooling in a self-cleaning fluidized bed heat exchanger/crystallizer to a temperature lower than 0° C. but higher than the eutectic temperature of the resulting brine, thereby forming a slurry comprising sodium chloride dihydrate and a mother liquor; (iii) feeding the sodium chloride dihydrate to a recrystallizer to form sodium chloride and a mother liquor, and (iv) recycling at least part of the mother liquor obtained in step (ii) and/or step (iii) to step (i). | 1. A process for producing sodium chloride comprising the steps of: (i) preparing, in a brine production cavern, a brine having a sodium chloride concentration which is higher than the sodium chloride concentration of the eutectic point but lower than the sodium chloride concentration of a saturated brine by dissolving a sodium chloride source in water;(ii) cooling the resulting brine by indirect cooling in a self-cleaning fluidized bed heat exchanger/crystallizer to a temperature lower than 0° C. but higher than the eutectic temperature of the resulting brine, thereby forming a slurry comprising sodium chloride dihydrate and a first mother liquor;(iii) feeding the sodium chloride dihydrate to a recrystallizer to form sodium chloride and a second mother liquor, and(iv) recycling at least part of the first mother liquor and/or the second mother liquor to step (i). ¦ 2. The process according to claim 1 wherein the brine prepared in step (i) has a sodium chloride concentration which is at least 0.01% by weight more concentrated in sodium chloride than the eutectic concentration. ¦ 3. The process according to claim 1, wherein the brine prepared in step (i) has a sodium chloride concentration corresponding to the sodium chloride concentration obtained by dilution of said brine when being saturated in sodium chloride with at least 0.5% by weight of water, based on the total weight of the brine. ¦ 4. The process according to claim 1, wherein in step (ii) the resulting brine is cooled to a temperature in the range of from 0.1° C. above the eutectic temperature of the resulting brine to 14° C. above the eutectic temperature of the resulting brine. ¦ 5. The process according to claim 1, wherein in step (ii) the resulting brine is cooled to a temperature in the range of from 1° C. above the eutectic temperature of the resulting brine to 7° C. above the eutectic temperature of the resulting brine. ¦ 6. The process according to claim 1, wherein the indirect cooling is achieved by means of a closed circuit, wherein the resulting brine is physically totally separated from a cooling medium selected from the group consisting of ammonia, butane, carbon dioxide, Freon, ethylene glycol/water mixture, a calcium chloride/water mixture, a potassium formate/water mixture, alkyl substituted aromatics, and polydimethyl-siloxane by a solid wall. ¦ 7. The process according to claim 1, wherein the indirect cooling is achieved via an evaporating falling film of a cooling medium selected from the group consisting of ammonia, butane, carbon dioxide and Freon. ¦ 8. The process according to claim 1, wherein the slurry formed in step (ii) further comprises Glauber salt, and said slurry is fed to a hydrocyclone to produce a sodium chloride dihydrate-rich stream and a Glauber salt-rich stream, with said sodium chloride dihydrate-rich stream being subjected to step (iii). ¦ 9. The process according to claim 8, wherein the Glauber salt-rich stream is at least in part recycled to step (i). ¦ 10. The process according to claim 1 wherein the brine prepared in step (i) has a sodium chloride concentration which is at least 1% by weight more concentrated in sodium chloride than the eutectic concentration. ¦ 11. The process according to claim 2, wherein the brine prepared in step (i) has a sodium chloride concentration corresponding to the sodium chloride concentration obtained by dilution of said brine when being saturated in sodium chloride with at least 0.5% by weight of water, based on the total weight of the brine. ¦ 12. The process according to claim 2, wherein in step (ii) the resulting brine is cooled to a temperature in the range of from 0.1° C. above the eutectic temperature of the resulting brine to 14° C. above the eutectic temperature of the resulting brine. ¦ 13. The process according to claim 2, wherein in step (ii) the resulting brine is cooled to a temperature in the range of from 1° C. above the eutectic temperature of the resulting brine to 7° C. above the eutectic temperature of the resulting brine. ¦ 14. The process according to claim 3, wherein in step (ii) the resulting brine is cooled to a temperature in the range of from 1° C. above the eutectic temperature of the resulting brine to 7° C. above the eutectic temperature of the resulting brine. ¦ 15. The process according to claim 3, wherein the indirect cooling is achieved by means of a closed circuit, wherein the resulting brine is physically totally separated from a cooling medium selected from the group consisting of ammonia, butane, carbon dioxide, Freon, ethylene glycol/water mixture, a calcium chloride/water mixture, a potassium formate/water mixture, alkyl substituted aromatics, and polydimethyl-siloxane by a solid wall. ¦ 16. The process according to claim 5, wherein the indirect cooling is achieved by means of a closed circuit, wherein the resulting brine is physically totally separated from a cooling medium selected from the group consisting of ammonia, butane, carbon dioxide, Freon, ethylene glycol/water mixture, a calcium chloride/water mixture, a potassium formate/water mixture, alkyl substituted aromatics, and polydimethyl-siloxane by a solid wall. ¦ 17. The process according to claim 2, wherein the indirect cooling is achieved via an evaporating falling film of a cooling medium selected from the group consisting of ammonia, butane, carbon dioxide and Freon. ¦ 18. The process according to claim 4, wherein the indirect cooling is achieved via an evaporating falling film of a cooling medium selected from the group consisting of ammonia, butane, carbon dioxide and Freon. ¦ 19. The process according to claim 5, wherein the slurry formed in step (ii) further comprises Glauber salt, and said slurry is fed to a hydrocyclone to produce a sodium chloride dihydrate-rich stream and a Glauber salt-rich stream, with said sodium chloride dihydrate-rich stream being subjected to step (iii). ¦ 20. The process according to claim 7, wherein the slurry formed in step (ii) further comprises Glauber salt, and said slurry is fed to a hydrocyclone to produce a sodium chloride dihydrate-rich stream and a Glauber salt-rich stream, with said sodium chloride dihydrate-rich stream being subjected to step (iii). | 1. A process for producing sodium chloride comprising the steps of: (i) preparing, in a brine production cavern, a brine having a sodium chloride concentration which is higher than the sodium chloride concentration of the eutectic point but lower than the sodium chloride concentration of a saturated brine by dissolving a sodium chloride source in water;(ii) cooling the resulting brine by indirect cooling in a self-cleaning fluidized bed heat exchanger/crystallizer to a temperature lower than 0° C. but higher than the eutectic temperature of the resulting brine, thereby forming a slurry comprising sodium chloride dihydrate and a first mother liquor;(iii) feeding the sodium chloride dihydrate to a recrystallizer to form sodium chloride and a second mother liquor, and(iv) recycling at least part of the first mother liquor and/or the second mother liquor to step (i).
12/759074 | US | P | Process for preparing diaryl carbonate | A process for preparing diaryl carbonate and utilizing at least part of the process wastewater by increasing the concentration of the wastewater phases containing sodium chloride for the electrolysis by means of osmotic membrane distillation with simultaneous dilution of the sodium hydroxide solution obtained from the electrolysis for the diaryl carbonate production process (diphenyl carbonate process) is described. | 1. A process for preparing diaryl carbonate comprising: a) preparing phosgene by reacting chlorine with carbon monoxide;b) reacting the phosgene formed in step a) with at least one monophenol in the presence of an aqueous alkali metal-containing base and, optionally, a nitrogen catalyst, to form a diaryl carbonate and a reaction wastewater solution comprising alkali metal chloride;c) separating and working-up the diaryl carbonate formed in step b);d) separating solvent residues and, optionally, catalyst residues from said reaction wastewater solution comprising alkali metal chloride remaining after step c) and subsequently feeding the solution to an osmotic membrane distillation in step e);e) increasing concentration of at least part of said reaction wastewater solution comprising alkali metal chloride from step d) by means of osmotic membrane distillation using an alkali metal hydroxide solution as water acceptor;f) electrochemically oxidizing at least part of said reaction wastewater solution comprising alkali metal chloride from e) to form chlorine, alkali metal hydroxide, and, optionally, hydrogen. ¦ 2. The process of claim 1, wherein said aqueous alkali metal-containing base is a sodium-containing base and said alkali metal chloride is sodium chloride. ¦ 3. The process of claim 1, wherein said separating in step d) is performed by extraction or stripping of the solution by means of steam and/or treatment with an adsorbent. ¦ 4. The process of claim 3, wherein said adsorbent is activated carbon. ¦ 5. The process of claim 1, wherein the osmotic membrane distillation in step e) is carried out at a temperature in the range of from 20 to 50° C. ¦ 6. The process of claim 1, wherein the osmotic membrane distillation in step e) is carried out at an absolute pressure in the range of from 1.1 to 1.2 bar. ¦ 7. The process of claim 1, wherein the osmotic membrane distillation in step e) is carried out at a differential pressure in the range of from 30 to 100 bar. ¦ 8. The process of claim 1, wherein the osmotic membrane distillation of at least part of said reaction wastewater solution comprising alkali metal chloride from d) is carried out using a lipophilic membrane. ¦ 9. The process of claim 1, wherein the electrochemical oxidation of at least part of said reaction wastewater solution comprising alkali metal chloride from e) to chlorine and alkali metal hydroxide is carried out using gas diffusion electrodes as cathode. ¦ 10. The process of claim 1, wherein at least part of the reaction wastewater solution comprising alkali metal chloride from e) is introduced into the brine circuit of a membrane electrolysis for the preparation of chlorine and alkali metal hydroxide. ¦ 11. The process of claim 1, wherein additional alkali metal chloride is added to said reaction wastewater solution comprising alkali metal chloride to increase the alkali metal chloride concentration in the electrolysis f). ¦ 12. The process of claim 1, wherein said reaction wastewater solution comprising alkali metal chloride is brought to a pH of less than 8 in the isolation in step c) or the distillation in step d). ¦ 13. The process of claim 12, wherein the pH of said reaction wastewater solution comprising alkali metal chloride is adjusted by use of hydrochloric acid or gaseous hydrogen chloride in the isolation in step c) or the distillation in step d). ¦ 14. The process of claim 1, wherein the alkali metal chloride concentration of said reaction wastewater solution comprising alkali metal chloride fed to the electrolysis in step f) is in the range of from 100 to 280 g/l and/or the concentration of the alkali hydroxide solution obtained from the electrolysis in step f) is in the range of from 13 to 50% by weight. ¦ 15. The process of claim 14, wherein the alkali metal chloride concentration of said reaction wastewater solution comprising alkali metal chloride fed to the electrolysis in step f) is in the range of from 110 to 220 g/l and/or the concentration of the alkali hydroxide solution obtained from the electrolysis in step f) is in the range of from 14 to 32% by weight. ¦ 16. The process of claim 1, wherein said at least one monophenol in step b) is of formula (I) [Image]-->wherein R is hydrogen, halogen, or a branched or unbranched C1-C9-alkyl radical or alkoxycarbonyl radical. ¦ 17. The process of claim 1, wherein said at least one monophenol in step b) is selected from the group consisting of phenol, alkylphenols, and halophenols. ¦ 18. The process of claim 17, wherein said alkylphenols are selected from the group consisting of cresols, p-tert-butylphenol, p-cumylphenol, p-n-octylphenol, p-isooctylphenol, p-n-nonylphenol, and p-isononylphenol, and said halophenols are selected from the group consisting of p-chlorophenol, 2,4-dichlorophenol, p-bromophenol, and 2,4,6-tribromophenol. ¦ 19. The process of claim 17, wherein said at least one monophenol in step b) is phenol. | 1. A process for preparing diaryl carbonate comprising: a) preparing phosgene by reacting chlorine with carbon monoxide;b) reacting the phosgene formed in step a) with at least one monophenol in the presence of an aqueous alkali metal-containing base and, optionally, a nitrogen catalyst, to form a diaryl carbonate and a reaction wastewater solution comprising alkali metal chloride;c) separating and working-up the diaryl carbonate formed in step b);d) separating solvent residues and, optionally, catalyst residues from said reaction wastewater solution comprising alkali metal chloride remaining after step c) and subsequently feeding the solution to an osmotic membrane distillation in step e);e) increasing concentration of at least part of said reaction wastewater solution comprising alkali metal chloride from step d) by means of osmotic membrane distillation using an alkali metal hydroxide solution as water acceptor;f) electrochemically oxidizing at least part of said reaction wastewater solution comprising alkali metal chloride from e) to form chlorine, alkali metal hydroxide, and, optionally, hydrogen.
13/380539 | US | P | Polyhalite IMI process for KNO3 production | A process for producing KNO3 from polyhalite to is disclosed. In a preferred embodiment, the process comprises steps of (a) contacting polyhalite with HNO3; (b) adding Ca(OH)2 to the solution, thereby precipitating as CaSO4 at least part of the sulfate present in said solution; (c) precipitating as Mg(OH)2 at least part of the Mg2+ remaining in said solution by further addition of Ca(OH)2 to the remaining solution; (d) concentrating the solution, thereby precipitating as a sulfate compound at least part of the sulfate remaining in solution; (e) separating at least part of the NaCl from the solution remaining; and (f) crystallizing as solid KNO3 at least part of the K+ and NO3-contained in the solution. The process enables direct conversion of polyhalite to KNO3 of purity exceeding 98.5% and that is essentially free of magnesium and sulfate impurities. | 1. A process for producing solid KNO3 of at least 98.5% purity from polyhalite, said polyhalite containing NaCl as an impurity, wherein said process comprises: contacting polyhalite with a substance comprising NO3−;adding at least one inorganic base to the solution obtained in the step of contacting polyhalite with a substance comprising NO3−, thereby precipitating as a solid at least part of the sulfate present in said solution;precipitating as Mg(OH)2 at least part of the Mg2+ remaining in said solution by adding at least one basic compound to the remaining solution;concentrating a solution obtained after said step of precipitating at least part of the Mg2+ remaining in said solution;precipitating at least part of said NaCl from the solution obtained after said concentrating;separating solid NaCl obtained in said step of precipitating at least part of said NaCl;separating as a quantity of solid KNO3 at least part of K+ and NO3− contained in the solution remaining after the step of precipitating at least part of said NaCl; and,recycling into the reaction vessel at least part of the solution remaining after said separating as a quantity of solid KNO3 at least part of said K+ and NO3−. ¦ 2. The process according to claim 1, wherein said step of contacting polyhalite with a substance comprising NO3− takes place at a temperature between about 60° C. and about 90° C. ¦ 3. The process according to claim 1, wherein said substance comprising NO3− is selected from the group consisting of (a) HNO3; (b) Ca(NO3)2; and (c) any combination thereof. ¦ 4. The process according to claim 3, wherein said substance comprising NO3− is HNO3, and further wherein said step of contacting polyhalite with a substance containing NO3− comprises contacting polyhalite with a quantity of HNO3 sufficient that the amount of HNO3 in the solution thus obtained is at least 5% (w/w). ¦ 5. The process according to claim 1, wherein said step of contacting polyhalite with a substance comprising NO3− comprises contacting polyhalite with 60% HNO3. ¦ 6. The process according to claim 1, wherein said step of recycling into the reaction vessel at least a part of the solution remaining after said step of separating solid KNO3 comprises recycling into said reaction vessel a solution comprising NO3−. ¦ 7. The process according to claim 1, further comprising removing at least part of the solid produced during said step of adding at least one inorganic base to the solution. ¦ 8. The process according to claim 1, wherein said step of adding at least one inorganic base to the solution obtained in the step of contacting polyhalite with a substance comprising NO3− comprises adding at least one inorganic base selected from the group consisting of Ca(OH)2, CaCO3, and CaO. ¦ 9. The process according to claim 1, wherein said step of adding at least one inorganic base to the solution obtained in the step of contacting polyhalite with a substance comprising NO3− comprises adding sufficient inorganic base to reduce the SO42− content of said solution by at least 85%. ¦ 10. The process according to claim 1, further comprising removing at least part of the insoluble sulfate produced during said step of adding at least one inorganic base to the solution. ¦ 11. The process according to claim 1, wherein said step of precipitating as Mg(OH)2 at least part of the Mg2+ remaining in said solution further comprises adding a sufficient amount of at least one basic Ca compound to precipitate more than 85% of the Mg2+ remaining in said solution as Mg(OH)2. ¦ 12. The process according to claim 1, wherein said step of precipitating as Mg(OH)2 at least part of the Mg2+ remaining in said solution further comprises adding at least one basic Ca compound selected from the group consisting of Ca(OH)2 and CaO. ¦ 13. The process according to claim 1, further comprising recovering at least part of said Mg(OH)2 obtained in said step of precipitating as Mg(OH)2 at least part of the Mg2+ remaining in said solution. ¦ 14. The process according to claim 13, further comprising washing the Mg(OH)2 recovered in said step of recovering at least part of said Mg(OH)2. ¦ 15. The process according to claim 13, wherein said recovered Mg(OH)2 is at least 92% pure. ¦ 16. The process according to claim 1, wherein said step of concentrating the solution remaining after said step of precipitating at least part of the Mg2+ remaining in said solution comprises a step selected from the group consisting of (a) using a multiple effect evaporator to concentrate said solution and (b) concentrating said solution by mechanical vapor recompression. ¦ 17. The process according to claim 1, wherein said step of precipitating at least part of said NaCl comprises precipitating NaCl by evaporative crystallization. ¦ 18. The process according to claim 1, wherein said step of separating as a quantity of solid KNO3 at least part of the K+ and NO3− contained in the solution remaining after said step of precipitating at least part of said NaCl comprises crystallizing KNO3 from said solution. ¦ 19. The process according to claim 1, further comprising purifying said KNO3 obtained in said step of separating KNO3. ¦ 20. The process according to claim 1, wherein said process does not comprise any step of washing out of NaCl from said polyhalite. ¦ 21. The process according to claim 1, wherein said process does not comprise any preliminary thermal treatment of said polyhalite. | 1. A process for producing solid KNO3 of at least 98.5% purity from polyhalite, said polyhalite containing NaCl as an impurity, wherein said process comprises: contacting polyhalite with a substance comprising NO3−;adding at least one inorganic base to the solution obtained in the step of contacting polyhalite with a substance comprising NO3−, thereby precipitating as a solid at least part of the sulfate present in said solution;precipitating as Mg(OH)2 at least part of the Mg2+ remaining in said solution by adding at least one basic compound to the remaining solution;concentrating a solution obtained after said step of precipitating at least part of the Mg2+ remaining in said solution;precipitating at least part of said NaCl from the solution obtained after said concentrating;separating solid NaCl obtained in said step of precipitating at least part of said NaCl;separating as a quantity of solid KNO3 at least part of K+ and NO3− contained in the solution remaining after the step of precipitating at least part of said NaCl; and,recycling into the reaction vessel at least part of the solution remaining after said separating as a quantity of solid KNO3 at least part of said K+ and NO3−.
13/805005 | US | P | Process for the joint production of sodium carbonate and sodium bicarbonate | A process for the production of sodium carbonate and sodium bicarbonate out of trona, comprising crushing trona ore and dissolving it in a leaching tank containing a solution comprising sodium carbonate and sodium bicarbonate, and an additive selected from the group consisting of: phosphates, phospholipids, carboxylates, carboxilic acids, and combinations thereof, saturated in sodium bicarbonate, in order to produce solid particles suspended in a production solution comprising sodium carbonate, the solid particles containing insoluble impurities and at least 65% by weight of sodium bicarbonate. The solid particles are separated from the production solution containing sodium carbonate. At least part of the production solution containing sodium carbonate is taken out of the leaching tank. | 1. A process for the production of sodium carbonate and sodium bicarbonate out of crushed trona ore, said process comprising: introducing crushed trona in a leaching tank containing a dissolution solution comprising sodium carbonate and sodium bicarbonate, saturated or super-saturated in sodium bicarbonate;adding an additive selected from the group consisting of: phosphates, phospholipids, carboxylates, carboxylic acids, and combinations thereof to said dissolution solution;at least partially dissolving said crushed trona in said dissolution solution in order to produce solid particles and a production solution comprising sodium carbonate, said solid particles containing trona insoluble impurities and at least 65% by weight of sodium bicarbonate;separating said solid particles from said production solution comprising sodium carbonate; andtaking at least a part of said production solution containing sodium carbonate out of said leaching tank in order to constitute a produced solution comprising sodium carbonate. ¦ 2. The process according to claim 1, wherein said additive is selected from the group consisting of: anionic hexametaphosphate, anionic polyphosphate, anionic polyphosphonate, soya lecithin, citric acid, anionic polycarboxylate polymer, anionic polyacrylate polymer, anionic polyacrylate-polyacrylamide co-polymer, and combinations thereof. ¦ 3. The process according to claim 2, wherein said additive is selected from the group consisting of: sodium polyacrylate polymer, ammonium polyacrylate polymer, sodium polyacrylate-polyacrylamide co-polymer, ammonium polyacrylate-polyacrylamide co-polymer, and combinations thereof. ¦ 4. The process according to claim 3, wherein said additive has a molecular weight of at most 200 000. ¦ 5. The process according to claim 2, wherein the quantity of said additive added in said dissolution solution is at least 0.01 g per kilogram of said crushed trona. ¦ 6. The process according to claim 1, wherein said produced solution comprises at least 135 g/kg sodium carbonate. ¦ 7. The process according to claim 1, wherein said solid particles separated from said production solution are further dried. ¦ 8. The process according to claim 1, wherein said solid particles contain at least 70% by weight sodium bicarbonate. ¦ 9. The process according to claim 1, wherein said solid particles have a mean diameter D50 of at least 9 μm. ¦ 10. The process according to claim 3, wherein said solid particles have a mean diameter D50 of at least 20 μm. ¦ 11. The process according to claim 2, wherein said solid particles, that are separated, and/or separated and dried, are further selected to constitute two size distribution fractions. ¦ 12. The process according to claim 11, wherein said particles of one of the two size fractions are further used as a mineral ore for producing refined sodium carbonate or refined sodium bicarbonate. ¦ 13. The process according to claim 1, wherein at least part of said produced solution is debicarbonated and introduced into a crystallizer, in order to produce sodium carbonate crystals. ¦ 14. The process according to claim 1, wherein: at least part of said produced solution is introduced into less basic compartments of an electrodialyser comprising alternating less basic and more basic adjacent compartments separated from each other by cationic membranes, the more basic compartments being delimited by anionic faces of bipolar membranes on one side and by cationic membranes on the other side; anda solution comprising sodium bicarbonate is extracted from the less basic compartments of the electrodialyser, this solution being afterwards cooled in order to produce a suspension comprising sodium bicarbonate crystals, and said suspension being separated into valorized sodium bicarbonate crystals and a sodium bicarbonate mother liquor. ¦ 15. Solid particles comprising at least 68% by weight of sodium bicarbonate, at least 2% by weight of trona insoluble impurities, and at least 100 ppm of an additive selected from the group consisting of phosphates, phospholipids, carboxylates, carboxilic acids, and combinations thereof. ¦ 16. The process according to claim 4, wherein said additive has a molecular weight of at least 20,000. ¦ 17. The process according to claim 5, wherein the quantity of said additive added in said dissolution solution is at least 0.06 g per kilogram of said crushed trona. ¦ 18. The process according to claim 1, being operated in a batch/discontinuous mode. ¦ 19. The process according to claim 1, further comprising introducing an extraction water in said leaching tank, wherein the weight ratio of said extraction water introduced in said leaching tank to sodium sesquicarbonate contained in said crushed trona is less than 3.5. ¦ 20. The process according to claim 1, wherein said solid particles comprise at least 2% by weight of said trona insoluble impurities. ¦ 21. A process for the production of sodium carbonate and sodium bicarbonate out of crushed trona ore, said process comprising: introducing crushed trona in a leaching tank containing a dissolution solution comprising sodium carbonate and sodium bicarbonate, saturated or super-saturated in sodium bicarbonate;adding an additive selected from the group consisting of: phosphates, phospholipids, carboxylates, carboxylic acids, and combinations thereof to said dissolution solution;at least partially dissolving said crushed trona in said dissolution solution in order to produce solid particles and a production solution comprising sodium carbonate, said solid particles containing trona insoluble impurities and at least 65% by weight of sodium bicarbonate;separating said solid particles from said production solution comprising sodium carbonate; andtaking at least a part of said production solution containing sodium carbonate out of said leaching tank in order to constitute a produced solution comprising sodium carbonate,wherein said solid particles, which are separated and optionally dried, comprise a particle size distribution, and are further selected to constitute two size distribution fractions, one of said two size distribution fractions comprising a higher content in said trona insoluble impurities than the entire particle size distribution, and wherein said size distribution fraction comprising a higher content in trona insoluble impurities is a sieved fraction of particle sizes greater than 355 microns or a sieved fraction of particle sizes less than 40 microns. | 1. A process for the production of sodium carbonate and sodium bicarbonate out of crushed trona ore, said process comprising: introducing crushed trona in a leaching tank containing a dissolution solution comprising sodium carbonate and sodium bicarbonate, saturated or super-saturated in sodium bicarbonate;adding an additive selected from the group consisting of: phosphates, phospholipids, carboxylates, carboxylic acids, and combinations thereof to said dissolution solution;at least partially dissolving said crushed trona in said dissolution solution in order to produce solid particles and a production solution comprising sodium carbonate, said solid particles containing trona insoluble impurities and at least 65% by weight of sodium bicarbonate;separating said solid particles from said production solution comprising sodium carbonate; andtaking at least a part of said production solution containing sodium carbonate out of said leaching tank in order to constitute a produced solution comprising sodium carbonate.
13/434112 | US | P | Crystallization apparatus | A reaction-crystallization apparatus for carrying out reaction and/or solvent extraction and/or crystallization of soluble salts has an upper section having a top and a decanter. The decanter has a vertical vessel having a horizontal weir at the top of the upper section. The top of the upper section has an outlet for removing a light phase at the top of the decanter. The apparatus has a lower section, including a crystallizer. The crystallizer includes: a coaxial draft tube; a feed pipe; an agitator inside the draft tube; and at least one outlet at the bottom for crystal slurry removal. The apparatus has an intermediate section sandwiched between the lower section and the upper section such that the sections are in fluid communication and includes at least one coaxial vertical baffle with a gap between the draft tube and the coaxial vertical baffle and is adjustable by moving the baffle. | 1. A reaction-crystallization apparatus for carrying out reaction and/or solvent extraction and/or crystallization of soluble salts, said apparatus comprising: an upper section having a top and a decanter, said decanter comprising:a vertical vessel having a horizontal weir at the top of said upper section;an outlet at the top of said upper section for removing a light phase at the top of the decanter;a lower section, including a crystallizer, which includes:coaxial draft tubeat least one feed pipe;an agitator located inside the said draft tubeat least one outlet at the bottom for crystal slurry removal; andan intermediate section sandwiched between the lower section and the upper section such that the sections are in fluid communication, and which includes at least one coaxial vertical baffle, there being a gap between the draft tube and the coaxial vertical baffle, where in use, the gap adjustable by moving said vertical baffle up or down. ¦ 2. A process for producing crystals using the apparatus as in claim 1, wherein at least two liquid phases and at least one solid phase are mixed to form a mixture for carrying out: a reaction and a solvent extraction, to form at least one crystal phase, a heavy phase and a light phase, the process comprising: extracting a portion of the light phase from the mixture;discharging from the upper section at least a portion of the light phase, anddischarging from the lower section, crystals formed in the apparatus; and a portion of said heavy phase. ¦ 3. A process as in claim 2, wherein heat of reaction, heat of crystallization, and heat of cooling is removed by the light phase, said process comprising: mixing at least two phases, one light and the other heavy; wherein the temperature of the light phase is lower than the temperature of said heavy phase;forming at least one solid crystal phase and two liquid phases;discharging a portion of the light phase is from the upper section, anddischarging the crystals and a portion of said heavy phase are from lower section. | 1. A reaction-crystallization apparatus for carrying out reaction and/or solvent extraction and/or crystallization of soluble salts, said apparatus comprising: an upper section having a top and a decanter, said decanter comprising:a vertical vessel having a horizontal weir at the top of said upper section;an outlet at the top of said upper section for removing a light phase at the top of the decanter;a lower section, including a crystallizer, which includes:coaxial draft tubeat least one feed pipe;an agitator located inside the said draft tubeat least one outlet at the bottom for crystal slurry removal; andan intermediate section sandwiched between the lower section and the upper section such that the sections are in fluid communication, and which includes at least one coaxial vertical baffle, there being a gap between the draft tube and the coaxial vertical baffle, where in use, the gap adjustable by moving said vertical baffle up or down.
13/136153 | US | P | Conversion of gaseous carbon dioxide into aqueous alkaline and/or alkaline earth bicarbonate solutions | A material with cationic exchanger properties is introduced into aqueous media, where the equilibriums of carbon dioxide dissolution take place. A cationic exchanger material x/nM+nEx− is used to capture hydronium cations (H3O+) according to: x/nM+nEx−(s)+xH3O+(aq)=xH3O+Ex−(s)+x/nM+n(aq) where “x” stands for molar amount of the anionic centers of charge of the cationic exchanger material Ex− balanced by x/n molar amount of metal M, “n” stands for the metal valence, and M is selected from the group consisting of 1A and/or 2A of the periodic table of elements. This capture of the hydronium cations, H3O+, shifts certain reaction equilibriums to the right, according to Le Chatelier's principle, producing more bicarbonate, HCO3−, and/or carbonate, CO3=, than would otherwise be obtained. | 1. A process for making aqueous solutions of alkaline bicarbonates and/or alkaline earth bicarbonates comprising the steps of: dissolving gaseous carbon dioxide in water to produce an aqueous solution containing bicarbonates, HCO3−; and further containing hydronium cations, H3O+, introducing a solid cationic exchanger material [(Mx/n+n)Ex−] to capture the hydronium cations, H3O+ and produce used cationic exchanger material [(H3O+)xEx−], according to: [(Mx/n+n)Ex−](s)+xH3O+(aq)=[(H3O+)xEx−](s)+x/nM+n(aq)where “X” stands for a molar amount of anionic centers of charge of the cationic exchanger material [(Mx/n+n)Ex−] balanced by x/n molar amount of non framework metal M, “n” stands for the metal valence, and “M” is selected from the group consisting of Group 1A and Group 2A of the periodic table of elements; whereby the capture of the hydronium cations, H3O+, increases the yield of the bicarbonates, and regenerating the used cationic exchanger material, [(H3O+)xEx−], by ion exchange with an unsaturated solution of ionic salt of metal M+n such that the equivalents of the metal M+n is at least 0.5 times the equivalents of Ex−. ¦ 2. A process according to claim 1 wherein the regenerating step is performed by ion exchange with an unsaturated solution of ionic salt of metal M+n, and comprising replacing hydronium cations, H3O+, in the used cationic exchanger material [(H3O+)xEx−], by fresh M+n cations, making the used exchanger material [(H3O+)xEx−] suitable for recycling. ¦ 3. A process according to claim 1 wherein the regenerating step is performed by ion exchange with an unsaturated solution of ionic salt of metal M+n, and comprising replacing hydronium cations, H3O+, in the used cationic exchanger material [(H3O+)xEx−], by fresh M+n cations, making the used exchanger material [(H3O+)xEx−] suitable for recycling according to: [(H3O+)xEx−](s)+x/n(M+n)(aq)+x/m(A−m)(aq)=[(Mx/n+n)Ex−](s)+xH3O+(aq)+x/m(A−m)(aq)where A−m stands for the anion of valence “m” selected from the group consisting of chloride, sulfate, nitrate, α-hydroxy carboxylate, o-hydroxybenzoate, amine, polyphosphate and hexametaphosphate. ¦ 4. A process according to claim 1 comprising the step of passing the aqueous solution of bicarbonates through a crystallization process to produce a precipitate of alkaline bicarbonates and/or alkaline carbonates. ¦ 5. A process according to claim 4 comprising washing and drying the precipitate. ¦ 6. A process according to claim 1 comprising employing, as cationic exchanger material, a composition of matter having a cation exchange capacity greater than 0.001 miliequivalents per gram dry basis, and/or with a specific surface at least 0.1 m2/g. ¦ 7. A process according to claim 6 comprising employing, as cationic exchange material, a silicoaluminate or substituted silicoaluminate [(Mx/n+n)Ex−]represented by the general empirical formula Mn+(v+w)/n[AlvZwSiyO2(v+y+w)]*mH2Owhere: “v” stands for the molar ratio of the anionic centers of tetrahedral aluminum, “w” stands for the molar ratio of tetrahedral anionic centers “Z”, wherein “Z” stands for all elements of the first transition metals series, Zr, Nb, and elements from groups 5A and 3A of the periodic table, “y” stands for the molar ratio of non anionic centers of tetrahedral silicon, (v+w)/n is the number of exchangeable cations of valence n, and “m” stands for the number of water molecules adsorbed on external and internal surfaces of the solid cationic exchanger material, so that: v+w≠0; v+w≦y and y/(v+w)<100. ¦ 8. A process according to claim 7 comprising detecting an X-ray diffraction pattern of the composition of matter. ¦ 9. A process according to claim 1 comprising employing, as cationic exchanger material [(Mx/n+n)Ex−], synthetic or natural alkaline and/or alkaline earth LTA zeolite and sodium zeolites selected from the group consisting of faujasite, zeolite X, zeolite Y, zeolite P, clinoptilolite, mordenite, ZSM-5, mutinaite, feldspar, expansible clay, bentonite, montmorillonite, and mixtures thereof. ¦ 10. A process according to claim 1 further comprising augmenting the activity of cationic exchange material [(Mx/n+n)Ex−] by introducing into the aqueous solution solid material selected from the group consisting of silica, alumina, titania, zirconia, iron oxide, and mixtures thereof having a specific surface area of at least 0.1 m2/g. ¦ 11. A process comprising the steps of: dissolving gaseous carbon dioxide in water according to the following reactions: CO2(g)+H2O(l)=H2CO3(aq) (1)H2CO3(aq)+H2O(l)=HCO3−(aq)+H3O+(aq) (2)HCO3−(aq)+H2O(l)=CO3=(aq)+H3O+(aq) (3)where reactions (2) and (3) both yield aqueous media containing hydronium cations, H3O+, which are exchanged in the aqueous media, and introducing a cationic exchanger material [(Mx/n+n)Ex−] into the aqueous media, where equilibriums of carbon dioxide dissolution take place and the hydronium cations, H3O+, are captured by the cationic exchanger material [(Mx/n+n)Ex−] and produce used cationic exchanger material [(H3O+)xEx−] according to: [(Mx/n+n)Ex−](s)+xH3O+(aq)=[(H3O+)xEx−](s)+x/nM+n(aq) (4)where “x” stands for a molar amount of anionic centers of charge of the cationic exchanger material [(Mx/n+n)Ex−] balanced by x/n molar amount of metal M, “n” stands for metal valence, and “M” is selected from Group 1A or Group 2A of the periodic table of elements, and regenerating the used cationic exchanger material [(H3O+)xEx−] by ion exchange with an unsaturated solution of ionic salt of metal M+n, replacing hydronium cations, H3O+, in the used cationic exchanger material [(H3O+)xEx−] by fresh M+n cations, according to [(H3O+)xEx−](s)+x/n(M+n)(aq)+x/m(A−m)(aq)=[(Mx/n+n)Ex−](s)+xH3O+(aq)+x/mA−m(aq) (7)where A−m stands for the anion of valence “m” selected from the group consisting of chloride, sulfate, nitrate, α-hydroxy carboxylate, o-hydroxybenzoate, amine, polyphosphate and hexametaphosphate. ¦ 12. A process according to claim 11 comprising the step of combining the bicarbonate with aqueous alkaline metal species, M+n, to produce an aqueous solution of alkaline bicarbonate or alkaline earth bicarbonate according to: M+n(aq)+nHCO3−(aq)=M+n(HCO3−)n(aq). (5) ¦ 13. A process according to claim 12 comprising the step of separating the aqueous solution of alkaline bicarbonate or alkaline earth bicarbonate from the cationic exchanger material. ¦ 14. A process according to claim 12 where the cationic exchanger material is stripped at least once with a stream of water at a temperature between 10° C. and 90° C. ¦ 15. A process according to claim 11 where the cationic exchanger material is stripped at least once with a stream of water at a temperature between 10° C. and 90° C. ¦ 16. A process according to claim 13 comprising the step of passing the aqueous solution of alkaline bicarbonate or alkaline earth bicarbonate through a crystallization process to produce a precipitate of alkaline bicarbonate and/or alkaline carbonate, or alkaline earth carbonate. ¦ 17. A process according to claim 16 comprising the steps of washing and drying the precipitate. ¦ 18. A process for producing solid alkaline bicarbonate and/or alkaline earth carbonate, comprising the steps of: contacting an aqueous suspension of a cationic exchanger material with a stream of carbon dioxide in an amount and for a time sufficient to cause carbon dioxide to dissolve in the aqueous suspension to produce hydronium cations (H3O+) and alkaline and/or alkaline earth bicarbonate anions (HCO3−);whereby the cationic exchanger material takes up hydronium cations (H3O+) from the aqueous suspension and releases alkaline cations and/or alkaline earth cations to the aqueous suspension, thereby becoming used cationic exchanger material;separating liquid from the used cationic exchanger material;precipitating solid alkaline bicarbonate and/or alkaline carbonate, or alkaline earth carbonate from the liquid, and regenerating the used cationic exchanger material, [(H3O+)xEx−], by ion exchange with an unsaturated solution of ionic salt of metal M+n, where “n” stands for the metal valence, and “M” is selected from the group consisting of Group 1A and Group 2A of the periodic table of elements, such that the equivalents of the metal M+n is at least 0.5 times the equivalents of Ex−. ¦ 19. A process comprising the steps of: dissolving gaseous carbon dioxide in water according to the following reactions: CO2(g)+H2O(l)=H2CO3(aq) (1)H2CO3(aq)+H2O(l)=HCO3−(aq)+H3O+(aq) (2)HCO3−(aq)+H2O(l)=CO3=(aq)+H3O+(aq) (3)where reactions (2) and (3) both yield aqueous media containing hydronium cations, H3O+, which are exchanged in the aqueous media, and introducing a cationic exchanger material [(Mx/n+n)Ex−] into the aqueous media, where equilibriums of carbon dioxide dissolution take place and the hydronium cations, H3O+, are captured by the cationic exchanger material [(Mx/n+n)Ex−] and produce used cationic exchanger material [(H3O+)xEx−] according to: [(Mx/n+n)Ex−](s)+xH3O+(aq)═[(H3O+)xEx−](s)+x/nM+n(aq) (4)where “x” stands for a molar amount of anionic centers of charge of the cationic exchanger material [(Mx/n+n)Ex−] balanced by x/n molar amount of metal M, “n” stands for metal valence, and “M” is selected from Group 1A or Group 2A of the periodic table of elements, andregenerating the used cationic exchanger material [(H3O+)xEx−] by ion exchange with an unsaturated solution of ionic salt of metal M+n, replacing hydronium cations, H3O+, in the used cationic exchanger material [(H3O+)xEx−] by fresh M+n cations. | 1. A process for making aqueous solutions of alkaline bicarbonates and/or alkaline earth bicarbonates comprising the steps of: dissolving gaseous carbon dioxide in water to produce an aqueous solution containing bicarbonates, HCO3−; and further containing hydronium cations, H3O+, introducing a solid cationic exchanger material [(Mx/n+n)Ex−] to capture the hydronium cations, H3O+ and produce used cationic exchanger material [(H3O+)xEx−], according to: [(Mx/n+n)Ex−](s)+xH3O+(aq)=[(H3O+)xEx−](s)+x/nM+n(aq)where “X” stands for a molar amount of anionic centers of charge of the cationic exchanger material [(Mx/n+n)Ex−] balanced by x/n molar amount of non framework metal M, “n” stands for the metal valence, and “M” is selected from the group consisting of Group 1A and Group 2A of the periodic table of elements; whereby the capture of the hydronium cations, H3O+, increases the yield of the bicarbonates, and regenerating the used cationic exchanger material, [(H3O+)xEx−], by ion exchange with an unsaturated solution of ionic salt of metal M+n such that the equivalents of the metal M+n is at least 0.5 times the equivalents of Ex−.
14/023347 | US | P | Methods of processing solutions of potassium sulfate and magnesium sulfate, methods of producing potassium sulfate, and related systems | Methods of processing an aqueous solution comprising potassium sulfate and magnesium sulfate include crystallizing K2SO4, crystallizing recycle crystals, and mixing at least a portion of the recycle crystals with the aqueous solution. Systems for processing potassium sulfate and magnesium sulfate include a first crystallizer and a second crystallizer in fluid communication with the second mix tank. The second crystallizer is structured and adapted to precipitate recycle crystals from the concentrated liquor to form a potassium-depleted recycle brine. The recycle crystals precipitated in the second crystallizer have a composition suitable to be recycled to the first crystallizer to increase the production of SOP. | 1. A method of processing an aqueous solution comprising potassium sulfate and magnesium sulfate, the method comprising: mixing recycle crystals with the aqueous solution to form a first concentrate, the first concentrate having a higher concentration of potassium sulfate and magnesium sulfate than the aqueous solution;crystallizing K2SO4 from at least a portion of the first concentrate to form a second concentrate; andcrystallizing the recycle crystals from at least a portion of the second concentrate to recover K2SO4 and to form a potassium-depleted solution. ¦ 2. The method of claim 1, further comprising purging at least a portion of the potassium-depleted solution. ¦ 3. The method of claim 1, further comprising mixing a portion of the potassium-depleted solution with a portion of the second concentrate. ¦ 4. The method of claim 1, further comprising crystallizing langbeinite from at least a portion of the potassium-depleted solution. ¦ 5. The method of claim 4, wherein crystallizing langbeinite from at least a portion of the potassium-depleted solution comprises maintaining the at least a portion of the potassium-depleted solution within a temperature range from about 70° C. to about 115° C. ¦ 6. The method of claim 5, wherein crystallizing langbeinite from at least a portion of the potassium-depleted solution comprises maintaining the at least a portion of the potassium-depleted solution within a temperature range from about 85° C. to about 100° C. ¦ 7. The method of claim 4, wherein crystallizing langbeinite from at least a portion of the potassium-depleted solution comprises varying the production rate of langbeinite. ¦ 8. The method of claim 7, wherein varying the production rate of langbeinite comprises alternately operating in at least two operating modes, wherein K2SO4 is formed in a first operating mode, and K2SO4 and langbeinite are each formed simultaneously in a second operating mode. ¦ 9. The method of claim 4, wherein crystallizing langbeinite from at least a portion of the potassium-depleted solution comprises forming a second potassium-depleted solution, and further comprising mixing at least a portion of the second potassium-depleted solution with K2SO4. ¦ 10. The method of claim 1, further comprising dividing the first concentrate into a plurality of portions and crystallizing K2SO4 from at least one of the portions of the first concentrate. ¦ 11. The method of claim 10, further comprising crystallizing langbeinite from at least one of the portions of the first concentrate. ¦ 12. The method of claim 10, wherein crystallizing K2SO4 from at least one of the portions of the first concentrate comprises separately crystallizing K2SO4 from each of the plurality of portions of the first concentrate. ¦ 13. The method of claim 1, further comprising removing water from the second concentrate to form a more concentrated second concentrate before crystallizing K2SO4 from the more concentrated second concentrate. ¦ 14. The method of claim 1, wherein crystallizing the recycle crystals from at least a portion of the second concentrate comprises sequentially evaporating a plurality of portions of water to recover potassium. ¦ 15. The method of claim 1, further comprising recycling a portion of the potassium-depleted solution to mix with at least a portion of the second concentrate. ¦ 16. A system for processing potassium sulfate and magnesium sulfate, the system comprising: a first crystallizer structured and adapted to precipitate potassium sulfate from a concentrated liquor; anda second crystallizer in fluid communication with the first crystallizer, the second crystallizer structured and adapted to precipitate recycle crystals from the concentrated liquor to form a potassium-depleted recycle brine;wherein at least a portion of the recycle crystals precipitated in the second crystallizer is configured to be recycled to the first crystallizer. ¦ 17. The system of claim 16, further comprising a concentrating apparatus structured and adapted to evaporate water from the aqueous solution to form the concentrated liquor, the concentrating apparatus in fluid communication with the first crystallizer and the first mix tank. ¦ 18. The system of claim 16, further comprising a second mix tank in fluid communication with the first crystallizer and the second crystallizer, the second mix tank structured and adapted to mix a potassium-depleted recycle brine with the concentrated liquor before the concentrated liquor enters the second crystallizer. ¦ 19. The system of claim 16, wherein: the first crystallizer comprises at least one of a mechanical-vapor-recompression evaporator and a multiple-effect evaporator structured and adapted to operate at a temperature in a range from about 85° C. to about 100° C.; andthe second crystallizer comprises three or more multiple-effect evaporator stages operating in series, wherein at least one of the multiple-effect evaporator stages is structured and adapted to precipitate leonite crystals from the concentrated liquor. ¦ 20. The system of claim 16, wherein the plurality of multiple-effect evaporator stages comprises a first multiple-effect evaporator stage and a second multiple-effect evaporator stage, the first multiple-effect evaporator stage structured and adapted to operate at a temperature in a range from about 65° C. to about 75° C., and the second multiple-effect evaporator stage structured and adapted to operate at a temperature in a range from about 55° C. to about 65° C. ¦ 21. The system of claim 16, further comprising a third crystallizer in fluid communication with the second crystallizer, the third crystallizer structured and adapted to precipitate langbeinite crystals from the portion of the potassium-depleted brine to form a second potassium-depleted brine. ¦ 22. The system of claim 21, further comprising a third mix tank in fluid communication with the second crystallizer and the third crystallizer, the third mix tank structured and adapted to mix potassium sulfate with a portion of the potassium-depleted brine. ¦ 23. The system of claim 22, further comprising: a splitting apparatus structured and adapted to divide the second potassium-depleted brine into a plurality of portions;wherein the third mix tank is structured and adapted to mix a portion of the second potassium-depleted brine with the potassium sulfate and the portion of the potassium-depleted brine. | 1. A method of processing an aqueous solution comprising potassium sulfate and magnesium sulfate, the method comprising: mixing recycle crystals with the aqueous solution to form a first concentrate, the first concentrate having a higher concentration of potassium sulfate and magnesium sulfate than the aqueous solution;crystallizing K2SO4 from at least a portion of the first concentrate to form a second concentrate; andcrystallizing the recycle crystals from at least a portion of the second concentrate to recover K2SO4 and to form a potassium-depleted solution.
13/690440 | US | P | Boundary layer carbonation of trona | A boundary layer carbonation process for producing sodium bicarbonate crystals having specific surface area in the range 0.4 m2/g to 2.5 m2/g from Trona, wherein in one embodiment the process comprises the steps of: providing Trona particles having a particle size range of −4 +120 mesh; pre-wetting the Trona particles with water to provide a plurality of pre-wetted Trona particles each having a liquid water solution boundary layer deposited thereon; and carbonating the pre-wetted Trona particles across the water boundary layer to provide a product comprising sodium bicarbonate crystals. | 1. A process for converting a sodium carbonate containing ore into sodium bicarbonate, the process comprising: reacting wetted particles of the sodium carbonate containing ore with CO2 via boundary layer carbonation; wherein said reacting via boundary layer carbonation is carried out with mixing that is sufficient to counter agglomeration of the wetted particles of the sodium carbonate containing ore, and wherein said reacting with CO2 converts the sodium carbonate containing ore into a reacted composition comprising the sodium bicarbonate with a conversion of 25% to 100% in a carbonation residence time of 2 to 45 minutes. ¦ 2. The process according to claim 1, wherein the sodium carbonate containing ore comprises Trona. ¦ 3. The process according to claim 1, wherein the particles of the sodium carbonate containing ore have a size range between 1 and 4,000 microns. ¦ 4. The process according to claim 3, wherein the particles of the sodium carbonate containing ore have a size range between 37 and 500 microns. ¦ 5. The process according to claim 1, wherein the sodium bicarbonate has a surface area between 0.4 m2/g and 2.5 m2/g. ¦ 6. The process according to claim 1, comprising combining the particles of the sodium carbonate containing ore with water in a first mixer so as to provide the wetted particles of the sodium carbonate containing ore with a liquid water film around the particles. ¦ 7. The process according to claim 6, further comprising transferring the wetted particles of the sodium carbonate containing ore to a second mixer wherein said reacting is further carried out. ¦ 8. The process according to claim 6, wherein the water combined with the particles of the sodium carbonate containing ore comprises a continuous supply of the CO2. ¦ 9. The process according to claim 8, wherein the combined water and CO2 are combined with the particles of sodium carbonate containing ore using an atomizing nozzle. ¦ 10. The process according to claim 1, wherein the reacting step is carried out at a temperature of about 125° F. to about 185° F. ¦ 11. The process according to claim 1, wherein said mixing comprises predominately radial mixing. ¦ 12. The process according to claim 1, wherein said mixing is sufficient to prevent CO2 bulk transfer from being the boundary layer carbonation rate limiting step. ¦ 13. The process according to claim 1, further comprising removing excess water from the reaction by removing water from a CO2 containing recycle stream. ¦ 14. The process according to claim 13, comprising directing the CO2 containing recycle stream to a demister. ¦ 15. The process according to claim 14, wherein, prior to said step of directing the CO2 containing recycle stream to a demister, further comprising directing the CO2 containing stream to a heat exchanger. ¦ 16. The process according to claim 13, further comprising directing the CO2 containing recycle stream through a dust collector. ¦ 17. The process according to claim 1, wherein said conversion is in a carbonation residence time of 7 to 15 minutes. | 1. A process for converting a sodium carbonate containing ore into sodium bicarbonate, the process comprising: reacting wetted particles of the sodium carbonate containing ore with CO2 via boundary layer carbonation; wherein said reacting via boundary layer carbonation is carried out with mixing that is sufficient to counter agglomeration of the wetted particles of the sodium carbonate containing ore, and wherein said reacting with CO2 converts the sodium carbonate containing ore into a reacted composition comprising the sodium bicarbonate with a conversion of 25% to 100% in a carbonation residence time of 2 to 45 minutes.
13/139430 | US | P | Process for the joint production of sodium carbonate and sodium bicarbonate | A process for the joint production of sodium carbonate and sodium bicarbonate out of trona, comprising: introducing and dissolving crushed trona ore in a leaching tank containing a solution comprising sodium carbonate and sodium bicarbonate, saturated in sodium bicarbonate, in order to produce solid particles suspended in a production solution comprising sodium carbonate, the solid particles containing insoluble impurities and at least 65% in weight of sodium bicarbonate; separating the solid particles from the production solution containing sodium carbonate; drying and valorizing the separated solid particles; taking at least part of the production solution containing sodium carbonate out of the leaching tank in order to constitute a produced solution which is valorized; and introducing water in the leaching tank. | 1. A process for separate valorization of sodium carbonate and sodium bicarbonate out of trona, comprising: introducing and dissolving crushed trona ore in a stirred leaching tank containing a dissolution solution comprising sodium carbonate and sodium bicarbonate, saturated in sodium bicarbonate, to produce solid particles suspended in a production solution comprising sodium carbonate, the solid particles containing at least 4% by weight of insoluble trona impurities and at least 65% in weight of sodium bicarbonate, wherein the temperature of said dissolution solution and of said production solution is at least 25° C.;separating the solid particles from the production solution containing sodium carbonate;drying and valorizing the separated solid particles;taking out at least part of the production solution containing sodium carbonate from the leaching tank to constitute a produced solution, said produced solution being valorized separately; andintroducing an extraction water in the leaching tank, wherein the extraction water is pure fresh water or water comprising from 10 to 35 g/kg of sodium carbonate and/or from 70 to 100 g/kg of sodium bicarbonate. ¦ 2. The process according to claim 1, wherein said extraction water is introduced in the leaching tank with a weight ratio of said extraction water to sodium sesquicarbonate of the trona being at most 3.5. ¦ 3. The process according to claim 1, wherein the produced solution comprises at least 120 g/kg of sodium carbonate. ¦ 4. The process according to claim 1, wherein the solid particles contain at least 70% in weight of sodium bicarbonate. ¦ 5. The process according to claim 1, wherein the solid particles have a mean diameter D50 of at least 10 μm. ¦ 6. The process according to claim 1, wherein the solid particles have a mean diameter D50 of at most 38 μm. ¦ 7. The process according to claim 1, further comprising submitting the solid particles to a magnetic separation to separate and eliminate from them at least part of the insoluble trona impurities. ¦ 8. The process according to claim 1, wherein at least part of the produced solution is debicarbonated and introduced into a crystallizer to produce sodium carbonate crystals. ¦ 9. The process according to claim 1, further comprising: introducing at least part of the produced solution into less basic compartments of an electrodialyser comprising alternating less basic and more basic adjacent compartments separated from each other by cationic membranes, the more basic compartments being delimited by anionic faces of bipolar membranes on one side and by cationic membranes on the other side; andgenerating and extracting a solution comprising sodium bicarbonate from the less basic compartments of the electrodialyser, wherein this solution is afterwards cooled to produce a suspension comprising sodium bicarbonate crystals, and wherein the suspension is separated into valorized sodium bicarbonate crystals and a sodium bicarbonate mother liquor. ¦ 10. The process according to claim 9, further comprising: introducing water into the more basic compartments of the electrodialyser;producing a solution comprising sodium hydroxide into the more basic compartments, by combination of flux of sodium ions crossing the cationic membranes and flux of hydroxyl ions crossing the anionic faces of the bipolar membranes; andextracting a solution comprising sodium hydroxide from the more basic compartments. ¦ 11. The process according to claim 10, further comprising: introducing a solution comprising sodium carbonate and sodium bicarbonate into the more basic compartments of the electrodialyser;producing a solution comprising sodium hydroxide into the more basic compartments, by combination of the flux of sodium ions crossing the cationic membranes and the flux of hydroxyl ions crossing the anionic faces of the bipolar membranes; andextracting a solution enriched in sodium carbonate from the more basic compartments. ¦ 12. The process according to claim 1, further comprising: introducing at least part of the produced solution into less basic compartments of an electrodialyser comprising alternating less basic and more basic adjacent compartments separated from each other by cationic membranes, the more basic compartments being delimited by anionic faces of bipolar membranes on one side and by cationic membranes on the other side;decomposing at least part of the sodium bicarbonate contained in the less basic compartments of the electrodialyser into carbon dioxide and water; andextracting carbon dioxide and a solution comprising water from the less basic compartments of the electrodialyser. ¦ 13. The process according to claim 8, wherein the crystallizer is a monohydrate sodium carbonate crystallizer. ¦ 14. The process according to claim 1, wherein the solid particles comprise at least 6% by weight of insoluble trona impurities. ¦ 15. The process according to claim 1, wherein the solid particles contain at least 74% in weight of sodium bicarbonate. ¦ 16. A process for separate valorization of sodium carbonate and sodium bicarbonate out of trona, comprising: introducing and dissolving crushed trona ore in a stirred leaching tank containing a dissolution solution comprising sodium carbonate and sodium bicarbonate, saturated in sodium bicarbonate, to produce solid particles suspended in a production solution comprising sodium carbonate, the solid particles containing at least 4% by weight of insoluble trona impurities and at least 65% in weight of sodium bicarbonate;separating the solid particles from the production solution containing sodium carbonate;drying and valorizing the separated solid particles;taking out at least part of the production solution containing sodium carbonate from the leaching tank to constitute a produced solution, said produced solution being valorized separately; andintroducing an extraction water in the leaching tank, with a weight ratio of said extraction water to sodium sesquicarbonate of the trona of at most 3.5. | 1. A process for separate valorization of sodium carbonate and sodium bicarbonate out of trona, comprising: introducing and dissolving crushed trona ore in a stirred leaching tank containing a dissolution solution comprising sodium carbonate and sodium bicarbonate, saturated in sodium bicarbonate, to produce solid particles suspended in a production solution comprising sodium carbonate, the solid particles containing at least 4% by weight of insoluble trona impurities and at least 65% in weight of sodium bicarbonate, wherein the temperature of said dissolution solution and of said production solution is at least 25° C.;separating the solid particles from the production solution containing sodium carbonate;drying and valorizing the separated solid particles;taking out at least part of the production solution containing sodium carbonate from the leaching tank to constitute a produced solution, said produced solution being valorized separately; andintroducing an extraction water in the leaching tank, wherein the extraction water is pure fresh water or water comprising from 10 to 35 g/kg of sodium carbonate and/or from 70 to 100 g/kg of sodium bicarbonate.
13/055185 | US | P | Sodium chloride production process | The present invention pertains to a process for producing sodium chloride comprising the steps of (i) preparing a brine comprising at least 150 g/l of sodium chloride by dissolving a sodium chloride source in water, (ii) subjecting the resulting brine to a eutectic freeze crystallization step by indirect cooling of said brine, resulting in the formation of ice, sodium chloride dihydrate, and a mother liquor, (iii) separating the sodium chloride dihydrate formed in step (ii) from the ice and optionally mother liquor at the eutectic temperature, such that a sodium chloride dihydrate-rich stream is formed, and (iv) feeding said sodium chloride dihydrate-rich stream to a recrystallizer to form sodium chloride and a mother liquor. | 1. A process for producing sodium chloride comprising the steps of (i) preparing a brine comprising at least 150 g/l of sodium chloride by dissolving a sodium chloride source in water,(ii) subjecting the resulting brine to a eutectic freeze crystallization step by indirect cooling of said brine, resulting in the formation of ice, sodium chloride dihydrate, and a mother liquor,(iii) separating the sodium chloride dihydrate formed in step (ii) from the ice at the eutectic temperature, such that a sodium chloride dihydrate-rich stream is formed, and(iv) feeding said sodium chloride dihydrate-rich stream to a recrystallizer to form sodium chloride and a mother liquor. ¦ 2. The process according to claim 1 wherein the brine prepared in step (i) has a NaCl concentration of at least 300 g/l. ¦ 3. The process according to claim 1 wherein mother liquor obtained in step (ii) and step (iv) is recycled to step (i). ¦ 4. The process according to claim 1 wherein step (ii) is carried out in a fluidized bed heat exchanger/crystallizer. ¦ 5. The process according to claim 1 wherein step (iii) takes place during the eutectic freeze crystallization step. ¦ 6. The process according to claim 1 wherein in step (iii) the ice, sodium dihydrate, and mother liquor are separated so that a dihydrate-rich stream and an ice-rich stream are formed. ¦ 7. The process according to claim 6 wherein the ice in the ice-rich stream is separated from the mother liquor, washed, melted, and at least in part used as wash liquid. ¦ 8. The process according to claim 6 wherein the ice in the ice-rich stream is not separated from the mother liquor but melted at sub-zero temperatures, and the cold generated is used to cool the brine prepared in step (i) and/or to condensate refrigerants to/at sub-zero temperatures. ¦ 9. The process according to claim 1 wherein brine prepared in step (i) is cooled to a temperature of between 0° C. and −15° C. and subsequently subjected to a separation step to remove any crystallized Glauber salt prior to step (ii). ¦ 10. The process according to claim 1 wherein the sodium chloride dihydrate formed in step (ii) is separated from the ice and mother liquor. ¦ 11. The process according to claim 1 wherein mother liquor obtained in step (ii) is recycled to step (i). ¦ 12. The process according to claim 1 wherein mother liquor obtained in step (iv) is recycled to step (i). ¦ 13. The process according to claim 1 wherein step (iii) takes place during and after the eutectic freeze crystallization step. ¦ 14. The process according to claim 1 wherein step (iii) takes place after the eutectic freeze crystallization step. | 1. A process for producing sodium chloride comprising the steps of (i) preparing a brine comprising at least 150 g/l of sodium chloride by dissolving a sodium chloride source in water,(ii) subjecting the resulting brine to a eutectic freeze crystallization step by indirect cooling of said brine, resulting in the formation of ice, sodium chloride dihydrate, and a mother liquor,(iii) separating the sodium chloride dihydrate formed in step (ii) from the ice at the eutectic temperature, such that a sodium chloride dihydrate-rich stream is formed, and(iv) feeding said sodium chloride dihydrate-rich stream to a recrystallizer to form sodium chloride and a mother liquor.
13/262770 | US | P | Method for producing alkali metal niobate particles, and alkali metal niobate particles | Disclosed are a method of producing fine particulate alkali metal niobate in a liquid phase system, wherein the size and shape of the particulate alkali metal niobate can be controlled; and fine particulate alkali metal niobate having a controlled shape and size. One of specifically disclosed is a method of producing a substantially rectangular cuboid particulate alkali metal niobate represented by MNbO3 (1), wherein M represents one element selected from alkaline metals, including specific four steps. Another one of specifically disclosed is particulate alkali metal niobate represented by the formula (1) having a substantially rectangular cuboid shape, wherein the substantially rectangular cuboid shape has a longest side and a shortest side, the length of the longest side represented by an index Lmax is 0.10 to 25 μm, and the length of the shortest side represented by an index Lmin is 0.050 to 15 μm. | 1. A method of producing particulate alkali metal niobate represented by the following formula (1): MNbO3 (1)wherein M represents one element selected from alkaline metals, the particulate alkali metal niobate having a substantially rectangular cuboid shape, the method comprising the steps of:(a) mixing a niobium-containing solution with an alkaline solution having a concentration of 0.1 to 30 mol/L, to prepare a suspension;(b) allowing the suspension to stand still for 12 to 48 hours at a temperature between 80° C. and 150° C.;(c) performing a solvothermal reaction of the suspension at a temperature between 150° C. and 300° C. for 1 to 12 hours; and(d) separating the particulate alkali metal niobate from a reaction mixture. ¦ 2. The method according to claim 1, wherein M in the formula (1) is Na, and the alkaline solution is NaOH. ¦ 3. The method according to claim 1, wherein M in the formula (1) is K, and the alkaline solution is KOH. ¦ 4. The method according to claim 1, wherein the niobium-containing solution includes: niobium oxide and/or niobium halide;a solvent selected from the group consisting of water, ethylene glycol, and polyethylene glycol; andan acid. | 1. A method of producing particulate alkali metal niobate represented by the following formula (1): MNbO3 (1)wherein M represents one element selected from alkaline metals, the particulate alkali metal niobate having a substantially rectangular cuboid shape, the method comprising the steps of:(a) mixing a niobium-containing solution with an alkaline solution having a concentration of 0.1 to 30 mol/L, to prepare a suspension;(b) allowing the suspension to stand still for 12 to 48 hours at a temperature between 80° C. and 150° C.;(c) performing a solvothermal reaction of the suspension at a temperature between 150° C. and 300° C. for 1 to 12 hours; and(d) separating the particulate alkali metal niobate from a reaction mixture.
13/099501 | US | P | Impurities removal from waste solids in the production of soda ash, sodium bicarbonate and/or other derivatives | A method for removing impurities from a waste solid to provide at least a portion of a suitable crystallizer feed to a process for making crystalline sodium carbonate, bicarbonate, and/or other derivatives. The method comprises: contacting the waste solid with a leach solution to dissolve at least one impurity and dissolving the resulting leached residue. Leaching may include heap percolation. The leach solution may comprise a crystallizer purge liquor, a process waste effluent, a mine water, or mixtures thereof. The method may further comprise adding a magnesium compound to the resulting leached residue during or after its dissolution to remove another impurity. The waste solid preferably comprises a pond solid containing such impurities. The pond solid may be recovered from a pond receiving crystallizer purge liquor(s) and/or other process waste effluent(s). The pond solid may contain sodium carbonate, any hydrate thereof, sodium bicarbonate, and/or sodium sesquicarbonate. The impurities to be removed may comprise sodium chloride, sodium sulfate, silicates, and/or organics. | 1. A method for reducing the content of impurities in a waste solid thereby allowing it to be used as a feed to a process which produces crystalline sodium carbonate, sodium bicarbonate, sodium sulfite, or other derivatives, the method comprising the following steps: providing a mass of a waste solid comprising a pond solid recovered from at least one waste pond, said pond solid comprising impurities selected from the group consisting of silicates, sodium chloride, sodium sulfate, organic matter, and combinations of two or more thereof, said pond solid further comprising one sodium compound selected from the group consisting of sodium carbonate decahydrate, sodium carbonate monohydrate, sodium carbonate heptahydrate, sodium bicarbonate, sodium sesquicarbonate, and any combinations of two or more thereof;contacting said waste solid mass with a leach solution to selectively dissolve at least a portion of a first impurity from the contacted mass into the leach solution to form a leachate and a leached residue;collecting the leached residue;dissolving at least a portion of the leached residue in an aqueous medium to form a liquor;wherein at least a portion of said liquor provides a feedstock to a process which produces a crystalline product comprising sodium carbonate, sodium bicarbonate, sodium sulfite, or other derivatives. ¦ 2. The method according to claim 1, wherein the waste solid mass consists essentially of a pond solid recovered from one waste pond, or of two or more pond solids recovered from the same waste pond or from different waste ponds. ¦ 3. The method according to claim 1, wherein the pond solid comprises between 5 wt. % and 38 wt. % sodium carbonate decahydrate or comprises sodium bicarbonate in an amount up to about 40 wt. %. ¦ 4. The method according to claim 1, further comprising feeding at least a portion of the liquor to a sodium carbonate monohydrate crystallizer or a sodium bicarbonate crystallizer to form crystals and a purge liquor stream, at least a portion of said purge liquor stream being passed under crystallization conditions to the at least one waste pond to form a deposit contaminated with said first impurity and optionally with a second impurity, wherein a portion of said deposit is recovered to provide the pond solid in said waste solid mass. ¦ 5. The method according to claim 1, further comprising forming a pond deposit in the waste pond and recovering at least a portion of said deposit to provide the pond solid in said waste solid mass, and wherein forming the pond deposit comprises passing to such waste pond a plant effluent comprising one sodium compound selected from the group consisting of sodium carbonate, any hydrate thereof, sodium bicarbonate, sodium sesquicarbonate, and any combinations of two or more thereof, under suitable conditions to form a crystallized sodium salt selected from the group consisting of sodium carbonate decahydrate, sodium bicarbonate, sodium sesquicarbonate, and any combinations of two or more thereof. ¦ 6. The method according to claim 5, wherein the plant effluent fed to the waste pond comprises a purge liquor exiting a sodium carbonate crystallizer, a purge liquor exiting a sodium bicarbonate crystallizer, or both. ¦ 7. The method according to claim 1, wherein the contacting step comprises percolation leaching. ¦ 8. The method according to claim 7, wherein percolation leaching comprises heaping the waste solid mass onto a liquid-impermeable substrate which is inclined from the horizontal; dispersing the leach solution through a distribution system whereby said leach solution is sprayed onto said heaped mass; and collecting the leachate after percolation through said heaped mass. ¦ 9. The method according to claim 8, wherein said distribution system comprises at least one solution dispersing component selected from the group consisting of spray nozzle, impact sprinkler, perforated pipe, porous pipe, slotted pipe, split pipe, and irrigation system with a plurality of solution dispersing components. ¦ 10. The method according to claim 7, wherein percolation leaching comprises placing the mass of said waste solid into a vessel; dispersing the leach solution through a distribution system near or at the top of the vessel whereby said leach solution is sprayed onto said mass and passes downward therethrough; and collecting the leachate after percolation through said mass at the bottom of said vessel. ¦ 11. The method according to claim 1, wherein the contacting step comprises at least one step selected from the group consisting of: suspending the waste solid mass in particulate form into the leach solution to form a slurry;flowing the leach solution downward through a packed bed of the waste solid mass;flooding a packed bed of the waste solid mass by flowing the leach solution upward through the packed bed; andcounter-current leaching in which the waste solid mass is moved in one direction while the leach solution contacting the moving mass is moved in another direction. ¦ 12. The method according to claim 1, wherein the first impurity to be removed from the mass comprises sodium chloride, sodium sulfate, or both. ¦ 13. The method according to claim 1, wherein the leach solution comprises a purge liquor exiting a sodium bicarbonate crystallizer, a purge liquor exiting a sodium carbonate monohydrate crystallizer, a mine water, a weak liquor, fresh water, rainwater, or any combinations thereof. ¦ 14. The method according to claim 1, wherein the dissolution of the leached residue forms a liquor unsaturated in sodium carbonate which comprises less than 20 percent sodium carbonate. ¦ 15. The method according to claim 1, further comprising dissolving calcined trona in the liquor after dissolving the leached residue or dissolving calcined trona during dissolution of the leached residue. ¦ 16. The method according to claim 1, further comprising repeating the contacting step with at least a portion of the leachate for a predetermined amount of time or until the content of said first impurity in the leachate or in the leached residue reaches a predetermined value. ¦ 17. A method for reducing the content of impurities in a waste solid thereby allowing it to be used as a feed to a process which produces crystalline sodium carbonate, sodium bicarbonate, sodium sulfite, or other derivatives, the method comprising the following steps: providing a mass of a waste solid comprising a pond solid recovered from at least one waste pond, said pond solid comprising impurities selected from the group consisting of silicates, sodium chloride, sodium sulfate, organic matter, and combinations of two or more thereof, said pond solid further comprising one sodium compound selected from the group consisting of sodium carbonate decahydrate, sodium carbonate monohydrate, sodium carbonate heptahydrate, sodium bicarbonate, sodium sesquicarbonate, and any combinations of two or more thereof;contacting said waste solid mass with a leach solution to selectively dissolve at least a portion of a first impurity from the contacted mass into the leach solution to form a leachate and a leached residue;collecting the leached residue;dissolving at least a portion of the leached residue in an aqueous medium to form a liquor;carrying out a second impurity removal step comprising performing a magnesium treatment to form a treated liquor, said treatment comprising adding a magnesium compound during dissolution of the leached residue or adding a magnesium compound to said liquor or a portion thereof after dissolution of the leached residue in order to form water-insoluble matter with at least a portion of a second impurity, and passing said treated liquor though at least one separation unit to remove water-insoluble matter and to obtain a purified solution;wherein at least a portion of said purified solution provides a feedstock to a process which produces a crystalline product comprising sodium carbonate, sodium bicarbonate, sodium sulfite, or other derivatives. ¦ 18. The method according to claim 17 wherein the first impurity is different than the second impurity. ¦ 19. The method according to claim 18, wherein the first impurity comprises sodium chloride, sodium sulfate, or both, and wherein the second impurity comprises silicates. ¦ 20. The method according to claim 17, wherein the magnesium compound comprises one or more water-soluble magnesium salts. ¦ 21. The method according to claim 17, wherein the magnesium compound comprises magnesium chloride. | 1. A method for reducing the content of impurities in a waste solid thereby allowing it to be used as a feed to a process which produces crystalline sodium carbonate, sodium bicarbonate, sodium sulfite, or other derivatives, the method comprising the following steps: providing a mass of a waste solid comprising a pond solid recovered from at least one waste pond, said pond solid comprising impurities selected from the group consisting of silicates, sodium chloride, sodium sulfate, organic matter, and combinations of two or more thereof, said pond solid further comprising one sodium compound selected from the group consisting of sodium carbonate decahydrate, sodium carbonate monohydrate, sodium carbonate heptahydrate, sodium bicarbonate, sodium sesquicarbonate, and any combinations of two or more thereof;contacting said waste solid mass with a leach solution to selectively dissolve at least a portion of a first impurity from the contacted mass into the leach solution to form a leachate and a leached residue;collecting the leached residue;dissolving at least a portion of the leached residue in an aqueous medium to form a liquor;wherein at least a portion of said liquor provides a feedstock to a process which produces a crystalline product comprising sodium carbonate, sodium bicarbonate, sodium sulfite, or other derivatives.
12/096147 | US | P | Method for producing electrolyte solution for lithium ion battery and lithium ion battery using same | There is provided a method for producing an electrolyte solution for lithium ion batteries, in which lithium hexafluorophosphate is used as an electrolyte, comprising the steps of (a) reacting phosphorus trichloride, chlorine and lithium chloride in a nonaqueous organic solvent; and (b) reacting a reaction product of the step (a) formed in the solvent, with hydrogen fluoride. | 1. A method for producing an electrolyte solution for lithium ion batteries, in which lithium hexafluorophosphate is used as an electrolyte, comprising the steps of: (a) reacting phosphorus trichloride, chlorine and lithium chloride in a nonaqueous organic solvent, thereby producing lithium hexachlorophosphate in the solvent; and(b) reacting the lithium hexachlorophosphate in the solvent with hydrogen fluoride, thereby producing a lithium hexafluorophosphate-containing solution. ¦ 2. A method for producing an electrolyte solution for lithium ion batteries according to claim 1, wherein the nonaqueous organic solvent is a chain or cyclic carbonate or an ether compound having at least two oxygen atoms. ¦ 3. A method for producing an electrolyte solution for lithium ion batteries according to claim 2, wherein the carbonate is at least one selected from the group consisting of dimethyl carbonate, diethyl carbonate, methyl ethyl carbonate, ethylene carbonate, and propylene carbonate. ¦ 4. A method for producing an electrolyte solution for lithium ion batteries according to claim 2, wherein the ether compound is 1,2-dimethoxyethane. ¦ 5. A method for producing an electrolyte solution for lithium ion batteries, in which lithium hexafluorophosphate is used as an electrolyte, comprising the steps of: (a) reacting phosphorus trichloride, chlorine and lithium chloride in a nonaqueous organic solvent, thereby producing lithium hexachlorophosphate in the solvent;(b) reacting the lithium hexachlorophosphate in the solvent with hydrogen fluoride, thereby producing a lithium hexafluorophosphate-containing solution; and(c) adding further lithium chloride to the solution produced in step (b) to convert excess hydrogen fluoride to hydrogen chloride and lithium fluoride. ¦ 6. A method for producing an electrolyte solution for lithium ion batteries according to claim 5, wherein the nonaqueous organic solvent is a chain or cyclic carbonate or an ether compound having at least two oxygen atoms. ¦ 7. A method for producing an electrolyte solution for lithium ion batteries according to claim 6, wherein the carbonate is at least one selected from the group consisting of dimethyl carbonate, diethyl carbonate, methyl ethyl carbonate, ethylene carbonate, and propylene carbonate. ¦ 8. A method for producing an electrolyte solution for lithium ion batteries according to claim 6, wherein the ether compound is 1,2-dimethoxyethane. | 1. A method for producing an electrolyte solution for lithium ion batteries, in which lithium hexafluorophosphate is used as an electrolyte, comprising the steps of: (a) reacting phosphorus trichloride, chlorine and lithium chloride in a nonaqueous organic solvent, thereby producing lithium hexachlorophosphate in the solvent; and(b) reacting the lithium hexachlorophosphate in the solvent with hydrogen fluoride, thereby producing a lithium hexafluorophosphate-containing solution.
13/833604 | US | P | Oil extractor and the preparation method thereof | A method for preparing an oil extractor is provided. The method includes dissolving 0.1˜30% by weight of a potassium sulfate, 0.1˜30% by weight of a potassium persulfate, and 0.1˜30% by weight of a manganese sulfate in a solvent to form a solution; heating the solution to synthesize a compound by a microwave; cooling a temperature of the compound to a room temperature; and removing the solvent from the compound. An extractor prepared from the method is also provided. | 1. A method for preparing an oil extractor, comprising the steps of: (a) dissolving 0.1˜30% by weight of a potassium sulfate, 0.1˜30% by weight of a potassium persulfate and 0.1˜30% by weight of a manganese sulfate in a solvent to form a solution;(b) heating the solution to synthesize a compound by microwave;(c) cooling a temperature of the compound to room temperature; and(d) removing the solvent from the compound. ¦ 2. A method of claim 1, wherein the solvent is water. ¦ 3. A method of claim 1, wherein the oil extractor has an appearance of nanowire. ¦ 4. A method of claim 1, wherein the microwave has a power ranged between 400 W and 800 W. ¦ 5. A method of claim 1, wherein the solution in the step (b) is heated for duration of time ranging between 20 minutes and 40 minutes. ¦ 6. A method of claim 1, wherein the step (d) is performed by baking. ¦ 7. A method for preparing an extractor, comprising the steps of: providing a solution having potassium ions, manganese ions, sulfur-containing ions and an oxygen dissolved therein; andheating the solution to obtain the extractor. ¦ 8. A method of claim 7, wherein each of the potassium ions, the manganese ions, the sulfur-containing ions and the oxygen has a weight percentage of 0.1˜30, and a sum of the respective weight percentages of the potassium ions, the manganese ions, the sulfur-containing ions and the oxygen is not more than 100. ¦ 9. A method of claim 7, wherein the step of heating is performed by a microwave oven. ¦ 10. A method of claim 8, wherein the microwave oven is operated in a power ranged between 400 W and 800 W. ¦ 11. A method of claim 7, wherein the extractor is an oil extractor. ¦ 12. A method of claim 7, wherein the step of heating is performed by batch. ¦ 13. A method of claim 7, wherein the method is applied to an algae oil extraction. ¦ 14. A method of claim 7, wherein the method is applied to a hydrocarbon extraction extracting a hydrocarbon from waste water produced from one of an oil-refining and a chemical engineering processes. | 1. A method for preparing an oil extractor, comprising the steps of: (a) dissolving 0.1˜30% by weight of a potassium sulfate, 0.1˜30% by weight of a potassium persulfate and 0.1˜30% by weight of a manganese sulfate in a solvent to form a solution;(b) heating the solution to synthesize a compound by microwave;(c) cooling a temperature of the compound to room temperature; and(d) removing the solvent from the compound.
13/709022 | US | P | Electrolyte supplement system in aluminium electrolysis process and method for preparing the same | The disclosure provides an electrolyte supplement system in an aluminum electrolysis process, which includes low-molecular-ratio cryolite, wherein the low-molecular-ratio cryolite is selected from mKF.AlF3, nNaF.AlF3 or mixture thereof, where m=1˜1.5 and n=1˜1.5. When the electrolyte supplement system provided by the disclosure is applied to the aluminum electrolytic industry, electrolytic temperature can be reduced obviously in the aluminum electrolysis process without changing the existing electrolytic process; thus, power consumption is reduced, volatilization loss of fluoride is reduced and the comprehensive cost of production is reduced. | 1. A method for preparing an electrolyte supplement system in an aluminium electrolysis process which includes low-molecular-ratio cryolite, wherein the low-molecular-ratio cryolite is selected from mKF.AlF3, nNaF.AlF3 or mixture thereof, where m=1˜1.5 and n=1˜1.5, the method for preparing the electrolyte supplement system in the aluminium electrolysis process including the following steps: A) putting aluminium into a reactor, injecting an inert gas into the reactor after vacuumizing, heating the reactor to a temperature of between 700 and 850 DEG C., adding potassium fluoborate; stirring for 4 to 6 hours, then pumping the superstratum melt liquid to obtain potassium cryolite of which the molecular formula is KF.AlF3;B) adding a mixture of sodium fluoborate and sodium fluotitanate with a mole ratio of 2:1 in the reactor; stirring for 4 to 6 hours, then pumping the superstratum melt liquid to obtain sodium cryolite of which the molecular formula is 6/5 NaF.AlF3; andC) mixing the obtained potassium cryolite KF.AlF3 with the obtained sodium cryolite 6/5 NaF.AlF3 in a mole ratio cryolite of 1:1˜1:3 to obtain the electrolyte supplement system cryolite mixture in the aluminium electrolysis process. ¦ 2. A method for preparing an electrolyte supplement system in an aluminium electrolysis process which includes low-molecular-ratio cryolite, wherein the low-molecular-ratio cryolite is selected from mKF.AlF3, nNaF.AlF3 or mixture thereof, where m=1˜1.5 and n=1˜1.5, the method for preparing the electrolyte supplement system in the aluminium electrolysis process including the following steps:A) putting excessive aluminium into a reactor, injecting an inert gas into the reactor after vacuumizing, heating the reactor to a temperature of between 700 and 850 DEG C., adding a mixture of potassium fluoborate and potassium fluotitanate with a mole ratio of y:x in the reactor and stirring for 0.5 to 6 hours, pumping the superstratum melt liquid to obtain potassium cryolite of which the molecular formula is [Image]-->B) putting excessive aluminium into another reactor, heating the reactor to a temperature of between 700 and 850 DEG C., adding a mixture of sodium fluoborate and sodium fluotitanate with a mole ratio of y:x in the reactor and stirring for 0.5 to 6 hours, pumping the superstratum melt liquid to obtain sodium cryolite of which the molecular formula is [Image]--> andC) mixing the obtained potassium cryolite with the obtained sodium cryolite in a mole ratio of 1:1˜1:3 to obtain the electrolyte supplement system in the aluminium electrolysis process. | 1. A method for preparing an electrolyte supplement system in an aluminium electrolysis process which includes low-molecular-ratio cryolite, wherein the low-molecular-ratio cryolite is selected from mKF.AlF3, nNaF.AlF3 or mixture thereof, where m=1˜1.5 and n=1˜1.5, the method for preparing the electrolyte supplement system in the aluminium electrolysis process including the following steps: A) putting aluminium into a reactor, injecting an inert gas into the reactor after vacuumizing, heating the reactor to a temperature of between 700 and 850 DEG C., adding potassium fluoborate; stirring for 4 to 6 hours, then pumping the superstratum melt liquid to obtain potassium cryolite of which the molecular formula is KF.AlF3;B) adding a mixture of sodium fluoborate and sodium fluotitanate with a mole ratio of 2:1 in the reactor; stirring for 4 to 6 hours, then pumping the superstratum melt liquid to obtain sodium cryolite of which the molecular formula is 6/5 NaF.AlF3; andC) mixing the obtained potassium cryolite KF.AlF3 with the obtained sodium cryolite 6/5 NaF.AlF3 in a mole ratio cryolite of 1:1˜1:3 to obtain the electrolyte supplement system cryolite mixture in the aluminium electrolysis process.
13/032241 | US | P | Selective salt recovery from mixed salt brine | A process is provided for recovering sodium chloride crystals and sodium carbonate decahydrate crystals from a concentrated brine that results from a gas mining operation where gas and produced water is recovered and the produced water constitutes a brine. An initial pre-concentration process is carried out where the brine is concentrated and in the process carbon dioxide is removed from the brine and at least some sodium bicarbonate is converted to sodium carbonate. In one process, the concentrated brine is directed to a sodium chloride crystallizer where the brine is heated and further concentrated to form sodium chloride crystals which are separated from the brine to yield a product and wherein the resulting brine is termed a first mother liquor. The first mother liquor is then directed to a sodium carbonate decahydrate crystallizer where the first mother liquor is cooled and concentrated resulting in the formation of sodium carbonate decahydrate crystals and a second mother liquor. The second mother liquor is split into two streams where one stream is directed back to the sodium chloride crystallizer while the other stream is wasted or further treated. | 1. A method of recovering sodium chloride and sodium carbonate decahydrate from a concentrated brine containing sodium chloride and sodium carbonate, wherein the concentrated brine is formed from produced water separated from gas in a gas recovery process and concentrated in a pre-concentration process, the method comprising: directing the concentrated brine to an evaporative crystallizer and heating the brine to a temperature of 50° C. or higher and further concentrating the brine and producing sodium chloride crystals;separating the sodium chloride crystals from the brine;directing the concentrated brine to a cooling crystallizer and subjecting the brine to a temperature of 30° C. or lower and further concentrating the brine and producing sodium carbonate decahydrate crystals; andseparating the sodium carbonate decahydrate crystals from the brine. ¦ 2. The method of claim 1 wherein the evaporative crystallizer and cooling crystallizer are in series and the method includes: first directing the pre-concentrated brine to the evaporative crystallizer; andwherein the brine directed to the cooling crystallizer is a first mother liquor resulting from the separation of the sodium chloride crystals from the brine. ¦ 3. The method of claim 1 further including: first directing the pre-concentrated brine to the cooling crystallizer;wherein separating the sodium carbonate decahydrate crystals from the brine produces a second mother liquor; andwherein the brine directed to the evaporative crystallizer includes at least a portion of a second mother liquor. ¦ 4. The method of claim 2 wherein the ratio of sodium chloride to sodium carbonate in the concentrated brine is relatively high. ¦ 5. The method of claim 3 wherein the ratio of sodium chloride to sodium carbonate in concentrated brine is relatively low. ¦ 6. The method of claim 1 wherein in separating the sodium chloride crystals from the brine produces a first mother liquor and wherein the brine directed to the cooling crystallizer comprises at least a portion of the first mother liquor. ¦ 7. The method of claim 6 wherein separating the sodium carbonate decahydrate crystallizer produces a second mother liquor and wherein at least a portion of the second mother liquor is returned to the evaporative crystallizer for further processing. ¦ 8. The method of claim 7 wherein the concentrated brine is heated in the evaporative crystallizer to approximately 100° C. or higher and wherein the brine is cooled in the cooling crystallizer to a temperature of approximately 15° C. to approximately 20° C. ¦ 9. A method of treating produced water containing sodium chloride and sodium carbonate and recovering sodium chloride crystals and sodium carbonate decahydrate crystals from the produced water where the produced water is formed from separating water from gas in a gas recovery process, the method comprising: pre-concentrating the produced water to form a concentrated brine or providing a concentrated brine that results from the pre-concentration of the produced water;directing the concentrated brine to a sodium chloride crystallizer and heating the concentrated brine to a temperature of at least 50° C. so as to further concentrate the brine and produce sodium chloride crystals;separating the sodium chloride crystals from the brine to produce a first mother liquor;directing the first mother liquor to an sodium carbonate decahydrate crystallizer and cooling the first mother liquor to a temperature of approximately 30° C. or lower so as to concentrate the first mother liquor and produce sodium carbonate decahydrate crystals; andseparating the sodium carbonate decahydrate crystals from the first mother liquor to form a second mother liquor. ¦ 10. The method of claim 9 including returning a portion of the second mother liquor to the sodium chloride crystallizer for further processing. ¦ 11. The method of claim 9 including cooling the first mother liquor to a temperature of approximately 15° C. to approximately 20° C. which results in the production of the sodium carbonate decahydrate crystals. ¦ 12. The method of claim 9 wherein the pre-concentrated brine includes a total dissolved solids concentration of approximately 20 to approximately 30% wt. ¦ 13. The method of claim 9 wherein the ratio of sodium chloride to sodium carbonate in the pre-concentrated brine is relatively high. ¦ 14. The method of claim 9 wherein the pre-concentrated brine is heated to a temperature of approximately 100° C. or higher in the sodium chloride crystallizer. ¦ 15. A method of treating produced water containing sodium chloride and sodium carbonate and recovering sodium chloride crystals and sodium carbonate decahydrate crystals from the produced water where the produced water is formed from separating water from gas in a gas recovery process, the method comprising: pre-concentrating the produced water to form a concentrated brine or providing a concentrated brine that results from the pre-concentration of the produced water;directing at least some of the concentrated brine to an sodium carbonate decahydrate crystallizer and cooling the concentrated brine to a temperature below 30° C. so as to concentrate the brine and produce sodium carbonate decahydrate crystals;separating the sodium carbonate decahydrate crystals from the brine to form a second mother liquor;directing at least a portion of the second mother liquor to a sodium chloride crystallizer and heating the second mother liquor to a temperature of at least approximately 50° C. so as to concentrate the second mother liquor and form sodium chloride crystals;separating the sodium chloride crystals from the second mother liquor to form a first mother liquor;directing at least a portion of the first mother liquor to the sodium carbonate decahydrate crystallizer for further processing. ¦ 16. The method of claim 15 including cooling the second mother liquor to a temperature of approximately 15° C. to approximately 20° C. which results in the production of the sodium carbonate decahydrate crystals. ¦ 17. The method of claim 15 wherein the pre-concentrated brine includes a total dissolved solids concentration of approximately 20 to approximately 30% wt. ¦ 18. The method of claim 15 wherein the ratio of sodium chloride to sodium carbonate in the concentrated brine is relatively low. ¦ 19. The method of claim 15 wherein the pre-concentrated brine in the sodium chloride crystallizer is heated to a temperature of approximately 100° C. or higher. ¦ 20. The method of claim 9 wherein the method comprises pre-concentrating the produced water to form the concentrated brine. ¦ 21. The method of claim 20 including directing the produced water to a thermal evaporator and pre-concentrating the produced water in the thermal evaporator to form the concentrated brine. ¦ 22. The method of claim 15 wherein the method comprises pre-concentrating the produced water to form the concentrated brine. ¦ 23. The method of claim 22 including directing the produced water to a thermal evaporator and pre-concentrating the produced water in the thermal evaporator to form the concentrated brine. ¦ 24. The method of claim 15 including directing some of the concentrated brine first to the sodium carbonate decahydrate crystallizer and directing at least some of the concentrated brine first to the sodium chloride crystallizer. ¦ 25. The method of claim 24 including simultaneously directing some of the concentrated brine to the sodium carbonate decahydrate crystallizer and some of the concentrated brine to the sodium chloride crystallizer. ¦ 26. A method of treating a brine containing sodium chloride, sodium carbonate and other contaminants and for recovering sodium chloride crystals and sodium carbonate decahydrate crystals from the brine, the method comprising: directing at least some of the brine to an evaporative crystallizer and heating the brine to a temperature of at least 50° C. so as to further concentrate the brine and produce sodium chloride crystals;separating the sodium chloride crystals from the brine to produce a first mother liquor;directing the first mother liquor to a cooling crystallizer and cooling the first mother liquor to a temperature of approximately 30° C. or lower so as to concentrate the first mother liquor and produce sodium carbonate decahydrate crystals;separating the sodium carbonate decahydrate crystals from the first mother liquor to form a second mother liquor;recycling at least a portion of the second mother liquor to the evaporative crystallizer for further processing; andwherein another portion of the second mother liquor includes contaminants contained within the brine. | 1. A method of recovering sodium chloride and sodium carbonate decahydrate from a concentrated brine containing sodium chloride and sodium carbonate, wherein the concentrated brine is formed from produced water separated from gas in a gas recovery process and concentrated in a pre-concentration process, the method comprising: directing the concentrated brine to an evaporative crystallizer and heating the brine to a temperature of 50° C. or higher and further concentrating the brine and producing sodium chloride crystals;separating the sodium chloride crystals from the brine;directing the concentrated brine to a cooling crystallizer and subjecting the brine to a temperature of 30° C. or lower and further concentrating the brine and producing sodium carbonate decahydrate crystals; andseparating the sodium carbonate decahydrate crystals from the brine.
13/651534 | US | P | Method of producing soda ash and calcium chloride | The method of producing soda ash and calcium chloride provides an environmentally friendly method of producing soda ash and calcium chloride without the production of waste and hazardous byproducts. The method of producing soda ash and calcium chloride is initiated with a volume of brine, which is ammoniated with gaseous ammonia to form ammoniated brine. Limestone is heated to produce calcium oxide and carbon dioxide. The ammoniated brine is reacted with the carbon dioxide to produce sodium bicarbonate, ammonium chloride and a brine effluent. The sodium bicarbonate is then calcined and decomposed to produce soda ash and gaseous carbon dioxide. The calcium oxide is reacted with the ammonium chloride to produce calcium chloride, water and ammonia. The ammonia is recycled to be used in the initial step of ammoniating the brine. The water and the brine effluent are also recycled and used to provide the brine in the initial step. | 1. A method of producing soda ash and calcium chloride, comprising the steps of: providing a source of brine;providing a source of gaseous ammonia;ammoniating brine with gaseous ammonia to form ammoniated brine;heating limestone to produce calcium oxide and carbon dioxide;reacting the ammoniated brine with the carbon dioxide produced by the step of heating the limestone to produce sodium bicarbonate, ammonium chloride and a brine effluent;calcining the sodium bicarbonate to decompose the sodium bicarbonate to produce soda ash and gaseous carbon dioxide;reacting the calcium oxide with the ammonium chloride and brine effluent to produce calcium chloride, brine effluent, and ammonia;wherein said step of reacting the calcium oxide with the ammonium chloride and brine effluent comprises reacting dry calcium oxide with the ammonium chloride and brine effluent without slaking the calcium oxide produced by heating the limestone;recycling the ammonia to be used in the step of ammoniating the brine; andrecycling the water from the brine effluent to be used in the step of ammoniating the brine by crystallizing sodium chloride from the mixture of calcium chloride and brine effluent, separating the crystallized sodium chloride from the effluent by centrifuging the effluent, and recycling the crystallized sodium chloride;evaporating any water remaining to produce water vapor;recovering the produced calcium chloride;recycling the water vapor and condensing into water;wherein the crystallized sodium chloride is further used for the providing of fresh brine by combining with the condensed water to continue the method;collecting the produced calcium chloride;separating residual salt; andforming an approximately 77 wt % solution of calcium chloride flakes. ¦ 2. The method of producing soda ash and calcium chloride as recited in claim 1, further comprising the step of filtering the mixture of sodium bicarbonate, ammonium chloride, and brine prior to said calcining step, the brine and soluble ammonium chloride being removed for recovery of sodium chloride and ammonia. ¦ 3. The method of producing soda ash and calcium chloride as recited in claim 2, wherein said step of calcining the sodium bicarbonate comprises heating the filtered sodium bicarbonate to a temperature sufficient to decompose the sodium bicarbonate. ¦ 4. The method of producing soda ash and calcium chloride as recited in claim 1, further comprising the steps of condensing the water vapor and recycling the condensed water vapor for the formation of fresh brine with the recycled sodium chloride. ¦ 5. A method of producing soda ash and calcium chloride, comprising the steps of: mixing sodium chloride and water to form fresh brine;providing ammonia gas;bubbling the ammonia gas through the fresh brine to form ammoniated brine;heating limestone in a lime kiln to produce dry calcium oxide and carbon dioxide;bubbling the carbon dioxide through the ammoniated brine in a carbonation tower to produce sodium bicarbonate, ammonium chloride, and a brine effluent, the sodium bicarbonate precipitating in the brine effluent and the ammonium chloride being soluble in the brine effluent;filtering the brine effluent to remove the precipitated sodium bicarbonate;calcining the filtered sodium bicarbonate at a temperature sufficient to decompose the sodium bicarbonate to form soda ash as a major product;reacting the dry calcium oxide with the filtered brine effluent to produce ammonia gas and a brine effluent containing calcium chloride;wherein said step of reacting the dry calcium oxide with the filtered brine effluent to produce ammonia gas and a brine effluent containing calcium chloride comprises reacting dry calcium oxide with the ammonium chloride and brine effluent without slaking the calcium oxide produced by heating the limestone;recycling the ammonia gas produced by the reacting step to form additional ammoniated brine using the bubbling ammonia step;crystallizing sodium chloride in the brine effluent;centrifuging the brine effluent to separate the crystallized sodium chloride from the brine effluent;recycling the separated crystallized sodium chloride to form additional fresh brine using the mixing step;evaporating water from the effluent to form water vapor and to recover calcium chloride as a major product;collecting the produced calcium chloride;separating residual salt therefrom;forming a solution;wherein the solution is selected from a group consisting of an approximately 77 wt % solution of calcium chloride flakes, and an approximately 95 wt % solution of calcium chloride granules; andrecycling the water vapor to form addition fresh brine using the mixing step;whereby all reactants are recycled, leaving substantially no waste to discharge. ¦ 6. A method of producing soda ash and calcium chloride, comprising the steps of: providing a source of brine;providing a source of gaseous ammonia;ammoniating brine with gaseous ammonia to form ammoniated brine;heating limestone to produce calcium oxide and carbon dioxide;reacting the ammoniated brine with the carbon dioxide produced by the step of heating the limestone to produce sodium bicarbonate, ammonium chloride and a brine effluent;calcining the sodium bicarbonate to decompose the sodium bicarbonate to produce soda ash and gaseous carbon dioxide;reacting the calcium oxide with the ammonium chloride and brine effluent to produce calcium chloride, brine effluent, and ammonia;recycling the ammonia to be used in the step of ammoniating the brine; andrecycling the water from the brine effluent to be used in the step of ammoniating the brine by crystallizing sodium chloride from the mixture of calcium chloride and brine effluent, separating the crystallized sodium chloride from the effluent by centrifuging the effluent, and recycling the crystallized sodium chloride;evaporating any water remaining to produce water vapor;recovering the produced calcium chloride;recycling the water vapor and condensing into water;wherein the crystallized sodium chloride is further used for the providing of fresh brine by combining with the condensed water to continue the method;collecting the produced calcium chloride;separating residual salt; andforming an approximately 95 wt % solution of calcium chloride granules. ¦ 7. The method of producing soda ash and calcium chloride as recited in claim 6, further comprising the step of filtering the mixture of sodium bicarbonate, ammonium chloride, and brine prior to said calcining step, the brine and soluble ammonium chloride being removed for recovery of sodium chloride and ammonia. ¦ 8. The method of producing soda ash and calcium chloride as recited in claim 7, wherein said step of calcining the sodium bicarbonate comprises heating the filtered sodium bicarbonate to a temperature sufficient to decompose the sodium bicarbonate. ¦ 9. The method of producing soda ash and calcium chloride as recited in claim 6, further comprising the steps of: condensing the water vapor;recycling the condensed water vapor; andforming fresh brine with the recycled sodium chloride. ¦ 10. The method of producing soda ash and calcium chloride as recited in claim 6, wherein said step of reacting the calcium oxide with the ammonium chloride and brine effluent by reacting dry calcium oxide with the ammonium chloride and brine effluent without slaking the calcium oxide produced by heating the limestone. | 1. A method of producing soda ash and calcium chloride, comprising the steps of: providing a source of brine;providing a source of gaseous ammonia;ammoniating brine with gaseous ammonia to form ammoniated brine;heating limestone to produce calcium oxide and carbon dioxide;reacting the ammoniated brine with the carbon dioxide produced by the step of heating the limestone to produce sodium bicarbonate, ammonium chloride and a brine effluent;calcining the sodium bicarbonate to decompose the sodium bicarbonate to produce soda ash and gaseous carbon dioxide;reacting the calcium oxide with the ammonium chloride and brine effluent to produce calcium chloride, brine effluent, and ammonia;wherein said step of reacting the calcium oxide with the ammonium chloride and brine effluent comprises reacting dry calcium oxide with the ammonium chloride and brine effluent without slaking the calcium oxide produced by heating the limestone;recycling the ammonia to be used in the step of ammoniating the brine; andrecycling the water from the brine effluent to be used in the step of ammoniating the brine by crystallizing sodium chloride from the mixture of calcium chloride and brine effluent, separating the crystallized sodium chloride from the effluent by centrifuging the effluent, and recycling the crystallized sodium chloride;evaporating any water remaining to produce water vapor;recovering the produced calcium chloride;recycling the water vapor and condensing into water;wherein the crystallized sodium chloride is further used for the providing of fresh brine by combining with the condensed water to continue the method;collecting the produced calcium chloride;separating residual salt; andforming an approximately 77 wt % solution of calcium chloride flakes.
12/868470 | US | P | Electrode materials for rechargeable battery | A positive electrode is disclosed for a non-aqueous electrolyte lithium rechargeable cell or battery. The electrode comprises a lithium containing material of the formula NayLixNizMn1-z-z′Mz′Od, wherein M is a metal cation, x+y>1, 0<z<0.5, 0≦z′<0.5, y+x+1 is less than d, and the value of d depends on the proportions and average oxidation states of the metallic elements, Li, Na, Mn, Ni, and M, if present, such that the combined positive charge of the metallic elements is balanced by the number of oxygen anions, d. The inventive material preferably has a spinel or spinel-like component in its structure. The value of y preferably is less than about 0.2, and M comprises one or more metal cations selected preferably from one or more monovalent, divalent, trivalent or tetravalent cations, such as Mg2+, Co2+, Co3+, B3+, Ga3+, Fe2+, Fe3+, Al3+, and Ti4+. The electrode material can be synthesized using an ion-exchange reaction with a lithium salt in an organic-based solvent to partially replace sodium ions of a precursor material with lithium ions. | 1. A lithium transition metal-oxide electrode suitable for use in a lithium cell, the electrode comprising a lithium containing material of the formula NayLixNizMn1-z-z′Mz′Od, wherein M is a metal cation, x+y>1, 0<z<0.5, 0≦z′<0.5, y+x+1 is less than d, and the value of d depends on the proportions and average oxidation states of the metallic elements, Li, Na, Mn, Ni, and M, if present, such that the combined positive charge of the metallic elements is balanced by the number of oxygen anions, d; y is less than 0.2; and the lithium containing material includes a component with a spinel or spinel-like structure. ¦ 2. The electrode of claim 1 wherein M is present and is one or more metal cation selected from one or more monovalent, divalent, trivalent or tetravalent cations. ¦ 3. The electrode of claim 2 wherein M is at least one cation selected from the group consisting of Mg2+, Co2+, Co3+, B3+, Ga3+, Fe2+, Fe3+3, Al3+, and Ti4+. ¦ 4. The electrode of claim 1 wherein M is at least one cation selected from the group consisting of Mg2+, Co2+, Co3+, B3+, Ga3+, Fe2+, Fe3+3, Al3+, and Ti4+. ¦ 5. The electrode of claim 1 wherein 2<d≦3. ¦ 6. The electrode of claim 1 wherein the lithium containing material comprises a component selected from the group consisting of Na0.02Li1.0Ni0.25Mn0.75Od, Na0.04Li1.24Ni0.25Mn0.75Od, Na0.09Li1.14Ni0.25Mn0.75Od, and Na0.02Li1.31Ni0.25Mn0.75Od. ¦ 7. The electrode of claim 6 wherein the lithium containing material exhibits a high-intensity layered peak and small Li—Ni—Mn ordering peaks in the range of about 20-25° 2θ (CuKα). ¦ 8. The electrode of claim 1 wherein the lithium containing material has a morphology that comprises primary globule particles having a size in the range of about 5 nm to about 500 nm, and secondary particles having a size in the range of about 2 μm to about 20 μm. | 1. A lithium transition metal-oxide electrode suitable for use in a lithium cell, the electrode comprising a lithium containing material of the formula NayLixNizMn1-z-z′Mz′Od, wherein M is a metal cation, x+y>1, 0<z<0.5, 0≦z′<0.5, y+x+1 is less than d, and the value of d depends on the proportions and average oxidation states of the metallic elements, Li, Na, Mn, Ni, and M, if present, such that the combined positive charge of the metallic elements is balanced by the number of oxygen anions, d; y is less than 0.2; and the lithium containing material includes a component with a spinel or spinel-like structure.
12/619721 | US | P | Low sodium sea salt | There is provided a low sodium sea salt and a method for producing the same. A first amount of natural seawater containing sodium, chloride, potassium, magnesium, sulfate and other trace minerals is introduced into a containment structure which is periodically exposed to the sun. Preferably, the containment structure is located outdoors in an arid climate with direct exposure to sunlight. An amount of water is evaporated forming a brine. An amount of sodium chloride is crystallized and an amount of the crystallized sodium chloride is removed so that the remaining brine includes substantial amounts of potassium, magnesium and sulfate. A second amount of natural seawater is combined with the remaining brine forming a diluted brine. An amount of water is evaporated from the diluted brine. Sodium chloride, potassium sulfate and magnesium sulfate is crystallized forming a low sodium sea salt whereby the sodium chloride is no more than 70 weight percent. | 1. A low sodium sea salt comprising; a plurality of grains; anda substantial amount of said grains containing 30 to 70 weight percent of sodium chloride and substantial amounts of potassium sulfate and magnesium sulfate. ¦ 2. A low sodium sea salt as set forth in claim 1 wherein said substantial amount of said grains contains from 40 to 60 weight percent of sodium chloride. ¦ 3. A low sodium sea salt as set forth in claim 1 wherein the amount of potassium sulfate is in the range between 14 and 31 weight percent and the amount of magnesium sulfate is in the range between 10 and 22 weight percent. ¦ 4. A low sodium sea salt as set forth in claim 1 wherein said substantial amounts of said grains include trace amounts of other salts and minerals. ¦ 5. A low sodium sea salt comprising: a plurality of grains;the composition of a substantial number of said grains includes sodium chloride and non sodium salts;the composition of the substantial number of said grains being substantially uniform; andthe substantial number of said grains containing from 30 to 70 weight percent of sodium chloride. ¦ 6. A low sodium sea salt as set forth in claim 5 wherein the non sodium salts include potassium sulfate and magnesium sulfate. ¦ 7. A low sodium sea salt as set forth in claim 5 wherein the weight percent of sodium chloride is between 40 and 60 percent. ¦ 8. A low sodium sea salt as set forth in claim 6 wherein the weight percent of potassium sulfate is between 14 and 31 percent. ¦ 9. A low sodium sea salt as set forth in claim 8 wherein the weight percent of magnesium sulfate is between 10 and 22 percent. ¦ 10. A low sodium sea salt as set forth in claim 5 wherein said substantial number of said grains include trace amounts of minerals. ¦ 11. A low sodium sea salt as set forth in claim 5 wherein the grains are homogeneous. ¦ 12. A low sodium sea salt comprising: a plurality of grains;the composition of a substantial number of said grains includes sodium chloride and non-sodium sea salts;the composition of the substantial number of said grains being substantially homogeneous; andthe substantial number of said grains containing from 30 to 70 weight percent of sodium chloride. ¦ 13. A low sodium sea salt as set forth in claim 12 wherein said grains contain from 40 to 60 weight percent of sodium chloride. ¦ 14. A low sodium sea salt as set forth in claim 12 wherein the non-sodium sea salts include potassium sulfate and magnesium sulfate. ¦ 15. A low sodium sea salt as set forth in claim 14 wherein the range of potassium sulfate is between 14 and 31 weight percent and the range of magnesium sulfate is between 10 and 22 weight percent. ¦ 16. A low sodium sea salt as set forth in claim 12 wherein said substantial number of said grains include trace amounts of other salts and minerals. ¦ 17. A method of using low sodium sea salt as set forth in claim 1 further including applying an amount of the low sodium sea salt to food to flavor the food. ¦ 18. A food product of claim 1 wherein the low sodium sea salt is a food flavoring agent. ¦ 19. A method of using low sodium sea salt as set forth in claim 5 further including applying an amount of the low sodium sea salt to food to flavor the food. ¦ 20. A food product of claim 5 wherein the low sodium sea salt is a food flavoring agent. ¦ 21. A method of using low sodium sea salt as set forth in claim 12 further including applying an amount of the low sodium sea salt to food to flavor the food. ¦ 22. A food product of claim 12 wherein the low sodium sea salt is a food flavoring agent. | 1. A low sodium sea salt comprising; a plurality of grains; anda substantial amount of said grains containing 30 to 70 weight percent of sodium chloride and substantial amounts of potassium sulfate and magnesium sulfate.
13/261322 | US | P | Material in the form of lithium fluoride powder containing colour centres, method for preparation and use thereof | It is describes a material in the form of lithium fluoride powder containing color centers and the method for its preparation, by the formation of color centers based on irradiating the powder with synchrotron radiation (light). The method involves mechanically reducing the size of the particles that form the LiF powder and the formation of color centers therein by its exposure to synchrotron radiation. The so activated powder, which maintains the transparency characteristics of the original material if exposed to sunlight, can find wide use as an additive both in common printing inks and in pigments used in the artistic field to be used for the formation of marks on artifacts for anti-counterfeiting/identification purposes. | 1. A material in form of lithium fluoride powder characterized by: comprising particles having an average size of 160 nm and a size distribution that can be approximated by a Gaussian curve centred at said average size value and having a width at half height of 195 nm;having a colour centre content comprised from 1×1016 Colour Centre (CC)/cm3 to 1×1019 (Colour Centre (CC)/cm3; andhaving an emission spectrum with a characteristic shape and two peaks centered at 542 nm and 660 nm obtained with a beam of non-monochromatized radiation of an energy comprised from 3 to 15 keV and characterized by an intensity not less than 1×1011 photons/s/mm2, with a total dose comprised between 1014 and 1017 photons. ¦ 2. The material according to claim 1, wherein the colour centre content is 2×1018 CC/cm3. ¦ 3. The material according to claim 1 comprising LiF agglomerates greater than 5 μm in size in a quantity up to or less than 1% of the total particles. ¦ 4. A method for preparing the material in the form of lithium fluoride powder as defined in claim 1, comprising at least the steps of: a) mechanically degrading a commercial LiF powder by grinding processes until a powder is obtained comprising particles having an average size of 160 nm and a size distribution that can be approximated by a Gaussian curve centred at this size average value and having a width at half height of 195 nm;b) irradiating homogeneous layers of the lithium fluoride powder obtained in a) having a total area comprised from 10 mm2 to 3000 mm2 and a thickness not greater than 1 mm by exposure thereof to a beam of non-monochromatized radiation of an energy comprised from 3 to 15 keV and characterized by an intensity not less than 1×1011 photons/s/mm2, with a total dose comprised between 1014 and 1017 photons. ¦ 5. The method according to claim 4, wherein the energy of the radiation beam has a bell-shaped distribution centred at 8 keV. ¦ 6. The method according to claim 4, wherein the intensity of radiation beam is 3.5×1013 photons/s/mm2. ¦ 7. The method according to claim 4, wherein the irradiating total area is 300 mm2. ¦ 8. The method according to claim 4, wherein the irradiating total area has a depth of 0.5 mm. ¦ 9. The method according to claim 4, wherein the commercial LiF powder is ground for a time period comprised from 4 to 48 hours. ¦ 10. The method according to claim 4 further comprising a step of separating LiF agglomerates greater than 5 μm in size to at least obtain a powder comprising said agglomerates in a quantity up to or less than 1% of the total number of particles. ¦ 11. A composition comprising the material, in the form of lithium fluoride powder as defined in claim 1 in combination with acceptable components for ink, paints, glues, wherein the material, in the form of lithium fluoride powder is a marker additive. ¦ 12. A composition according to claim 11, wherein the concentration of the material in the form of lithium fluoride powder is between 0.05M and 3M. ¦ 13. If A composition according to claim 11, wherein the concentration of the material in the form of lithium fluoride powder is 0.5M. | 1. A material in form of lithium fluoride powder characterized by: comprising particles having an average size of 160 nm and a size distribution that can be approximated by a Gaussian curve centred at said average size value and having a width at half height of 195 nm;having a colour centre content comprised from 1×1016 Colour Centre (CC)/cm3 to 1×1019 (Colour Centre (CC)/cm3; andhaving an emission spectrum with a characteristic shape and two peaks centered at 542 nm and 660 nm obtained with a beam of non-monochromatized radiation of an energy comprised from 3 to 15 keV and characterized by an intensity not less than 1×1011 photons/s/mm2, with a total dose comprised between 1014 and 1017 photons.
11/992782 | US | P | Oxides having high energy densities | Certain disclosed embodiments generally relate to oxide materials having relatively high energy and/or power densities. Various aspects of the embodiments are directed to oxide materials having a structure Bi(MjYk)O2, for example, a structure Lij(NijYk)O2 such as Li(Ni0.5Mn0.5)O2. In this structure, Y represents one or more atoms, each independently selected from the group consisting of alkaline earth metals, transition metals, Group 14 elements, Group 15, or Group 16 elements. In some embodiments, such an oxide material may have an O3 crystal structure, and/or a layered structure such that the oxide comprises a plurality of first, repeating atomic planes comprising Li, and a plurality of second, repeating atomic planes comprising Ni and/or Y. | 1. A composition, comprising: an oxide, having a structure: Bi(NijTmYk)O2,wherein: i is greater than 0, j is greater than about 0.2, k is greater than about 0.2, m is less than about 0.25, and (j+k+m) is between about 0.95 and about 1.05;T is cobalt and/or aluminum;Y represents one or more atoms, each independently selected from the group consisting of transition metals other than cobalt, Group 13 elements other than aluminum, Group 14 elements, Group 15 elements, Group 16 elements, or magnesium;B represents one or more atoms that are not T or Y such that at least about 90% of Bi is lithium;B has a combined valency of ZB and Y has a combined valency of Zy, (i ZB+2j+k ZY+3m) being between about 3.8 and 4.2; andthe oxide comprises a plurality of first, repeating atomic planes comprising B and a plurality of second, repeating atomic planes comprising Ni and/or Y and/or T, the plurality of first, repeating atomic planes having less than about (22.5(⅓−m)) % by number of Ni and/or Y and/or T compared to the total number of atoms present within the plurality of first, repeating atomic planes, as determined by 6Li NMR, wherein the oxide comprises an O3 crystal structure. ¦ 2. The composition of claim 1, wherein the oxide has a structure: Lii(NijMnk)O2. ¦ 3. The composition of claim 2, wherein (j/k) is between about 0.8 and about 1.2. ¦ 4. The composition of claim 3, wherein (j/k) is between about 0.9 and about 1.1. ¦ 5. The composition of claim 2, wherein the plurality of first, repeating atomic planes has less than about 4% by number of Ni and/or Y. ¦ 6. The composition of claim 5, wherein the plurality of first, repeating atomic planes has less than about 3% by number of Ni and/or Y. ¦ 7. The composition of claim 6, wherein the plurality of first, repeating atomic planes has less than about 2% by number of Ni and/or Y. ¦ 8. The composition of claim 7, wherein the plurality of first, repeating atomic planes has less than about 1% by number of Ni and/or Y. ¦ 9. The composition of claim 2, wherein the plurality of second atomic planes has less than about 4% by number of Li. ¦ 10. The composition of claim 9, wherein the plurality of second atomic planes has less than about 3% by number of Li. ¦ 11. The composition of claim 10, wherein the plurality of second atomic planes has less than about 2% by number of Li. ¦ 12. The composition of claim 11, wherein the plurality of second atomic planes has less than about 1% by number of Li. ¦ 13. The composition of claim 2, wherein the oxide, when used as a positive electrode in an electrochemical cell against a Li anode, charged to 4.6 V, gives, upon discharge to 2.5 V, a capacity of at least about 150 mA h/g at a current rate of at least 280 mA/g. ¦ 14. The composition of claim 13, wherein the oxide has a capacity of at least about 170 mA h/g. ¦ 15. The composition of claim 14, wherein the oxide has a capacity of at least about 200 mA h/g. ¦ 16. The composition of claim 2, wherein the plurality of first, repeating atomic planes has at least about 95% by number of Li atoms. ¦ 17. The composition of claim 16, wherein the plurality of first, repeating atomic planes has at least about 96% by number of Li atoms. ¦ 18. The composition of claim 17, wherein the plurality of first, repeating atomic planes has at least about 97% by number of Li atoms. ¦ 19. The composition of claim 18, wherein the plurality of first, repeating atomic planes has at least about 98% by number of Li atoms. ¦ 20. The composition of claim 19, wherein the plurality of first, repeating atomic planes has at least about 99% by number of Li atoms. ¦ 21. The composition of claim 2, wherein the oxide has a structure: Li(Ni0.5Mn0.5)O2. ¦ 22. A composition, comprising: an oxide, having a structure: Bi(NijTmYk)O2,wherein: i is greater than 0, j is greater than about 0.2, k is greater than about 0.2, m is less than about 0.25, and (j+k+m) is between about 0.95 and about 1.05;T is cobalt and/or aluminum;Y represents one or more atoms, each independently selected from the group consisting of transition metals other than cobalt, Group 13 elements other than aluminum, Group 14 elements, Group 15 elements, Group 16 elements, or magnesium;B represents one or more atoms that are not T or Y such that at least about 90% of Bi is lithium;B has a combined valency of ZB and Y has a combined valency of Zy, (i ZB+2j+k ZY+3m) being between about 3.8 and 4.2; andthe oxide comprises a plurality of first, repeating atomic planes comprising B and a plurality of second, repeating atomic planes comprising Ni and/or Y and/or T, the plurality of first, repeating atomic planes having at least about 90% by number of B atoms compared to the total number of atoms present within the first, repeating atomic planes, the oxide having a hexagonal crystal structure, and an a lattice parameter and a c lattice parameter such that c/a is greater than about 4.95, wherein the oxide comprises an O3 crystal structure. ¦ 23. A composition, comprising: an oxide, having a structure: Bi(NijTmYk)O2,wherein: i is greater than 0, j is greater than about 0.2, k is greater than about 0.2, m is less than about 0.25, and (j+k+m) is between about 0.95 and about 1.05;T is cobalt and/or aluminum;Y represents one or more atoms, each independently selected from the group consisting of transition metals other than cobalt, Group 13 elements other than aluminum, Group 14 elements, Group 15 elements, Group 16 elements, or magnesium;B represents one or more atoms that are not T or Y such that at least about 90% of Bi is lithium;B has a combined valency of ZB and Y has a combined valency of Zy, (i ZB+2j+k ZY+3m) being between about 3.8 and 4.2; andthe oxide, when used as a positive electrode in an electrochemical cell against a Li anode, charged to 4.6 V, gives, upon discharge to 2.5 V, a capacity of at least about 120 mA h/g at a current rate of at least 280 mA/g, wherein the oxide comprises an O3 crystal structure. | 1. A composition, comprising: an oxide, having a structure: Bi(NijTmYk)O2,wherein: i is greater than 0, j is greater than about 0.2, k is greater than about 0.2, m is less than about 0.25, and (j+k+m) is between about 0.95 and about 1.05;T is cobalt and/or aluminum;Y represents one or more atoms, each independently selected from the group consisting of transition metals other than cobalt, Group 13 elements other than aluminum, Group 14 elements, Group 15 elements, Group 16 elements, or magnesium;B represents one or more atoms that are not T or Y such that at least about 90% of Bi is lithium;B has a combined valency of ZB and Y has a combined valency of Zy, (i ZB+2j+k ZY+3m) being between about 3.8 and 4.2; andthe oxide comprises a plurality of first, repeating atomic planes comprising B and a plurality of second, repeating atomic planes comprising Ni and/or Y and/or T, the plurality of first, repeating atomic planes having less than about (22.5(⅓−m)) % by number of Ni and/or Y and/or T compared to the total number of atoms present within the plurality of first, repeating atomic planes, as determined by 6Li NMR, wherein the oxide comprises an O3 crystal structure.
11/670915 | US | P | Method and system for separation of solute from an aqueous solution | Disclosed is method for separating solute from an aqueous solution comprising providing a first aqueous solution substantially saturated with solute, contacting the first aqueous solution with a clathrate former under conditions sufficient to form clathrates and to precipitate the solute from the first aqueous solution, separating solute from the clathrates by removing a first stream comprising clathrates and solute, and removing a second stream comprising solute, decomposing the clathrates into the clathrate former and a second aqueous solution, the second aqueous solution comprising solute in a concentration less than the concentration of solute in the first aqueous solution, and recycling the second aqueous solution by contacting said solution with a source for the solute to form a third substantially saturated aqueous solution for use as, or in combination with, the first aqueous solution, wherein the method is continuous. | 1. A method for separating solute from an aqueous solution comprising: providing a first aqueous solution comprising a solute, wherein the first aqueous solution is substantially saturated with the solute and wherein the solute is a salt;contacting the first aqueous solution with a clathrate former under conditions sufficient to form clathrates and to precipitate the solute from the first aqueous solution;separating precipitated solute from the clathrates by removing a first stream comprising clathrates and solute, and removing a second stream comprising precipitated solute;decomposing the clathrates into the clathrate former and a second aqueous solution, the second aqueous solution comprising solute in a concentration less than the concentration of solute in the first aqueous solution; andrecycling the second aqueous solution by contacting the second aqueous solution with a source for the solute to form a third aqueous solution for use as, or in combination with, the first aqueous solution. ¦ 2. The method of claim 1 wherein the method is continuous. ¦ 3. The method of claim 1 wherein the solute is a chloride salt. ¦ 4. The method of claim 1 wherein the solute is sodium chloride. ¦ 5. The method of claim 4 wherein the precipitated solute is sodium chloride dihydrate. ¦ 6. The method of claim 5 wherein the second stream comprises a slurry. ¦ 7. The method of claim 6 wherein the first stream comprises a slurry. ¦ 8. The method of claim 5 further comprising decomposing the sodium chloride dihydrate to form crystalline salt comprising less than about 5% water, and a fourth aqueous solution comprising substantially saturated brine; recycling said fourth aqueous solution for use as, or in combination with, the first aqueous solution, wherein the sodium chloride dihydrate is decomposed at conditions sufficient to form sodium chloride crystals of sufficient size for commercial use. ¦ 9. The method of claim 8 wherein more than 80% by weight of the sodium chloride crystals are in a size sufficient to pass USS 30 and retain USS 70. ¦ 10. The method of claim 8 wherein more than 90% by weight of the sodium chloride crystals are in a size sufficient to pass USS 30 and retain USS 70. ¦ 11. The method of claim 8 further comprising processing the crystalline salt. ¦ 12. The method of claim 11 wherein processing the crystalline salt comprises drying the crystalline salt. ¦ 13. The method of claim 5 further comprising recovering energy used in the method by the use of one or more heat exchangers. ¦ 14. The method of claim 13 wherein the step of recovering energy comprises cooling the first aqueous solution prior to contacting said solution with the clathrate former with energy absorbed by the step of decomposing the clathrates into the clathrate former and a second aqueous solution. ¦ 15. The method of claim 4 wherein the sodium chloride is precipitated at conditions sufficient to form crystalline sodium chloride of sufficient size for commercial use. ¦ 16. The method of claim 14 wherein more than 80% by weight of the precipitated sodium chloride crystals are in a size to pass USS 30 and retain USS 70. ¦ 17. A method for continuously separating sodium chloride from an aqueous solution comprising: providing a first aqueous solution substantially saturated with sodium chloride;contacting the first aqueous solution with a clathrate former under conditions sufficient to form clathrates and to form sodium chloride dihydrate;continuously separating sodium chloride dihydrate from the clathrates by removing a first stream comprising clathrates and sodium chloride, and removing a second stream comprising sodium chloride dihydrate;decomposing the clathrates into the clathrate former and a second aqueous solution, the second aqueous solution comprising sodium chloride in a concentration less than the concentration of sodium chloride in the first aqueous solution, recycling the second aqueous solution by contacting said solution with a salt source to form a third substantially saturated aqueous solution for use as, or in combination with, the first aqueous solution;decomposing the sodium chloride dihydrate to form salt comprising less than about 5% water, and a fourth aqueous solution wherein the fourth aqueous solution is substantially saturated with sodium chloride;recycling the fourth aqueous solution for use as, or in combination with, the first aqueous solution. ¦ 18. The method of claim 17 wherein the sodium chloride dihydrate is decomposed at conditions sufficient to form sodium chloride crystals of sufficient size for commercial use. ¦ 19. The method of claim 18 wherein a majority of the sodium chloride crystals are in a size sufficient to pass USS 30 and retain USS 70. ¦ 20. The method of claim 11 further comprising drying the crystalline salt. ¦ 21. The method of claim 18 further comprising processing the crystalline salt. ¦ 22. The method of claim 21 wherein processing the crystalline salt comprises drying the crystalline salt. ¦ 23. The method of claim 22 further comprising recovering energy used in the method by the use of one or more heat exchangers. ¦ 24. The method of claim 23 wherein the step of recovering energy comprises cooling the first aqueous solution prior to contacting said solution with the clathrate former with energy absorbed by the step of decomposing the clathrates into the clathrate former and a second aqueous solution. | 1. A method for separating solute from an aqueous solution comprising: providing a first aqueous solution comprising a solute, wherein the first aqueous solution is substantially saturated with the solute and wherein the solute is a salt;contacting the first aqueous solution with a clathrate former under conditions sufficient to form clathrates and to precipitate the solute from the first aqueous solution;separating precipitated solute from the clathrates by removing a first stream comprising clathrates and solute, and removing a second stream comprising precipitated solute;decomposing the clathrates into the clathrate former and a second aqueous solution, the second aqueous solution comprising solute in a concentration less than the concentration of solute in the first aqueous solution; andrecycling the second aqueous solution by contacting the second aqueous solution with a source for the solute to form a third aqueous solution for use as, or in combination with, the first aqueous solution.
13/168930 | US | P | Production of lithium and potassium compounds | This invention relates to the separation of lithium from lithium-containing materials, primarily ores such as hectoritic montmorillonite, having about 0.1 to 1.0 percent lithium by weight. The process comprises reducing the particle size of the material to less than about 150 microns; mixing the material with a solid source of sulfates and carbonates at predetermined ratios; granulating the mix with an aqueous solvent in order to obtain granules of 1-10 mm; reacting the granules at temperatures of 950-1100° C.; slurrying the reaction products with an aqueous solution; heating the resulting slurry at about 50° to 100° C. for from about 0.3 to 2 hr; separating the solids and evaporating the solution to separate potassium and sodium salts; separating the liquid portion of the cooled brine, which is treated with sodium carbonate, potassium carbonate with heating to remove interfering alkaline earth metals, cooling and separating the aqueous phase followed by treatment with sufficient alkali carbonate to precipitate the lithium carbonate with filtering of the hot slurry to remove the lithium as solid lithium carbonate. | 1. A method for recovering lithium, potassium and sodium compounds from a material containing a low concentration of lithium, which method comprises: (a) reducing the material to small particles having average diameter of about 150 microns or finer;(b) mixing the material with a solid source of sulfates and carbonates at ratios 0.1:1 to 0.9:1(c) granulating the mix with an aqueous solvent in order to obtain granules of 1-10 mm(d) heating the granules at temperatures of 950-1100 degrees C. to form reaction products(e) slurrying the reaction products of step (d) with process water;(f) heating the slurry of step (e) at about 50 degree. to 100 degree. C. for about between about 0.2 to 2 hr;(g) separating the solids and liquid of step (f);(h) evaporating the liquid of step (g) to from a concentrated solution having a volume of about 30 to 50% of original and cooling to 0 degree to 35 degree C.;(i) treating the concentrated solution from (h) to remove glaserite by filtering the cool suspension to leave a liquid phase;(j) reacting of a first part of the liquid phase of step (i) with a sufficient aqueous alkali carbonate to precipitate lithium carbonate to form a slurry and heating the slurry to between about 60 degree. to 125 degree. C. for between about 0.5 and 10 hr;(k) separating the hot slurry of step (j) to recover a liquid and the lithium value as solid lithium carbonate(l) decomposing the glaserite of step (i) to produce solid potassium sulfate(m) reacting the liquid of step (k) with sufficient amount acid to remove carbonates(n) treating the liquid of part (m) to remove glauber salt by cooling crystallization(o) recovering of lithium hydroxide from a second part of the liquid phase of step (i) by electrolysis. ¦ 2. The process of claim 1 wherein the material is a lithium-containing clay. ¦ 3. The process of claim 2 wherein in the clay, lithium is present in about 0.1 to 1 percent by weight. ¦ 4. The process of claim 2 wherein the clay is smectite. ¦ 5. The process of claim 1 wherein the lithium containing material is the clay hectoritic montmorillonite. ¦ 6. The process of claim 2 wherein the clay material, potassium is present in about 1 to 10 percent. ¦ 7. The process of claim 2 wherein the clay material, sodium is present in about 0.5 to 5 percent. ¦ 8. The process of claim 2 wherein the clay material, magnesium is present in about 1 to 15 percent. ¦ 9. The process of claim 2 wherein the clay material, aluminum and iron are present in about 1 to 5 percent each. | 1. A method for recovering lithium, potassium and sodium compounds from a material containing a low concentration of lithium, which method comprises: (a) reducing the material to small particles having average diameter of about 150 microns or finer;(b) mixing the material with a solid source of sulfates and carbonates at ratios 0.1:1 to 0.9:1(c) granulating the mix with an aqueous solvent in order to obtain granules of 1-10 mm(d) heating the granules at temperatures of 950-1100 degrees C. to form reaction products(e) slurrying the reaction products of step (d) with process water;(f) heating the slurry of step (e) at about 50 degree. to 100 degree. C. for about between about 0.2 to 2 hr;(g) separating the solids and liquid of step (f);(h) evaporating the liquid of step (g) to from a concentrated solution having a volume of about 30 to 50% of original and cooling to 0 degree to 35 degree C.;(i) treating the concentrated solution from (h) to remove glaserite by filtering the cool suspension to leave a liquid phase;(j) reacting of a first part of the liquid phase of step (i) with a sufficient aqueous alkali carbonate to precipitate lithium carbonate to form a slurry and heating the slurry to between about 60 degree. to 125 degree. C. for between about 0.5 and 10 hr;(k) separating the hot slurry of step (j) to recover a liquid and the lithium value as solid lithium carbonate(l) decomposing the glaserite of step (i) to produce solid potassium sulfate(m) reacting the liquid of step (k) with sufficient amount acid to remove carbonates(n) treating the liquid of part (m) to remove glauber salt by cooling crystallization(o) recovering of lithium hydroxide from a second part of the liquid phase of step (i) by electrolysis.
13/349946 | US | P | Boundary layer carbonation of Trona | A boundary layer carbonation process for producing sodium bicarbonate crystals having specific surface area in the range 0.4 m2/g to 2.5 m2/g from Trona, wherein in one embodiment the process comprises the steps of: providing Trona particles having a particle size range of −4+120 mesh; pre-wetting the Trona particles with water to provide a plurality of pre-wetted Trona particles each having a liquid water solution boundary layer deposited thereon; and carbonating the pre-wetted Trona particles across the water boundary layer to provide a product comprising sodium bicarbonate crystals. | 1. A boundary layer carbonation process for the production of sodium bicarbonate from Trona, the process comprising the steps of: providing Trona particles having a size range between 37 microns to 500 microns inclusively;pre-wetting the Trona particles with water to provide a plurality of pre-wetted Trona particles with a liquid water film around the pre-wetted Trona particles; andboundary layer carbonating the pre-wetted Trona particles while mixing so as to counter agglomeration of the pre-wetted Trona particles and to convert the pre-wetted Trona particles into a reacted composition comprising sodium bicarbonate having a surface area between 0.4 m2/g and 2.5 m2/g with a conversion of 25% to 100% in a carbonation residence time of 2 to 45 minutes. ¦ 2. The boundary layer carbonation process for the production of sodium bicarbonate from Trona according to claim 1, wherein the boundary layer carbonating step is performed under a total pressure between 1 and 20 atmospheres. ¦ 3. The boundary layer carbonation process for the production of sodium bicarbonate from Trona according to claim 1, wherein said Trona particles in said step of providing Trona particles have a size range of between 53 microns and 500 microns inclusively. ¦ 4. The boundary layer carbonation process for the production of sodium bicarbonate from Trona according to claim 1 further comprising the step of drying said reacted composition. ¦ 5. The boundary layer carbonation process for the production of sodium bicarbonate from Trona according to claim 1, wherein the step of carbonating the pre-wetted Trona particles to convert the pre-wetted Trona particles into sodium bicarbonate has a conversion of at least 95% and a carbonation residence time of 7 to 15 minutes to provide the reacted composition. ¦ 6. The boundary layer carbonation process for the production of sodium bicarbonate from Trona according to claim 1, wherein the carbonating step is performed at a temperature of between about 125° F. and about 185° F. ¦ 7. The boundary layer carbonation process for the production of sodium bicarbonate from Trona according to claim 6, wherein the carbonating step is performed at a temperature of between about 140° F. and about 185° F. ¦ 8. The boundary layer carbonation process for the production of sodium bicarbonate from Trona according to claim 1, wherein said mixing comprises providing a chopping action. ¦ 9. The boundary layer carbonation process for the production of sodium bicarbonate from Trona according to claim 1, wherein the carbonating step following the pre-wetting step is performed using a gas mixture comprising CO2. ¦ 10. The boundary layer carbonation process for the production of sodium bicarbonate from Trona according to claim 9, wherein said mixing is sufficient to prevent CO2 bulk transfer from being the boundary layer carbonation rate limiting step. ¦ 11. The boundary layer carbonation process for the production of sodium bicarbonate from Trona according to claim 9, further comprising removing excess water from the reaction by removing water from a CO2 recycle line. ¦ 12. The boundary layer carbonation process for the production of sodium bicarbonate from Trona according to claim 11, comprising directing the CO2 to a demister. ¦ 13. The boundary layer carbonation process for the production of sodium bicarbonate from Trona according to claim 12, wherein, prior to said step of directing the CO2 to a demister, further comprising directing the CO2 to a heat exchanger. ¦ 14. The boundary layer carbonation process for the production of sodium bicarbonate from Trona according to claim 11, wherein said step of removing excess water from the CO2 recycle line removes a sufficient amount of water such that no additional drying step is required for the produced sodium bicarbonate. ¦ 15. The boundary layer carbonation process for the production of sodium bicarbonate from Trona according to claim 1, wherein liquid water is not added during the carbonating step following the pre-wetting step. ¦ 16. The boundary layer carbonation process for the production of sodium bicarbonate from Trona according to claim 1, wherein said mixing comprises predominately radial mixing. ¦ 17. The boundary layer carbonation process for the production of sodium bicarbonate from Trona according to claim 16, wherein a chopping action is provided to counter agglomeration during the step of boundary layer carbonating the pre-wetted Trona particles to convert the pre-wetted Trona particles into the reacted composition. ¦ 18. The boundary layer carbonation process for the production of sodium bicarbonate from Trona according to claim 1, wherein at least 40% of total mixing is achieved by radial mixing. ¦ 19. The boundary layer carbonation process for the production of sodium bicarbonate from Trona according to claim 1, wherein said mixing comprises using a blender having a shaft with rotating paddles. ¦ 20. The boundary layer carbonation process for the production of sodium bicarbonate from Trona according to claim 1, wherein said mixing comprises using a ribbon blender. ¦ 21. The boundary layer carbonation process for the production of sodium bicarbonate from Trona according to claim 1, wherein said mixing comprises using a blender having a shaft with a helical mixing apparatus attached thereto. ¦ 22. The boundary layer carbonation process for the production of sodium bicarbonate from Trona according to claim 21, wherein the helical mixing apparatus has a back-angle. ¦ 23. The boundary layer carbonation process for the production of sodium bicarbonate from Trona according to claim 1, wherein said conversion is in a carbonation residence time of 7 to 15 minutes. | 1. A boundary layer carbonation process for the production of sodium bicarbonate from Trona, the process comprising the steps of: providing Trona particles having a size range between 37 microns to 500 microns inclusively;pre-wetting the Trona particles with water to provide a plurality of pre-wetted Trona particles with a liquid water film around the pre-wetted Trona particles; andboundary layer carbonating the pre-wetted Trona particles while mixing so as to counter agglomeration of the pre-wetted Trona particles and to convert the pre-wetted Trona particles into a reacted composition comprising sodium bicarbonate having a surface area between 0.4 m2/g and 2.5 m2/g with a conversion of 25% to 100% in a carbonation residence time of 2 to 45 minutes.
13/160040 | US | P | Method and system for the production of potassium sulfate from potassium chloride | A method and a system for the production of potassium sulfate. The method comprises reacting a chloride of potassium with a magnesium sulfate in an aqueous alcoholic solution, with recycling of magnesium sulfate and production of hydrochloric acid, where the recycling of magnesium is done by a reaction of sulfuric acid on resulting magnesium chloride with corresponding production of magnesium sulfate and hydrochloric acid. | 1. A method for the production of potassium sulfate, comprising reacting a chloride of potassium with a magnesium sulfate in an aqueous alcoholic solution, with recycling of magnesium sulfate and production of hydrochloric acid, wherein the recycling of magnesium is done by a reaction of sulfuric acid on resulting magnesium chloride with corresponding production of magnesium sulfate and hydrochloric acid. ¦ 2. The method as in claim 1, where the temperature of the reaction of sulfuric acid on the resulting magnesium chloride is a range comprised between 90 and 120° C. ¦ 3. The method as in claim 1, where hydrochloric acid is collected as a solution of about 15 to 32% HCl in water. ¦ 4. A method for the production of potassium sulfate comprising reacting a source of water soluble potassium with a magnesium sulfate-containing substance in presence of an aqueous alcoholic solution, wherein said reacting the source of water soluble potassium with the magnesium sulfate-containing substance in presence of the aqueous alcoholic solution is performed at a temperature in a range comprised between 50 and 65° C. ¦ 5. The method as in claim 4, where the source of potassium is KCl. ¦ 6. The method as in claim 4, where the source of potassium is carnallite. ¦ 7. The method as in claim 4, where the aqueous alcoholic solution comprises a low boiling alcohol. ¦ 8. The method as in claim 4, where the aqueous alcoholic solution comprises one of: methanol, propanol and ethanol. ¦ 9. A system for the production of potassium sulfate, comprising: a first reactor for dissolving a water soluble potassium in water into a first solution;a second reactor for dissolving magnesium sulfate hydrate in water and adding methanol into a second solution;a third reactor, adapted to receive the first and the second solutions, mixed then under stirring and cool them down into a slurry;a filter collecting and filtering the slurry from the third reactor; delivering, after rinsing of the solid part with methanol, chloride-free potassium sulfate, and a combined filtrate and rinsings;a column receiving and distilling the combined filtrate and rinsings, delivering methanol back to the second reactor and to the filter and a concentrated solution of magnesium chloride;a fourth reactor, adapted to receive the concentrated solution of magnesium chloride, which crystallizes upon cooling, and to treat the concentrate with sulfuric acid, delivering hydrochloric acid and a residual mass;a collector, adapted to absorb the hydrochloric acid delivered form from the fourth reactor; anda fifth reactor, adapted to collect and crystallise the residual mass from the fourth reactor, for recycling to the second reactor as magnesium sulfate heptahydrate. | 1. A method for the production of potassium sulfate, comprising reacting a chloride of potassium with a magnesium sulfate in an aqueous alcoholic solution, with recycling of magnesium sulfate and production of hydrochloric acid, wherein the recycling of magnesium is done by a reaction of sulfuric acid on resulting magnesium chloride with corresponding production of magnesium sulfate and hydrochloric acid.
12/673480 | US | P | Precursor for the preparation of a lithium composite transition metal oxide | Provided is a transition metal precursor comprising a composite transition metal compound represented by Formula I, as a transition metal precursor used in the preparation of a lithium-transition metal composite oxide: M(OH1−x)2 (1) wherein M is two or more selected from the group consisting of Ni, Co, Mn, Al, Cu, Fe, Mg, B, Cr and transition metals of period 2 in the Periodic Table of the Elements; and 0<x<0.5. | 1. A transition metal precursor comprising a composite transition metal compound represented by Formula 1, as a transition metal precursor used in the preparation of a lithium-transition metal composite oxide: M(OH1−x)2 (1)wherein:M is two or more selected from the group consisting of Ni, Co, Mn, Al, Cu, Fe, Mg, B, Cr and the transition metals of 2 period in the Periodic Table of the Elements; and0<x<0.5. ¦ 2. The transition metal precursor according to claim 1, wherein an oxidation number of the M in Formula 1 approximates to an oxidation number of a transition metal in the lithium-transition metal composite oxide. ¦ 3. The transition metal precursor according to claim 2, wherein an oxidation number of the M in Formula 1 approximates to +3. ¦ 4. The transition metal precursor according to claim 1, wherein the x in Formula 1 has a value of 0.2≦x<0.5. ¦ 5. The transition metal precursor according to claim 1, wherein the x in Formula 1 has a value of 0.3≦x<0.5. ¦ 6. The transition metal precursor according to claim 1, wherein the M contains one or more transition metals selected from the group consisting of Ni, Co and Mn. ¦ 7. The transition metal precursor according to claim 6, wherein the M contains two transition metals selected from the group consisting of Ni, Co and Mn or all of them. ¦ 8. The transition metal precursor according to claim 1, wherein the composite transition metal compound is a composite transition metal compound represented by Formula 2: NibMncCo1−(b+c+d)M′d(OH1−x)2 (2)wherein:0.3≦b≦0.9;0.1≦c≦0.6;0≦d≦0.1;b+c+d≦1;0<x<0.5; andM′ is selected from the group consisting of Al, Mg, Cr, Ti, Si and any combination thereof. ¦ 9. The transition metal precursor according to claim 1, wherein the composite transition metal compound has a content of 30% by weight or higher, based on the total weight of the transition metal precursor. ¦ 10. The transition metal precursor according to claim 9, wherein the composite transition metal compound has a content of 50% by weight or higher, based on the total weight of the transition metal precursor. ¦ 11. A composite transition metal compound represented by Formula 1: M(OH1−x)2 (1)wherein M and x are as defined in claim 1. ¦ 12. A lithium-transition metal composite oxide prepared by using the transition metal precursor of claim 1. ¦ 13. A lithium secondary battery comprising the lithium-transition metal composite oxide of claim 12 as a cathode active material. | 1. A transition metal precursor comprising a composite transition metal compound represented by Formula 1, as a transition metal precursor used in the preparation of a lithium-transition metal composite oxide: M(OH1−x)2 (1)wherein:M is two or more selected from the group consisting of Ni, Co, Mn, Al, Cu, Fe, Mg, B, Cr and the transition metals of 2 period in the Periodic Table of the Elements; and0<x<0.5.
11/818967 | US | P | Methods and systems for producing energy from carbon dioxide | A method and system for producing a liquid fuel comprising: (a) reacting water with a first metal in a first reaction chamber to obtain hydrogen, heat, and an oxide of the first metal;(b) reacting carbon dioxide with a second metal, which is the same or different from the first metal, in a second reaction chamber, which is the same or different from the first reaction chamber, to obtain carbon monoxide, heat, and oxide of the second metal;(c) regenerating said first and second metals from said first and second oxides. | 1. A method comprising: introducing zinc, water, carbon dioxide, and methane into a reaction chamber, wherein the zinc is liquid,reacting water and carbon dioxide with the zinc in the reaction chamber to obtain hydrogen, carbon monoxide, and zinc oxide; andregenerating zinc from the zinc oxide in the reaction chamber, by allowing the zinc oxide to react with the methane simultaneously with the reacting of water and carbon dioxide with the zinc to obtain hydrogen, carbon monoxide, and zinc oxide,wherein pressure and temperature conditions are selected to carry out the reacting with liquid zinc. ¦ 2. The method of claim 1, wherein the method is carried out at substantially stoichiometric ratios of the water, the carbon dioxide and the methane, so as to avoid an excess of reactants. ¦ 3. The method of claim 2, wherein the water, the carbon dioxide and the methane are introduced through a single inlet. ¦ 4. The method of claim 1, further comprising reacting syngas, comprising the carbon monoxide and the hydrogen, to obtain a fuel. ¦ 5. The method of claim 4, further comprising cooling the syngas by a gas turbine using the syngas as a working fluid. ¦ 6. The method of claim 4, wherein the reacting water and carbon dioxide with zinc in the reaction chamber to obtain hydrogen, carbon monoxide, and zinc oxide is carried out at a water to carbon dioxide ratio of substantially 2:1 to achieve resulting carbon monoxide to hydrogen ratio of substantially 1:2, andthe syngas is reacted to fuel at a pressure of substantially 50 atmospheres and temperature of substantially 200° C. ¦ 7. The method of claim 1, further comprising separating at least a portion of the carbon dioxide from a gas mixture received from at least one of: landfill gas, natural gas, fermentation gaseous products, and introducing the separated carbon dioxide into the reaction chamber. ¦ 8. The method of claim 7, wherein the separating comprises contacting the gas mixture with a solution comprising water and a base to obtain a salt; and heating the salt to release the carbon dioxide. ¦ 9. The method of claim 7, wherein carbon dioxide and the methane are separated from at least one of: landfill gas, natural gas, fermentation gaseous products. ¦ 10. The method of claim 1, wherein the reaction is carried out under a pressure between ambient and 50 atmospheres and a temperature above 800° C. | 1. A method comprising: introducing zinc, water, carbon dioxide, and methane into a reaction chamber, wherein the zinc is liquid,reacting water and carbon dioxide with the zinc in the reaction chamber to obtain hydrogen, carbon monoxide, and zinc oxide; andregenerating zinc from the zinc oxide in the reaction chamber, by allowing the zinc oxide to react with the methane simultaneously with the reacting of water and carbon dioxide with the zinc to obtain hydrogen, carbon monoxide, and zinc oxide,wherein pressure and temperature conditions are selected to carry out the reacting with liquid zinc.
12/819571 | US | P | Foaming agents for thermoplastic resins and method of preparing same | Ultra-fine sodium bicarbonate powder (mean particle size less than 5 microns) is produced by the mixing and reaction under agitation at control temperatures of solutions of ammonium bicarbonate and sodium chloride. Precipitated sodium bicarbonate is separated by filtration as a slurry which is dried to produce ultra-fine sodium bicarbonate. Ultra-fine sodium bicarbonate produced by this method also exhibits a narrow particle size distribution which is advantageous in blowing agents for thermoplastic resins, to produce a foamed resin with small cells of a narrow size distribution. | 1. A method of preparing a foaming agent masterbatch for a thermoplastic resin, comprising: (a) melt-mixing a selected amount of an ultra-fine sodium bicarbonate powder with a thermoplastic resin and selected amounts of suitable functional additives and minerals; and(b) cold-pressing the melt into a solidified foaming agent masterbatch composition, wherein said sodium bicarbonate powder is prepared byproviding an aqueous solution of sodium chloride and an aqueous solution of ammonium bicarbonate;mixing the two aqueous solutions in a stirring vessel and stirring at high speed for a period from 20 to 60 seconds at a reaction temperature below 30° C.;separating precipitated sodium bicarbonate from the stirred mixture; anddrying the sodium bicarbonate to produce an ultra-fine powder having a particle size of less than 5 microns and a standard deviation in particle size less than the mean particle size. ¦ 2. A method according to claim 1, wherein said reaction temperature is below 15° C. ¦ 3. A method according to claim 2, wherein said dry sodium bicarbonate ultra-fine powder exhibits a mean particle size of less than 2 microns with a standard deviation in particle size less than the mean particle size. ¦ 4. A method according to claim 1, wherein said functional additives comprise citric acid. ¦ 5. A method according to claim 4, wherein said thermoplastic resin is low-density polyethylene (LDPE). ¦ 6. A method according to claim 1, wherein the aqueous solution of sodium chloride contains sodium chloride in a concentration from 20 g/l to 40 g/l. ¦ 7. A method according to claim 1, wherein the aqueous solution of ammonium bicarbonate contains ammonium bicarbonate in a concentration from 10 g/l to 20 g/l. ¦ 8. A method according to claim 1, wherein the aqueous solution of sodium chloride is a saturated solution at said reaction temperature. ¦ 9. A method according to claim 1, wherein the aqueous solution of ammonium bicarbonate is a saturated solution at said reaction temperature. | 1. A method of preparing a foaming agent masterbatch for a thermoplastic resin, comprising: (a) melt-mixing a selected amount of an ultra-fine sodium bicarbonate powder with a thermoplastic resin and selected amounts of suitable functional additives and minerals; and(b) cold-pressing the melt into a solidified foaming agent masterbatch composition, wherein said sodium bicarbonate powder is prepared byproviding an aqueous solution of sodium chloride and an aqueous solution of ammonium bicarbonate;mixing the two aqueous solutions in a stirring vessel and stirring at high speed for a period from 20 to 60 seconds at a reaction temperature below 30° C.;separating precipitated sodium bicarbonate from the stirred mixture; anddrying the sodium bicarbonate to produce an ultra-fine powder having a particle size of less than 5 microns and a standard deviation in particle size less than the mean particle size.
12/718098 | US | P | Removal of impurities in the production of crystalline sodium carbonate, bicarbonate, or sulfite | A magnesium treatment for removing water-soluble impurities in a process for making crystalline sodium carbonate, bicarbonate, or sulfite. A waste comprising such impurities is treated with a magnesium compound to form water-insoluble matter which is removed to form a purified solution. The treatment may be performed on a solution which contains the waste and optionally dissolved calcined trona. The purified solution may be used as a feedstock to form crystalline soda ash, and/or used as a reactant to produce crystalline sodium sulfite or bicarbonate via reaction with SO2 or CO2. In preferred embodiments, the waste may comprise a purge or weak liquor, a reclaimed solid, or combinations thereof. The water-soluble impurities may be silicates and/or foam-causing impurities, and the waste may contain sodium bicarbonate, sodium sesquicarbonate, and/or one or more sodium carbonate hydrates, such as decahydrate. | 1. A method for reducing the content in water-soluble impurities originating from a waste which is used before a crystallization step in a manufacturing process that produces a crystalline product comprising sodium carbonate, sodium sulfite, or sodium bicarbonate, the method comprising the following steps: providing a waste comprising water-soluble impurities selected from the group consisting of silicates, organic foam-causing agents, and combinations thereof,performing a magnesium treatment on at least a portion of said waste to form a treated solution, said treatment comprising adding a magnesium compound to the waste in order to form water-insoluble matter with at least a portion of said impurities, wherein when the waste is in solid form, the waste is dissolved in an aqueous medium before or after the magnesium treatment;passing a liquor comprising at least a portion of said treated solution though at least one separation unit to obtain a purified solution; andforming crystals comprising sodium carbonate, sodium sulfite, or sodium bicarbonate by performing at least the following step: passing at least a portion of the purified solution in a reactor and/or a crystallizer under conditions suitable to form said crystals. ¦ 2. A method for reducing the content of water-soluble impurities in a sodium carbonate-containing aqueous solution to produce crystalline soda ash, sodium sulfite, or sodium bicarbonate in a process which uses calcined trona and a waste which contains a reclaimed solid, the method comprising the following steps: providing a waste comprising or consisting of a reclaimed solid comprising water-soluble impurities being selected from the group consisting of silicates, organic foam-causing agents, and combinations thereof, said reclaimed solid further comprising one sodium compound selected from the group consisting of sodium carbonate decahydrate, sodium carbonate monohydrate, sodium carbonate heptahydrate, sodium bicarbonate, sodium sesquicarbonate, and any combinations of two or more thereof;performing a magnesium treatment on at least a portion of said waste to form a treated solution, said treatment comprising adding a magnesium compound to the waste in order to form water-insoluble matter with at least a portion of said impurities, wherein the waste is dissolved in an aqueous medium before or after the magnesium treatment;passing a liquor comprising at least a portion of said treated solution though at least one separation unit to remove insoluble matter in order to obtain a purified solution;performing at least one of the crystallization steps: passing a first crystallizer feed comprising at least a portion of said purified solution through a sodium carbonate monohydrate crystallizer under crystallization promoting conditions to form sodium carbonate monohydrate crystals;passing at least a portion of said purified solution comprising sodium carbonate to a sodium sulfite plant where sodium carbonate is reacted with sulfur dioxide to form a sodium sulfite-containing stream and then passing a second crystallizer feed comprising at least a portion of said sodium sulfite-containing stream through a sodium sulfite crystallizer under crystallization promoting conditions suitable to form sodium sulfite crystals;passing a third crystallizer feed comprising at least a portion of said purified solution and/or at least a portion of a purge liquor comprising sodium carbonate through a sodium bicarbonate crystallizer under crystallization promoting conditions comprising passing carbon dioxide to form sodium bicarbonate crystals, optionally said purge or mother liquor exiting a sodium carbonate monohydrate crystallizer; andrecovering and drying said crystals comprising sodium carbonate or comprising sodium sulfite or comprising sodium bicarbonate to form a final product. ¦ 3. A method for reducing the content of water-soluble impurities in a sodium carbonate-containing aqueous solution to produce crystalline soda ash, sodium sulfite, or sodium bicarbonate in a process which uses calcined trona and a waste which contains a reclaimed solid, the method comprising the following steps: providing a reclaimed solid comprising water-soluble impurities being selected from the group consisting of silicates, organic foam-causing agents, and combinations thereof, said reclaimed solid further comprising one sodium compound selected from the group consisting of sodium carbonate decahydrate, sodium carbonate monohydrate, sodium carbonate heptahydrate, sodium bicarbonate, sodium sesquicarbonate, and any combinations of two or more thereof;providing an unsaturated sodium carbonate-containing solution comprising dissolved reclaimed solid and/or a saturated or near-saturated sodium carbonate-containing solution comprising dissolved reclaimed solid and dissolved calcined trona;performing a magnesium treatment to form a treated solution, said treatment comprising adding a magnesium compound to at least a portion of the unsaturated sodium carbonate-containing solution or to at least a portion of the saturated or near-saturated sodium carbonate-containing solution or to both in order to form water-insoluble matter with at least a portion of said impurities;passing a liquor comprising at least a portion of said treated solution through at least one separation unit to remove insoluble matter and to obtain a purified solution;performing at least one of the crystallization steps: passing a first crystallizer feed comprising at least a portion of said purified solution through a sodium carbonate monohydrate crystallizer under crystallization promoting conditions to form sodium carbonate monohydrate crystals;passing at least a portion of said purified solution comprising sodium carbonate to a sodium sulfite plant where sodium carbonate is reacted with sulfur dioxide to form a sodium sulfite-containing stream and then passing a second crystallizer feed comprising at least a portion of said sodium sulfite-containing stream through a sodium sulfite crystallizer under crystallization promoting conditions suitable to form sodium sulfite crystals;passing a third crystallizer feed comprising at least a portion of said purified solution and/or at least a portion of a purge liquor comprising sodium carbonate through a sodium bicarbonate crystallizer under crystallization promoting conditions comprising passing carbon dioxide to form sodium bicarbonate crystals; andrecovering and drying said crystals comprising sodium carbonate or comprising sodium sulfite or comprising sodium bicarbonate to form a final product. ¦ 4. The method according to claim 1, wherein forming the crystals comprises performing at least one of the following steps: feeding at least a portion of the purified solution to a sodium carbonate monohydrate crystallizer to form crystals comprising sodium carbonate;feeding at least a portion of the purified solution and sulfur dioxide to a sodium sulfite reactor and then to a sodium sulfite crystallizer to form crystals comprising sodium sulfite;passing carbon dioxide and at least a portion of the purified solution and/or at least a portion of a purge liquor exiting a sodium carbonate monohydrate crystallizer to a sodium bicarbonate reactor under conditions effective to form crystals comprising sodium bicarbonate. ¦ 5. The method according to claim 1, wherein the separation step includes passing the liquor through a classifier for recovering a classifier overflow; feeding the classifier overflow to a thickener to remove insoluble matter; and filtering the thickener overflow to provide the purified solution and a weak liquor stream, at least a portion of said weak liquor stream being used to dissolve the waste. ¦ 6. The method according to claim 1, wherein the liquor to be separated comprises dissolved calcined trona, the dissolution of calcined trona taking place in the aqueous medium before or during the magnesium treatment or taking place in at least a portion of the treated solution after the magnesium treatment. ¦ 7. The method according to claim 1, wherein the treatment with the magnesium compound is carried out on an aqueous solution containing at least a portion of said waste, said aqueous solution being unsaturated in sodium carbonate solution and comprising less than 20 percent sodium carbonate. ¦ 8. The method according to claim 1, wherein the treatment with the magnesium compound is carried out on an aqueous solution containing at least a portion of said waste, said aqueous solution being saturated or near-saturated in sodium carbonate solution and comprises 20 percent or more sodium carbonate. ¦ 9. The method according to claim 1, wherein the magnesium compound comprises or consists essentially of one or more water-soluble magnesium salts. ¦ 10. The method according to claim 1, wherein the magnesium compound comprises or consists essentially of magnesium chloride. ¦ 11. The method according to claim 1, wherein the waste is a purge liquor or a reclaimed solid comprising one sodium compound selected from the group consisting of sodium carbonate decahydrate, sodium carbonate monohydrate, sodium bicarbonate, sodium carbonate heptahydrate, sodium sesquicarbonate, and any combinations of two or more thereof, said reclaimed solid being recovered from a tailings pond or a crystallizer, said purge liquor exiting a crystallizer. ¦ 12. The method according to claim 11, wherein the crystals formation comprises feeding at least a portion of the purified solution to a sodium carbonate monohydrate crystallizer to form crystals comprising sodium carbonate and a purge liquor stream, said purge liquor stream being used under crystallization conditions to form a sodium carbonate decahydrate solid contaminated with said water-soluble impurities, a portion of said solid being reclaimed, and wherein the waste comprises or consists of said reclaimed solid. ¦ 13. The method according to claim 11, wherein the waste is a reclaimed solid recovered from a tailings pond or a crystallizer, said reclaimed solid comprising sodium carbonate decahydrate. ¦ 14. The method according to claim 11, wherein the magnesium treatment step comprises at least one of the following treatment steps selected from the group consisting of: adding the magnesium compound to the reclaimed solid either before or after its dissolution;adding the magnesium compound to a dissolver, said dissolver being used to melt or dissolve the reclaimed solid;adding the magnesium compound to a secondary thickener comprising dissolved waste, said secondary thickener being used in the separation step;adding the magnesium compound to a weak liquor stream comprising dissolved reclaimed solid;adding the magnesium compound to a weak liquor tank, said weak liquor tank comprising a weak liquor exiting a secondary thickener used in the separation step;adding the magnesium compound to a leach tank, said leach tank being used to dissolve calcined trona in at least a part of the aqueous medium comprising the dissolved reclaimed solid;adding the magnesium compound to a saturated or near-saturated aqueous solution comprising dissolved reclaimed solid and dissolved calcined trona at any point between the leach tank and a primary thickener used in the separation step;adding the magnesium compound to a classifier used in the separation step or to an overflow exiting the classifier;adding the magnesium compound to a primary thickener used in the separation step or to an overflow exiting the primary thickener;adding the magnesium compound to a centrate liquor withdrawn from a sodium carbonate monohydrate crystallizer and separated from crystals; andany combinations of two or more of these steps,the magnesium compound being the same or different when used in any of these treatment steps. ¦ 15. The method according to claim 1, wherein the treatment with magnesium is effective in achieving at least one of the effects selected from the group consisting of: reducing the content in water-soluble silicates in the treated solution;reducing the fines content in a final product comprising crystalline sodium carbonate;reducing the content in silicon in the crystals comprising sodium sulfite to make a photo-grade sodium sulfite final product;reducing the content in silicates in the crystals comprising sodium bicarbonate;reducing the incidence of scale formation in at least one crystallizer heat exchanger;reducing the content of water-soluble organic foam-causing agents in the treated solution;reducing the incidence of foaming in at least one of a sodium carbonate monohydrate crystallizer and a sodium bicarbonate crystallizer; andany combinations of two or more thereof. ¦ 16. The method according to claim 2, wherein the magnesium compound comprises or consists essentially of magnesium chloride. ¦ 17. The method according to claim 2, wherein the waste is a reclaimed solid comprising sodium carbonate decahydrate, said reclaimed solid being recovered from a tailings pond or a crystallizer. ¦ 18. The method according to claim 2, wherein calcined trona is dissolved in the aqueous medium before the magnesium treatment or in the treated solution after the magnesium treatment. ¦ 19. The method according to claim 3, wherein the magnesium compound comprises or consists essentially of magnesium chloride. ¦ 20. The method according to claim 3, wherein the waste is a reclaimed solid comprising sodium carbonate decahydrate, said reclaimed solid being recovered from a tailings pond or a crystallizer. | 1. A method for reducing the content in water-soluble impurities originating from a waste which is used before a crystallization step in a manufacturing process that produces a crystalline product comprising sodium carbonate, sodium sulfite, or sodium bicarbonate, the method comprising the following steps: providing a waste comprising water-soluble impurities selected from the group consisting of silicates, organic foam-causing agents, and combinations thereof,performing a magnesium treatment on at least a portion of said waste to form a treated solution, said treatment comprising adding a magnesium compound to the waste in order to form water-insoluble matter with at least a portion of said impurities, wherein when the waste is in solid form, the waste is dissolved in an aqueous medium before or after the magnesium treatment;passing a liquor comprising at least a portion of said treated solution though at least one separation unit to obtain a purified solution; andforming crystals comprising sodium carbonate, sodium sulfite, or sodium bicarbonate by performing at least the following step: passing at least a portion of the purified solution in a reactor and/or a crystallizer under conditions suitable to form said crystals.
11/992533 | US | P | Process for the preparation of solar salt having high purity and whiteness | The process of the invention deals with significant improvements in salt purity and whiteness brought about through treatment of brine with alum prior to charging into crystallizers for solar salt production. The improvements realized are partly on account of elimination of suspended impurities like gypsum and clayey matter in the brine, which may otherwise be carried along with the brine in the crystallizer and finally end up in the salt, and partly due to the improved crystal size and morphology that minimizes embedded impurities in the salt. Rain washing of the heaped salt has resulted in a salt with greatly reduced calcium and sulphate impurity levels hitherto not achieved in solar salt production. Alum treatment by the process of the invention requires no additional time or infrastructure and the cost of the treatment works out to <3 U.S. cents per ton of salt. The process can be implemented in any solar salt works. | 1. A process for obtaining salt from brine, the said process comprising the steps of: (i) subjecting brine to solar evaporation to crystallize out carbonate salts and gypsum to obtain concentrated brine,(ii) mixing an alum solution with the above said concentrated brine,(iii) settling of suspended particles under gravity and subsequent clarification of brine in a pre-crystallizer,(iv) feeding the above said clarified brine into a crystallizer and while inhibiting flocs from entering into the crystallizer by maintaining adequate dead volume in the pre-crystallizer and also minimizing re-contamination of the clarified brine with clay/soil, and continuing solar evaporation to crystallize out salt,(v) repeating the steps of (ii) to (iv) to build up a salt layer in the crystallizer,(vi) draining out bittern from the crystallizer followed by charging fresh brine into the crystallizer,(vii) harvesting and washing of salt to obtain salt. ¦ 2. A process as claimed in claim 1, wherein the purity of salt obtained is ≧99.5% (on dry basis). ¦ 3. A process as claimed in claim 1, wherein the salt obtained has specifications as Ca≦0.03%, Mg≦0.06% and SO4≦0.15% and a composition of Ca≦0.005%, Mg≦0.03% and SO4≦0.10% after further natural rain washing. ¦ 4. A process as claimed in claim 1, wherein the Al content of salt obtained is ≦0.3 ppm after the conventional purification process. ¦ 5. A process as claimed in claim 1, wherein the whiteness of the solar salt obtained is in the range of 82-88 with respect to MgO taken as the primary reference with the whiteness index of 99. ¦ 6. A process as claimed in claim 1, wherein optical microscopic evidence shows measurable changes in the morphology of salt crystals, obtained, with lower degree of agglomeration wherein impurities can reside at the interface and larger crystal size as compared to the morphology of salt crystals obtained from concentrated brine without any alum solution treatment. ¦ 7. A process as claimed in claim 1, wherein the brine used in step (i) of claim 1, is natural brine. ¦ 8. A process as claimed in claim 1, wherein the concentrated brine used in step (i) of claim 1, is obtained in solar salt works by the conventional method of solar evaporation in shallow pans. ¦ 9. A process as claimed in claim 1, wherein the concentrated brine used in step (ii) of claim 1 has a density in the range of 20-24° Be′. ¦ 10. A process as claimed in claim 1, wherein the concentrated brine is treated, in step (ii) of claim 1, with an alum solution having alum selected from the group consisting of hydrated aluminum sulphate, ferric alum, non-ferric alum, potash alum and poly aluminum chloride and mixtures of two or more thereof. ¦ 11. A process as claimed in claim 1, wherein the dosage of alum solution given to concentrated brine, in step (ii) of claim 1, is in the concentration range of 10-75 ppm. ¦ 12. A process as claimed in claim 1, wherein the alum is mixed with the brine, in step (ii), in the pre-crystallizer as alum solution. ¦ 13. A process as claimed in claim 1, wherein the alum solution dosage in step (ii) of claim 1, is given to the concentrated brine under ambient conditions. ¦ 14. A process as claimed in claim 1, wherein the suspended particles settle along with the floc under gravity in step (iii) of claim 1 within the normal residence time of the concentrated brine in the precrystallizer. ¦ 15. A process as claimed in claim 1, wherein complete settling of floc along with suspended impurities and clarification of brine in step (iii) of claim 1 is achieved within a time period of 12-96 hours. ¦ 16. A process as claimed in claim 1, wherein the turbidity of brine in step (iii) of claim 1 is reduced from 7-11 NTU to the level of 1-4 NTU. ¦ 17. A process as claimed in claim 1, wherein the clarified brine in step (iii) of claim 1 does not undergo any measurable change in composition or pH after alum solution treatment. ¦ 18. A process as claimed in claim 1, wherein the clarified brine is fed into the crystallizer, in step (iv) of claim 1, maintaining a height of 2-2.5″ of residual brine in the precrystallizer to eliminate the possibility of carry over of flocs to the crystallizer. ¦ 19. A process as claimed in claim 1, wherein a dirt free channel, for the flow of clarified brine from precrystallizer to crystallizer is ensured in step (iv) of claim 1 to minimize the possibility of recontamination of clarified brine with clayey matter. ¦ 20. A process as claimed in claim 1, wherein clarified brine is charged into the crystallizer in step (v) of claim 1 either once up to a depth of 13-15″ or up to a depth of 11″ repeatedly as mentioned in step of claim 1 to build up the salt layer of 3″ thickness. ¦ 21. A process as claimed in claim 1, wherein solar evaporation of clarified brine in step (iv) of claim 1 was carried out till 27° Be″ to produce salt of highest purity. ¦ 22. A process as claimed claim 1, wherein the precrystallizer is used for the treatment of concentrated brine with alum solution repeatedly in step (ii) of claim 1 without affecting the clarity of brine. ¦ 23. A process as claimed in claim 1, wherein the bittern is drained out from the crystallizer in step (vi) of claim 1 on attaining about 27° Be′ density. ¦ 24. A process as claimed in claim 1, wherein the fresh brine charged into the crystallizer for raking the salt in step (vi) of claim 1 is of about 25° Be′ density. ¦ 25. A process as claimed in claim 1, wherein clarification of brine eliminates carryover of precrystallized gypsum and clayey matter into the crystallizer in step (iv) of claim 1 thereby minimizing the physical contamination of salt with gypsum and clay resulting in greatly reduced levels of Ca and SO4 in the solar salt obtained. ¦ 26. A process as claimed in claim 1, wherein the improved clarity of brine minimizes the possibility of impure particles acting as nucleation sites for salt crystals and thereby reduces the possibility of embedded impurities in the solar salt obtained. ¦ 27. A process as claimed in claim 1, wherein the bittern obtained after the harvesting of salt from the clarified brine in step (vii) of claim 1 is utilized to produce bittern based products like low sodium salt, potassium and magnesium chemicals of improved quality and whiteness. ¦ 28. A process as claimed in claim 7, wherein said brine is selected from sea brine, sub soil brine or lake brine. ¦ 29. A process as claimed in claim 10, wherein the concentrated brine is treated, in step (ii) of claim 1, with aluminum sulphate (alum solution). ¦ 30. A process as claimed in claim 15, wherein complete settling of floc along with suspended impurities and clarification of brine in step (iii) of claim 1 is achieved within a time period of 24-48 hours. ¦ 31. A process as claimed in claim 16, wherein the turbidity of brine in step (iii) of claim 1 is reduced from 7 to 11 NTU to the level of 2.5 to 3.5 NTU due to clarification. ¦ 32. A process as claimed in claim 19, wherein said channel is a lined channel. | 1. A process for obtaining salt from brine, the said process comprising the steps of: (i) subjecting brine to solar evaporation to crystallize out carbonate salts and gypsum to obtain concentrated brine,(ii) mixing an alum solution with the above said concentrated brine,(iii) settling of suspended particles under gravity and subsequent clarification of brine in a pre-crystallizer,(iv) feeding the above said clarified brine into a crystallizer and while inhibiting flocs from entering into the crystallizer by maintaining adequate dead volume in the pre-crystallizer and also minimizing re-contamination of the clarified brine with clay/soil, and continuing solar evaporation to crystallize out salt,(v) repeating the steps of (ii) to (iv) to build up a salt layer in the crystallizer,(vi) draining out bittern from the crystallizer followed by charging fresh brine into the crystallizer,(vii) harvesting and washing of salt to obtain salt.
12/623636 | US | P | Process for the formulation of potassium chloride from a carnallite source | A process for formulating high purity potassium chloride from a carnallite source. The process takes advantage of solubility differences and saturation levels in a multiple salt system generated upon dissolution of carnallite. In the system, the sodium chloride is kept in solution and the magnesium chloride present in the system is controlled to be in a concentration range of between 12% and 25% by weight. This avoids co-precipitation of sodium chloride with the potassium chloride during crystallization and therefore prevents the sodium chloride from contaminating the potassium chloride. The result is high grade potassium chloride. | 1. A method of formulating potassium chloride from a source of carnallite, comprising: providing a source of carnallite;dissolving said source of carnallite to result in a solution at least containing sodium chloride, potassium chloride, and magnesium chloride;removing undissolved said sodium chloride;maintaining, absent addition of magnesium chloride, undersaturation of the magnesium chloride concentration existing in the solution in a range between 12% and 25% by weight throughout said method to prevent co-precipitation of any sodium chloride with potassium chloride; andcrystallizing potassium chloride from said solution with a sodium chloride of not greater than 2% by weight, whereby said potassium chloride has a high purity. ¦ 2. The method as set forth in claim 1, wherein said crystallizing of said potassium chloride is performed in a plurality of crystallizers. ¦ 3. The method as set forth in claim 2, wherein said crystallizers are sequential. ¦ 4. The method as set forth in claim 1, further including the step of adding make-up water to said solution to prevent precipitation of sodium chloride during said crystallizing of said potassium chloride. ¦ 5. The method as set forth in claim 1, wherein said source of carnallite is a subterranean source. ¦ 6. The method as set forth in claim 1, further including the step of adding flocculant to dissolved carnallite to flocculate insoluble compounds present therein. ¦ 7. The method as set forth in claim 6, wherein said insoluble compounds are stored. ¦ 8. The method as set forth in claim 1, wherein removed sodium chloride from said solution is deep well injected. ¦ 9. The method as set forth in claim 1, wherein said magnesium chloride is crystallized. ¦ 10. The method as set forth in claim 1, further including the step treating said potassium chloride with an anti-caking agent. | 1. A method of formulating potassium chloride from a source of carnallite, comprising: providing a source of carnallite;dissolving said source of carnallite to result in a solution at least containing sodium chloride, potassium chloride, and magnesium chloride;removing undissolved said sodium chloride;maintaining, absent addition of magnesium chloride, undersaturation of the magnesium chloride concentration existing in the solution in a range between 12% and 25% by weight throughout said method to prevent co-precipitation of any sodium chloride with potassium chloride; andcrystallizing potassium chloride from said solution with a sodium chloride of not greater than 2% by weight, whereby said potassium chloride has a high purity.
12/224031 | US | P | Lithium-metal composite oxides and electrochemical device using the same | The present invention relates to a lithium-containing metal composite oxide comprising paramagnetic and diamagnetic metals, which satisfies any one of the following conditions: (a) the ratio of intensity between a main peak of 0±10 ppm (I0ppm) and a main peak of 240±140 ppm (I240ppm), (I0ppm/I240ppm), is less than 0.117·Z wherein z is the ratio of moles of the diamagnetic metal to moles of lithium; (b) the ratio of line width between the main peak of 0±10 ppm (I0ppm) and the main peak of 240±140 ppm (I240ppm), (W240ppm/W0ppm), is less than 21.45; and (c) both the conditions (a) and (b). The peaks of the lithium-containing metal composite oxide are obtained according to the 7Li—NMR measurement conditions and means disclosed herein. | 1. A lithium-containing metal composite oxide comprising paramagnetic and diamagnetic metals, the composite oxide satisfying any one of the following conditions: (a) the ratio of intensity between a main peak of 0±10 ppm (I0ppm) and a main peak of 240±140 ppm (I240ppm), (I0ppm/I240ppm), is less than 0.117·Z wherein Z is the ratio of moles of the diamagnetic metal to moles of lithium;(b) the ratio of line width between the main peak of 0±10 ppm (I0ppm) and the main peak of 240±140 ppm (I240ppm), (W240ppm/W0ppm), is less than 21.45; and(c) both the conditions (a) and (b), the peaks being obtained according to the following 7Li—NMR measurement conditions and means:[Measurement Conditions]a 300-MHz solid state NMR system; MAS spinning rate: 32 kHz;spectral frequency: 116.6420 MHz;temperature: room temperature (25° C.);chemical shift value standard: 1M LiCl in H2O;pulse sequence: spin echo (90°-τ1-180°-τ2);spectrum width: 500,000 Hz;pulse length: 90° pulse length −2.25 μsec, and 180° pulse length −4.50 μsec;dwell time (τ1): 31.25 μsec; andpulse delay: 2 sec. ¦ 2. The lithium-containing metal composite oxide of claim 1, wherein, in the 7Li—NMR measurement, the ratio of intensity between the main peak of 0±10 ppm (I0ppm) and the main peak of 240±140 ppm (I240ppm) (I0ppm/I240ppm) is less than 0.039. ¦ 3. The lithium-containing metal composite oxide of claim 1, wherein, in the 7Li—NMR measurement, the ratio of intensity between the main peak of 0±10 ppm (I0ppm) and the main peak of 240±140 ppm (I240ppm), (I0ppm/I240ppm), is 0.021 or less. ¦ 4. The lithium-containing metal composite oxide of claim 1, wherein, in the 7Li—NMR measurement, the ratio of line width between the main peak of 0±10 ppm (I0ppm) and the main peak of 240±140 ppm (I240ppm), (W240ppm/W0ppm), is 20.30 or less. ¦ 5. The lithium-containing metal composite oxide of claim 1, wherein the metal components other than lithium are more than two metals. ¦ 6. The lithium-containing metal composite oxide of claim 1, which is represented by the following formula 1 or formula 2: Li1+aA1-xCxO2-bXb(−0.5≦a≦+0.5,0≦b≦+0.1,0≦x≦+0.1); and [Formula 1]Li1+aB2-x-yA′xCyO4-bXb(−0.5≦a≦+0.5,0≦b≦+0.1,0≦x≦+2,0≦y≦0.1), [Formula 2]wherein A is at least two elements selected from among transition metals having a six-coordinate structure;A′ is at least one element selected from among transition metals having a six-coordinate structure;B represents at least two elements selected from among transition metals having a four-coordinate structure;C is at least one element selected from among alkaline earth metals and Group 3B elements; andX is at least one element selected from Groups 5B, 6B and 7B elements. ¦ 7. The lithium-containing metal composite oxide of claim 6, wherein, in the formula 1, A represents more than two metals selected from among Ni, Co and Mn, C is Al or Mg, and X is F, S or N. ¦ 8. The lithium-containing metal composite oxide of claim 6, wherein, in the formula 2, B or A′ is an element selected from among Ni, Co and Mn, C is Al or Mg, and X is F, S or N. ¦ 9. The lithium-containing metal composite oxide of claim 1, which is Lii+aNii-x-yMnxCoyO2 (−0.5<a<0.5, 0<x<1, 0<y<1) or Li1+aNi1-x-y(Al or Mg)xCoyO2 (−0.5≦a<0.5, 0<x<0.1, 0<y<1). ¦ 10. The lithium-containing metal composite oxide of claim 1, which is in the form of granules. ¦ 11. The lithium-containing metal composite oxide of claim 10, wherein the granules have a size of 1-100 μm. ¦ 12. The lithium-containing metal composite oxide of claim 1, which has a tap density higher than 1.8 g/cm3. ¦ 13. The lithium-containing metal composite oxide of claim 1, which is prepared by mixing an aqueous metal precursor solution containing more than two transition metals, with an alkalifying agent and a lithium precursor compound, to precipitate hydroxides of the transition metals other than lithium, mixing the mixture with water under supercritical or subcritical conditions to synthesize a lithium-metal composite oxide, in which lithium ions are inserted into the precipitated transition metal hydroxide particles, and drying, granulating and calcining the synthesized lithium-metal composite oxide. ¦ 14. An electrode comprising the lithium-containing metal composite oxide of claim 1. ¦ 15. An electrochemical device comprising: (a) a cathode comprising the lithium-containing metal composite oxide of claim 1;(b) an anode;(c) an electrolyte; and(d) a separator. ¦ 16. The electrochemical device of claim 15, which is a lithium secondary battery. | 1. A lithium-containing metal composite oxide comprising paramagnetic and diamagnetic metals, the composite oxide satisfying any one of the following conditions: (a) the ratio of intensity between a main peak of 0±10 ppm (I0ppm) and a main peak of 240±140 ppm (I240ppm), (I0ppm/I240ppm), is less than 0.117·Z wherein Z is the ratio of moles of the diamagnetic metal to moles of lithium;(b) the ratio of line width between the main peak of 0±10 ppm (I0ppm) and the main peak of 240±140 ppm (I240ppm), (W240ppm/W0ppm), is less than 21.45; and(c) both the conditions (a) and (b), the peaks being obtained according to the following 7Li—NMR measurement conditions and means:[Measurement Conditions]a 300-MHz solid state NMR system; MAS spinning rate: 32 kHz;spectral frequency: 116.6420 MHz;temperature: room temperature (25° C.);chemical shift value standard: 1M LiCl in H2O;pulse sequence: spin echo (90°-τ1-180°-τ2);spectrum width: 500,000 Hz;pulse length: 90° pulse length −2.25 μsec, and 180° pulse length −4.50 μsec;dwell time (τ1): 31.25 μsec; andpulse delay: 2 sec.
12/820882 | US | P | Processes for preparation of compositions comprising potassium chloride | Provided herein are processes for obtaining sylvinite and/or sylvite from sea water, sea bitterns and/or sea salts. The processes comprise reacting sea water, sea bitterns and/or sea salts with calcium hydroxide and/or calcium oxide. | 1. A process for production of sylvinite and/or sylvite from sea water comprising: a) evaporating the sea water to obtain a mixture, wherein the mixture comprises predominantly kainite and further comprises sodium chloride;b) reacting the mixture with calcium hydroxide and/or calcium oxide in presence of a sylvinite solution or water to obtain a precipitate and an end sylvinite solution, wherein the precipitate comprises Mg(OH)2 and CaSO4.2H2O; andc) recovering sylvinite and/or sylvite from the end sylvinite solution. ¦ 2. A process for production of sylvinite and/or sylvite from sea water comprising: a) evaporating the sea water to obtain a mixture, wherein the mixture comprises predominantly carnallite and further comprises epsomite and sodium chloride;b) reacting the mixture with calcium hydroxide and/or calcium oxide in presence of a sylvinite solution or water to obtain a precipitate and an end sylvinite solution, wherein the precipitate comprises Mg(OH)2 and CaSO4.2H2O; andc) recovering sylvinite and/or sylvite from the end sylvinite solution. ¦ 3. A process for production of sylvite from sea water comprising: a) evaporating the sea water to obtain a mixture, wherein the mixture comprises predominantly kainite and further comprises sodium chloride;b) reacting the mixture with calcium hydroxide and/or calcium oxide in presence of a sylvinite solution or water to obtain a precipitate and an end sylvinite solution, wherein the precipitate comprises Mg(OH)2 and CaSO4.2H2O; andc) recovering sylvite from the end sylvinite solution. ¦ 4. A process for production of sylvite from sea water comprising: a) evaporating the sea water to obtain a mixture, wherein the mixture comprises predominantly carnallite and further comprises epsomite and sodium chloride;b) reacting the mixture with calcium hydroxide and/or calcium oxide in presence of a sylvinite solution or water to obtain a precipitate and an end sylvinite solution, wherein the precipitate comprises Mg(OH)2 and CaSO4.2H2O; andc) recovering sylvite from the end sylvinite solution. ¦ 5. The process of claim 1, wherein the evaporation of sea water in step a) is continued till the sea water comprises between about 3.5% to about 6.7% magnesium by weight to form the mixture. ¦ 6. The process of claim 1, wherein the reaction in step b) is conducted at a temperature of at least about 80° C. ¦ 7. The process of claim 1, wherein the reaction in step b) is conducted at a temperature from about 80° C. up to about 100° C. ¦ 8. The process of claim 1, wherein sylvinite is recovered in step c), and the process further comprises a step of leaching KCl from the sylvinite at an elevated temperature to obtain a leached solution. ¦ 9. The process of claim 8, wherein the leaching step is followed by cooling or evaporation of the leached solution to recover KCl. ¦ 10. The process of claim 1, wherein the end sylvinite solution in step b) is saturated with respect to NaCl and KCl. ¦ 11. The process of claim 1, wherein the reaction of the mixture with calcium hydroxide and/or calcium oxide in step b) is conducted in presence of the sylvinite solution, and the sylvinite solution is saturated with respect to NaCl and under saturated with respect to KCl. ¦ 12. The process of claim 1, wherein the reaction of the mixture with calcium hydroxide and/or calcium oxide in step b) is conducted in presence of the sylvinite solution, and the sylvinite solution is under saturated with respect to both NaCl and KCl. ¦ 13. The process of claim 12, wherein the end sylvinite solution is saturated with respect to both KCl and NaCl. ¦ 14. The process of claim 1, wherein sylvite is recovered in step c), and the sylvite is about 90% to about 99% pure. ¦ 15. The process of claim 1, wherein sylvite is recovered in step c) and the process further comprises adding an anti-caking agent to the sylvite. ¦ 16. The process of claim 15, wherein the anti-caking agent is sodium hexacyanoferrate (II). ¦ 17. The process of claim 1, wherein in step b) the mixture is reacted with calcium hydroxide. ¦ 18. The process of claim 1, wherein in step b) the mixture is reacted with calcium oxide. ¦ 19. The process of claim 2, wherein the evaporation of sea water in step a) is continued till the sea water comprises between about 6.5% to 8.5% magnesium by weight to form the mixture. ¦ 20. The process of claim 2, wherein the reaction in step b) is conducted at a temperature of at least about 80° C. ¦ 21. The process of claim 2, wherein sylvinite is recovered in step c), and the process further comprises a step of leaching KCl from the sylvinite at an elevated temperature to obtain a leached solution. ¦ 22. The process of claim 21, wherein the leaching step is followed by cooling or evaporation of the leached solution to recover KCl. ¦ 23. The process of claim 2, wherein the end sylvinite solution in step b) is saturated with respect to NaCl and KCl. ¦ 24. The process of claim 2, wherein the reaction of the mixture with calcium hydroxide and/or calcium oxide in step b) is conducted in presence of the sylvinite solution, and the sylvinite solution is saturated with respect to NaCl and under saturated with respect to KCl. ¦ 25. The process of claim 2, wherein the reaction of the mixture with calcium hydroxide and/or calcium oxide in step b) is conducted in presence of the sylvinite solution, and the sylvinite solution is under saturated with respect to both NaCl and KCl. ¦ 26. The process of claim 25, wherein the end sylvinite solution is saturated with respect to both KCl and NaCl. ¦ 27. The process of claim 2, wherein sylvite is recovered in step c) and the sylvite is about 90% to about 99% pure. | 1. A process for production of sylvinite and/or sylvite from sea water comprising: a) evaporating the sea water to obtain a mixture, wherein the mixture comprises predominantly kainite and further comprises sodium chloride;b) reacting the mixture with calcium hydroxide and/or calcium oxide in presence of a sylvinite solution or water to obtain a precipitate and an end sylvinite solution, wherein the precipitate comprises Mg(OH)2 and CaSO4.2H2O; andc) recovering sylvinite and/or sylvite from the end sylvinite solution.
11/632707 | US | P | Method for purifying aqueous alkaline solution | A method for purifying an aqueous alkaline solution, which comprises: bringing a fibrous activated carbon into contact with an aqueous alkaline solution to remove a metal component other than alkali metals and alkaline earth metals from the aqueous alkaline solution. | 1. A method for purifying an aqueous alkaline solution, comprising: bringing a fibrous activated carbon into contact with an aqueous alkaline solution to remove a metal component other than alkali metals and alkaline earth metals from the aqueous alkaline solution,wherein the aqueous alkaline solution is an aqueous alkaline solution which comprises at least one hydroxide of at least one metal selected from the group consisting of alkali metals and alkaline earth metals, and further comprises the at least one metal component other than alkali metals and alkaline earth metals,wherein the aqueous alkaline solution is an aqueous sodium hydroxide solution or an aqueous potassium hydroxide solution,wherein the metal component other than alkali metals and alkaline earth metals contained in the aqueous alkaline solution contains at least one metal selected from the group consisting of iron, nickel, molybdenum and copper,wherein a concentration of metal hydroxide comprised in the aqueous alkaline solution is 10 to 55% by weight, and wherein the fibrous activated carbon has an average aspect ratio of 50 or more, a specific surface area of 2000 m2/g or more and a pore volume of 0.75 ml/g or more, andwherein the metal component other than alkali metals and alkaline earth metals contained in the aqueous alkaline solution are reduced to 200 ppb or less. ¦ 2. The method for purifying an aqueous alkaline solution according to claim 1, further comprising: activating a fibrous activated carbon with an acid or a mixture of two or more acids selected from the group consisting of hydrochloric acid, sulfuric acid, nitric acid, and phosphoric acid before bringing the fibrous activated carbon into contact with the aqueous alkaline solution. ¦ 3. The method for purifying an aqueous alkaline solution according to claim 1, further comprising: continuously passing the aqueous alkaline solution through a column containing the fibrous activated carbon thereby to bring the fibrous activated carbon into contact with the aqueous alkaline solution. ¦ 4. The method for purifying an aqueous alkaline solution according to claim 3, wherein the column containing the fibrous activated carbon includes at least one fibrous activated carbon layer and at least one vacant layer free from the fibrous activated carbon, and wherein the at least one vacant layer is arranged upstream from, downstream from, and/or inside the at least one fibrous activated carbon layer. ¦ 5. The method for purifying an aqueous alkaline solution according to claim 3, wherein two or more columns which contain the fibrous activated carbon and are connected to each other are used. ¦ 6. The method for purifying an aqueous alkaline solution according to claim 1, further comprising: washing the fibrous activated carbon, which is a spent fibrous activated carbon used for a purification of the aqueous alkaline solution, with pure water;bringing the washed fibrous activated carbon into contact with an acid or a mixture of two or more acids selected from the group consisting of hydrochloric acid, nitric acid, sulfuric acid, and phosphoric acid for activation to obtain a recycled fibrous activated carbon; andusing the fibrous activated carbon again for purification of an aqueous alkaline solution. ¦ 7. The method for purifying an aqueous alkaline solution according to claim 1, wherein the metal component other than alkali metals and alkaline earth metals contained in the aqueous alkaline solution is reduced to 10.16 ppb or less. ¦ 8. The method for purifying an aqueous alkaline solution according to claim 1, wherein the metal component other than alkali metals and alkaline earth metals contained in the aqueous alkaline solution, comprises nickel, andthe nickel contained in the aqueous alkaline solution is reduced to 10 ppb or less. | 1. A method for purifying an aqueous alkaline solution, comprising: bringing a fibrous activated carbon into contact with an aqueous alkaline solution to remove a metal component other than alkali metals and alkaline earth metals from the aqueous alkaline solution,wherein the aqueous alkaline solution is an aqueous alkaline solution which comprises at least one hydroxide of at least one metal selected from the group consisting of alkali metals and alkaline earth metals, and further comprises the at least one metal component other than alkali metals and alkaline earth metals,wherein the aqueous alkaline solution is an aqueous sodium hydroxide solution or an aqueous potassium hydroxide solution,wherein the metal component other than alkali metals and alkaline earth metals contained in the aqueous alkaline solution contains at least one metal selected from the group consisting of iron, nickel, molybdenum and copper,wherein a concentration of metal hydroxide comprised in the aqueous alkaline solution is 10 to 55% by weight, and wherein the fibrous activated carbon has an average aspect ratio of 50 or more, a specific surface area of 2000 m2/g or more and a pore volume of 0.75 ml/g or more, andwherein the metal component other than alkali metals and alkaline earth metals contained in the aqueous alkaline solution are reduced to 200 ppb or less.
12/151398 | US | P | Continuous process for purification of brine | A continuous process for purification of brine contaminated with alkaline earth metals. The process comprises combining the brine with an aqueous solution containing at least one of an alkali metal hydroxide and an alkali metal carbonate with efficient mixing by a micro-mixing device. | 1. A process for purification of brine contaminated with alkaline earth metals, comprising: (a) mixing the contaminated brine with an aqueous solution comprising at least one alkali metal hydroxide and at least one alkali metal carbonate to form a mixture having a pH of at least 10 in an inline high-intensity mixer having a gap of diameter no larger than 1 mm formed by two surfaces of the mixer;(b) continuously flowing the mixture through the gap to produce purified brine and a precipitate; and(c) separating the purified brine and the precipitate. ¦ 2. The process of claim 1, wherein the inline high-intensity mixer is a rotor-stator mixer. ¦ 3. The process of claim 1, wherein a total number of equivalents of hydroxide in the aqueous solution added to the contaminated brine is from 0.95 to 2 times a total number of equivalents of alkaline earth metal salts in the contaminated brine, anda total number of equivalents of carbonate is from 0.95 to 1.2 times a total number of equivalents of alkaline earth metal salts in the contaminated brine. ¦ 4. The process of claim 1, wherein a temperature of the brine mixture passed through the gap in the in-line mixer is from 35° C. to 65° C. ¦ 5. The process of claim 1, wherein the gap is at least 250 microns. ¦ 6. The process of claim 1, wherein the separation of the purified brine and the precipitate comprises settling. ¦ 7. The process of claim 6, further comprising: filtering the precipitate from the purified brine;wherein a time of the settling is from 0.5 to 48 hours prior to filtration. ¦ 8. The process of claim 3, wherein the total number of equivalents of hydroxide in the aqueous solution is from 1 to 1.8 and a total number of equivalents of carbonate is from 0.98 to 1.15. ¦ 9. The process of claim 2 wherein a rotation rate of a rotor in the rotor-stator mixer is from 750 rpm to 6000 rpm. ¦ 10. A chlor-alkali or electrolysis process, comprising: purifying the brine according to the process of claim 1 in a recycle loop. ¦ 11. The process of claim 1, wherein the separation comprises centrifugation. ¦ 12. The process of claim 1, wherein the alkali metal hydroxide is sodium hydroxide. ¦ 13. The process of claim 1, wherein the alkali metal carbonate is sodium carbonate. ¦ 14. The process of claim 2, wherein the rotor-stator mixer comprises an annular space around a rotating shaft in a stator. ¦ 15. The process of claim 14, wherein a linear speed between a moving surface and a stationary surface is from 0.2 to 50 m/s. ¦ 16. The process according to claim 1, further comprising: subjecting the mixer to ultrasonic vibration. | 1. A process for purification of brine contaminated with alkaline earth metals, comprising: (a) mixing the contaminated brine with an aqueous solution comprising at least one alkali metal hydroxide and at least one alkali metal carbonate to form a mixture having a pH of at least 10 in an inline high-intensity mixer having a gap of diameter no larger than 1 mm formed by two surfaces of the mixer;(b) continuously flowing the mixture through the gap to produce purified brine and a precipitate; and(c) separating the purified brine and the precipitate.
12/517622 | US | P | Alkali metal iodide salt solution and method for producing the same | A method for producing an alkali metal iodide salt solution including combusting a liquid for combustion so as to combust a combustible component of the liquid for combustion; and subsequently cooling a resultant gas containing a decomposition product. The method comprises the steps of (a) providing a liquid containing (i) an alkali metal iodide salt, (ii) an inorganic-salt-forming substance capable of forming, at combustion, an inorganic salt containing an alkali metal and (iii) an organic compound; (b) adding to the liquid a precipitation solvent capable of depositing the inorganic-salt-forming substance; (c) removing from the liquid the inorganic-salt-forming substance precipitated in the step (b) so as to obtain the liquid for combustion; and (d) combusting the liquid for combustion and subsequently cooling the resultant gas containing a decomposition product. Accordingly, there can be achieved a method for producing a highly pure alkali metal iodide salt solution from a liquid containing an iodine compound. | 1. A method for producing an alkali metal iodide salt solution including combusting a liquid for combustion so as to combust a combustible component of the liquid for combustion; and subsequently cooling a resultant gas containing a decomposition product, comprising: (a) providing a liquid containing (i) an alkali metal iodide salt, (ii) an inorganic-salt-forming substance capable of forming, at combustion, an inorganic salt containing an alkali metal and (iii) an organic compound;(b) adding to the liquid a deposition solvent to deposit the inorganic-salt-forming substance;(c) removing from the liquid the inorganic-salt-forming substance deposited in the step (b) so as to obtain the liquid for combustion;(d) combusting the liquid for combustion to form a resultant gas containing a decomposition product and subsequently cooling the resultant gas containing the decomposition product to produce the alkali metal iodide salt solution; andwherein the organic compound (iii) comprises an organic solvent, and the method further comprises distilling off the organic solvent in the liquid before or after the step (b). ¦ 2. The method for producing as set forth in claim 1, wherein: the deposition solvent is water. ¦ 3. The method for producing as set forth in claim 1, further comprising: distilling off the solvent in the liquid before the step (b),wherein:the deposition solvent is water at a temperature not lower than 50° C. but not higher than 100° C. ¦ 4. The method for producing as set forth in claim 1, wherein: the inorganic salt containing an alkali metal contains at least one selected from a phosphorus element, a boron element, and a silicon element. | 1. A method for producing an alkali metal iodide salt solution including combusting a liquid for combustion so as to combust a combustible component of the liquid for combustion; and subsequently cooling a resultant gas containing a decomposition product, comprising: (a) providing a liquid containing (i) an alkali metal iodide salt, (ii) an inorganic-salt-forming substance capable of forming, at combustion, an inorganic salt containing an alkali metal and (iii) an organic compound;(b) adding to the liquid a deposition solvent to deposit the inorganic-salt-forming substance;(c) removing from the liquid the inorganic-salt-forming substance deposited in the step (b) so as to obtain the liquid for combustion;(d) combusting the liquid for combustion to form a resultant gas containing a decomposition product and subsequently cooling the resultant gas containing the decomposition product to produce the alkali metal iodide salt solution; andwherein the organic compound (iii) comprises an organic solvent, and the method further comprises distilling off the organic solvent in the liquid before or after the step (b).
12/682214 | US | P | Lithium argyrodite | The invention relates to lithium argyrodite of the general formula (I): Li+(12-n-x)Bn+X2−6-xY−x (I), where Bn+ is selected from the group consisting of P, As, Ge, Ga, Sb, Si, Sn, Al, In, Ti, V, Nb, and Ta; X2− is selected from the group consisting of S, Se, and Te; Y− is selected from the group consisting of Cl, Br, I, F, CN, OCN, SCN, and N3; 0≦x≦2, and a method for the production thereof, and the use thereof as a lithium-ion electrolyte in primary and secondary electrochemical energy storage. | 1. A lithium argyrodite of the general formula (I): Li+(12-n-x)Bn+X2−6-xY−x (I)in which Bn+ is selected from the group consisting of P, As, Ge, Ga, Sb, Si, Sn, Al, In, Ti, V, Nb, and Ta,X2− is selected from the group consisting of S, Se, and Te,Y− is selected from the group consisting of Cl, Br, I, F, CN, OCN, SCN, and N3, and in which 0≦x≦2. ¦ 2. The lithium argyrodite as claimed in claim 1, characterized in that the component Bn+ is selected from the group consisting of P, As, and Ga. ¦ 3. The lithium argyrodite as claimed in claim 1, characterized in that the component X2− is selected from the group consisting of S and Se. ¦ 4. The lithium argyrodite as claimed in claim 1, characterized in that the component Y− is selected from the group consisting of Cl, Br, and I. ¦ 5. The lithium argyrodite as claimed in claim 1, characterized in that it is a compound of the general formula (II): Li6PS5Z (II)in which the constituent Z is a monovalent anion selected from the group consisting of the halides and pseudohalides. ¦ 6. The lithium argyrodite as claimed in claim 5, characterized in that the component Z is selected from the group consisting of Cl, Br, and I. ¦ 7. The lithium argyrodite as claimed in claim 1, characterized in that it is a compound of the general formula (III): Li6B5+S5-aX2−aY− (III)in which B5+ is selected from the group consisting of P, As, and Sb,X2− is selected from the group consisting of Se and Te,Y− is selected from the group consisting of Cl, Br, I, F, CN, OCN, SCN, N3, and in which 0≦a≦2. ¦ 8. The lithium argyrodite as claimed in claim 1, characterized in that it is a compound of the general formula (IV): Li7B5+S6-aX2−a (IV)in which B5+ is selected from the group consisting of P, As, and Sb,X2− is selected from the group consisting of Se and Te, and in which 0≦a≦2. ¦ 9. A process for the preparation of a lithium argyrodite of the general formula (I), characterized by the steps: mixing of the stoichiometric amounts of the starting substances under an inert gas atmosphere,pressing of the resulting powder mixture to give pellets, andheating of the pellets to temperatures from 400° C. to 700° C. for a duration of from 3 days to 10 days. ¦ 10. The process for the preparation of a lithium argyrodite as claimed in claim 9, characterized in that temperatures of from 500° C. to 600° C. are established. ¦ 11. The process for the preparation of a lithium argyrodite as claimed in claim 9, characterized in that the heating is carried out for a duration of from 4 days to 8 days. ¦ 12. Primary and secondary electrochemical energy stores comprising a lithium ion electrolyte, wherein the lithium ion electrolyte is the lithium argyrodite as claimed in claim 1. ¦ 13. The lithium argyrodite as claimed in claim 2, characterized in that the component X2− is selected from the group consisting of S and Se. ¦ 14. The lithium argyrodite as claimed in claim 2, characterized in that the component Y− is selected from the group consisting of Cl, Br, and I. ¦ 15. The lithium argyrodite as claimed in claim 3, characterized in that the component Y− is selected from the group consisting of Cl, Br, and I. ¦ 16. The lithium argyrodite as claimed in claim 13, characterized in that the component Y− is selected from the group consisting of Cl, Br, and I. ¦ 17. The lithium argyrodite as claimed in claim 2, characterized in that it is a compound of the general formula (II): Li6PS5Z (II)in which the constituent Z is a monovalent anion selected from the group consisting of the halides and pseudohalides. ¦ 18. The lithium argyrodite as claimed in claim 3, characterized in that it is a compound of the general formula (II): Li6PS5Z (II)in which the constituent Z is a monovalent anion selected from the group consisting of the halides and pseudohalides. ¦ 19. The lithium argyrodite as claimed in claim 4, characterized in that it is a compound of the general formula (II): Li6PS5Z (II)in which the constituent Z is a monovalent anion selected from the group consisting of the halides and pseudohalides. ¦ 20. The lithium argyrodite as claimed in claim 14, characterized in that it is a compound of the general formula (II): Li6PS5Z (II)in which the constituent Z is a monovalent anion selected from the group consisting of the halides and pseudohalides. | 1. A lithium argyrodite of the general formula (I): Li+(12-n-x)Bn+X2−6-xY−x (I)in which Bn+ is selected from the group consisting of P, As, Ge, Ga, Sb, Si, Sn, Al, In, Ti, V, Nb, and Ta,X2− is selected from the group consisting of S, Se, and Te,Y− is selected from the group consisting of Cl, Br, I, F, CN, OCN, SCN, and N3, and in which 0≦x≦2.
11/884189 | US | P | Process to prepare salt | The present invention relates to a process to prepare salt comprising the following steps: (i) preparing an aqueous salt solution containing at least 100 g/l of sodium chloride and at least 0.01 ppm of polyvalent cations by dissolving a sodium chloride source in industrial water, (ii) adding an effective amount of at least one positive retention enhancing component to the aqueous salt solution, (iii) subsequently subjecting the solution to a nanofiltration step, thereby separating the solution into a retentate which is enriched for the polyvalent cations and a permeate which is the purified aqueous salt solution, and (iv) concentrating the permeate to produce salt. | 1. A process to prepare salt comprising the following steps: (i) preparing an aqueous salt solution containing at least 100 g/l of sodium chloride and at least 0.01 ppm of polyvalent cations by dissolving a sodium chloride source containing more than 25% by weight sodium chloride in industrial water,(ii) adding an effective amount of at least one positive retention enhancing component to the aqueous salt solution,(iii) subsequently subjecting the solution to a nanofiltration step, thereby separating the solution into a retentate which is enriched for the polyvalent cations and a permeate which is the purified aqueous salt solution, and(iv) concentrating the permeate to produce salt. ¦ 2. The process according to claim 1 further comprising adjusting the concentration of sodium chloride to be at least 100 g/l in a step subsequent to or simultaneous with step (ii) of adding the positive retention enhancing component to the aqueous solution and before nanofiltration step (iii). ¦ 3. The process according to claim 1 wherein at least part of the retentate is recycled for use in dissolution step (i). ¦ 4. The process according to claim 1 wherein the aqueous solution comprises at least 300 g/l of sodium chloride. ¦ 5. The process according to claim 1 wherein the at least one positive retention enhancing component is selected from the group consisting of polycarboxylic acids; polyacrylates; polymaleic acids; oligopeptides; polypeptides; polymers bearing two or more ester groups or carboxyalkyl groups; sugars; ferrocyanide salts; quaternary ammonium salts; cyclodextrines; urea; polymers bearing amino groups; polymers bearing one or more alcohol groups; polymers bearing quaternary ammonium groups; polymers comprising nitrogen-containing aliphatic rings; sodium salts of polymers bearing anionic groups; chloride salts of polymers bearing cationic groups; surfactants from a natural source; lactic acid; phospholipids; a suspension of yeast cells; a suspension of algae; maleic anhydride homopolymer; amylase; protease; sodium citrate; citric acid; nonanoyloxybenzene sulphonate; polyepoxysuccinic acid; polyacrylamide; sodium ethylenediamine tetraacetate; ethylenediamine tetramethylene phosphonic acid; sulphonated polyoxyethylene ethers; fatty acids; orange juice; apple juice; and Fe(II) or Fe(III) iron complexes with one of the above-mentioned compounds. ¦ 6. The process according to claim 5 wherein polymers bearing two or more ester groups or carboxyalkyl groups also bear a member of the group consisting of phosphate groups, phosphonate groups, phosphino groups, sulphate groups, sulphonate groups and combinations thereof; the sugars are selected from the group consisting of functionalized monosaccharides, unfunctionalized monosaccharides, functionalized disaccharides, unfunctionalized disaccharides, functionalized polysaccharides and unfunctionalized polysaccharides; and the natural source is disproportionated rosin acid soap. ¦ 7. The process according to claim 1 wherein the at least one positive retention enhancing component is selected from the group consisting of (poly)carboxylic acids, phosphinocarboxylic acids, polyacrylic acids, polymaleic acids, glucose, sucrose, saccharose, and sodium gluconate. ¦ 8. The process according to claim 1 wherein the at least one positive retention enhancing component is added in an amount of at least 15 ppm. ¦ 9. The process according to claim 1 wherein the at least one positive retention enhancing component is added in an amount of less than 5,000 ppm. ¦ 10. The process according to claim 1 wherein the polyvalent ions comprise calcium, magnesium, strontium, iron, barium, and/or aluminium. ¦ 11. The process according to claim 10 wherein the amount of either calcium or magnesium in the aqueous solution is less than 2,000 ppm. ¦ 12. The process according to claim 10 wherein the amount of either calcium or magnesium in the aqueous solution is less than 1,400 ppm. ¦ 13. The process according to claim 1 wherein the amount of sulphate anions in the aqueous salt solution is less than 75,000 ppm. ¦ 14. The process according to claim 1 wherein the sodium chloride source is a natural salt source containing more than 75% by weight of NaCl. ¦ 15. The process according to claim 1 wherein the aqueous solution is a saturated sodium chloride solution. ¦ 16. The process according to claim 1 wherein the at least one positive retention enhancing component is added in an amount of at least 50 ppm. ¦ 17. The process according to claim 16 wherein the at least one positive retention enhancing component is added in an amount of less than 350 ppm. ¦ 18. The process according to claim 1 wherein the at least one positive retention enhancing component is added in an amount of less than 350 ppm. ¦ 19. The process according to claim 1 wherein the amount of sulphate anions in the aqueous salt solution is less than 8,000 ppm. ¦ 20. The process according to claim 1 wherein the sodium chloride source is a natural salt source containing more than 90% by weight of NaCl. | 1. A process to prepare salt comprising the following steps: (i) preparing an aqueous salt solution containing at least 100 g/l of sodium chloride and at least 0.01 ppm of polyvalent cations by dissolving a sodium chloride source containing more than 25% by weight sodium chloride in industrial water,(ii) adding an effective amount of at least one positive retention enhancing component to the aqueous salt solution,(iii) subsequently subjecting the solution to a nanofiltration step, thereby separating the solution into a retentate which is enriched for the polyvalent cations and a permeate which is the purified aqueous salt solution, and(iv) concentrating the permeate to produce salt.
11/884564 | US | P | Process to prepare chlorine-containing compounds | The present invention relates to process to prepare a chlorine-containing compound using an aqueous salt solution containing at least 100 g/l of sodium chloride and a contaminating amount of polyvalent cations comprising the steps of (i) preparing an aqueous salt solution containing at least 100 g/l of sodium chloride and at least 0.01 ppm of polyvalent cations by dissolving a sodium chloride source in water, (ii) adding an effective amount of at least one positive retention enhancing component to the aqueous solution, (iii) subsequently subjecting the solution to a nanofiltration step, thereby separating the solution into a retentate which is enriched for polyvalent cations and a permeate which is the purified aqueous salt solution, (iv) reacting the chloride anions in the permeate to a chlorine-containing compound by an electrolysis step, and (v) recycling at least part of the retentate to dissolution step (i). | 1. A process to prepare chlorine or sodium chlorate using an aqueous salt solution containing at least 100 g/l of sodium chloride and a contaminating amount of polyvalent cations comprising the steps of (i) preparing an aqueous salt solution containing at least 100 g/l of sodium chloride and at least 0.01 ppm of polyvalent cations by dissolving a sodium chloride source containing more than 25% by weight sodium chloride in water,(ii) adding an effective amount of at least one positive retention enhancing component to the aqueous solution,(iii) subsequently subjecting the solution to a nanofiltration step—using a nanofiltration membrane having a molecular weight cut-off of between 100 Da and 10,000 Dalton, thereby separating the solution into a retentate which is enriched for polyvalent cations and a permeate which is the purified aqueous salt solution,(iv) reacting the chloride anions in the permeate to chlorine or sodium chlorate by an electrolysis step, and(v) recycling at least part of the retentate to dissolution step (i). ¦ 2. The process according to claim 1 further comprising adjusting the concentration of sodium chloride to be at least 100 g/l in a step subsequent to or simultaneous with step (ii) of adding the positive retention enhancing component to the aqueous solution and before nanofiltration step (iii). ¦ 3. The process according to claim 1 wherein the aqueous solution comprises at least 300 g/l of sodium chloride. ¦ 4. The process according to claim 1 wherein the at least one positive retention enhancing component is selected from the group consisting of polycarboxylic acids; polyacrylates; polymaleic acids; oligopeptides; polypeptides; polymers bearing two or more ester groups or carboxyalkyl groups; sugars; ferrocyanide salts; quaternary ammonium salts; cyclodextrines; urea; polymers bearing amino groups; polymers bearing one or more alcohol groups; polymers bearing quaternary ammonium groups; polymers comprising nitrogen-containing aliphatic rings; sodium salts of polymers bearing anionic groups; chloride salts of polymers bearing cationic groups; surfactants from a natural source; lactic acid; phospholipids; a suspension of yeast cells; a suspension of algae; maleic anhydride homopolymer; amylase; protease; sodium citrate; citric acid; nonanoyloxybenzene sulphonate; polyepoxysuccinic acid; polyacrylamide; sodium ethylenediamine tetraacetate; ethylenediamine tetramethylene phosphonic acid; sulphonated polyoxyethylene ethers; fatty acids; orange juice; apple juice; and Fe(II) or Fe(III) iron complexes with one of the above-mentioned compounds. ¦ 5. The process according to claim 4 wherein the polymers bearing two or more ester groups or carboxyalkyl groups also bear a member of the group consisting of phosphate groups, phosphonate groups, phosphino groups, sulphate groups, sulphonate groups and combinations thereof; the sugars are selected from the group consisting of functionalized monosaccharides, unfunctionalized monosaccharides, functionalized disaccharides, unfunctionalized disaccharides, functionalized polysaccharides and unfunctionalized polysaccharides; and the natural source is disproportionated rosin acid soap. ¦ 6. The process according to claim 1 wherein the positive retention enhancing component is selected from the group consisting of (poly)carboxylic acids, phosphinocarboxylic acids, polyacrylic acids, polymaleic acids, glucose, sucrose, saccharose, and sodium gluconate. ¦ 7. The process according to claim 1 wherein the at least one positive retention enhancing component is added in an amount of at least 15 ppm. ¦ 8. The process according to claim 1 wherein the at least one positive retention enhancing component is added in an amount of less than 5,000 ppm. ¦ 9. The process according to claim 1 wherein the polyvalent ions comprise calcium, magnesium, strontium, iron, barium, and/or aluminium. ¦ 10. The process according to claim 9 wherein either calcium or magnesium is present in the aqueous solution in an amount of less than 2,000 ppm. ¦ 11. The process according to claim 9 wherein either calcium or magnesium is present in the aqueous solution in an amount of less than 1,400 ppm. ¦ 12. The process according to claim 1 wherein sulphate anions are present in the aqueous salt solution in an amount of less than 75,000 ppm. ¦ 13. The process according to claim 1 wherein the sodium chloride source is a natural salt source containing more than 75% by weight of NaCl. ¦ 14. The process according to claim 1 wherein the aqueous solution is a saturated sodium chloride solution. ¦ 15. The process according to claim 1 wherein the at least one positive retention enhancing component is added in an amount of at least 50 ppm. ¦ 16. The process according to claim 15 wherein the at least one positive retention enhancing component is added in an amount of less than 350 ppm. ¦ 17. The process according to claim 1 wherein the at least one positive retention enhancing component is added in an amount of less than 350 ppm. ¦ 18. The process according to claim 1 wherein sulphate anions are present in the aqueous salt solution in an amount of less than 8,000 ppm. ¦ 19. The process according to claim 1 wherein the sodium chloride source is a natural salt source containing more than 90% by weight of NaCl. ¦ 20. The process according to claim 1 wherein the polyvalent cations are calcium. | 1. A process to prepare chlorine or sodium chlorate using an aqueous salt solution containing at least 100 g/l of sodium chloride and a contaminating amount of polyvalent cations comprising the steps of (i) preparing an aqueous salt solution containing at least 100 g/l of sodium chloride and at least 0.01 ppm of polyvalent cations by dissolving a sodium chloride source containing more than 25% by weight sodium chloride in water,(ii) adding an effective amount of at least one positive retention enhancing component to the aqueous solution,(iii) subsequently subjecting the solution to a nanofiltration step—using a nanofiltration membrane having a molecular weight cut-off of between 100 Da and 10,000 Dalton, thereby separating the solution into a retentate which is enriched for polyvalent cations and a permeate which is the purified aqueous salt solution,(iv) reacting the chloride anions in the permeate to chlorine or sodium chlorate by an electrolysis step, and(v) recycling at least part of the retentate to dissolution step (i).
12/240762 | US | P | Process for the preparation of common salt of high purity from brines in solar salt pans | The process of the invention is an improvement over the existing process of producing salt of high purity from alum-treated brine disclosed recently in the prior art. More particularly, the invention rectifies the ratio of Ca2+ to Mg2+ from a value <1 to a value in the range of 2-3 desired by chlor-alkali and soda ash industries. The improved process involves the adjustment of pH of clarified brine with aqueous HCl so as to carry out salt crystallization at a pH of 6.5 instead of at the natural pH of 7. The pH adjustment reduces the Mg2+ impurity in salt while slightly raising the Ca2+ impurity in the salt and thereby achieving the desired ratio. | 1. A process for preparing industrial grade solar salt from brines in the field having >99% absolute purity and Ca2+ to Mg2+ ratio in the range of 3:1 to 1:1 after heap washing, the said process comprising the steps of: (a) subjecting the brine to solar evaporation to crystallize carbonate salt and gypsum and to obtain a concentrated brine;(b) feeding the concentrated brine as obtained in step (a) into pre-crystallizer and dosing alum into the concentrated brine fed into the pre-crystallizer to form suspended particles;(c) settling of the suspended particles formed in step (b) under gravity with concomitant clarification of concentrated brine in the pre-crystallizer to obtain clarified brine;(d) feeding the said clarified brine into a crystallizer by gradient flow through brine channels;(e) treating the clarified brine fed into the crystallizer in step (d) with an acid to lower the pH in the range of 5.5-6.9;(f) continuing solar evaporation of treated clarified brine of step (e) in the crystallizer to crystallize salt;(g) draining bittern from the crystallizer; and(h) harvesting and heap washing of the salt crystallized in step (f) followed by drying in the sun. ¦ 2. A process as claimed in claim 1 wherein the brine in step (a) is sea or subsoil brine. ¦ 3. A process as claimed in claim 1 wherein the concentrated brine obtained in step (a) has a density in the range of 23.5-24.5 0Be′. ¦ 4. A process as claimed in step (b) of claim 1 wherein the alum is prepared as an 8-12% (w/v) solution in dilute brine and dosed up to a concentration in the range of 25-75 ppm. ¦ 5. A process as claimed in steps (b) and (c) of claim 1 wherein the turbidity of the clarified brine thus obtained in step (c) after alum treatment in step (b) is reduced to 2.0-2.5 NTU. ¦ 6. A process as claimed in claim 1 wherein the treated clarified brine of step (e) yields salt with >99% absolute purity and not having Ca2+ to Mg2+ ratio <1. ¦ 7. A process as claimed in step (e) of claim 1 wherein reduction of the pH of the clarified brine reduces the formation and co-precipitation of magnesium oxychloride with salt. ¦ 8. A process as claimed in claim 1 wherein progressive reduction of pH below 6.8 increases progressively the Ca2+ to Mg2+ ratio. ¦ 9. A process as claimed in claim 1 wherein the pH of the clarified brine after acid treatment is in the range of 6.8-6.0. ¦ 10. A process as claimed in claim 1 wherein the acid treatment is given to the clarified brine under ambient conditions. ¦ 11. A process as claimed in claim 1 wherein the acid is a mineral acid or an organic acid. ¦ 12. A process as claimed in claim 1 wherein the acid is concentrated hydrochloric acid. ¦ 13. A process as claimed in claim 12 wherein 0.1 N hydrochloric acid is used in the ratio of 100 to 1000 parts by volume of acid for 100,000 parts by volume of clarified brine. ¦ 14. A process as claimed in claim 1 wherein the salt harvested in step (h) is made into heaps and washed with brine or water having acidic pH in the range of 5.5-6.9 to eliminate adhering impurities while ensuring minimum precipitation of magnesium oxychloride and further washed with untreated brine or water. ¦ 15. A process as claimed in claim 1 wherein the absolute purity of salt is in the range of 99.4-99.8% NaCl (w/w) on dry basis and the impurity levels of Ca+2 and Mg+2 in the salt obtained are 0.05±0.01% (w/w) and 0.03±0.01% (w/w), respectively. ¦ 16. A process as claimed in claim 1 wherein the pH of the clarified brine after acid treatment is in the range of 6.5-6.3 to achieve the ratio of Ca2+ to Mg2+. | 1. A process for preparing industrial grade solar salt from brines in the field having >99% absolute purity and Ca2+ to Mg2+ ratio in the range of 3:1 to 1:1 after heap washing, the said process comprising the steps of: (a) subjecting the brine to solar evaporation to crystallize carbonate salt and gypsum and to obtain a concentrated brine;(b) feeding the concentrated brine as obtained in step (a) into pre-crystallizer and dosing alum into the concentrated brine fed into the pre-crystallizer to form suspended particles;(c) settling of the suspended particles formed in step (b) under gravity with concomitant clarification of concentrated brine in the pre-crystallizer to obtain clarified brine;(d) feeding the said clarified brine into a crystallizer by gradient flow through brine channels;(e) treating the clarified brine fed into the crystallizer in step (d) with an acid to lower the pH in the range of 5.5-6.9;(f) continuing solar evaporation of treated clarified brine of step (e) in the crystallizer to crystallize salt;(g) draining bittern from the crystallizer; and(h) harvesting and heap washing of the salt crystallized in step (f) followed by drying in the sun.
12/258886 | US | P | Carbon sequestration and production of hydrogen and hydride | This invention describes a complete sequestration of carbon (CO2 and CO) from coal burning plants. In this process, hydrogen can be generated which in turn permits the reduction in the cost of hydride synthesis. The hydrides store hydrogen for on-board application for automobiles and fuel cells. Hydrogen generation and synthesis of hydrides is accomplished by using an integrated approach in which coal is used as a fuel and carbon is sequestered in the process. The CO and or CO2 produced in coal burning power plants and the heat is used when available for producing hydrogen and hydrides. Carbon is used both as a reactant and as a fuel. Economically hydrogen production cost is comparable to or less than the current price of hydrogen produced from fossil-fuel with the added benefit of carbon sequestration and reducing global warming. Specific processes for synthesizing important hydrogen storage materials, hydrides are described. A hydrogen based automobile becomes viable as the cost of the hydrogen production and hydride synthesis is reduced. Although coal-burning power plant is specified here, any power plant, coal- or natural gas-burning, can be subjected to similar treatment. | 1. A process to synthesize metal hydride comprising: a) reacting a metal hydroxide selected from sodium hydroxide or potassium hydroxide with a carbon reaction group at about 400K to 1100K in the presence of a silicon dioxide catalyst to obtain hydrogen and a carbonate compound,wherein the carbonate compound is sodium carbonate when sodium hydroxide is used and wherein the carbonate compound is potassium carbonate when potassium hydroxide is used,wherein the carbon reaction group is selected from the group consisting of: carbon monoxide; carbon dioxide and elemental carbon; and elemental carbon and water;b) recycling the carbonate compound of the hydrogen production reaction by reacting the carbonate compound with elemental carbon to produce sodium and carbon monoxide where the carbonate compound is sodium carbonate, and to produce potassium and carbon monoxide where the carbonate compound is potassium carbonate;c) reacting said hydrogen with a hydride reaction group to obtain a metal hydride, wherein said hydride reaction group is selected from the group consisting of:magnesium metal powder to produce magnesium hydride;magnesium metal powder and water to produce magnesium hydride;sodium metaborate and magnesium metal powder to produce sodium borohydride;sodium metaborate, water, and magnesium metal powder to produce sodium borohydride;lithium metaborate, water, and magnesium metal powder to produce lithium borohydride; andlithium metaborate and magnesium metal powder to produce lithium borohydride,wherein the reaction temperature in Step 1c for reactions involving magnesium metal powder to produce magnesium hydride is about 400K, wherein the reaction temperature in Step 1c for reactions involving sodium metaborate ranges from about 300K to 800K, and wherein the reaction temperature in Step 1c for reactions involving lithium metaborate ranges from about 300K to 600K. ¦ 2. The process according to claim 1, further comprising the preliminary step of obtaining the carbon monoxide or carbon dioxide of step 1a from a coal-burning plant. ¦ 3. The process according to claim 1, further comprising the step of obtaining hot air from a coal-burning plant to provide heat required to facilitate the chemical reaction of Step 1a and Step 1b. ¦ 4. The process according to claim 1, wherein the metal hydroxide of Step 1a is sodium hydroxide. ¦ 5. The process according to claim 1 further comprising wherein the metal hydroxide of Step 1a is potassium hydroxide. | 1. A process to synthesize metal hydride comprising: a) reacting a metal hydroxide selected from sodium hydroxide or potassium hydroxide with a carbon reaction group at about 400K to 1100K in the presence of a silicon dioxide catalyst to obtain hydrogen and a carbonate compound,wherein the carbonate compound is sodium carbonate when sodium hydroxide is used and wherein the carbonate compound is potassium carbonate when potassium hydroxide is used,wherein the carbon reaction group is selected from the group consisting of: carbon monoxide; carbon dioxide and elemental carbon; and elemental carbon and water;b) recycling the carbonate compound of the hydrogen production reaction by reacting the carbonate compound with elemental carbon to produce sodium and carbon monoxide where the carbonate compound is sodium carbonate, and to produce potassium and carbon monoxide where the carbonate compound is potassium carbonate;c) reacting said hydrogen with a hydride reaction group to obtain a metal hydride, wherein said hydride reaction group is selected from the group consisting of:magnesium metal powder to produce magnesium hydride;magnesium metal powder and water to produce magnesium hydride;sodium metaborate and magnesium metal powder to produce sodium borohydride;sodium metaborate, water, and magnesium metal powder to produce sodium borohydride;lithium metaborate, water, and magnesium metal powder to produce lithium borohydride; andlithium metaborate and magnesium metal powder to produce lithium borohydride,wherein the reaction temperature in Step 1c for reactions involving magnesium metal powder to produce magnesium hydride is about 400K, wherein the reaction temperature in Step 1c for reactions involving sodium metaborate ranges from about 300K to 800K, and wherein the reaction temperature in Step 1c for reactions involving lithium metaborate ranges from about 300K to 600K.
12/314951 | US | P | Method for purifying an aqueous patassium hydroxide solution having rich silicon impurities | A method for purifying an aqueous potassium hydroxide solution having rich silicon impurities has been disclosed in the invention, which is particularly related to a method that utilizes a low-carbon alcohol (such as ethanol) for extracting said aqueous potassium hydroxide solution, and includes the steps of mixing a low-carbon alcohol with an aqueous potassium hydroxide solution having rich silicon impurities; allowing the resulting mixture therefrom to divide into an aqueous phase layer and a low-carbon alcohol phase layer that contains the aqueous potassium hydroxide solution with reduced silicon impurities, and subjecting the low-carbon alcohol phase layer to a separation process for removing the low-carbon alcohol, thereby resulting in an aqueous potassium hydroxide solution having reduced silicon impurities. | 1. A method for purifying an aqueous potassium hydroxide solution having rich silicon impurities, comprising the following steps: mixing a low-carbon alcohol as an extractant with an aqueous potassium hydroxide solution having rich silicon impurities so as to extract said aqueous potassium hydroxide solution, subsequently allowing the resulting mixture to form a lower aqueous phase layer, and an upper low-carbon alcohol phase layer containing an aqueous potassium hydroxide solution having reduced silicon impurities;recovering the upper low-carbon alcohol phase layer; andremoving the low-carbon alcohol from said low-carbon alcohol phase layer, so as to obtain a purified aqueous potassium hydroxide solution. ¦ 2. The method of claim 1, wherein said step of removing the low-carbon alcohol is carried out by using evaporation or distillation. ¦ 3. The method of claim 1, wherein said low-carbon alcohol is ethanol, n-propanol, isopropanol, n-butanol, or a mixture thereof. ¦ 4. The method of claim 3, wherein said low-carbon alcohol is ethanol. ¦ 5. The method of claim 4, wherein a concentration of said ethanol is no less than 50 wt %. ¦ 6. The method of claim 5, wherein a concentration of said ethanol is between 70 wt % and 95 wt %. ¦ 7. The method of claim 4, wherein a volume (ml)/weight (g) ratio of said ethanol to said aqueous potassium hydroxide solution having rich silicon impurities is no less than 0.5. ¦ 8. The method of claim 7, wherein a volume (ml)/weight (g) ratio of said ethanol to said aqueous potassium hydroxide solution having rich silicon impurities is no less than 1.0. ¦ 9. The method of claim 8, wherein a volume (ml)/weight (g) ratio of said ethanol to said aqueous potassium hydroxide solution having rich silicon impurities is no less than 2.0. | 1. A method for purifying an aqueous potassium hydroxide solution having rich silicon impurities, comprising the following steps: mixing a low-carbon alcohol as an extractant with an aqueous potassium hydroxide solution having rich silicon impurities so as to extract said aqueous potassium hydroxide solution, subsequently allowing the resulting mixture to form a lower aqueous phase layer, and an upper low-carbon alcohol phase layer containing an aqueous potassium hydroxide solution having reduced silicon impurities;recovering the upper low-carbon alcohol phase layer; andremoving the low-carbon alcohol from said low-carbon alcohol phase layer, so as to obtain a purified aqueous potassium hydroxide solution.
11/710116 | US | P | Process for the purification of lithium salts | The present invention relates to lithium secondary batteries comprising a negative electrode, a positive electrode, a separator and a lithium-based electrolyte carried in an aprotic solvent, and to the electrolyte compositions, and to methods for purifying battery active materials. The electrolyte comprises at least one solvent and a lithium salt of the formula: Li2B12FxH12-x-yZy where x+y is from 3 to 12, and x and y are independently from 0 to 12, and Z comprises at least one of Cl and Br. | 1. A method for treating lithium salt wherein the lithium salt comprises Li2B12FxH12-x-yZy where x+y is from 3 to 12, and x and y are independently from 0 to 12, and Z comprises at least one of Cl and Br; the method comprising at least one step selected from the group consisting of: step a) dissolving the lithium salt in an aprotic organic solvent to form a solution and passing said solution through an adsorbent column,step b) dissolving the lithium salt in a solvent to form a solution, and passing said solution through a cation exchange column in Li+ form,step c) drying the lithium salt at greater than about 180° C. under vacuum or nitrogen purge, andstep d) dissolving the lithium salt in an aprotic organic solvent to form a solution and passing said solution through a Li-substituted molecular sieve, then;recovering treated lithium salts. ¦ 2. The method of claim 1 wherein the step comprises step b. ¦ 3. The method of claim 1 wherein the step comprises step c. ¦ 4. The method of claim 1 wherein the step comprises step d. ¦ 5. The method of claim 1 wherein the step comprises step a. ¦ 6. The method of claim 1 wherein the recovered treated lithium salt is substantially free of water, HF and non-lithium metal cations. ¦ 7. The method of claim 1 wherein the alkali or alkaline earth content of the recovered treated lithium salt is less than about 500 ppm. ¦ 8. The method of claim 1 wherein the total hydroxyl level of the recovered treated lithium salt is less than about 500 ppm. ¦ 9. The method of claim 1 wherein the adsorbent of step a comprises at least one member selected from the group consisting of alumina, titania, silica and carbon. ¦ 10. The method of claim 9 wherein the adsorbent comprises alumina. | 1. A method for treating lithium salt wherein the lithium salt comprises Li2B12FxH12-x-yZy where x+y is from 3 to 12, and x and y are independently from 0 to 12, and Z comprises at least one of Cl and Br; the method comprising at least one step selected from the group consisting of: step a) dissolving the lithium salt in an aprotic organic solvent to form a solution and passing said solution through an adsorbent column,step b) dissolving the lithium salt in a solvent to form a solution, and passing said solution through a cation exchange column in Li+ form,step c) drying the lithium salt at greater than about 180° C. under vacuum or nitrogen purge, andstep d) dissolving the lithium salt in an aprotic organic solvent to form a solution and passing said solution through a Li-substituted molecular sieve, then;recovering treated lithium salts.
11/990213 | US | P | Method for producing high purity caustic potash | The present invention contemplates for providing a producing method which can give highly pure caustic potash in a relatively simple process, in response to the above-described demand for increased high purity in caustic potash.A method to give highly pure caustic potash containing almost no impurities of sodium, chlorine, and heavy metals, such as iron, chromium and nickel, through crystallization, by bringing an aqueous caustic potash solution having a sodium content of 200 mg/kg or less and a chlorine content of 15 mg/kg or less when calculated in terms of a weight of potassium chloride, in which a caustic potash concentration of 48% is to be a standard, into a high temperature state. | 1. A method of producing highly pure caustic potash, comprising the steps of: concentrating an aqueous caustic potash solution having a sodium content of 200 mg/kg or less and a chlorine content of 15 mg/kg or less when calculated in terms of a weight of potassium chloride, in which a caustic potash concentration of 48% is to be a standard, in a high temperature state, thereby to allow caustic potash monohydrate crystals to be deposited; andisolating the crystals from a slurry containing said monohydrate crystals. ¦ 2. The method of producing highly pure caustic potash according to claim 1, wherein the aqueous caustic potash solution has a sodium content of more than 10 mg/kg, in which the caustic potash concentration of 48% is to be a standard. ¦ 3. The method of producing highly pure caustic potash according to claim 1, wherein the aqueous caustic potash solution has a chlorine content of more than 1 mg/kg when calculated in terms of a weight of potassium chloride, in which the caustic potash concentration of 48% is to be a standard. ¦ 4. The method of producing highly pure caustic potash according to claim 1, wherein the thus-isolated crystals are rinsed with water or an aqueous caustic potash solution. ¦ 5. The method of producing highly pure caustic potash according to claim 1, wherein the high temperature state is at a temperature higher than 70° C. but not higher than 150° C. ¦ 6. The method of producing highly pure caustic potash according to claim 1, wherein a caustic potash concentration in a mother liquid in a crystallizer is 57% to 70%. ¦ 7. The method of producing highly pure caustic potash according to claim 4, wherein the crystals are rinsed with an amount of liquid whose amount is ⅓ to 1/200 times the amount of said crystals. ¦ 8. The method of producing highly pure caustic potash according to claim 1, wherein a mother liquid resulting from the slurry containing the monohydrate crystals from which the crystals are separated off is reused, while adjusting the caustic potash concentration to be 49% to 65%. ¦ 9. The method of producing highly pure caustic potash according to claim 2, wherein a mother liquid resulting from the slurry containing the monohydrate crystals from which the crystals are separated off is reused, while adjusting the caustic potash concentration to be 49% to 65%. ¦ 10. The method of producing highly pure caustic potash according to claim 3, wherein a mother liquid resulting from the slurry containing the monohydrate crystals from which the crystals are separated off is reused, while adjusting the caustic potash concentration to be 49% to 65%. ¦ 11. The method of producing highly pure caustic potash according to claim 4, wherein the rinsing liquid is reused, while adjusting the caustic potash concentration to be 49 to 65%. ¦ 12. The method of producing highly pure caustic potash according to claim 4, wherein a mother liquid resulting from the slurry containing the monohydrate crystals from which the crystals are separated off, and the rinsing liquid with which the isolated crystals are rinsed with, are reused, while adjusting the caustic potash concentration to be 49% to 65%. | 1. A method of producing highly pure caustic potash, comprising the steps of: concentrating an aqueous caustic potash solution having a sodium content of 200 mg/kg or less and a chlorine content of 15 mg/kg or less when calculated in terms of a weight of potassium chloride, in which a caustic potash concentration of 48% is to be a standard, in a high temperature state, thereby to allow caustic potash monohydrate crystals to be deposited; andisolating the crystals from a slurry containing said monohydrate crystals.
11/666000 | US | P | Method for crystallizing soluble salts of divalent anions from brine | The invention pertains to removing soluble alkali metal or ammonium salt of a divalent anion from brine comprising following steps: obtaining brine with NaCl-concentration between 150g/L and saturation in the presence or absense of a cyrstal growth inhibitor for NaCl(GCI-NaCl),or with NaCl concentration above saturation in the presence of a CGI-NaCl, said brine optionally comprising a crystal growth inhibitor for the alkali metal or ammonium salt of the divalent anion(CGI-DA); if necessary, acidify the solution to pH<11.5; if the concentration of CGI-DA is less than 20 mg/L, adding CGI-DA to obtain at least 20 mg CGI-DA/L; subjecting the solution to a membrane filtration; if the concentration of CGI-DA in the concentration from the separation is less than 20 mg/L, adding CGI-DA to obtain at least 20 mg CGI-DA/L; crystalling the concentration; removing the crystallized alkali metal or ammonium salt of the divalent anion. | 1. A method for at least partially removing a soluble alkali metal or ammonium salt of a divalent anion from an aqueous, alkali metal or ammonium ion and divalent anion-containing brine solution comprising the following steps: a) obtaining an alkali metal or ammonium ion and divalent anion-containing brine solution having a sodium chloride concentration between 150 g/L and saturation, or having a sodium chloride concentration above saturation in the presence of a crystal growth inhibitor for sodium chloride, said brine solution optionally comprising a crystal growth inhibitor for the alkali metal or ammonium salt of said divalent anion; b) adding, if the concentration of the crystal growth inhibitor for the alkali metal or ammonium salt of the divalent anion (the divalent anion comprising salt) in the brine solution is less than 20 mg/L, an amount of said crystal growth inhibitor for the alkali metal or ammonium salt of the divalent anion such that said brine solution comprises at least 20 mg/L of said crystal growth inhibitor; c) subjecting said solution to a membrane filtration step, thereby separating the brine solution into a brine stream being supersaturated for said divalent anion-comprising salt, and a brine stream being undersaturated for said divalent anion-comprising salt; d) adding, if the concentration of the crystal growth inhibitor for the alkali metal or ammonium salt of the divalent anion in the brine stream being supersaturated for said divalent-anion comprising salt is less than 20 mg/L, an amount of said crystal growth inhibitor such that said brine stream comprises at least 20 mg/L of said crystal growth inhibitor; e) subjecting the brine stream being supersaturated for the divalent anion-comprising salt to a crystallization process; and f) removing crystallized alkali metal or ammonium salt of the divalent anion. ¦ 2. The method according to claim 1, wherein the divalent anion is sulfate or carbonate. ¦ 3. The method according to claim 1, wherein the alkali metal is sodium. ¦ 4. The method according to claim 1 wherein the brine solution is saturated for sodium chloride or has a sodium chloride concentration between 275 g/L and saturation. ¦ 5. The method according to claim 1, wherein the brine solution has a sodium chloride concentration between 150 g/L and saturation in the presence of a crystal growth inhibitor for sodium chloride. ¦ 6. The method according to claim 1, wherein the crystal growth inhibitor for the alkali metal or ammonium salt of the divalent anion is present in the brine stream being supersaturated for said divalent-anion comprising salt in an amount of at least 25 mg/L. ¦ 7. The method according to claim 6, wherein the crystal growth inhibitor for the alkali metal or ammonium salt of the divalent anion is present in the brine stream being supersaturated for said divalent-anion comprising salt in an amount between 75-150 mg/L. ¦ 8. The method according to claim 1, wherein the crystal growth inhibitor for the alkali metal or ammonium salt of the divalent anion is selected from the group consisting of humic acids, polymaleic acid, polyacrylic acid, sugars, oligopeptides, polypeptides, and polymers bearing two or more carboxylic acid or carboxyalkyl groups. ¦ 9. The method according to claim 8, wherein the polymers bearing two or more carboxylic acid or carboxyalkyl groups are further bearing phosphate, phosphonate, phosphino, sulfate, and/or sulfonate groups. ¦ 10. The method according to claim 1, further comprising acidifying the brine solution to a pH below 11.5, while maintaining a sodium chloride concentration of at least 150 g/L. ¦ 11. The method according to claim 10, wherein the acidification is performed in a scrubber. ¦ 12. The method according to claim 10, wherein the brine solution is acidified with CO2. ¦ 13. The method according to claim 1, wherein the pH of the brine solution being subjected to the membrane filtration step is between 2 and 11.5. ¦ 14. The method according to claim 1, wherein the membrane filtration step is performed by nanofiltration. ¦ 15. The method according to claim 1, wherein step (e) is performed by the addition of seeds of the alkali metal or ammonium salt of the divalent anion to be crystallized. ¦ 16. The method according to claim 1, further comprising recycling at least part of the mother liquor of the crystallization process to the brine solution in order to subject said solution to the membrane filtration step. ¦ 17. The method according to claim 1, further comprising preparing sodium chloride from the brine stream being undersaturated for said divalent anion-comprising salt of step c) as raw material. | 1. A method for at least partially removing a soluble alkali metal or ammonium salt of a divalent anion from an aqueous, alkali metal or ammonium ion and divalent anion-containing brine solution comprising the following steps: a) obtaining an alkali metal or ammonium ion and divalent anion-containing brine solution having a sodium chloride concentration between 150 g/L and saturation, or having a sodium chloride concentration above saturation in the presence of a crystal growth inhibitor for sodium chloride, said brine solution optionally comprising a crystal growth inhibitor for the alkali metal or ammonium salt of said divalent anion; b) adding, if the concentration of the crystal growth inhibitor for the alkali metal or ammonium salt of the divalent anion (the divalent anion comprising salt) in the brine solution is less than 20 mg/L, an amount of said crystal growth inhibitor for the alkali metal or ammonium salt of the divalent anion such that said brine solution comprises at least 20 mg/L of said crystal growth inhibitor; c) subjecting said solution to a membrane filtration step, thereby separating the brine solution into a brine stream being supersaturated for said divalent anion-comprising salt, and a brine stream being undersaturated for said divalent anion-comprising salt; d) adding, if the concentration of the crystal growth inhibitor for the alkali metal or ammonium salt of the divalent anion in the brine stream being supersaturated for said divalent-anion comprising salt is less than 20 mg/L, an amount of said crystal growth inhibitor such that said brine stream comprises at least 20 mg/L of said crystal growth inhibitor; e) subjecting the brine stream being supersaturated for the divalent anion-comprising salt to a crystallization process; and f) removing crystallized alkali metal or ammonium salt of the divalent anion.
10/977137 | US | P | System and method of wet oxidation of a viscose process stream | A wet oxidation process is used to control the concentration of reduced sulfur compounds from a viscose process. The wet oxidation process oxidizes the reduced sulfur compounds to convert such reduced sulfur compounds to an alkali sulfate and/or thiosulfate species. The alkali sulfate stream is recycled to the viscose process. Oxidation is performed under elevated temperature and pressure conditions such that the offgas has an oxygen concentration of between about 2% to 18% and the alkali sulfate stream has a pH of about 2 to 10. | 1. A method of treating a viscose process stream comprising: providing a viscose process stream comprising a reduced sulfur compound; oxidizing the reduced sulfur compound to form a treated alkali metal sulfate liquid stream comprising a pH of less than about 5; recovering alkali metal sulfate from the treated liquid stream, wherein recovering comprises crystallizing alkali metal sulfate; and introducing at least a portion of the recovered, crystallized alkali metal sulfate into the viscose process. ¦ 2. A method of treating reduced sulfur compounds in a viscose process stream comprising steps of: forming an alkaline solution of sodium cellulose xanthate; treating the sodium cellulose xanthate solution to produce a regenerated cellulose material and at least one stream comprising reduced sulfur compounds; oxidizing in a liquid phase the at least one stream comprising reduced sulfur compounds with air while maintaining about 5% to about 9% oxygen concentration in the off-gas, at an elevated temperature in the range of about 200° C. to about 220° C. and superatmospheric pressure for a duration of at least about 15 minutes, to produce a treated liquid stream comprising a pH of less than about 5, the treated liquid stream comprising sodium sulfate; crystallizing sodium sulfate from the treated liquid stream; and introducing at least a portion of the crystallized sodium sulfate to the viscose process. ¦ 3. A method of wet oxidation of a viscose process mother liquor comprising: retrieving the viscose process mother liquor comprising at least one reduced sulfur species selected from the group consisting of carbon disulfide, hydrogen sulfide, sodium thiocarbonate, sodium thiosulfate, and sodium sulfite; adding a viscose process spent caustic solution to the viscose process mother liquor; oxidizing at least a portion of the reduced sulfur species at a pressure sufficient to produce a treated alkali sulfate stream having a pH of less than about 5, and a temperature between about 200° C. to about 220° C.; crystallizing alkali sulfate species from the alkali sulfate stream; and introducing the alkali sulfate into a viscose process system. ¦ 4. The method of claim 3, wherein the pressure is above atmospheric pressure. ¦ 5. The method of claim 4, wherein the alkali sulfate stream comprises sodium sulfate. | 1. A method of treating a viscose process stream comprising: providing a viscose process stream comprising a reduced sulfur compound; oxidizing the reduced sulfur compound to form a treated alkali metal sulfate liquid stream comprising a pH of less than about 5; recovering alkali metal sulfate from the treated liquid stream, wherein recovering comprises crystallizing alkali metal sulfate; and introducing at least a portion of the recovered, crystallized alkali metal sulfate into the viscose process.
12/073541 | US | P | Low sodium salt compositions and methods of preparation and uses thereof | Low sodium salt compositions containing a blend of sodium chloride and one or more magnesium, sodium and potassium salts are provided. Also provided are methods for making and using the compositions. Further provided are food products containing the compositions. | 1. A low sodium salt composition comprising a blend of sodium chloride and a double salt 2MgSO4.K2SO4, wherein 2MgSO4.K2SO4 is present in an amount of about 20-70% by the total weight of the composition. ¦ 2. The low sodium salt composition of claim 1, wherein the composition contains about 20-80% lower sodium than regular salt. ¦ 3. The low sodium salt composition of claim 1, wherein the composition contains about 25%, 30%, 35%, 45%, 50%, 55% or 60% lower sodium than regular salt. ¦ 4. The low sodium salt composition of claim 1, wherein the composition contains about 5-35% sodium by the total weight of the composition. ¦ 5. The low sodium salt composition of claim 1, wherein the composition contains about 10-80% sodium chloride by the total weight of the composition. ¦ 6. The composition of claim 1, wherein the composition contains about 40, 45, 48 or 50% 2MgSO4.K2SO4 by the total weight of the composition. ¦ 7. The composition of claim 1, wherein the composition further comprises less than 5% potassium chloride. ¦ 8. The composition of claim 1 comprising from about 40 to about 50% sodium chloride and from about 40 to about 50% 2MgSO4.K2SO4 by the total weight of the composition. ¦ 9. A process for preparing the low sodium salt composition of claim 1 comprising: i) reacting MgSO4.7H2O, MgCl2.6H2O, schoenite, sodium chloride and magnesium chloride in water at a temperature greater than 75° C., ii) agitating the slurry to obtain a precipitate, and iii) filtering the precipitate to obtain the low sodium salt composition. ¦ 10. A process for preparing the low sodium salt composition of claim 1 comprising: i) reacting MgSO4.7H2O, MgCl2.6H2O, kainite, sodium chloride and magnesium chloride in water at a temperature greater than 75° C., ii) agitating the slurry to obtain a precipitate, and iii) filtering the precipitate to obtain the low sodium salt composition. ¦ 11. A food product comprising the low sodium salt composition of any of claims 1. ¦ 12. The food product of claim 11, further comprising a dietary supplement. ¦ 13. The food product of claim 12, wherein the dietary supplement is a vitamin. ¦ 14. The food product of claim 11, further comprising a flavoring agent. | 1. A low sodium salt composition comprising a blend of sodium chloride and a double salt 2MgSO4.K2SO4, wherein 2MgSO4.K2SO4 is present in an amount of about 20-70% by the total weight of the composition.
11/591162 | US | P | Plenum crusher dust injection | Methods for heating a solid material comprising a granular material are provided. Dust is removed from the granular material before it is heated. The dust is injected into the exhaust gas from the heater. The heated dust is recovered and combined with the heated granular material. | 1. In a process for preparing soda ash from crude trona by calcining crude trona, the improvement comprising: injecting trona dust into an exhaust gas stream from an outlet of a calciner; calcining the trona dust in the exhaust gas stream to form calcined trona dust; and recovering the calcined trona dust. ¦ 2. The process of claim 1, wherein the injecting comprises pneumatically transferring the trona dust with a first gas. ¦ 3. The process of claim 1, wherein with the first gas has a pressure between about 5 PSIG and about 10 PSIG. ¦ 4. The process of claim 2, wherein the first gas has a first gas temperature of at least 100° F. prior to combining with the exhaust gas stream. ¦ 5. The process of claim 2, wherein the first gas has a pressure between 5 PSIG and about 10 PSIG and a first gas temperature of at least 100° F.; wherein the first gas is air. ¦ 6. The process of claim 2, wherein the exhaust gas stream from the outlet of the calciner has a temperature between about 350° F. and about 400° F. ¦ 7. The process of claim 2, wherein the exhaust gas stream has a stream temperature between about 300° F. and about 500° F. ¦ 8. The process of claim 7, wherein at least 90 wt. % of the trona dust has a particle size less than 100 mesh, and at least 90 wt. % of the crushed trona has a particle size greater than 100 mesh. ¦ 9. The process of claim 2, further comprising: injecting the trona dust prior to or at a first particulate capture device; and collecting the calcined trona dust captured in the first particulate capture device. ¦ 10. The process of claim 9, wherein the first particulate capture device is an electrostatic precipitator. ¦ 11. The process of claim 9, further comprising: crushing a trona ore to form trona dust and crushed trona; separating the trona dust from the crushed trona; injecting the crushed trona into the calciner; calcining the crushed trona to form calcined crushed trona; and combining the calcined crushed trona and the calcined trona dust to form combined calcined trona. ¦ 12. The process of claim 11, wherein the injecting of the trona dust comprises between about 1 to about 15 parts by weight per hour of trona dust and the calcining the crushed trona comprises about 100 parts by weight per hour of crushed trona. ¦ 13. The process of claim 9, wherein the calciner is fueled by natural gas, electricity, coal or fuel oil. ¦ 14. The process of claim 13, wherein the improvement comprises an energy savings of between about 1 to about 5% MMBTU/ton trona ore as compared to the process run without the trona dust. ¦ 15. The process of claim 1, further comprising crushing the crude trona in a crusher device to form the trona dust; collecting the trona dust in a second particulate capture device; and pneumatically transferring the trona dust from the second particulate capture device to the exhaust gas stream. ¦ 16. The process of claim 15, wherein the second particulate capture device is a baghouse. ¦ 17. The process of claim 15, wherein the trona dust is pneumatically transferred with a first gas having a first gas temperature of at least 100° F. prior to combining with the exhaust gas stream. ¦ 18. The process of claim 17, wherein with the first gas has a pressure between about 5 PSIG and about 10 PSIG. ¦ 19. The process of claim 18, wherein the exhaust gas stream has a stream temperature between about 300° F. and about 500° F. ¦ 20. The process of claim 19, wherein the injecting comprises between about 1 to about 15 parts by weight per hour of trona dust and the calcining the crushed trona comprises about 100 parts by weight per hour of crushed trona. ¦ 21. The process of claim 15, further comprising: injecting the trona dust prior to or at a first particulate capture device; and collecting the calcined trona dust captured in the first particulate capture device. ¦ 22. The process of claim 21, wherein the first particulate capture device is an electrostatic precipitator. ¦ 23. The process of claim 21, further comprising: crushing a trona ore to form trona dust and crushed trona; separating the trona dust from the crushed trona; injecting the crushed trona into the calciner; calcining the crushed trona to form calcined crushed trona; and combining the calcined crushed trona and the calcined trona dust to form combined calcined trona. ¦ 24. The process of claim 23, wherein the trona dust is pneumatically transferred with a first gas having a first gas temperature of at least 100° F. prior to combining with the exhaust gas stream. ¦ 25. The process of claim 23, wherein the injecting comprises between about 1 to about 15 parts by weight per hour of trona dust and the calcining the crushed trona comprises about 100 parts by weight per hour of crushed trona. ¦ 26. The process of claim 25, wherein the trona dust is pneumatically transferred with a first gas having a first gas temperature of at least 100° F. prior to combining with the exhaust gas stream; where the first gas has a pressure between about 5 PSIG and about 10 PSIG; and wherein the exhaust gas stream has a stream temperature between about 300° F. and about 500° F. ¦ 27. A process for preparing soda ash from crude trona by calcining crude trona comprising: a. removing a trona dust from a crushed crude trona feed being fed to a calciner; b. injecting the removed trona dust into an exhaust gas stream from the calciner to form calcined trona dust; and c. recovering the calcined trona dust. ¦ 28. The process of claim 27, wherein the calciner is a rotary kiln-type calciner. ¦ 29. The process of claim 27, further comprising: capturing the trona dust from the crushed crude trona feed in a particulate capture device; and pneumatically transferring the trona dust from the particulate capture device to the exhaust gas stream. ¦ 30. The process of claim 27, further comprising: d. dissolving the recovered calcined trona dust in a solvent to form a sodium carbonate liquor; and e. crystallizing sodium carbonate from the liquor. ¦ 31. The process of claim 30, further comprising: f. separating the crystallized sodium carbonate from the liquor; and g. drying the crystallized sodium carbonate. ¦ 32. In a process for preparing soda ash from crude trona by calcining crude trona, the improvement comprising: separating the crude trona into a fine particle size part and a coarse particle size part; injecting the coarse particle size part at a first location of the calciner, wherein the first location is at the hot end of the calciner; injecting the fine particle size part at a second location of the calciner, wherein the second location is an exhaust duct exiting the calciner and wherein the second location is downstream of the first location; and recovering calcined trona. ¦ 33. The process of claim 32, wherein at least 90 wt. % of the fine particle size part has a particle size less than 100 mesh, and at least 90 wt. % of the coarse particle size part has a particle size greater than 100 mesh. ¦ 34. The process of claim 32, further comprising introducing a flame at the first location of the calciner, and wherein the second location is downstream of the flame. ¦ 35. The process of claim 34, wherein the calciner is a rotary kiln-type calciner. ¦ 36. A process for preparing soda ash from crude trona by calcining crude trona comprising: a. removing trona dust from trona ore comprising crushed trona and trona dust, said trona dust having a particle size smaller than a particle size of the crushed trona; b. introducing crushed trona into a calciner; c. heating the crushed trona in the calciner; d. injecting the trona dust into an exhaust gas stream from the calciner; and e. recovering an injected trona dust. ¦ 37. The process of claim 36, further comprising: capturing the trona dust from the trona ore in a particulate capture device; and pneumatically transferring the trona dust from the particulate capture device to the exhaust gas stream. ¦ 38. The process of claim 37, further comprising introducing the trona dust into the exhaust gas stream in a plenum of the particulate capture device. | 1. In a process for preparing soda ash from crude trona by calcining crude trona, the improvement comprising: injecting trona dust into an exhaust gas stream from an outlet of a calciner; calcining the trona dust in the exhaust gas stream to form calcined trona dust; and recovering the calcined trona dust.
11/477070 | US | P | Lithium manganese compounds and methods of making the same | Electrode materials such as LixMnO2 where 0.2<x≦2 compounds for use with rechargeable lithium ion batteries can be formed by mixing LiMn2O4 compounds or manganese dioxide compounds with lithium metal or stabilized and non-stabilized lithium metal powders. | 1. A method for forming LixMnO2, comprising mixing an LiMn2O4 compound with stabilized lithium metal powder in increments of one quarter of x or less to form LixMnO2 where 0.2<x≦2 wherein the crystalline structure of the LiMn2O4 compound is maintained. ¦ 2. The method of claim 1, wherein the LixMnO2 compound is doped with a dopant selected from the group consisting of cobalt, nickel, titanium, zirconium, and chromium. ¦ 3. The method of claim 1, wherein mixing the LixMnO2 compound is formed by energetically mixing a LiMn2O4 compound with lithium metal in a ball mill. ¦ 4. The method of claim 1, wherein the ball mill is a high energy ball mill. ¦ 5. The method of claim 3, wherein mixing the LiMn2O4 compound with stabilized lithium metal powder further comprises mixing the LiMn2O4 compound with the stabilized lithium metal powder in the presence of a solvent. ¦ 6. The method of claim 5, wherein the solvent comprises a solvent selected from the group consisting of acyclic hydrocarbons, cyclic hydrocarbons, aromatic hydrocarbons, symmetrical ethers, unsymmetrical ethers, and cyclic ethers. | 1. A method for forming LixMnO2, comprising mixing an LiMn2O4 compound with stabilized lithium metal powder in increments of one quarter of x or less to form LixMnO2 where 0.2<x≦2 wherein the crystalline structure of the LiMn2O4 compound is maintained.
11/110268 | US | P | Methods of forming an alkali metal salt | A method of making an alkali metal salt is described and involves (1) reacting at least one alkali metal formate with an least one acid to form an alkali metal salt in the presence of formate ions and (2) substantially removing the formate ions from the alkali metal salt formed in step (1). | 1. A method of forming an alkali metal salt comprising: a) introducing at least one alkali metal formate and at least one acid and reacting the at least one alkali metal formate with the at least one acid to form an alkali metal salt in the presence of formate ions, and b) substantially removing said formate ions from said alkali metal salt formed in step a). ¦ 2. The method of claim 1, wherein said step of removing comprises adding at least one oxidizer to said alkali metal salt in the presence of formate ions. ¦ 3. The method of claim 2, wherein said oxidizer is hydrogen peroxide. ¦ 4. The method of claim 1, wherein said removing said formate ions comprises adding at least one base to said alkali metal salt in the presence of formate ions to convert said formate ions to an alkali metal formate salt. ¦ 5. The method of claim 4, wherein said base is cesium hydroxide. ¦ 6. The method of claim 1, further comprising heating said alkali metal salt during step b) or a part thereof. ¦ 7. The method of claim 6, further comprising recovering formic acid vapor overhead produced by said heating of said alkali metal salt as a formic acid. ¦ 8. The method of claim 1, wherein oxidizing is utilized to substantially remove said formate ions. ¦ 9. The method of claim 1, wherein said removing said formate ions comprises adding heat, at least one oxidizer, base, or any combination thereof to said alkali metal salt. ¦ 10. The method of claim 1, wherein said alkali metal formate in step a) is an alkali metal formate solution. ¦ 11. The method of claim 10, wherein said alkali metal formate solution is neutralized to a pH of 7 or higher after step b). ¦ 12. The method of claim 1, wherein said at least one alkali metal formate is added continuously, semi-continuously, as batches, or increments, or combinations thereof. ¦ 13. The method of claim 1, wherein said acid is sulfuric acid. ¦ 14. The method of claim 1, wherein said alkali metal salt is cesium sulfate. ¦ 15. The method of claim 14, further comprising converting said cesium sulfate or a fraction thereof to cesium hydroxide, cesium carbonate, cesium chloride, or cesium fluoride. ¦ 16. The method of claim 1, wherein said alkali metal salt is an alkali metal sulfate. ¦ 17. The method of claim 16, further comprising converting said alkali metal sulfate to an alkali metal hydroxide, alkali metal carbonate, alkali metal chloride, or alkali metal fluoride. ¦ 18. The method of claim 1, further comprising purifying said alkali metal salt. ¦ 19. The method of claim 1, wherein said at least one acid is added continuously, semi-continuously, as batches, or increments, or combinations thereof. ¦ 20. The method of claim 1, further comprising filtering the product resulting after step b) to separate any gangue material from said alkali metal salt. ¦ 21. The method of claim 1, further comprising crystallizing at least a portion of said alkali metal salt to obtain crystals. ¦ 22. The method of claim 21, further comprising re-dissolving said crystals in an aqueous solution. ¦ 23. The method of claim 1, wherein substantially removing formate ions is removing at least 50% by weight of said formate ions. ¦ 24. The method of claim 1, wherein said step of substantially removing formate ions is removing at least 95% by weight of said formate ions. ¦ 25. The method of claim 1, wherein said step of substantially removing formate ions is removing at least 99% by weight of said formate ions. ¦ 26. The method of claim 1, wherein said step of substantially removing formate ions is removing at least 99.9% by weight of said formate ions. ¦ 27. The method of claim 1, wherein said alkali metal salt in the presence of formate ions is formed by adding said at least one acid in a stoichiometrically deficient amount relative to said at least one alkali metal formate solution. ¦ 28. The method of claim 27, wherein said alkali metal salt solution includes a specific gravity sufficient to precipitate a salt of said at least one acid. ¦ 29. The method of claim 27, wherein said alkali metal salt solution is evaporated to include a specific gravity sufficient to precipitate a salt of said at least one acid. ¦ 30. The method of claim 1, wherein a portion of said alkali metal formate is present with said alkali metal salt after step b). ¦ 31. The method of claim 1, wherein said alkali metal formate has a purity and said alkali metal salt has a purity that is greater than said purity of the alkali metal formate. | 1. A method of forming an alkali metal salt comprising: a) introducing at least one alkali metal formate and at least one acid and reacting the at least one alkali metal formate with the at least one acid to form an alkali metal salt in the presence of formate ions, and b) substantially removing said formate ions from said alkali metal salt formed in step a).
10/838178 | US | P | Compacted granular potassium chloride, and method and apparatus for production of same | Apparatus and method are disclosed for the production of compacted granular potassium chloride with improved handling qualities. A binding ingredient such as sodium hexametaphosphate is blended with the potassium chloride feed material in advance of compaction. The product of this apparatus and method has improved handling, storage, strength and other qualities over compacted granular potassium produced using prior art methods. | 1. A method for the production of compacted granular potassium chloride with improved handling, transport and storage capabilities comprising: adding an effective amount of sodium hexametaphosphate (SHMP) in a range from 300-1500 ppm to a potassium chloride feedstock; mixing the SHMP and the potassium chloride feedstock to produce a blended mixture; compacting the blended mixture in a compaction process to produce a compacted potassium chloride product; and processing the compacted chloride product to produce a granular potassium chloride product; wherein the effective amount of SHMP is added to the potassium chloride feedstock to produce the granular potassium chloride product that undergoes an average shipment weathered breakage of less than 20%. ¦ 2. The method of claim 1, wherein an effective amount of SHMP is greater than 400 ppm. ¦ 3. The method of claim 1, wherein the effective amount of SHMP is in the range from 500-800 ppm. ¦ 4. The method of claim 3, wherein the effective amount of SHMP is added to the potassium chloride feedstock to produce the granular potassium chloride product that undergoes an average shipment weathered breakage of less than 15%. ¦ 5. The method of claim 1, wherein the SHMP is continuously added to a potassium chloride feedstock in a compaction feed process. ¦ 6. The method of claim 1, wherein the SHMP and potassium chloride feedstock are mixed in a blending vessel prior to the compaction feed process. ¦ 7. The method of claim 1, wherein a plurality of potassium chloride feedstocks are simultaneously blended with the SHMP in a single mixture. | 1. A method for the production of compacted granular potassium chloride with improved handling, transport and storage capabilities comprising: adding an effective amount of sodium hexametaphosphate (SHMP) in a range from 300-1500 ppm to a potassium chloride feedstock; mixing the SHMP and the potassium chloride feedstock to produce a blended mixture; compacting the blended mixture in a compaction process to produce a compacted potassium chloride product; and processing the compacted chloride product to produce a granular potassium chloride product; wherein the effective amount of SHMP is added to the potassium chloride feedstock to produce the granular potassium chloride product that undergoes an average shipment weathered breakage of less than 20%.
10/556604 | US | P | Process for the manufacture of sodium carbonate | Process for the manufacture of sodium carbonate crystals comprising: the addition of solid sodium carbonate (1) to an aqueous solution comprising sodium bicarbonate and sodium carbonate; the crystallization and the separation of sodium sesquicarbonate crystals; (B, C) the crystallization of sodium carbonate crystals, (E) the amount of sodium carbonate added being adjusted so that the crystallization of sesquicarbonate crystals can be carried out without preliminary evaporation of the aqueous suspension. | 1. A process for the manufacture of sodium carbonate monohydrate crystals comprising: a) the addition of sodium carbonate to an aqueous solution comprising sodium bicarbonate and sodium carbonate in an amount sufficient to exceed the solubility of sodium sesquicarbonate and to form an aqueous suspension comprising crystals of sodium sesquicarbonate; b) the separation of sodium sesquicarbonate crystals from the aqueous suspension, in order to obtain sesquicarbonate crystals, on the one hand, and an aqueous mother liquor, on the other hand; and c) the crystallization and the separation of sodium carbonate monohydrate crystals from the aqueous mother liquor. ¦ 2. The process according to claim 1, wherein the sodium carbonate added to the aqueous solution is solid sodium carbonate originating from the calcination of trona. ¦ 3. The process according to claim 1, wherein the aqueous solution comprises an aqueous extraction liquor pumped out of a trona deposit. ¦ 4. The process according to claim 1, wherein the amount of sodium carbonate added to the aqueous solution is such that its content of sodium carbonate is between 31 and 37% by weight. ¦ 5. The process according to claim 4, wherein the amount of sodium carbonate added to the aqueous solution is such that its content of sodium carbonate is between 33 and 36% by weight. ¦ 6. The process according to claim 1, wherein the sodium sesquicarbonate separated in b) is subsequently calcined. ¦ 7. The process according to claim 1, further comprising adding sodium carbonate to the aqueous mother liquor resulting from b). ¦ 8. The process according to claim 1, further comprising extracting impurities from the aqueous mother liquor between b) and c), before the crystallization of the sodium carbonate monohydrate. ¦ 9. The process according to claim 1, wherein the separation of sodium carbonate crystals from the mother liquor in c) provides said crystals and an aqueous liquor, and wherein a portion of the aqueous liquor is added to the aqueous solution during a). ¦ 10. The process according to claim 1, wherein the formation of the aqueous suspension comprising crystals of sodium sesquicarbonate comprises maturation at a temperature of 30-32° C. ¦ 11. A process for the manufacture of sodium carbonate monohydrate crystals comprising: a) the addition of sodium carbonate to an aqueous solution comprising sodium bicarbonate and sodium carbonate, in order to form an aciueous suspension; b) the crystallization and the separation of sodium sesquicarbonate crystals from the aqueous suspension, in order to obtain sesciuicarbonate crystals, on the one hand, and an aqueous mother liquor, on the other hand; c) the crystallization and the separation of sodium carbonate monohydrate crystals from the aqueous mother liquor, wherein the amount of sodium carbonate added in a) is adjusted so that sodium sesquicarbonate solubility is exceeded, and so that the crystallization of sesquicarbonate crystals in b) can be carried out without preliminary evaporation of the aqueous suspension, and wherein the crystallization of sesquicarbonate crystals in b) is carried out without preliminary evaporation of the aqueous suspension. ¦ 12. The process according to claim 11, wherein the sodium carbonate added to the aqueous solution is solid sodium carbonate originating from the calcination of trona. ¦ 13. The process according to claim 11, wherein the aqueous solution comprises an aqueous extraction liquor pumped out of a trona deposit. ¦ 14. The process according to claim 11, wherein the amount of sodium carbonate added to the aqueous solution is such that its content of sodium carbonate is between 31 and 37% by weight. ¦ 15. The process according to claim 14, wherein the amount of sodium carbonate added to the aqueous solution is such that its content of sodium carbonate is between 33 and 36% by weight. ¦ 16. The process according to claim 11, wherein the sodium sesquicarbonate separated in b) is subsequently calcined. ¦ 17. The process according to claim 11, further comprising adding sodium carbonate to the aqueous mother liquor resulting from b). ¦ 18. The process according to claim 11, further comprising extracting impurities from the aqueous mother liquor between b) and c), before the crystallization of the sodium carbonate monohydrate. ¦ 19. The process according to claim 11, wherein the separation of sodium carbonate crystals from the mother liquor in c) provides said crystals and an aqueous liquor, and wherein a portion of the aqueous liquor resulting from c) is added to the aqueous solution during a). ¦ 20. The process according to claim 11, wherein the crystallization of sodium sesquicarbonate crystals from the aqueous suspension is accomplished by maturation at a temperature of 30-32° C. | 1. A process for the manufacture of sodium carbonate monohydrate crystals comprising: a) the addition of sodium carbonate to an aqueous solution comprising sodium bicarbonate and sodium carbonate in an amount sufficient to exceed the solubility of sodium sesquicarbonate and to form an aqueous suspension comprising crystals of sodium sesquicarbonate; b) the separation of sodium sesquicarbonate crystals from the aqueous suspension, in order to obtain sesquicarbonate crystals, on the one hand, and an aqueous mother liquor, on the other hand; and c) the crystallization and the separation of sodium carbonate monohydrate crystals from the aqueous mother liquor.
11/530097 | US | P | Process for sodium carbonate crystals from solutions | A method of producing sodium carbonate from any solution or carbonate mineral, especially trona, that includes: removing calcium and magnesium compounds from an input solution; passing the input solution to a precipitator, adding methanol of 30% to 70% by volume to the solution in the precipitator so as to precipitate carbonate from the solution, washing the precipitated carbonate with a methanol-containing solution, and drying the washed precipitated crystals at low temperatures. The present invention provides a refined technique for reducing impurities and increasing efficiency of the process whereby sodium carbonate crystals can be formed of various sizes, shapes, densities and distributions by adjusting various parameters of the process. The sodium carbonate crystals produced from the process may originate from an input solution comprised of calcined-sodium carbonate solution, tailing pond water, waste pond water, sesquicarbonate or uncalcined trona solution, or from various mixtures of carbonates and bicarbonates. | 1. A method of producing sodium carbonate crystals from a sodium carbonate-containing input solution comprising the steps of: introducing the sodium carbonate-containing input solution to a crystallizer, the sodium carbonate-containing input solution having a sodium carbonate concentration ranging from 100 g/l to saturation; mixing methanol with the sodium carbonate-containing input solution in the crystallizer such that a crystallizing solution has methanol in a concentration of between 1% and 10% by volume; precipitating solid calcium and magnesium compounds from the crystallizing solution; filtering the solid calcium and magnesium compounds from the crystallizing solution; passing the crystallizing solution to a precipitator after said step of filtering; adding methanol to the crystallizing solution in the precipitator such that a resultant liquor has methanol in a concentration of between 15% and less than 70% by volume, said methanol being in residence with said sodium carbonate-containing solution for between 10 and 100 minutes; and precipitating sodium-carbonate crystals from the resultant liquor. ¦ 2. The method of claim 1, further comprising: washing the precipitated sodium-carbonate crystals with a methanol-containing solution; and drying the washed-precipitated sodium-carbonate crystals. ¦ 3. The method of claim 2, said methanol-containing solution having a methanol concentration of 50% volume percent so as to precipitate high density sodium carbonate crystals. ¦ 4. The method of claim 2, said methanol-containing solution having a methanol concentration of 100% volume percent so as to precipitate low density sodium carbonate crystals. ¦ 5. The method of claim 2, said methanol-containing solution having a methanol concentration ranging between 50% and 100% by volume. ¦ 6. The method of claim 1, said sodium carbonate-containing input solution having a calcium and magnesium impurity concentration ranging from 30 g/l to saturation. ¦ 7. The method of claim 1, further comprising the step of: washing the solid calcium and magnesium compounds with a methanol-containing solution before said step of filtering. ¦ 8. The method of claim 1, said sodium carbonate-containing input solution having a concentration of sodium carbonate ranging from 300 g/l at 82° C. to saturation, said resultant liquor having a methanol concentration of between 30% and 70% by volume. ¦ 9. The method of claim 8, said resultant liquor having a methanol concentration of between 40% and 60% by volume. ¦ 10. The method of claim 1, said sodium carbonate-containing input solution being tailing pond water having a sodium carbonate concentration ranging between 135 g/l and 380 g/l, said sodium carbonate-containing solution having a sulfate ion content of between 2 g/l and 5 g/l, said resultant liquor having methanol in a concentration ranging between 40% and 50% by volume. ¦ 11. A method of producing sodium carbonate crystals from a sodium carbonate-containing solution comprising the steps of: centrifuging the sodium carbonate-containing input solution; introducing the sodium carbonate-containing input solution to a crystallizer; mixing methanol with the sodium carbonate-containing input solution in the crystallizer such that a crystallizing solution has methanol in a concentration of between 1% and 10% by volume; precipitating solid calcium and magnesium compounds from the crystallizing solution; filtering the solid calcium and magnesium compounds from the crystallizing solution; passing the crystallizing solution to a precipitator after said step of filtering; adding methanol to the crystallizing solution in the precipitator such that a resultant liquor has methanol in a concentration of between 15% and less than 70% by volume; precipitating sodium-carbonate crystals from the resultant liquor; sending the resultant liquor to a hydrocyclone after the step of precipitating sodium-carbonate crystals; and centrifuging the resultant liquor after the step of sending. ¦ 12. The method of claim 11, further comprising: washing the precipitated sodium carbonate crystals with a methanol-containing solution; removing bulk water and methanol from said precipitated sodium carbonate crystals; and drying the washed precipitated sodium carbonate crystals. ¦ 13. The process of claim 12, wherein said step of removing bulk water and methanol comprises washing said crystals at 0.2 gallons/pound of solids on a vacuum filter. ¦ 14. The process of claim 12, wherein said step of removing bulk water and methanol is performed on filter paper with agitation. ¦ 15. The process of claim 12, wherein said step of washing the precipitated sodium carbonate crystals uses a 50% by volume solution of methanol and water as a removal wash, such that the concentration of the solution and crystals does not exceed 30% methanol by volume. ¦ 16. The process of claim 12, wherein said step of washing the precipitated sodium carbonate crystals uses a 100 volume percent solution of methanol as a removal wash, such that the concentration of the solution and crystals does not exceed 30% methanol by volume. ¦ 17. The method of claim 11, the sodium carbonate-containing input solution having a sodium carbonate concentration ranging from 100 g/l to saturation, said methanol being in residence with said sodium carbonate-containing solution for between 10 and 100 minutes. | 1. A method of producing sodium carbonate crystals from a sodium carbonate-containing input solution comprising the steps of: introducing the sodium carbonate-containing input solution to a crystallizer, the sodium carbonate-containing input solution having a sodium carbonate concentration ranging from 100 g/l to saturation; mixing methanol with the sodium carbonate-containing input solution in the crystallizer such that a crystallizing solution has methanol in a concentration of between 1% and 10% by volume; precipitating solid calcium and magnesium compounds from the crystallizing solution; filtering the solid calcium and magnesium compounds from the crystallizing solution; passing the crystallizing solution to a precipitator after said step of filtering; adding methanol to the crystallizing solution in the precipitator such that a resultant liquor has methanol in a concentration of between 15% and less than 70% by volume, said methanol being in residence with said sodium carbonate-containing solution for between 10 and 100 minutes; and precipitating sodium-carbonate crystals from the resultant liquor.
11/640791 | US | P | Production of sodium sesquicarbonate and sodium carbonate monohydrate | A process for the production and recovery of crystalline sodium sesquicarbonate and of crystalline sodium carbonate monohydrate from aqueous liquors containing sodium carbonate and sodium bicarbonate. The crystalline products may optionally be heated or calcined to produce soda ash. The process is particularly suited for the recovery of soda ash from aqueous minewater streams obtained from solution mining of subterranean trona ore deposits. | 1. A process for the production of crystalline sodium sesquicarbonate and sodium carbonate from a solution minewater stream comprising (a) withdrawing an aqueous minewater stream containing sodium carbonate and sodium bicarbonate from a solution mining cavity in a subterranean alkali ore deposit; (b) crystallizing, in a first crystallizer operation, sodium sesquicarbonate from the aqueous minewater stream, the crystallization being carried out in the sodium sesquicarbonate region of the sodium carbonate-sodium bicarbonate-water system phase diagram without significant co-crystallization of other alkali species, and wherein the aqueous minewater stream introduced into the first crystallizer is substantially free of added sodium carbonate calcinate selected from the group consisting of calcined sodium sesquicarbonate and calcined trona ore; (c) separating crystalline sodium sesquicarbonate from mother liquor in the first crystallizer slurry and recovering crystalline sodium sesquicarbonate as a first product; (d) converting at least a portion of residual dissolved sodium bicarbonate in the separated first crystallizer mother liquor to carbonate, in a treatment sufficient to permit crystallization of sodium carbonate monohydrate from the treated first crystallizer mother liquor as the sole crystalline species; (e) crystallizing, in a second crystallizer operation, sodium carbonate monohydrate from the separated and treated first crystallizer mother liquor, wherein the separated first crystallizer mother liquor introduced to the second crystallizer is substantially free of added sodium carbonate calcinate selected from the group consisting of calcined sodium sesquicarbonate and calcined trona ore; (f) separating crystalline sodium carbonate monohydrate from mother liquor in the second crystallizer slurry and recovering the crystalline sodium carbonate monohydrate; and (g) drying the recovered crystalline sodium carbonate monohydrate to produce dense soda ash, as a second product. ¦ 2. The process of claim 1 which further comprises effecting conversion of at least a portion of the residual sodium bicarbonate to carbonate in the separated first crystallizer mother liquor by neutralizing residual dissolved sodium bicarbonate, using a neutralizing agent selected from the group consisting of lime, slaked lime, and caustic soda; and introducing the neutralized first crystallizer mother liquor into the second crystallizer operation. ¦ 3. A process for the production of crystalline sodium sesquicarbonate and sodium carbonate from a solution minewater stream comprising (a) withdrawing an aqueous minewater stream containing sodium carbonate and sodium bicarbonate from a solution mining cavity in a subterranean alkali ore deposit; (b) evaporating water from the aqueous minewater stream to concentrate the aqueous stream; (c) crystallizing, in a first crystallizer operation, sodium sesquicarbonate from the concentrated aqueous minewater stream, the crystallization being carried out in the sodium sesquicarbonate region of the sodium carbonate-sodium bicarbonate-water system phase diagram without significant co-crystallization of other alkali species, and wherein the aqueous minewater stream introduced into the first crystallizer is substantially free of added sodium carbonate calcinate selected from the group consisting of calcined sodium sesquicarbonate and calcined trona ore; (d) separating crystalline sodium sesquicarbonate from mother liquor in the first crystallizer slurry and recovering crystalline sodium sesquicarbonate as a first product; (e) converting at least a portion of residual dissolved sodium bicarbonate in the separated first crystallizer mother liquor to carbonate, in a treatment sufficient to permit crystallization of sodium carbonate monohydrate from the treated first crystallizer mother liquor as the sole crystalline species; (f) crystallizing, in a second crystallizer operation, sodium carbonate monohydrate from the separated and treated first crystallizer mother liquor, wherein the separated first crystallizer mother liquor introduced to the second crystallizer is substantially free of added sodium carbonate calcinate selected from the group consisting of calcined sodium sesquicarbonate and calcined trona ore; (g) separating crystalline sodium carbonate monohydrate from mother liquor in the second crystallizer slurry and recovering the crystalline sodium carbonate monohydrate; and (h) drying the recovered crystalline sodium carbonate monohydrate to produce dense soda ash, as a second product. ¦ 4. The process of claim 3 wherein sufficient water is evaporated from the withdrawn aqueous minewater stream, prior to its introduction into the first crystallizer operation, to yield an aqueous stream containing at least about 18 wt % sodium carbonate. ¦ 5. The process of claim 3 which further comprises recycling a portion of the separated first crystallizer mother liquor to the evaporation step. ¦ 6. The process of claim 5 wherein sufficient water is evaporated from the withdrawn aqueous minewater stream and recycled mother liquor, prior to their introduction into the first crystallizer operation, to yield an aqueous stream from the evaporator containing at least about 24 wt % sodium carbonate. ¦ 7. The process of claim 3 which further comprises effecting conversion of at least a portion of the residual sodium bicarbonate to carbonate in the separated first crystallizer mother liquor by neutralizing residual dissolved sodium bicarbonate, using a neutralizing agent selected from the group consisting of lime, slaked lime, and caustic soda; and introducing the neutralized first crystallizer mother liquor into the second crystallizer operation. ¦ 8. A process for the production of crystalline sodium sesquicarbonate and sodium carbonate monohydrate from a solution minewater stream comprising (a) withdrawing an aqueous minewater stream containing sodium carbonate and sodium bicarbonate from a solution mining cavity in a subterranean alkali ore deposit; (b) crystallizing, in a first crystallizer operation, sodium sesquicarbonate from the aqueous minewater stream, the crystallization being carried out in the sodium sesquicarbonate region of the sodium carbonate-sodium bicarbonate-water system phase diagram without significant co-crystallization of other alkali species, and wherein the aqueous minewater stream introduced into the first crystallizer is substantially free of added sodium carbonate calcinate selected from the group consisting of calcined sodium sesquicarbonate and calcined trona ore; (c) separating crystalline sodium sesquicarbonate from mother liquor in the first crystallizer slurry and recovering crystalline sodium sesquicarbonate as a first product; (d) neutralizing residual dissolved sodium bicarbonate in the separated first crystallizer mother liquor, to convert at least a portion of the residual sodium bicarbonate to carbonate, in a neutralization treatment sufficient to permit crystallization of sodium carbonate monohydrate from the neutralized first crystallizer mother liquor as the sole crystalline species; (e) crystallizing, in a second crystallizer operation, sodium carbonate monohydrate from the separated and neutralized first crystallizer mother liquor, wherein the separated first crystallizer mother liquor introduced to the second crystallizer is substantially free of added sodium carbonate calcinate selected from the group consisting of calcined sodium sesquicarbonate and calcined trona ore; (f) separating crystalline sodium carbonate monohydrate from mother liquor in the second crystallizer slurry and recovering the crystalline sodium carbonate monohydrate; and (g) drying the recovered crystalline sodium carbonate monohydrate to produce dense soda ash, as a second product. ¦ 9. The process of claim 8 which further comprises using a neutralizing agent selected from the group consisting of lime, slaked lime, and caustic soda. ¦ 10. The process of claim 1, 3 or 8 wherein the alkali ore deposit contains trona ore. ¦ 11. The process of claim 1, 3 or 8 wherein the first crystallizer operation uses a crystallizer selected from the group consisting of a cooling crystallizer, an evaporative crystallizer and combinations thereof. ¦ 12. The process of claim 1 or 8 which further comprises evaporating water from the withdrawn aqueous minewater stream, prior to its introduction into the first crystallizer operation, to concentrate the aqueous stream and yield an aqueous stream containing at least about 18 wt % sodium carbonate. ¦ 13. The process of claim 12 which further comprises recycling a portion of the separated first crystallizer mother liquor to the evaporation step. ¦ 14. The process of claim 13 wherein sufficient water is evaporated from the withdrawn aqueous minewater stream and recycled mother liquor, prior to their introduction into the first crystallizer operation, to yield an aqueous stream from the evaporator containing at least about 24 wt % sodium carbonate. ¦ 15. The process of claim 1, 3 or 8 wherein sufficient residual sodium bicarbonate is converted to carbonate to yield a treated first crystallizer mother liquor containing less than about 1 wt % sodium bicarbonate. ¦ 16. The process of claim 1, 3 or 8 wherein sufficient residual sodium bicarbonate is converted to carbonate to yield a treated first crystallizer mother liquor containing less than about 0.5 wt % sodium bicarbonate. ¦ 17. The process of claim 1, 3 or 8 which further comprises steam stripping of the separated first crystallizer mother liquor, to effect conversion of at least a portion of the sodium bicarbonate to carbonate, by thermal decomposition of bicarbonate in the first crystallizer mother liquor and removal of carbon dioxide decomposition byproduct. ¦ 18. The process of claim 1, 3 or 8 which further comprises evaporating the separated first crystallizer mother liquor at elevated temperature, to effect conversion of at least a portion of the sodium bicarbonate to carbonate, by thermal decomposition of bicarbonate in the first crystallizer mother liquor and removal of carbon dioxide decomposition byproduct. ¦ 19. The process of claim 1, 3 or 8 which further comprises carrying out the sodium bicarbonate conversion concurrently with crystallization of the sodium carbonate monohydrate in the second crystallizer operation, by thermal decomposition of the bicarbonate in the liquor in the second crystallizer operation and removal of carbon dioxide decomposition byproduct. ¦ 20. The process of claim 1, 3 or 8 which further comprises calcining the sodium sesquicarbonate first product to produce light soda ash. | 1. A process for the production of crystalline sodium sesquicarbonate and sodium carbonate from a solution minewater stream comprising (a) withdrawing an aqueous minewater stream containing sodium carbonate and sodium bicarbonate from a solution mining cavity in a subterranean alkali ore deposit; (b) crystallizing, in a first crystallizer operation, sodium sesquicarbonate from the aqueous minewater stream, the crystallization being carried out in the sodium sesquicarbonate region of the sodium carbonate-sodium bicarbonate-water system phase diagram without significant co-crystallization of other alkali species, and wherein the aqueous minewater stream introduced into the first crystallizer is substantially free of added sodium carbonate calcinate selected from the group consisting of calcined sodium sesquicarbonate and calcined trona ore; (c) separating crystalline sodium sesquicarbonate from mother liquor in the first crystallizer slurry and recovering crystalline sodium sesquicarbonate as a first product; (d) converting at least a portion of residual dissolved sodium bicarbonate in the separated first crystallizer mother liquor to carbonate, in a treatment sufficient to permit crystallization of sodium carbonate monohydrate from the treated first crystallizer mother liquor as the sole crystalline species; (e) crystallizing, in a second crystallizer operation, sodium carbonate monohydrate from the separated and treated first crystallizer mother liquor, wherein the separated first crystallizer mother liquor introduced to the second crystallizer is substantially free of added sodium carbonate calcinate selected from the group consisting of calcined sodium sesquicarbonate and calcined trona ore; (f) separating crystalline sodium carbonate monohydrate from mother liquor in the second crystallizer slurry and recovering the crystalline sodium carbonate monohydrate; and (g) drying the recovered crystalline sodium carbonate monohydrate to produce dense soda ash, as a second product.
11/509901 | US | P | Process for producing low sodium sea salt from seawater | There is provided a low sodium sea salt and a method for producing the same. A first amount of natural seawater containing sodium, chloride, potassium, magnesium, sulfate and other trace minerals is introduced into a containment structure which is periodically exposed to the sun. Preferably, the containment structure is located outdoors in an arid climate with direct exposure to sunlight. An amount of water is evaporated forming a brine. An amount of sodium chloride is crystallized and an amount of the crystallized sodium chloride is removed so that the remaining brine includes substantial amounts of potassium, magnesium and sulfate. A second amount of natural seawater is combined with the remaining brine forming a diluted brine. An amount of water is evaporated from the diluted brine. Sodium chloride, potassium sulfate and magnesium sulfate is crystallized forming a low sodium sea salt whereby the sodium chloride is no more than 70 weight percent. | 1. A method for producing low sodium sea salt comprising: introducing a first amount of natural seawater containing sodium, chloride, potassium, magnesium, sulfate and other trace minerals into a containment structure; the containment structure being exposed to the sun; evaporating an amount of water from the natural seawater forming a brine; crystallizing an amount of sodium chloride from the brine yielding a remaining brine which includes substantial amounts of potassium, magnesium, and sulfate; separating the remaining brine from an amount of the crystallized sodium chloride; combining a second amount of natural seawater with the remaining brine forming a diluted brine; evaporating an amount of water from the diluted brine; and crystallizing sodium chloride, potassium and magnesium sulfates from the diluted brine forming a low sodium sea salt whereby the sodium chloride content is no more than 70 weight percent. ¦ 2. A method as set forth in claim 1 wherein the sodium chloride content of the low sodium sea salt is between 30 weight percent and 70 weight percent. ¦ 3. A method as set forth in claim 1 wherein the sodium chloride content of the low sodium sea salt is between 40 and 50 weight percent. ¦ 4. A method as set forth in claim 1 wherein said containment structure is located outdoors in an arid climate with direct exposure to sunlight. ¦ 5. A method for producing low sodium chloride sea salt comprising: introducing a first amount of natural seawater containing natural amounts of sodium, potassium, magnesium and chloride into a containment structure: the containment structure being exposed to the sun; evaporating an amount of the water from the natural seawater forming a brine; crystallizing an amount of sodium chloride salt from the brine yielding a remaining brine which includes substantial amounts of potassium and magnesium; separating the remaining brine from an amount crystallized sodium chloride salt; combining a second amount of natural seawater with the remaining brine forming a diluted brine; evaporating an amount of water from the diluted brine; and crystallizing sodium and potassium and magnesium salts from the diluted brine, forming a low sodium chloride sea salt whereby the sodium chloride is no more than 70 weight percent. ¦ 6. A method as set forth in claim 5 wherein the sodium chloride content of the low sodium chloride sea salt is between 30 weight percent and 70 weight percent. ¦ 7. A method as set forth in claim 5 wherein the sodium chloride content of the low sodium chloride sea salt is between 40 weight percent and 60 weight percent. ¦ 8. A method as set forth in claim 5 wherein said containment structure is located outdoors in an arid climate with direct exposure to sunlight. | 1. A method for producing low sodium sea salt comprising: introducing a first amount of natural seawater containing sodium, chloride, potassium, magnesium, sulfate and other trace minerals into a containment structure; the containment structure being exposed to the sun; evaporating an amount of water from the natural seawater forming a brine; crystallizing an amount of sodium chloride from the brine yielding a remaining brine which includes substantial amounts of potassium, magnesium, and sulfate; separating the remaining brine from an amount of the crystallized sodium chloride; combining a second amount of natural seawater with the remaining brine forming a diluted brine; evaporating an amount of water from the diluted brine; and crystallizing sodium chloride, potassium and magnesium sulfates from the diluted brine forming a low sodium sea salt whereby the sodium chloride content is no more than 70 weight percent.
12/252591 | US | P | Separation of purified potassium sulfate from glaserite | A method can, in one general aspect, include steps for the recovery of potassium sulfate and mirabilite from glaserite. In another general aspect, a method includes dissolving glaserite in water at an elevated temperature to produce a saturated or nearly saturated solution, and cooling the solution to a temperature where potassium sulfate and mirabilite will crystallize from the solution as stable phases. In yet another general aspect, a method includes adding glaserite to a saturated solution of glaserite in water and mixing for enough time at a temperature where the glaserite will decompose into potassium sulfate and mirabilite as stable phases. In yet another general aspect, a method includes separating potassium sulfate from mirabilite using a froth floatation process. | 1. A method comprising dissolving glaserite in water at an elevated temperature to produce a saturated or nearly saturated solution, and cooling said solution to a temperature between about −2.7° C. and about 1.8° C. so that the glaserite in said cooled solution converts into a mixture of potassium sulfate and mirabilite both as stable crystals. ¦ 2. The method of claim 1, further comprising recovering mirabilite from said solution. ¦ 3. The method of claim 2, wherein said recovered mirabilite is substantially purified. ¦ 4. The method of claim 3, wherein said recovered mirabilite comprises mirabilite with less than 1% impurities. ¦ 5. The method of claim 2, wherein said recovering purified mirabilite occurs after removing said potassium sulfate from said solution. ¦ 6. The method of claim 1, wherein said solution is saturated with glaserite. ¦ 7. A method comprising adding glaserite to a saturated solution of glaserite in water and mixing the solution for enough time at a temperature between about −2.7° C. and about 1.8° C. so that the glaserite in said cooled solution converts into a mixture of potassium sulfate and mirabilite both as stable crystals. ¦ 8. A method, comprising: dissolving glaserite in water at an elevated temperature to produce a saturated or nearly saturated solution, and cooling said solution to a temperature between about −2.7° C. and about 1.8° C. so that the glaserite in said cooled solution converts into a mixture of potassium sulfate and mirabilite both as stable phases, wherein said potassium sulfate is recovered through a froth floatation process. ¦ 9. The method of claim 8, wherein said potassium sulfate recovered comprises less than 10% mirabilite, glaserite, or other contaminants. ¦ 10. The method of claim 8, wherein said froth flotation process comprises forming bubbles within said solution after said glaserite has decomposed into potassium sulfate and mirabilite, and wherein said bubbles carry said potassium sulfate to said solution surface. ¦ 11. The method of claim 10 wherein said bubbles comprise air or an inert gas. ¦ 12. The method of claim 10, further comprising a collector reagent. ¦ 13. The method of claim 12, wherein said collector reagent comprises a sulfonated hydrocarbon. ¦ 14. The method of claim 13, wherein said sulfonated hydrocarbon is a sulfonated unsaturated hydrocarbon. ¦ 15. The method of claim 14, wherein said sulfonated unsaturated hydrocarbon is a monoalkene. ¦ 16. The method of claim 13 wherein said sulfonated hydrocarbon comprises at least eight carbon atoms. ¦ 17. The method of claim 13, wherein said sulfonated hydrocarbon comprises one or more of sulfonated pentenes, hexenes, heptenes, octenes, nonenes, decenes, undecenes, dodecenes, tridecenes, tetradecenes, pentadecenes, hexadecenes, octadecenes, eicosenes, heneicosenes, doeicosenes, trieicosenes, and tetraeicosenes. ¦ 18. The method of claim 16, wherein said sulfonated hydrocarbon comprises one or more of a sulfonated 1-tetradecene, sulfonated 1-pentadecene, sulfonated 1-hexadecene, and sulfonated 1-octadecene. ¦ 19. The method of claim 13, wherein said sulfonated hydrocarbon is added to said solution in an amount equivalent to about 50 to 500 grams per ton of potassium sulfate contained therein. ¦ 20. A process for the production of purified potassium sulfate from glaserite comprising: a. converting glaserite within an aqueous solution comprising glaserite into potassium sulfate and mirabilite by reducing said solution temperature to between about −2.7° C. and about 1.8° C.; and b. separating said potassium sulfate and mirabilite using a froth floatation process, wherein said froth floatation process comprises adding a sulfonated hydrocarbon to said aqueous solution, wherein said sulfonated hydrocarbon comprises from about 12 to about 16 carbon atoms and is added in an amount equivalent to about 50 to 500 grams per ton of contained potassium sulfate crystals; and wherein said froth flotation produces a float containing predominantly potassium sulfate and a residual of non-floated material containing predominantly mirabilite. ¦ 21. The process of claim 20 wherein said potassium sulfate is recovered from said froth floatation process. ¦ 22. The process of claim 21, wherein said potassium sulfate comprises less than 10% mirabilite or other impurities. ¦ 23. The process of claim 21, wherein said aqueous solution is saturated in glaserite and at a temperature of between about −2.7° C. and about 1.8° C. ¦ 24. The process of claim 20, in which the sulfonated hydrocarbon is one or more of the following: sulfonated 1-tetradecene, sulfonated 1-pentadecene, sulfonated 1-hexadecene, or sulfonated 1-octadecene. ¦ 25. A method, comprising: adding glaserite to a saturated solution of glaserite in water, and mixing the solution for enough time at a temperature between about −2.7° C. and about 1.8° C. so that the glaserite in the solution converts into a mixture of potassium sulfate and mirabilite both as stable phases wherein said potassium sulfate is recovered through a froth floatation process. ¦ 26. The method of claim 25, wherein said potassium sulfate recovered comprises less than 10% mirabilite, glaserite, or other contaminants. ¦ 27. The method of claim 25, wherein said froth flotation process comprises forming bubbles within said solution after said glaserite has decomposed into potassium sulfate and mirabilite, and wherein said bubbles carry said potassium sulfate to said solution surface. ¦ 28. The method of claim 27, wherein said bubbles comprise air or an inert gas. ¦ 29. The method of claim 27, further comprising a collector reagent. ¦ 30. The method of claim 29, wherein said collector reagent comprises a sulfonated hydrocarbon. ¦ 31. The method of claim 30, wherein said sulfonated hydrocarbon is a sulfonated unsaturated hydrocarbon. ¦ 32. The method of claim 31, wherein said sulfonated unsaturated hydrocarbon is a monoalkene. ¦ 33. The method of claim 30, wherein said sulfonated hydrocarbon comprises at least eight carbon atoms. ¦ 34. The method of claim 30, wherein said sulfonated hydrocarbon comprises one or more of sulfonated pentenes, hexenes, heptenes, octenes, nonenes, decenes, undecenes, dodecenes, tridecenes, tetradecenes, pentadecenes, hexadecenes, octadecenes, eicosenes, heneicosenes, doeicosenes, trieicosenes, and tetraeicosenes. ¦ 35. The method of claim 33, wherein said sulfonated hydrocarbon comprises one or more of a sulfonated 1-tetradecene, sulfonated 1-pentadecene, sulfonated 1-hexadecene, and sulfonated 1-octadecene. ¦ 36. The method of claim 30, wherein said sulfonated hydrocarbon is added to said solution in an amount equivalent to about 50 to 500 grams per ton of potassium sulfate contained therein. | 1. A method comprising dissolving glaserite in water at an elevated temperature to produce a saturated or nearly saturated solution, and cooling said solution to a temperature between about −2.7° C. and about 1.8° C. so that the glaserite in said cooled solution converts into a mixture of potassium sulfate and mirabilite both as stable crystals.
10/478702 | US | P | Regeneration of caustic solutions | A caustic recovery system comprising an oxygen source adapted to provide a gas stream comprising at least 30% oxygen. A method of regenerating caustic comprising intermingling spent caustic with a gas stream comprising at least 30% oxygen. | 1. A caustic recovery system comprising: an oxygen source that is fluidly coupled to an oxidizer tower and configured to provide oxygen to the oxidizer tower; a caustic source configured to provide spent caustic and an oxidation catalyst source configured to provide an oxidation catalyst; wherein the caustic source and the oxidation catalyst source are fluidly coupled to each other and the oxidizer tower via a mixing device, wherein the mixing device is configured to provide a mixture of spent caustic and oxidation catalyst to the oxidizer tower; wherein the oxidizer tower is configured to allow introduction of the mixture an oxygen recycle stream, and the oxygen at a lower portion of the tower to thereby provide co-current contact of the spent caustic and catalyst with the oxygen and the recycle stream and to so produce regenerated caustic, wherein the oxidizer tower further includes a recycling conduit that is configured to deliver the oxygen recycle stream from an upper vent opening of the oxidizer tower to a lower feed opening of the oxidizer tower, and wherein the oxygen recycle stream is substantially free of waste gases. ¦ 2. The system of claim 1 wherein substantially all of any gasses vented from the oxidizer tower are fed back into the tower as the oxygen recycle stream. ¦ 3. The system of claim 2 further comprising a compressor or eductor that is configured to deliver the oxygen recycle stream to the tower. ¦ 4. The system of claim 3 wherein the oxygen source is configured to provide the oxygen to the tower as a gas stream comprising at least 88% O2. ¦ 5. A method of regenerating caustic comprising: feeding into a lower portion of an oxidizer tower an oxygen recycle stream, an oxygen-containing stream, and a mixture of spent caustic and oxidation catalyst; co-currently contacting the mixture of spent caustic and oxidation catalyst with the oxygen recycle stream and the oxygen-containing stream to so produce regenerated caustic; withdrawing the regenerated caustic from the oxidizer tower; and recycling an oxygen recycle stream from an upper vent opening of the oxidizer tower to a lower feed opening of the oxidizer tower, wherein the oxygen recycle stream is substantially free of waste gases. ¦ 6. The method of claim 5 wherein the oxygen-containing stream comprises at least 88% oxygen O2. ¦ 7. The method of claim 5 wherein natural gas is not intermingled with the spent caustic and oxygen-containing stream in the oxidizer tower. | 1. A caustic recovery system comprising: an oxygen source that is fluidly coupled to an oxidizer tower and configured to provide oxygen to the oxidizer tower; a caustic source configured to provide spent caustic and an oxidation catalyst source configured to provide an oxidation catalyst; wherein the caustic source and the oxidation catalyst source are fluidly coupled to each other and the oxidizer tower via a mixing device, wherein the mixing device is configured to provide a mixture of spent caustic and oxidation catalyst to the oxidizer tower; wherein the oxidizer tower is configured to allow introduction of the mixture an oxygen recycle stream, and the oxygen at a lower portion of the tower to thereby provide co-current contact of the spent caustic and catalyst with the oxygen and the recycle stream and to so produce regenerated caustic, wherein the oxidizer tower further includes a recycling conduit that is configured to deliver the oxygen recycle stream from an upper vent opening of the oxidizer tower to a lower feed opening of the oxidizer tower, and wherein the oxygen recycle stream is substantially free of waste gases.
11/094326 | US | P | Purification of trona ores by conditioning with an oil-in-water emulsion | The present invention is a trona concentrate and a process for floating gangue material from trona ore that comprises forming an emulsion, conditioning the trona ore at a high solids content in a saturated trona suspension, and then floating and removing the gangue material. The process for separating trona from gangue materials in trona ore can include emulsifying an oil in an aqueous solution to form an oil-in-water emulsion. A saturated trona suspension having a high solids content can also be formed having trona of a desired particle size. The undissolved trona in the saturated suspension can be conditioned by mixing the saturated suspension and the oil-in-water emulsion to form a conditioning solid suspension of trona and gangue material. A gas can be injected through the conditioning solid suspension to float the gangue material. Thus, the floated gangue material can be readily separated from the trona to form a purified trona concentrate without requirements of additional heat or other expensive processing steps. | 1. A process for separating trona from gangue materials in trona ore, comprising: a) emulsifying an oil in an aqueous solution to form an oil-in-water emulsion; b) forming a saturated trona brine; c) adding the trona ore to the saturated brine to form a saturated trona suspension, said trona ore including trona and gangue material; d) conditioning the trona by mixing the saturated trona suspension and the oil-in-water emulsion to form a conditioning solid suspension of trona and gangue material; and e) separating the gangue material from the trona to form a trona concentrate. ¦ 2. The process as in claim 1, further comprising a step of diluting the conditioning solid suspension by adding supplemental saturated brine. ¦ 3. The process as in claim 2, wherein after the diluting step, the conditioning solid suspension has a solids content from about 10 wt % to 20 wt %. ¦ 4. The process as in claim 1, wherein an emulsifier is used to form the oil-in-water emulsion. ¦ 5. The process as in claim 4, wherein the emulsifier comprises a compound with an amine functionality. ¦ 6. The process as in claim 5, wherein the emulsifier is an amine-containing surfactant. ¦ 7. The process as in claim 5, wherein the emulsifier comprises dodecylamine. ¦ 8. The process as in claim 4, wherein the emulsifier to oil ratio being from 1:10 to 1:2 by weight. ¦ 9. The process as in claim 1, wherein the conditioning solid suspension includes emulsifier present at from about 0.5 to about 1.5 kilograms per ton undissolved solids, and said oil being present at from about 1 to about 10 kilograms per ton undissolved solids. ¦ 10. The process as in claim 1, wherein the conditioning solid suspension has a solids content from about 65 wt % to 75 wt % solids content. ¦ 11. The process as in claim 1, wherein the oil is a water insoluble non-polar compound. ¦ 12. The process as in claim 11, wherein the oil is selected from the group consisting of kerosene, fuel oil, mineral oil, gasoline, and mixtures thereof ¦ 13. The process as in claim 1, further comprising injecting a gas though the conditioning solid suspension to float the gangue material. ¦ 14. The process as in claim 1, wherein the forming of the saturated trona brine includes mixing trona ore in an aqueous phase, wherein said trona ore has a solubility in the aqueous phase and the trona ore is present at an amount which exceeds the solubility in the aqueous phase. ¦ 15. The process as in claim 14, wherein the trona ore is present in a sufficiently high amount that a solids content of the saturated trona brine is from about 1 wt % to about 5 wt % solids. ¦ 16. The process as in claim 1, wherein at least the conditioning of the trona occurs at a temperature from about 2° C to about 60° C. ¦ 17. The process as in claim 1, wherein each step occurs at a temperature from about 10° C to about 50° C. | 1. A process for separating trona from gangue materials in trona ore, comprising: a) emulsifying an oil in an aqueous solution to form an oil-in-water emulsion; b) forming a saturated trona brine; c) adding the trona ore to the saturated brine to form a saturated trona suspension, said trona ore including trona and gangue material; d) conditioning the trona by mixing the saturated trona suspension and the oil-in-water emulsion to form a conditioning solid suspension of trona and gangue material; and e) separating the gangue material from the trona to form a trona concentrate.
11/258376 | US | P | Process for making high purity sodium sulfate | A method for purifying heavy metal impurities (such as antimony, arsenic, iron, cadmium, and lead) from 28 to 38 weight percent aqueous crude sodium sulfate solution is achieved by adding ferric sulfate to the aqueous crude sodium sulfate solution to form a suspension, progressively neutralizing the suspension from a pH of less than 3.5 up to at least 6, and separating the ferric-sulfate-nucleated precipitate from the suspension. An oxidizing agent such as peroxide is optionally added to the suspension to augment adsorption of the heavy metals. | 1. A method for purifying aqueous crude sodium sulfate solution having from about 28 weight percent to about 38 weight percent sodium sulfate and at least one heavy metal impurity selected from the group of metals consisting of antimony, arsenic, iron, cadmium, lead, and combinations thereof, said method comprising: (a) adding ferric sulfate to said aqueous crude sodium sulfate solution to form a suspension; (b) progressively neutralizing said suspension from a pH of less than about 3.5 to a pH of greater than about 6 to form precipitate of ferric sulfate and said at least one heavy metal impurity, said progressively neutralizing comprising agitating said suspension at sustained pH increments, said progressively neutralizing further comprising testing a sample of said suspension for residual heavy metal impurities at a pH increment before incrementing said pH to a new pH increment in said suspension; and (c) separating said precipitate from said suspension. ¦ 2. The method of claim 1 wherein said separating comprises filtering. ¦ 3. The method according to claim 1 wherein said progressively neutralizing further comprises agitating said suspension at a sustained pH of about 2. ¦ 4. The method according to claim 1 wherein said progressively neutralizing further comprises agitating said suspension at a sustained pH of about 3. ¦ 5. The method according to claim 1 wherein said progressively neutralizing further comprises agitating said suspension at a sustained pH of about 4. ¦ 6. The method according to claim 1 wherein said progressively neutralizing further comprises agitating said suspension at a sustained pH of about 5. ¦ 7. The method according to claim 1 wherein said progressively neutralizing further comprises agitating said suspension at a sustained pH of about 6. ¦ 8. The method according to claim 1 wherein said progressively neutralizing further comprises agitating said suspension at a sustained pH of about 7. ¦ 9. The method according to claim 1 wherein said progressively neutralizing further comprises agitating said suspension at a sustained pH of about 8. ¦ 10. The method according to claim 1 wherein said progressively neutralizing further comprises adding sodium hydroxide to said suspension to incrementally increase said pH. ¦ 11. The method according to claim 1 wherein said progressively neutralizing further comprises agitating said suspension at a sustained pH sufficient for adsorbing essentially all of any said antimony in said crude sodium sulfate solution into said precipitate. ¦ 12. The method according to claim 1 wherein said progressively neutralizing further comprises agitating said suspension at a sustained pH sufficient for adsorbing essentially all of any said arsenic in said crude sodium sulfate solution into said precipitate. ¦ 13. The method according to claim 1 wherein said progressively neutralizing further comprises agitating said suspension at a sustained pH sufficient for adsorbing essentially all of any said lead in said crude sodium sulfate solution into said precipitate. ¦ 14. The method according to claim 1 wherein said progressively neutralizing further comprises agitating said suspension at a sustained pH sufficient for adsorbing essentially all of any said iron in said crude sodium sulfate solution into said precipitate. ¦ 15. The method according to claim 1 wherein said progressively neutralizing further comprises agitating said suspension at a sustained pH sufficient for adsorbing essentially all of any said cadmium in said crude sodium sulfate solution into said precipitate. ¦ 16. A method for purifying aqueous crude sodium sulfate solution having from about 28 weight percent to about 38 weight percent sodium sulfate and at least one heavy metal impurity selected from the group of metals consisting of antimony, arsenic, iron, cadmium, lead, and combinations thereof, said method comprising: (a) adding ferric sulfate to said aqueous crude sodium sulfate solution to form a suspension; (b) progressively neutralizing said suspension from a pH of less than about 3.5 to a pH of greater than about 6 to form precipitate of ferric sulfate and said at least one heavy metal impurity, said progressively neutralizing further comprising admixing an oxidizing agent into said suspension; and (c) separating said precipitate from said suspension. ¦ 17. The method according to claim 16 wherein said progressively neutralizing further comprises admixing H2O2 into said suspension. ¦ 18. A method for making food grade sodium sulfate crystals comprising: (a) preparing crude sodium sulfate solution having from about 28 weight percent to about 38 weight percent sodium sulfate in water, said crude sodium sulfate solution having greater than 10 parts per million of at least one heavy metal impurity selected from the group of metals consisting of antimony, arsenic, iron cadmium, lead, and combinations thereof; (b) admixing ferric sulfate with said crude sodium sulfate to form a suspension of ferric sulfate in sodium sulfate liquid medium, said ferric sulfate admixed in a quantity sufficient for adsorbing said heavy metal impurity into a precipitate nucleated by said ferric sulfate so that less than 10 parts per million of said heavy metal impurity proportionate to said sodium sulfate remains in said liquid medium; (c) adjusting pH to less than about 3.5 in said suspension; (d) agitating said suspension to maintain said precipitate in suspension until antimony and arsenic in said liquid medium are collectively less than a first desired concentration; (e) progressively neutralizing said suspension by periodically incrementally increasing the pH of said suspension and agitating said suspension at each pH increment until a pH of greater than about 6 has eventually been sustained in agitation, said progressively neutralizing providing pH conditions and durations of agitation in said suspension so that iron, cadmium, and lead in said liquid medium are collectively less than a second desired concentration; (f) separating said precipitate from said liquid medium; and (g) removing water from said liquid medium to form sodium sulfate crystals; wherein said agitating and progressively neutralizing agitates said suspension at a plurality of sustained pH increments, said agitating and progressively neutralizing each further comprising testing a sample of said suspension for residual heavy metal impurities at a pH increment before incrementing said pH to a new pH increment in said suspension, said first and second desired concentrations in combination enable less than about 10 parts per million of said heavy metal impurity in said sodium sulfate crystals. ¦ 19. The method of claim 18 wherein said separating comprises filtering. ¦ 20. The method according to claim 18 wherein said adjusting further comprises adjusting pH to about 2. ¦ 21. The method according to claim 18 wherein said adjusting further comprises adjusting pH to about 3. ¦ 22. The method according to claim 18 wherein said progressively neutralizing further comprises agitating said suspension at a sustained pH of about 4. ¦ 23. The method according to claim 18 wherein said progressively neutralizing further comprises agitating said suspension at a sustained pH of about 5. ¦ 24. The method according to claim 18 wherein said progressively neutralizing further comprises agitating said suspension at a sustained pH of about 6. ¦ 25. The method according to claim 18 wherein said progressively neutralizing further comprises agitating said suspension at sustained pH of about 7. ¦ 26. The method according to claim 18 wherein said progressively neutralizing further comprises agitating said suspension at a sustained pH of about 8. ¦ 27. The method according to claim 18 wherein said agitating and progressively neutralizing each further comprise admixing an oxidizing agent into said suspension. ¦ 28. The method according to claim 18 wherein said agitating and progressively neutralizing each further comprise admixing H2O2 into said suspension. ¦ 29. The method according to claim 18 wherein said progressively neutralizing further comprises adding sodium hydroxide to increase the pH. ¦ 30. The method according to claim 18 wherein said progressively neutralizing further comprises agitating said suspension at a sustained pH sufficient for adsorbing essentially all of any said antimony in said crude sodium sulfate solution into said precipitate. ¦ 31. The method according to claim 18 wherein said progressively neutralizing further comprises agitating said suspension at a sustained pH sufficient for adsorbing essentially all of any said arsenic in said crude sodium sulfate solution into said precipitate. ¦ 32. The method according to claim 18 wherein said progressively neutralizing further comprises agitating said suspension at a sustained pH sufficient for adsorbing essentially all of any said lead in said crude sodium sulfate solution into said precipitate. ¦ 33. The method according to claim 18 wherein said progressively neutralizing further comprises agitating said suspension at a sustained pH sufficient for adsorbing essentially all of any said iron in said crude sodium sulfate solution into said precipitate. ¦ 34. The method according to claim 18 wherein said progressively neutralizing further comprises agitating said suspension at a sustained pH sufficient for adsorbing essentially all of any said cadmium in said crude sodium sulfate solution into said precipitate. | 1. A method for purifying aqueous crude sodium sulfate solution having from about 28 weight percent to about 38 weight percent sodium sulfate and at least one heavy metal impurity selected from the group of metals consisting of antimony, arsenic, iron, cadmium, lead, and combinations thereof, said method comprising: (a) adding ferric sulfate to said aqueous crude sodium sulfate solution to form a suspension; (b) progressively neutralizing said suspension from a pH of less than about 3.5 to a pH of greater than about 6 to form precipitate of ferric sulfate and said at least one heavy metal impurity, said progressively neutralizing comprising agitating said suspension at sustained pH increments, said progressively neutralizing further comprising testing a sample of said suspension for residual heavy metal impurities at a pH increment before incrementing said pH to a new pH increment in said suspension; and (c) separating said precipitate from said suspension.
11/274678 | US | P | Process for production of dense soda, light soda, sodium bicarbonate and sodium silicate from solutions containing bicarbonate | A process related to sodium chemicals production, including the processing of bicarbonate containing solutions obtained by solution mining of trona, nahcolite or wegscheiderite reserves and the lake waters containing bicarbonates, includes the steps of purification, evaporation-decarbonation, crystallization, centrifuging, and drying. | 1. A method for producing sodium chemicals from bicarbonate-including solutions obtained by solution mining of at least one of (a) trona, (b) nahcolite and (c) wegscheiderite reserves and lake waters including bicarbonates, comprising: purification and preheating; centrifuging; drying and packing; converting a portion of a purge taken away from a system to decahydrate and sesquicarbonate crystals with a reduced impurity content in a deca/sesqui crystallization process; recovering the crystals in an evaporation-stripping process, a light soda calcination process and a monohydrate crystallization process; wherein the deca/sesqui crystallization process includes one of (a) obtaining decahydrate crystals by caustic soda addition and crystallization at 15 to 30° or (b) obtaining sesquicarbonate crystals by crystallization at 30 to 70° C. without caustic soda addition and thus production of two different crystals within a single crystallizing system by changing the process parameters; and producing the caustic soda to be used in the deca/sesqui crystallization process by processing a portion of a purge taken away from the monohydrate centrifuging process together with milk of lime through a caustification-clarification and filtration processes. ¦ 2. The method according to claim 1, further comprising: converting soda ash fines effluent from the drying and packing step by a recrystallization in a rotary crystallizer to monohydrate crystals; and recovering crystals obtained by the recrystallization as dense soda ash after drying in the drying and packing step. ¦ 3. The method according to claim 1, further comprising a melting process in which the crystals effluent from the deca/sesqui crystallization process are melted, obtained decahydrate solution is sent to the monohydrate crystallization process and obtained sesquicarbonate solution is sent to the evaporation-stripping process. ¦ 4. The method according to claim 3, wherein a concentrated solution effluent from the evaporation-stripping process is used for the melting process. ¦ 5. The method according to claim 4, wherein the monohydrate crystallization process includes injecting milk of lime obtained in a milk of lime preparation process to a monohydrate crystallizer feed solution by dosing pumps. ¦ 6. The method according to claim 5, wherein the milk of lime is injected to the monohydrate crystallizer feed solution sufficient to maintain a calcium concentration in the crystallizer feed solution at 20 to 60 ppm. ¦ 7. The method according to claim 1, wherein low pressure steam and mechanical vapor compressors are used as a heat source. ¦ 8. The method according to claim 1, further comprising converting fine soda dusts obtained from the drying and packing process to monohydrate crystals within a rotary crystallizer by spraying hot process condensate at 60 to 100° C. ¦ 9. A method for producing sodium chemicals from bicarbonate-including solutions obtained by solution mining of at least one of (a) trona, (b) nahcolite and (c) wegscheiderite reserves and lake waters including bicarbonates, comprising: purification and preheating; centrifuging; drying and packing; converting a portion of a purge taken away from a system to decahydrate and sesquicarbonate crystals with a reduced impurity content in a deca/sesqui crystallization process; recovering the crystals in an evaporation-stripping process, a light soda calcination process and a monohydrate crystallization process; wherein the deca/sesqui crystallization process includes one of (a) obtaining decahydrate crystals by caustic soda addition and crystallization at 15 to 30° or (b) obtaining sesquicarbonate crystals by crystallization at 30 to 70° C. without caustic soda addition and thus production of two different crystals within a single crystallizing system by changing the process parameters; and producing sodium bicarbonate by treating a portion of a concentrated solution taken from the evaporation-stripping process by a carbonation process, a centrifuging process and a drying process. ¦ 10. The method according to claim 9, wherein the carbonation process is performed with a portion of carbon dioxide effluent from the evaporation-stripping process. ¦ 11. The method according to claim 10, further comprising feeding a filtrate effluent from the centrifuging process to the evaporation-stripping process. ¦ 12. A method for producing sodium chemicals from bicarbonate-including solutions obtained by solution mining of at least one of (a) trona, (b) nahcolite and (c) wegscheiderite reserves and lake waters including bicarbonates, comprising: purification and preheating; centrifuging; drying and packing; converting a portion of a purge taken away from a system to decahydrate and sesquicarbonate crystals with a reduced impurity content in a deca/sesqui crystallization process; recovering the crystals in an evaporation-stripping process, a light soda calcination process and a monohydrate crystallization process; wherein the deca/sesqui crystallization process includes one of (a) obtaining decahydrate crystals by caustic soda addition and crystallization at 15 to 30° or (b) obtaining sesquicarbonate crystals by crystallization at 30 to 70° C. without caustic soda addition and thus production of two different crystals within a single crystallizing system by changing the process parameters; sending sesquicarbonate crystals effluent from the deca/sesqui crystallization process to a calcination process to produce at least one of light or medium soda ash; and treating a portion of a purge taken from the monohydrate centrifuging process by a carbonation process, a filtration process and the calcination process. ¦ 13. A method for producing sodium chemicals from bicarbonate-including solutions obtained by solution mining of at least one of (a) trona, (b) nahcolite and (c) wegscheiderite reserves and lake waters including bicarbonates, comprising: purification and preheating; centrifuging; drying and packing; converting a portion of a purge taken away from a system to decahydrate and sesquicarbonate crystals with a reduced impurity content in a deca/sesqui crystallization process; recovering the crystals in an evaporation-stripping process, a light soda calcination process and a monohydrate crystallization process; wherein the deca/sesqui crystallization process includes one of (a) obtaining decahydrate crystals by caustic soda addition and crystallization at 15 to 30° or (b) obtaining sesquicarbonate crystals by crystallization at 30 to 70° C. without caustic soda addition and thus production of two different crystals within a single crystallizing system by changing the process parameters; sending sesquicarbonate crystals effluent from the deca/sesqui crystallization process to a calcination process to produce at least one of light or medium soda ash; and performing a carbonation process with a portion of carbon dioxide effluent from the evaporation-stripping process. ¦ 14. A method for producing sodium chemicals from bicarbonate-including solutions obtained by solution mining of at least one of (a) trona, (b) nahcolite and (c) wegscheiderite reserves and lake waters including bicarbonates, comprising: purification and preheating; centrifuging; drying and packing; converting a portion of a purge taken away from a system to decahydrate and sesquicarbonate crystals with a reduced impurity content in a deca/sesqui crystallization process; recovering the crystals in an evaporation-stripping process, a light soda calcination process and a monohydrate crystallization process; wherein the deca/sesqui crystallization process includes one of (a) obtaining decahydrate crystals by caustic soda addition and crystallization at 15 to 30° or (b) obtaining sesquicarbonate crystals by crystallization at 30 to 70° C. without caustic soda addition and thus production of two different crystals within a single crystallizing system by changing the process parameters; and producing sodium silicate by sending under screen dense soda and fine soda dusts held at a dedusting system in the drying and packing process to a furnace together with quartz sand. | 1. A method for producing sodium chemicals from bicarbonate-including solutions obtained by solution mining of at least one of (a) trona, (b) nahcolite and (c) wegscheiderite reserves and lake waters including bicarbonates, comprising: purification and preheating; centrifuging; drying and packing; converting a portion of a purge taken away from a system to decahydrate and sesquicarbonate crystals with a reduced impurity content in a deca/sesqui crystallization process; recovering the crystals in an evaporation-stripping process, a light soda calcination process and a monohydrate crystallization process; wherein the deca/sesqui crystallization process includes one of (a) obtaining decahydrate crystals by caustic soda addition and crystallization at 15 to 30° or (b) obtaining sesquicarbonate crystals by crystallization at 30 to 70° C. without caustic soda addition and thus production of two different crystals within a single crystallizing system by changing the process parameters; and producing the caustic soda to be used in the deca/sesqui crystallization process by processing a portion of a purge taken away from the monohydrate centrifuging process together with milk of lime through a caustification-clarification and filtration processes.
10/246609 | US | P | Method to blend separator powders | A method for making a blended powder mixture, whereby two or more powders are mixed in a container with a liquid selected from nitrogen or short-chain alcohols, where at least one of the powders has an angle of repose greater than approximately 50 degrees. The method is useful in preparing blended powders of Li halides and MgO for use in the preparation of thermal battery separators. | 1. A method for making a blended powder mixture, comprising: adding in a container a liquid selected from the group consisting of liquid nitrogen, methanol, ethanol and isopropanol, to a first powder and a second powder, said first powder having an angle of repose greater than approximately 50°, to form a mixture; mixing said mixture to form a homogenous mixture; and removing said liquid to make a blended powder mixture. ¦ 2. The method of claim 1 wherein said second powder has an angle of repose greater than approximately 50°. ¦ 3. The method of claim 1 wherein said first powder is an electrolyte. ¦ 4. The method of claim 3 wherein said electrolyte is an alkali-halide salt. ¦ 5. The method of claim 1 wherein said first powder is selected from a LiCl—KCl eutectic powder, a LiCl—LiBr—LiF electrolyte powder, a LiBr—KBr—LiF eutectic powder, a LiNO3—KNO3 powder, and a CsBr—LiBr—KBr powder. ¦ 6. The method of claim 4 wherein the second powder is MgO. ¦ 7. The method of claim 1 wherein removing said liquid is performed by a method selected from evaporation and combustion. ¦ 8. The method of claim 1 wherein the liquid is liquid nitrogen and the container is precooled to a temperature less than approximately −55° C. ¦ 9. The method of claim 8 wherein the first powder and second powder are precooled to a temperature less than approximately −55° C. ¦ 10. The method of claim 1 wherein said blended powder mixture is heated at an elevated temperature to produce a fused material. ¦ 11. The method of claim 10 wherein said fused material is granulated and sieved to prepare a separator powder. ¦ 12. The method of claim 11 wherein said separator powder is pressed to form a separator pellet. | 1. A method for making a blended powder mixture, comprising: adding in a container a liquid selected from the group consisting of liquid nitrogen, methanol, ethanol and isopropanol, to a first powder and a second powder, said first powder having an angle of repose greater than approximately 50°, to form a mixture; mixing said mixture to form a homogenous mixture; and removing said liquid to make a blended powder mixture.
10/674227 | US | P | Sodium bicarbonate production method | A method of producing sodium bicarbonate having a high degree of purity and obtaining a net reduction in effluent waste water, as compared to prior processes, when starting from trona ore is disclosed. The process entails utilizing the waste-water effluent stream from the conversion of trona ore to sodium carbonate as the feed for the conversion of sodium carbonate to sodium bicarbonate. | 1. A method of reducing waste-water effluent stream produced during the conversion of trona ore into sodium bicarbonate consisting essentially of: (1) converting said trona ore into sodium carbonate with the concomitant production of a first waste-water effluent stream containing sodium carbonate using a monohydrate process; (2) utilizing said first waste-water effluent stream as a feed stream for a process of converting said sodium carbonate into sodium carbonate decahydrate crystals with the concomitant production of a second waste-water effluent stream; (3) feeding said sodium carbonate decahydrate crystals directly to a sodium bicarbonate plant to convert said sodium carbonate decahydrate to sodium bicarbonate with the concomitant production of a third waste-water effluent stream, whereby the total amount of effluent waste-water in said second and third waste-water effluent streams is less than the amount of the effluent waste waster in said first waste water effluent stream. | 1. A method of reducing waste-water effluent stream produced during the conversion of trona ore into sodium bicarbonate consisting essentially of: (1) converting said trona ore into sodium carbonate with the concomitant production of a first waste-water effluent stream containing sodium carbonate using a monohydrate process; (2) utilizing said first waste-water effluent stream as a feed stream for a process of converting said sodium carbonate into sodium carbonate decahydrate crystals with the concomitant production of a second waste-water effluent stream; (3) feeding said sodium carbonate decahydrate crystals directly to a sodium bicarbonate plant to convert said sodium carbonate decahydrate to sodium bicarbonate with the concomitant production of a third waste-water effluent stream, whereby the total amount of effluent waste-water in said second and third waste-water effluent streams is less than the amount of the effluent waste waster in said first waste water effluent stream.
10/873683 | US | P | Glycerine foots salt separation system | The present invention provides a method and apparatus for the recovery of salt from a glycerine process, allowing the salt to be used in a brine solution. A salt settling tank is positioned inline between the foots from a crude still bottom and a foot still. Salt settles to the bottom of the settling tank and into a salt receiver positioned below, while clarified liquid overflows to the foot still. Salt from the salt receiver is then semi-continuously transferred into a salt extractor where the salt is removed from the mother liquor. A condensate is then circulated into the salt extractor and the salt slurry is then stored in a brine storage tank. | 1. A method for recovering salt from a glycerine refining process residue, comprising: a) providing a settling tank with an upper inlet through which liquid residue from a glycerine refining process is introduced into said settling tank, a conical shaped bottom onto which salt in the residue falls, and an overflow outlet positioned between the upper inlet and the bottom through which liquid is discharged; b) providing a receiving tank located below the settling tank which is arranged to receive salt from the settling tank, and c) providing a salt extractor located below the receiving tank which is arranged to receive solid material from the receiving tank and water from another source and to discharge the mixture; d) a first step of directing liquid obtained from the glycerine refining process containing salt into the upper inlet of the settling tank; e) a second step of allowing the liquid to settle in the settling tank then discharging the liquid obtained through the overflow outlet and transferring salt collected at the bottom of the settling tank to the receiving tank; f) a third step of transferring salt from the receiving tank to the extractor; and g) a fourth step of introducing water into the extractor to dilute the salt received from the receiving tank and then discharge the diluted mixture for collection. ¦ 2. The method of claim 1 further comprising: a) providing said salt settling tank with a sidewall outlet in a sidewall for overflow of a clear liquid fraction; b) adding a first step between the directing and allowing steps of directing the clear liquid fraction through the sidewall outlet for overflow. ¦ 3. The method of claim 2 further comprising: a) providing a foots still and connection from said sidewall outlet to said foots still; and b) adding a step between the first step and the third step comprising overflowing said clear liquid fraction through said sidewall outlet. ¦ 4. The method of claim 3 further comprising: a) providing apparatus to automatically provide salt from said salt receiving tank to said salt extractor; and b) adding a step between the overflowing step and the third step of automatically providing salt from said salt settling tank to said salt extractor. ¦ 5. The method of claim 4 further comprising: a) providing the salt receiver with a sight glass; and b) adding a step between the automatically providing step and the third step of determining the salt level using said sight glass. | 1. A method for recovering salt from a glycerine refining process residue, comprising: a) providing a settling tank with an upper inlet through which liquid residue from a glycerine refining process is introduced into said settling tank, a conical shaped bottom onto which salt in the residue falls, and an overflow outlet positioned between the upper inlet and the bottom through which liquid is discharged; b) providing a receiving tank located below the settling tank which is arranged to receive salt from the settling tank, and c) providing a salt extractor located below the receiving tank which is arranged to receive solid material from the receiving tank and water from another source and to discharge the mixture; d) a first step of directing liquid obtained from the glycerine refining process containing salt into the upper inlet of the settling tank; e) a second step of allowing the liquid to settle in the settling tank then discharging the liquid obtained through the overflow outlet and transferring salt collected at the bottom of the settling tank to the receiving tank; f) a third step of transferring salt from the receiving tank to the extractor; and g) a fourth step of introducing water into the extractor to dilute the salt received from the receiving tank and then discharge the diluted mixture for collection.
10/819001 | US | P | Low sodium salt of botanic origin | The invention describes the cost effective process for the preparation of a mixture of salts having low sodium salt (health salt) contain and exclusively derived from vegetable sources which have desired sodium chloride: potassium chloride ratio and traces of micronutrients including iodine, said salt is white in color and free flowing in nature. | 1. A process for preparing a low sodium salt of vegetable origin, said process comprising the steps of: a) obtaining Eucheuma plants and drying the Eucheuma plants to a predetermined moisture level, b) either crushing, or hammering, or both crushing and hammering the dried Eucheuma plants produced in step (a) at room temperature for a period in the range of 10 to 30 minutes and separating adhered crude salt from the dried Eucheuma plants, the crude salt comprising 90–99% by w/w potassium chloride and traces of micronutrients, c) harvesting Salicornia plants, removing oil bearing seeds from the Salicornia plants, and drying the Salicornia plants to a predetermined moisture content, d) crushing the dried Salicornia plants produced in step (c) at room temperature and separating crude salt from the dried Salicornia plants, the crude salt comprising 20 to 60% by w/w sodium chloride and traces of micronutrients, e) mixing the crude salt obtained in step (d) with the crude salt of step (b) in a ratio in the range of 1:5 to 5:1 to form a crude salt mixture, f) incinerating the crude salt mixture obtained in step (e) at a temperature in the range 300° C. to 600° C. for a period of 1 to 10 hours to obtain an incinerated mixture comprising a crude low sodium salt devoid of organic matter, g) dissolving the incinerated mixture produced in step (f) in water and preparing a salt solution, and h) filtering the salt solution produced in step (g) and concentrating the resulting salt solution to obtain the low sodium salt of vegetable origin. ¦ 2. A process as claimed in claim 1 wherein in step (a), the Eucheuma plants are 45 to 90 days old. ¦ 3. A process as claimed in claim 1 wherein in step (a), the predetermined moisture level is 20 to 25%. ¦ 4. A process as claimed in claim 1 wherein in step (b), the crude salt comprises 90 to 99% potassium chloride, 0.1 to 2% sodium chloride and traces of micronutrients. ¦ 5. A process as claimed in claim 1 wherein in step (c), the Salicornia plants are 45 to 90 days old. ¦ 6. A process as claimed in claim 1 wherein in step (d), the micronutrients comprise calcium, magnesium, iron, copper and zinc. ¦ 7. A process as claimed in claim 1 wherein in step (e), the crude salt of step (d) and the crude salt of step (b) are mixed in a ratio in the range of 1:4 to 6:7. ¦ 8. A process as claimed in claim 1 wherein in step (g), the dissolution of the incinerated mixture in water is carried out under continuous stirring for a period in the range of 30 minute to 2 hours and at a temperature in the range of 10° C. to 110° C. to obtain 15 to 35% of salt concentration. ¦ 9. A process as claimed in claim 1 wherein in step (h), the low content sodium salt of vegetable origin comprises 35 to 80% by w/w potassium chloride, 20 to 30% by w/w sodium chloride, 0.02 to 0.5% calcium, 0.02 to 1.2% by w/w magnesium, 5 to 10 ppm of iodine, and traces of zinc, iron and copper. ¦ 10. A process as claimed in claim 1 wherein in step h), concentration of the resulting salt solution is carried out in an evaporator. ¦ 11. A process as claimed in claim 9, wherein the low content sodium salt of vegetable origin comprises iodine in the range of 5 to 7 ppm. ¦ 12. A process as claimed in claim 1, wherein in step (a) the Eucheuma plants comprise potassium chloride in the range of 20 to 60% by w/w, and in step (c), the Salicornia plants comprise sodium chloride in the range of 20 to 60% by w/w. ¦ 13. A process as claimed in claim 1, wherein the Eucheuma plants and the Salicornia plants are edible. ¦ 14. A process as claimed in claim 13, wherein the low sodium salt of vegetable origin has a white color and is free flowing without any additives. ¦ 15. The method of claim 1 in which: in step (a), the Eucheuma plants are 45 to 90 days old; in step (a), the predetermined moisture level is 20 to 25%; in step (b), the crude salt comprises 90 to 99% potassium chloride and 0.1 to 2% sodium chloride; in step (c), the Salicornia plants are 45 to 90 days old; in step (d), the micronutrients comprise calcium, magnesium, iron, copper and zinc; in step (e), the crude salt of step (d) and the crude salt of step (b) are mixed in a ratio in the range of 1:4 to 6:7; and in step (h), the low sodium salt of vegetable origin comprises 35 to 80% by w/w potassium chloride, 20 to 30% by w/w sodium chloride, 0.02 to 0.5% calcium, 0.02 to 1.2% by w/w magnesium, 5 to 10 ppm of iodine, and traces of zinc, iron and copper. | 1. A process for preparing a low sodium salt of vegetable origin, said process comprising the steps of: a) obtaining Eucheuma plants and drying the Eucheuma plants to a predetermined moisture level, b) either crushing, or hammering, or both crushing and hammering the dried Eucheuma plants produced in step (a) at room temperature for a period in the range of 10 to 30 minutes and separating adhered crude salt from the dried Eucheuma plants, the crude salt comprising 90–99% by w/w potassium chloride and traces of micronutrients, c) harvesting Salicornia plants, removing oil bearing seeds from the Salicornia plants, and drying the Salicornia plants to a predetermined moisture content, d) crushing the dried Salicornia plants produced in step (c) at room temperature and separating crude salt from the dried Salicornia plants, the crude salt comprising 20 to 60% by w/w sodium chloride and traces of micronutrients, e) mixing the crude salt obtained in step (d) with the crude salt of step (b) in a ratio in the range of 1:5 to 5:1 to form a crude salt mixture, f) incinerating the crude salt mixture obtained in step (e) at a temperature in the range 300° C. to 600° C. for a period of 1 to 10 hours to obtain an incinerated mixture comprising a crude low sodium salt devoid of organic matter, g) dissolving the incinerated mixture produced in step (f) in water and preparing a salt solution, and h) filtering the salt solution produced in step (g) and concentrating the resulting salt solution to obtain the low sodium salt of vegetable origin.
10/167922 | US | P | Retarding agents for preparing purified brine | The invention relates to a process to produce brine of improved purity wherein a salt source, contaminated with sulphate ions and alkaline (earth) metal ions, is dissolved in water in the presence of an effective amount of a retarding agent comprising at least one low and at least one high molecular weight retarding agent. Said retarding agent effectively reduces the level of the alkaline (earth) metal sulphate dissolved in the brine, particularly the amount of calcium and sulphate. Preferably, the combination of the low and high molecular weight retarding agents is synergetic in the reduction of dissolved alkaline-earth metal sulphate. | 1. A process of making a high purity brine from a salt source contaminated with sulfate ions and alkaline (earth) metal ions other than sodium, wherein said process comprises dissolving said salt source in water in the presence of at least a low and high molecular weight retarding agent, wherein said retarding agent comprises at least one low molecular weight compound and at least one high molecular weight compound, wherein (I) said at least one low molecular weight retarding agent is selected from the group consisting essentially of alkylbeazene sulfonates, whereof the alkyl groups can be linear or branched, phosphate that an water-soluble, ethnylated compounds with one or more sulfite, sulfonate, sulfate, phosphite, phosphonate, phosphate, and/or carboxylgroups, and C2–C40 alkyl compounds with one or more sulfite, sulionate, sulfate, phosphite, phosphonate, phosphate, and/or carboxyl groups, and (II) said at least one high molecular weight retarding agent is selected from the group consisting essentially of lignosulfates, phospholipids, and polyacrylates. ¦ 2. A process of making a high purity brine from a malt source contaminated with sulfate ions and alkaline (earth) metal ions other than sodium, wherein said process comprises dissolving said salt source in water in the presence of at least a low molecular weight retarding agent having a molecular weight of less than 1,000 Dalton selected from the group consisting of: alkylbenzene sulfonates, whereof the alkyl groups can be linear or branched, phosphates that are water-soluble, ethoxylated compounds with one or more sulfite, mnifonate, sulfate, phosphite, phosphonate, phosphate, and/or carboxylgroups, and C2–C40 alkyl compounds with one or more sulfite, sulfonate, sulfate, phosphite, phosphonate, phosphate, and/or carboxyl groups, and a high molecular weight retarding agent having a higher molecular weight than that of said low molecular weight retarding agent but being at least 500 Dalton and wherein said retarding agents are present in an amount effective to reduce the level of said sulfate ions and alkaline (earth) metal ions dissolved In said brine, thereby producing a high purity brine. ¦ 3. A process of making a high purity brine from a salt source contaminated with sulfate ions and alkaline (earth) metal ions other than sodium, wherein said process comprises dissolving said salt source in water in the presence of at least a low molecular weight retarding agent having a molecular weight of less than 1,000 Dalton and a high molecular weight retarding agent having a higher molecular weight than that of said low molecular weight retarding agent but being at least 500 Dalton, wherein said retarding agents comprise a mixture of low- and high-molecular weight phospholipids, and wherein said retarding agents are present in an amount effective to reduce the level of said sulfate ions and alkaline (earth) metal ions dissolved in said brine, thereby producing a high purity brine. ¦ 4. The process of claim 3 wherein said high molecular weight retarding agent is a high molecular weight phospholipid that is derived from yeast cells. | 1. A process of making a high purity brine from a salt source contaminated with sulfate ions and alkaline (earth) metal ions other than sodium, wherein said process comprises dissolving said salt source in water in the presence of at least a low and high molecular weight retarding agent, wherein said retarding agent comprises at least one low molecular weight compound and at least one high molecular weight compound, wherein (I) said at least one low molecular weight retarding agent is selected from the group consisting essentially of alkylbeazene sulfonates, whereof the alkyl groups can be linear or branched, phosphate that an water-soluble, ethnylated compounds with one or more sulfite, sulfonate, sulfate, phosphite, phosphonate, phosphate, and/or carboxylgroups, and C2–C40 alkyl compounds with one or more sulfite, sulionate, sulfate, phosphite, phosphonate, phosphate, and/or carboxyl groups, and (II) said at least one high molecular weight retarding agent is selected from the group consisting essentially of lignosulfates, phospholipids, and polyacrylates.
10/623573 | US | P | Use of carbohydrate-based metal complexes in non-caking salt compositions | The present invention relates to a non-caking salt composition wherein the salt is an inorganic salt, comprising a transition metal complex or an aluminium complex of a (derivatised) carbohydrate as a non-caking agent. Transition metals which can be used according to the present invention are transition metals capable of forming octahedral mixed chloride-oxide structures. The non-caking salt compositions according to the invention can be used as table salt, road salt, or in electrolysis operations. | 1. Non-caking salt composition wherein the salt is an inorganic salt, comprising at least one carbohydrate-based metal complex as a non-caking agent, characterised in that at least part of the metal in said complex is selected from the group consisting of aluminium and transition metals which are capable of forming octahedral mixed chloride-oxide structures. ¦ 2. Non-caking salt composition according to claim 1 wherein the carbohydrate-based metal complex comprises at least one carbohydrate or derivatised carbohydrate which is present in its native form, or in a reduced form. ¦ 3. Non-caking salt composition according to claim 2 wherein the derivatised carbohydrate is selected from the group consisting of dehydrated carbohydrates, esterified carbohydrates, carbohydrates bearing one or more phosphate groups, one or more phosphonate groups, one or more phosphino groups, one or more sulfate groups, one or more sulfonate groups, and/or one or more amino groups, alkali or alkaline earth salts of said derivatised carbohydrates, and alkali or alkaline earth salts of carbohydrates. ¦ 4. Non-caking salt composition according to claim 2 wherein the carbohydrate is selected from the group consisting of glucose, fructose, galactose, mannose, arabinose, xylose, ribose, sucrose, lactose, maltose, sorbitol, mannitol, xylitol, amylose, amylopectin, and cellulose. ¦ 5. Non-caking salt composition according to any onc of the preceding claim 1 wherein the transition metal is iron and/or chromium. ¦ 6. Non-caking salt composition according to claim 1 wherein the salt composition is predominantly a sodium chloride composition. ¦ 7. Non-caking salt composition according to claim 1 wherein the carbohydrate-based transition metal complex is an iron complex of fructose. ¦ 8. Process of making a composition according to claim 1, wherein a solution comprising an inorganic salt at least one carbohydrate-based complex of a transition metal capable of forming octahedral mixed oxide-chloride structures or a carbohydrate-based aluminium complex, and optionally a pH adjusting agent is sprayed onto salt, the pH of the final composition being from 0 to 11. ¦ 9. Method of salting a road, comprising using a salt composition according to claim 1 as road salt. ¦ 10. Method of salting foods, comprising using a salt composition according to claim 1 as table salt. ¦ 11. Method of performing an electrolysis process, comprising using a salt composition according to claim 1 in the electrolysis process to make chlorine. | 1. Non-caking salt composition wherein the salt is an inorganic salt, comprising at least one carbohydrate-based metal complex as a non-caking agent, characterised in that at least part of the metal in said complex is selected from the group consisting of aluminium and transition metals which are capable of forming octahedral mixed chloride-oxide structures.
10/407417 | US | P | Method for producing a halide brine | A method for producing halide brine wherein an alkali and a reducing agent are added to an aqueous fluid having a density greater than 8.30 lb/gal., (0.996 kg/L) water, waste water or sea water for example. The resulting fluid is then contacted with a halogen to form a halide brine. The reaction occurs in a conventional reactor such as a mixing tank. | 1. A method for producing a halide brine comprising: a. adding an alkali to an aqueous fluid having a density greater than 8.30 lb/gal. (0.996 kg/L); b. adding an acetic acid reducing agent; c. contacting the resulting fluid from step (b) with a halogen to form a second halide fluid; wherein the reaction is performed in a conventional reactor. ¦ 2. A method of producing a halide brine comprising: a. adding an alkali to sea water; b. adding a reducing agent; and c. contacting the fluid resulting from step (b) with a halogen to increase the density to at least 9.0 lb/gal. (1.081 kg/L), wherein the reaction is performed in a conventional reactor; and d. separating any suspended solids from the fluid resulting from step (c). ¦ 3. A method of producing a chloride brine comprising: a. adding lime to sea water; b. adding ammonia; and c. contacting the fluid resulting from step (b) with chlorine to increase the density to at least 9.0 lb/gal. (1.081 kg/L); wherein the reaction is performed in a conventional reactor. ¦ 4. A method of producing a halide brine comprising: a. adding an alkali to sea water; b. adding a reducing agent; and c. contacting the fluid resulting from step (b) with a halogen to increase the density to at least 9.0 lb/gal. (1.081 kg/L); and d. separating any suspended solids from the fluid resulting from step (c); wherein the reaction is performed in a conventional reactor. ¦ 5. A method of producing a halide brine comprising: a. adding an alkali to sea water; b. adding a reducing agent; and c. contacting the fluid resulting from step (b) with a halogen to increase the density to at least 10.0 lb/gal. (1.20 kg/L), wherein the reaction is performed in a conventional reactor; and d. separating any suspended solids from the fluid resulting from step (c). ¦ 6. A method for producing a halide brine comprising: a. adding an alkali and an acetic acid reducing agent to an aqueous fluid having a density greater than 8.30 lb/gal (0.996 kg/L); and b. contacting the resulting fluid from step (a) with a halogen to form a halide brine; wherein the reaction is performed in a conventional reactor. ¦ 7. A method of producing a halide brine comprising: a. adding an alkali to brackish water; b. adding a reducing agent; and c. contacting the fluid resulting from step (b) with a halogen to increase the density to at least 9.0 lb/gal. (1.081 kg/L), wherein the reaction is performed in a conventional reactor; and d. separating any suspended solids from the fluid resulting from step (c). ¦ 8. A method of producing a chloride brine comprising: a. adding lime to brackish water; b, adding ammonia; and c. contacting the fluid resulting from step (b) with chlorine to increase the density to at least 9.0 lb/gal. (1.081 kg/L); wherein the reaction is performed in a conventional reactor. ¦ 9. A method of producing a halide brine comprising: a. adding an alkali to brackish water; b. adding a reducing agent; and c. contacting the fluid resulting from step (b) with a halogen to increase the density to at least 9.0 lb/gal. (1.081 kg/L); and d. separating any suspended solids from the fluid resulting from step (c); wherein the reaction is performed in a conventional reactor. ¦ 10. A method of producing a halide brine comprising: a. adding an alkali to brackish water; b. adding a reducing agent; and c. contacting the fluid resulting from step (b) with a halogen to increase the density to at least 10.0 lb/gal. (1.20 kg/L), wherein the reaction is performed in a conventional reactor; and d. separating any suspended solids from the fluid resulting from step (c). | 1. A method for producing a halide brine comprising: a. adding an alkali to an aqueous fluid having a density greater than 8.30 lb/gal. (0.996 kg/L); b. adding an acetic acid reducing agent; c. contacting the resulting fluid from step (b) with a halogen to form a second halide fluid; wherein the reaction is performed in a conventional reactor.
10/928705 | US | P | Process for the brightening of sodium hydrogensulfate | The process for the brightening of continuously produced sodium hydrogensulfate obtained in the reaction of sodium chloride and concentrated sulfuric acid in molten sodium hydrogensulfate in a circulation reactor, wherein evolved hydrogen chloride and heating gases generated by an immersion burner are withdrawn at various sites and seed crystals are added for a faster conversion of initially formed metastable phases, is that from 0.01 to 0.05% by weight of aluminium oxide and/or from 0.5 to 1.5% by weight of magnesium oxide and/or magnesium sulfate and, optionally, additionally calcium sulfate are added as seed crystals. | 1. In a process for continuously producing sodium hydrogensulfate comprising reacting sodium chloride and concentrated sulfuric acid in molten sodium hydrogensulfate in a circulation reactor, withdrawing evolved hydrogen chloride and heating gases generated by an immersion burner at various sites, and adding seed crystals for a faster conversion of initially formed metastable phases, characterized in that the improvement comprises brightening the continuously produced sodium hydrogensulfate (NaHSO4) by adding, based on the weight of the NaHSO4, (i) from 0.01 to 0.05% by weight of aluminium oxide and/or (ii) from 0.5 to 1.5% by weight of magnesium oxide and/or (iii) from 0.5 to 1.5% by weight of magnesium sulfate as seed crystals. ¦ 2. The process of claim 1, characterized in that brightening the continuously produced sodium hydrogensulfate is by adding (i) the 0.01 to 0.05% by weight of aluminium oxide and (ii) the 0.5 to 1.5% by weight of magnesium oxide and (iii) the 0.5 to 1.5% by weight of magnesium sulfate as seed crystals. ¦ 3. The process of claim 2, characterized in that the improvement further comprises brightening the continuously produced sodium hydrogensulfate by adding (iv) calcium sulfate as seed crystals. ¦ 4. The process of claim 1, characterized in that the improvement further comprises brightening the continuously produced sodium hydrogensulfate by adding (iv) calcium sulfate as seed crystals. | 1. In a process for continuously producing sodium hydrogensulfate comprising reacting sodium chloride and concentrated sulfuric acid in molten sodium hydrogensulfate in a circulation reactor, withdrawing evolved hydrogen chloride and heating gases generated by an immersion burner at various sites, and adding seed crystals for a faster conversion of initially formed metastable phases, characterized in that the improvement comprises brightening the continuously produced sodium hydrogensulfate (NaHSO4) by adding, based on the weight of the NaHSO4, (i) from 0.01 to 0.05% by weight of aluminium oxide and/or (ii) from 0.5 to 1.5% by weight of magnesium oxide and/or (iii) from 0.5 to 1.5% by weight of magnesium sulfate as seed crystals.
10/835786 | US | P | Continuous method and apparatus for manufacture of uniform size flake or powder | A method and apparatus for continuous fabrication of homogeneous thin flake or powder electrolyte material from inorganic salt, metallic or similar materials or from mixtures of such materials for use in Carbonate Fuel Cell (“CFC”) power plants. Electrolyte precursor powders are fed to a continuous blender type mixer using precision metering equipment that controls material feed rates. The homogenous mixture of blended powders is then fed into a high temperature melting tank in which the mixture is melted, forming the desired molten eutectic composition. The liquid eutectic melt drips from the melting tank through ceramic or metallic nozzles and splat-cools on a rotating, water-cooled metal cylinder to produce uniform size, thin flake material. The thin flake electrolyte material can be used as-is, or it may be further processed using continuous grinding and powder fabrication equipment. | 1. An automated system for continuously manufacturing homogeneous thin flake or powder material comprising: a precision material feeder; a continuous blender into which precursor powders in solid form are fed by said material feeders and are blended to form a homogeneous powder mixture in solid form; a melting furnace including a melting tank and a heating unit for heating said melting tank, said melting tank receiving said homogeneous powder mixture in solid form from said blender for heating and melting said homogeneous powder mixture to form a eutectic melt; a rotating water-cooled cylinder onto which said eutectic melt is dripped from said melting tank and cooled to form uniform size thin flake material; and removing means for removing the uniform size thin flake material from said rotating water-cooled cylinder. ¦ 2. An automated system for continuously manufacturing homogeneous thin flake or powder material comprising: a precision material feeder; a continuous blender into which precursor powders in solid form are fed by said material feeders and are blended to form a homogeneous powder mixture in solid form; a melting tank which receives said homogeneous powder mixture in solid form from said blender for heating and melting said homogeneous powder mixture to form a eutectic melt, said melting tank including at least one nozzle assembly comprising first and second openings, said first opening being disposed within the interior of said tank and at a distance from the bottom of said tank, said nozzle assembly further comprising a nozzle extending from the bottom of said tank so as to be exterior to the tank and having formed therein said second opening, through which said eutectic melt flows; a rotating water-cooled cylinder onto which said eutectic melt is dripped from said melting tank and cooled to form uniform size thin flake material; and removing means for removing the uniform size thin flake material from said rotating water-cooled cylinder. ¦ 3. The system of claim 2, wherein said at least one nozzle assembly is formed from one of ceramic and metallic material. ¦ 4. The system of claim 3, wherein said first opening of said at least one nozzle assembly is formed in an indented portion of the bottom of said melting tank above said nozzle, wherein said eutectic melt flows into said first opening from said melting tank and through said at least one nozzle assembly before dripping onto said cylinder. ¦ 5. An automated system for continuously manufacturing homogeneous thin flake or powder material comprising: a precision material feeder; a continuous blender into which precursor powders in solid form are fed by said material feeders and are blended to form a homogeneous powder mixture in solid form; a melting tank which receives said homogeneous powder mixture in solid form from said blender for heating and melting said homogeneous powder mixture to form a eutectic melt, said melting tank comprising a liquid melt zone, said liquid melt zone containing getter materials for absorbing and removing contaminant materials; a rotating water-cooled cylinder onto which said eutectic melt is dripped from said melting tank and cooled to form uniform size thin flake material; and removing means for removing the uniform size thin flake material from said rotating water-cooled cylinder. ¦ 6. The system of claim 5, wherein said getter materials comprise high surface area nickel or iron foam. ¦ 7. The system of claim 1, further comprising load cells adapted to support said melting tank and to continuously monitor tank weight and control power feed rate to maintain a specified head pressure in, and prevent overfilling of, said tank. ¦ 8. The system of claim 7, wherein said melting tank further comprises an air-cooled inlet sleeve through which said homogenous powder mixture falls from said blender. ¦ 9. The system of claim 1, wherein said means for removing said uniform size thin flake material from said rotating water-cooled cylinder is a scraper. ¦ 10. The system of claim 9 further comprising a belt conveyor for transporting said uniform size thin flake material to powder processing equipment to produce a uniform size powder material. ¦ 11. The system of claim 3, wherein said first opening of said at least one nozzle assembly is formed between blocks disposed at the bottom of said melting tank above said nozzle, wherein said eutectic melt flows into said first opening from said melting tank and through said at least one nozzle assembly before dripping onto said cylinder. | 1. An automated system for continuously manufacturing homogeneous thin flake or powder material comprising: a precision material feeder; a continuous blender into which precursor powders in solid form are fed by said material feeders and are blended to form a homogeneous powder mixture in solid form; a melting furnace including a melting tank and a heating unit for heating said melting tank, said melting tank receiving said homogeneous powder mixture in solid form from said blender for heating and melting said homogeneous powder mixture to form a eutectic melt; a rotating water-cooled cylinder onto which said eutectic melt is dripped from said melting tank and cooled to form uniform size thin flake material; and removing means for removing the uniform size thin flake material from said rotating water-cooled cylinder.
10/237201 | US | P | Production of ultra pure salt | This invention relates to methods and installations for producing ultra pure sodium chloride salt crystals primarily for use in saturating depleted brine resulting from the electrolytic decomposition of saturated brine in chlor alkali membrane cells for the production of chlorine, caustic soda and hydrogen. More particularly, this invention relates to the production of ultra pure sodium chloride salt crystals by processing primary treated brine by first acidifying the primary treated brine, then stripping the carbonic acid produced by acidification as carbon dioxide, and then returning the brine to a pH of about 6 or higher which is sufficient for processing it in evaporation equipment where the ultra pure salt crystals are produced. | 1. The method for producing ultra pure salt, containing below 500 parts per billion (ppb) of calcium and other multivalent metal ions, which comprises: acidifying primary treated brine from pH 9.5 to 12 to pH 2 to 4 by adding hydrochloric acid, thereby converting the calcium, barium, strontium, and other reactive multivalent metal compounds to soluble chlorides, such acidification also converting excess sodium carbonate and hydroxides to salt, water, and dissolved carbon dioxide, removing the carbon dioxide by stripping, neutralizing the stripped material to a pH of at least 6 to prevent metals corrosion but not exceeding 8 to prevent carbon dioxide uptake from the surroundings, concentrating the neutralized stripped material and washing the crystals so produced, to produce ultra pure salt crystals. ¦ 2. The method of claim 1 wherein the ultra pure salt produced contains 5 to 200 ppb calcium and other multivalent metal ions. ¦ 3. The method of claim 1 wherein the concentrating is by evaporation. ¦ 4. The method of claim 1 wherein the stripping is by an inert gas. ¦ 5. The method of claim 1 wherein the stripping is by air stripping. ¦ 6. The method of claim 1 wherein the stripping is by vacuum stripping with nitrogen. ¦ 7. The method of claim 1 wherein the stripping is by steam stripping. ¦ 8. The method of claim 1 wherein aqueous concentrated hydrochloric acid is employed in acidifying the primary treated brine. ¦ 9. The method of claim 8 wherein the hydrochloric acid is introduced into the primary treated brine through a pipeline reactor. ¦ 10. The method of claim 1 wherein liquid concentrated sodium hydroxide is employed to neutralize the stripped material. ¦ 11. The method of claim 1 wherein the stripped material is introduced into a water scrubber to reduce emissions of brine droplets. ¦ 12. The method of claim 1 wherein condensate obtained in the concentrating step is employed in washing the crystals. ¦ 13. The method of claim 1 wherein the primary treated brine has a pH of about 10 and is acidified to a pH of about 3. | 1. The method for producing ultra pure salt, containing below 500 parts per billion (ppb) of calcium and other multivalent metal ions, which comprises: acidifying primary treated brine from pH 9.5 to 12 to pH 2 to 4 by adding hydrochloric acid, thereby converting the calcium, barium, strontium, and other reactive multivalent metal compounds to soluble chlorides, such acidification also converting excess sodium carbonate and hydroxides to salt, water, and dissolved carbon dioxide, removing the carbon dioxide by stripping, neutralizing the stripped material to a pH of at least 6 to prevent metals corrosion but not exceeding 8 to prevent carbon dioxide uptake from the surroundings, concentrating the neutralized stripped material and washing the crystals so produced, to produce ultra pure salt crystals.
10/814779 | US | P | Simultaneous recovery of potassium chloride and KCL enriched edible salt | The present invention relates to recovery of industrial grade potassium chloride and low sodium edible salt from bittern as part of an integrated process. The process comprises, mixing low sulphate concentrated feed bittern (a by-product of salt industry) of density 31.5 to 32.5° Be (sp.gr. 1.277–1.289) with high density end bittern of density 36.5 to 37.5° Be′ (sp.gr. 1.336–1.35), thereby producing low sodium carnallite, from which industrial grade potassium chloride is produced. The resultant bittern is evaporated in forced evaporation system, thereby producing crude carnallite, from which low sodium salt that would be beneficial to persons suffering from hypertension is produced. When sulphate-rich bittern is used, such bittern is desulphated with CaCl2 that is generated from carnallite decomposed liquor through reaction with lime, and wherein low B2O3-containing Mg(OH)2 is a by-product. The entire content of potassium in feed bittern is recovered in the process of the invention. | 1. An integrated process for the simultaneous recovery of industrial grade potassium chloride and low sodium edible salt with overall KCl yield of 90–95%, which comprises (i) desulphatation of bittern with a solution of calcium chloride; (ii) subjecting the desulphated bittern to evaporation until density of 32 to 32.5° Be′ (sp.gr. 1.283–1.288) is achieved; (iii) mixing the desulphated bittern obtained in step (ii) with a concentrated solution of MgCl2 to obtain high purity carnallite and a residual bittern; (iv) decomposing the carnallite with water to obtain ca. 60% of overall KCl and a first carnallite decomposed liquor; (v) crystallizing from the residual bittern residual NaCl and KCl in the form of crude carnallite and thereby obtaining a MgCl2-rich end bittern; (vi) decomposing the crude carnallite obtained in step (v) with water to produce KCl-enriched low sodium salt in 30–35% overall yield with respect to KCl in the original 32 to 32.5° Be′ (sp.gr. 1.283–1.288) bittern, as well as a second carnallite decomposed liquor; (vii) collecting the first and second carnallite decomposed liquors obtained in steps (iv) and (vi) above and treating the resulting mixture with upgraded lime to generate low boron magnesium hydroxide and filtrate containing CaCl2 and KCl; (viii) recycling the filtrate obtained in step (vii) above to step (i) above for desulphatation of bittern while simultaneously recovering KCl lost in carnallite decomposed liquors; (ix) recycling the MgCl2-rich end bittern of step (v) for sustained production of high purity carnallite in step (iii) and also for production of CaCl2. ¦ 2. A process as claimed in claim 1 wherein in step (i) the density of bittern taken is in the range of 28–30° Be′ (sp.gr. 1.24–1.26). ¦ 3. A process as claimed in claim 1 wherein in step (i) the stoichiometric ratio of CaCl2 to SO42− in the bittern is in the ratio of 0.9:1 to 1.1:1, and preferably 1:1. ¦ 4. A process as claimed in claim 1 wherein in step (iii), one part of 32 to 32.5° Be′ of the desulphated bittern obtained in step (ii) (sp.gr. 1.283–1.289) is mixed with 2.0–2.5 parts of the end bittern containing 400–440 g/L MgCl2 and the density of the resultant bittern is in the range of 34.0–35.0° Be′ (sp.gr. 1.306–1.318) and more preferably in the range of 34.4–34.6° Be′ (sp.gr. 1.311–1.315). ¦ 5. A process as claimed in claim 1 wherein before step (iii) the 32–32.5° Be′ (sp.gr. 1.283–1.289) bittern is filtered if required to remove insoluble matter such as dust, black particles and organic matter. ¦ 6. A process as claimed in claim 1 wherein in step (iii), the NaCl content of carnallite is in the range of 0.2–2.0%, preferably in the range of 0.2–0.4%. ¦ 7. A process as claimed in claim 1 wherein in step (iv) the purity of KCl obtained is in the range of 97–99% after washing with water to remove adhering MgCl2. ¦ 8. A process as claimed in claim 1 wherein in step (v), the residual bittern is concentrated to a final density of 36.5–37.2° Be′ (sp.gr. 1.306–1.318) either by solar evaporation or preferably through forced evaporation in an open pan or still more preferably in a multiple effect evaporator for recovery of water. ¦ 9. A process as claimed in claim 1 wherein in step (v) the crude carnallite contains 14–16% KCl and 18–22% NaCl. ¦ 10. A process as claimed in claim 1 wherein in step (vi) the low sodium salt contains 40–50% KCl and 50–60% NaCl. ¦ 11. A process as claimed in claim 1 wherein in step (vii), the combined carnallite decomposed liquors contains 15–20 mg/L B2O3 and 60–80 g/L Mg. ¦ 12. A process as claimed in claim 1 wherein in step (vii), the Mg(OH)2 obtained is converted into MgO containing <0.02% B2O3. ¦ 13. A process as claimed in claim 1 wherein in step (vii), the filtrate contains 15–30% CaCl2 and 5–10% KCl. ¦ 14. A process as claimed in claim 1 wherein the end bittern is recycled to reclaim excess MgCl2 and bromine and produce MgCl2.6H2O and its derivatives. | 1. An integrated process for the simultaneous recovery of industrial grade potassium chloride and low sodium edible salt with overall KCl yield of 90–95%, which comprises (i) desulphatation of bittern with a solution of calcium chloride; (ii) subjecting the desulphated bittern to evaporation until density of 32 to 32.5° Be′ (sp.gr. 1.283–1.288) is achieved; (iii) mixing the desulphated bittern obtained in step (ii) with a concentrated solution of MgCl2 to obtain high purity carnallite and a residual bittern; (iv) decomposing the carnallite with water to obtain ca. 60% of overall KCl and a first carnallite decomposed liquor; (v) crystallizing from the residual bittern residual NaCl and KCl in the form of crude carnallite and thereby obtaining a MgCl2-rich end bittern; (vi) decomposing the crude carnallite obtained in step (v) with water to produce KCl-enriched low sodium salt in 30–35% overall yield with respect to KCl in the original 32 to 32.5° Be′ (sp.gr. 1.283–1.288) bittern, as well as a second carnallite decomposed liquor; (vii) collecting the first and second carnallite decomposed liquors obtained in steps (iv) and (vi) above and treating the resulting mixture with upgraded lime to generate low boron magnesium hydroxide and filtrate containing CaCl2 and KCl; (viii) recycling the filtrate obtained in step (vii) above to step (i) above for desulphatation of bittern while simultaneously recovering KCl lost in carnallite decomposed liquors; (ix) recycling the MgCl2-rich end bittern of step (v) for sustained production of high purity carnallite in step (iii) and also for production of CaCl2.
10/465531 | US | P | Process for the preparation of lithium iodide solutions | A process is described for the preparation of lithium iodide solutions by reacting a lithium-containing substance with elemental iodine, the lithium iodide being prepared in an aprotic solvent that can be used as a solvent in a liquid electrolyte solution. | 1. A process for the preparation of a lithium iodide solution by reacting a lithium-containing substance with elemental iodine, wherein the lithium iodide is prepared in at least one aprotic solvent selected from the group consisting of a glycol ether, a carboxylic acid ester, a lactone or a mixture thereof that can be used as a solvent in a liquid electrolyte solution. ¦ 2. A process according to claim 1 wherein the aprotic solvent is at least one of a cyclic or open-chain difunctional or polyfunctional glycol ether. ¦ 3. A process according to claim 1, wherein the solvent comprises cyclic or open-chain difunctional glycol ether. ¦ 4. A process according to claim 1, wherein the solvent contains 1,2-dimethoxyethane, 1,2-diethoxyethane, diethylene glycol dimethyl ether or diethylene glycol diethyl ether. ¦ 5. A process according to claim 1, wherein that lithium metal or lithium hydride is reacted with elemental iodine in the aprotic solvent. ¦ 6. A process for the preparation of a lithium iodide solution by reacting lithium metal or lithium hydride with elemental iodine, wherein the lithium iodide solution is prepared in an aprotic solvent that can be used as a solvent in a liquid electrolyte solution, wherein the lithium metal or lithium hydride is placed in the solvent and the iodine is metered in as a solid or a solution. ¦ 7. A process for the preparation of a lithium iodide solution by reacting lithium metal or lithium hydride with elemental iodine, wherein the lithium iodide solution is prepared in an aprotic solvent that can be used as a solvent in a liquid electrolyte solution, wherein the lithium metal or lithium hydride is used as a powder with a particle size of 10 to 500 μm or as granules with a particle size of 0.5 to 10 mm. ¦ 8. A process for the preparation of a lithium iodide solution by reacting lithium metal or lithium hydride with elemental iodine, wherein the lithium iodide solution is prepared in an aprotic solvent that can be used as a solvent in a liquid electrolyte solution, and wherein the lithium metal or lithium hydride is used in an excess of 1 to 100 mol %. ¦ 9. A process for the preparation of a lithium iodide solution by reacting lithium metal or lithium hydride with elemental iodine, wherein the lithium iodide is prepared in an aprotic solvent that can be used as a solvent in a liquid electrolyte solution, and wherein the lithium metal or lithium hydride is used in an excess of 3 to 20 mol %. ¦ 10. A process for the preparation of a lithium iodide solution by reacting a lithium-containing substance with elemental iodine, wherein the lithium iodide is prepared in an aprotic solvent that can be used as a solvent in a liquid electrolyte solution, wherein the process yields a 5 to 30 wt. % solution of lithium iodide in the aprotic solvent. ¦ 11. A process according to claim 1, wherein the reaction is carried out at temperatures of −20 to 100° C. ¦ 12. A process according to claim 11, wherein the reaction is carried out at temperatures of 0 to 60° C. ¦ 13. A process according to claim 1, wherein the reaction is carried out with the exclusion of light. ¦ 14. A process for the preparation of a lithium iodide solution by reacting a lithium-containing substance with elemental iodine, wherein the lithium iodide is prepared in an aprotic solvent that can be used as a solvent in a liquid electrolyte solution, wherein the reaction is carried out under inert gas. ¦ 15. A process for the preparation of a lithium iodide solution by reacting a lithium-containing substance with elemental iodine, wherein the lithium iodide is prepared in an aprotic solvent that can be used as a solvent in a liquid electrolyte solution, wherein excess lithium metal or lithium hydride and other insoluble by-products are separated from the solution. ¦ 16. A process according to claim 2, wherein the solvent contains polyfunctional glycol ether. ¦ 17. A process for the preparation of a lithium iodide solution by reacting a lithium metal or lithium hydride with elemental iodine, wherein the lithium iodide is prepared in an aprotic solvent that can be used as a solvent in a liquid electrolyte solution, wherein the lithium metal or lithium hydride is used as a powder with a particle size of 10 to 500 μm or as granules with a particle size of 0.5 to 10 mm. ¦ 18. A process for the preparation of a lithium iodide solution by reacting lithium metal or lithium hydride with elemental iodine, wherein the lithium iodide is prepared in an aprotic solvent that can be used as a solvent in a liquid electrolyte solution, wherein the lithium metal or lithium hydride is used in an excess of 1 to 100 mol %. | 1. A process for the preparation of a lithium iodide solution by reacting a lithium-containing substance with elemental iodine, wherein the lithium iodide is prepared in at least one aprotic solvent selected from the group consisting of a glycol ether, a carboxylic acid ester, a lactone or a mixture thereof that can be used as a solvent in a liquid electrolyte solution.
16/061242 | US | P | Film-forming material | A film-forming material of the present invention contains an oxyfluoride of yttrium represented by YOXFY (X and Y are numbers satisfying 0<X and X<Y) and YF3, wherein a ratio I2/I1 of a peak height I2 of the (020) plane of YF3 to a peak height I1 of the main peak of YOXFY as analyzed by XRD is from 0.005 to 100. It is preferable that a ratio I4/I1 of a peak height I4 of the main peak of Y2O3 to the peak height I1 of the main peak of YOXFY as analyzed by XRD is 0.01 or less. | 1. A film-forming material comprising: an yttrium oxyfluoride represented by YO0.8F1.4 and YF3,wherein a ratio I2/I1 of a peak height I2 of the (020) plane of the YF3 to a height I1 of a main peak of the YO0.8F1.4 as analyzed by XRD is from 0.01 to 3,and the average particle size D50 of the film-forming material is 0.1 μm to 3 μm. ¦ 2. The film-forming material according to claim 1, wherein the film-forming material is a powder that is not prepared by a granulation process. | 1. A film-forming material comprising: an yttrium oxyfluoride represented by YO0.8F1.4 and YF3,wherein a ratio I2/I1 of a peak height I2 of the (020) plane of the YF3 to a height I1 of a main peak of the YO0.8F1.4 as analyzed by XRD is from 0.01 to 3,and the average particle size D50 of the film-forming material is 0.1 μm to 3 μm.
16/123603 | US | P | Ultra fine milk of lime composition | A composition of milk of lime comprising particles of slaked lime suspended in an aqueous phase, characterised in that said particles of slaked lime have a particle size described by a particle size distribution profile that is narrow and monomodal and the method of production thereof. | 1. A method for the production of a milk of lime having a high reactivity defined by a t90 less than or equal to 10 sec, comprising the following consecutive steps of: a. the slaking of a quicklime by applying a proportion by mass of quicklime relative to water which equates to a ratio by weight in grams of quicklime relative to water greater than 1 to 8, and less than 1 to 3 so as to form a lime suspension,b. particle size cutting of said lime suspension, with the obtaining of at least one coarse first fraction to be ground and a fine second fraction;c. particle size reduction by wet ball grinding of said at least one coarse first fraction to be ground andd. obtaining of said milk of lime having a high reactivity. ¦ 2. The method according to claim 1, wherein said particle size reduction by ball grinding is carried out in a ball mill containing grinding balls which are less than 1.4 mm in size. ¦ 3. The method according to claim 1, wherein said particle size cutting comprises a screening by size on a vibrating sieve with mesh size of 250 μm, and wherein said at least one coarse first fraction to be ground is the fraction passing through the screen with mesh size of 250 μm, and said fine second fraction is the retained fraction consisting of inert particles or impurities to be removed. ¦ 4. The method according to claim 1, wherein said particle size cutting comprises of a double screening by size on a first vibrating screen with mesh size of 250 μm, and on a second vibrating screen with mesh size less than or equal to 100 μm, with the obtaining of said at least one coarse first fraction to be ground, said fine second fraction and a third fraction, wherein said at least one coarse first fraction to be ground is the fraction passing through the meshes of the 250 μm screen and retained on the screen with mesh size less than or equal to 100 μm, said fine second fraction is a fraction of residue retained at the 250 μm mesh screen, consisting of inert particles or impurities to be removed and said third fraction is a fraction passing through the meshes of the screen with mesh size less than or equal to 100 μm. ¦ 5. The method according to claim 4, wherein said at least one ground coarse first fraction and said fine second fraction are mixed in a proportion of between 20% and 75% for the at least one coarse first fraction and 25% and 80% for the fine second fraction. ¦ 6. The method according to claim 1, wherein the said particle size cutting is carried out by hydrocycloning of said lime suspension, with the obtaining of a fraction of particles whose particle size is less than 10 μm as the fine second fraction and a fraction of particles having a particle size greater than 10 μm as the least one coarse first fraction to be ground and wherein said milk of lime having high reactivity to water is obtained by mixing of said fine second fraction and said at least one ground coarse first fraction. ¦ 7. The method according to claim 1, wherein said particle size cutting comprises of a first step of screening by size on a vibrating screen with mesh size of 250 μm, to obtain an accepted fraction passing through the meshes of the screen with 250 μm mesh size, and a retained fraction composed of inert particles or impurities to be removed, and a second step of hydrocycloning of said accepted fraction, with the obtaining of a fraction of particles whose particle size is less than 10 μm as the fine second fraction and a fraction of particles having a particle size greater than 10 μm as the at least one coarse first fraction to be ground and wherein said milk of lime having high reactivity to water is obtained by mixing of said fine second fraction and said at least one coarse first ground fraction. ¦ 8. The method according to claim 1, wherein the said particle size cutting comprises of a first step of double screening by size on a vibrating screen with mesh size of 250 μm, and on a vibrating screen with mesh size less than or equal to 100 μm, with the obtaining of an accepted fraction passing through the meshes of the screen with 250 μm mesh size but retained on the vibrating screen with mesh size less than or equal to 100 μm, of a retained fraction retained on the vibrating screen with 250 μm mesh size, composed of inert particles or impurities to be removed, and of a fraction accepted at the vibrating screen with mesh size less than or equal to 100 μm, as well as a second step of hydrocycloning of at least one of the accepted fractions, with the obtaining of at least one fraction of particles whose particle size is less than 10 μm as the fine second fraction and at least one fraction of particles whose particle size is greater than 10 μm as the at least one coarse first fraction to be ground and wherein said milk of lime having high reactivity to water is obtained by mixing of said fine second fraction and the at least one ground coarse first fraction. ¦ 9. The method according to claim 1, wherein said quicklime is a quicklime having a reactivity t60 measured according to the reactivity test described in the standard EN459-2 within a range of 0.5 to 20 minutes. ¦ 10. The method according to claim 1, wherein the slaking is carried out with water. ¦ 11. The method according to claim 1, wherein the said slaking is carried out in a lime paste slaker. | 1. A method for the production of a milk of lime having a high reactivity defined by a t90 less than or equal to 10 sec, comprising the following consecutive steps of: a. the slaking of a quicklime by applying a proportion by mass of quicklime relative to water which equates to a ratio by weight in grams of quicklime relative to water greater than 1 to 8, and less than 1 to 3 so as to form a lime suspension,b. particle size cutting of said lime suspension, with the obtaining of at least one coarse first fraction to be ground and a fine second fraction;c. particle size reduction by wet ball grinding of said at least one coarse first fraction to be ground andd. obtaining of said milk of lime having a high reactivity.
16/342415 | US | P | Ceria composite particle dispersion, method for producing same, and polishing abrasive grain dispersion comprising ceria composite particle dispersion | A ceria composite particle dispersion has ceria composite particles having an average particle size of 50 to 350 nm and having the features described below. Each ceria composite particle has a mother particle, a cerium-containing silica layer on the surface thereof, and child particles dispersed inside the cerium-containing silica layer, the mother particles being amorphous silica-based and the child particles being crystalline ceria-based. The child particles have a coefficient of variation (CV value) in a particle size distribution of 14 to 40%. The ceria composite particles have a mass ratio of silica to ceria of 100:11-316. Only the crystal phase of ceria is detected when the ceria composite particles are subjected to X-ray diffraction. The average crystallite size of the crystalline ceria measured by subjecting the ceria composite particles to X-ray diffraction is 10 to 25 nm. | 1. A ceria-based composite fine particle dispersion comprising ceria-based composite fine particles having an average particle size of 50 to 350 nm and having characteristic features of [1] to [5]: [1] each of the ceria-based composite fine particles comprises a mother particle having a core particle, a cerium-containing silica layer on a surface of the mother particle, and child particles dispersed inside the cerium-containing silica layer but with at least some amount of the child particles having portions of the surfaces thereof exposed to outside of the cerium-containing silica layer of the composite fine particle, the core particle is primarily composed of amorphous silica, and the child particles are primarily composed of crystalline ceria;[2] the child particles have a coefficient of variation (CV value) of 14 to 40% in their particle size distribution;[3] the ceria-based composite fine particles have a mass ratio between silica and ceria of 100:11 to 316;[4] only a ceria crystal phase is detected when the ceria-based composite fine particles are subjected to X-ray diffractometry; and[5] an average crystallite size of the crystalline ceria, as measured by subjecting the ceria-based composite fine particles to X-ray diffractometry, is 10 to 25 nm. ¦ 2. The ceria-based composite fine particle dispersion according to claim 1 comprising the ceria-based composite fine particles further having a characteristic feature of [6]: [6] silicon atoms enter into solid solution in the crystalline ceria included in the child particles. ¦ 3. The ceria-based composite fine particle dispersion according to claim 2, wherein as for cerium atoms and silicon atoms included in the child particles, a relationship of R1<R2 (where R1 is a distance between cerium and silicon atoms, and R2 is a distance between cerium atoms) is satisfied. ¦ 4. The ceria-based composite fine particle dispersion according to claim 1, wherein the ceria-based composite fine particles include coarse particles having a size of 0.51 μm or more, whose number measured on dry basis is 100,000,000 particles/cc or less. ¦ 5. The ceria-based composite fine particle dispersion according to claim 1, wherein impurities are contained in the ceria-based composite fine particles in amounts shown in (a) and (b): (a) Na, Ag, Al, Ca, Cr, Cu, Fe, K, Mg, Ni, Ti, and Zn are contained in amounts of 100 ppm or less, respectively; and(b) U, Th, Cl, NO3, SO4, and F are contained in amounts of 5 ppm or less, respectively. ¦ 6. The ceria-based composite fine particle dispersion according to claim 1, wherein the mother particle has the core particle and projections on its surface, the projections are primarily composed of silica, and the projections have a width of 5 to 25 nm and a height of 5 to 25 nm. ¦ 7. The ceria-based composite fine particle dispersion according to claim 6, wherein each of the projections contained in the mother particle has a width of 5 to 25 nm. ¦ 8. The ceria-based composite fine particle dispersion according to claim 1, wherein when cation colloidal titration is performed, a streaming potential curve in which a ratio (ΔPCD/V) between an amount of streaming potential change (ΔPCD) and an amount of cation colloidal titrant added at a knick (V) as expressed by formula (1) is in a range of −110.0 to −15.0 is obtained: ΔPCD/V=(I−C)/V formula (1)C: streaming potential (mV) at the knickI: streaming potential (mV) at a starting point of the streaming potential curve; andV: amount of the cation colloidal titrant added at the knick (ml). ¦ 9. A polishing abrasive grain dispersion comprising the ceria-based composite fine particle dispersion according to claim 1. ¦ 10. The polishing abrasive grain dispersion according to claim 9, wherein the polishing abrasive grain dispersion is used for flattening a semiconductor substrate having a silica film formed thereon. ¦ 11. A method of manufacturing a ceria-based composite fine particle dispersion comprising Steps 1 to 3: Step 1: a step which comprises stirring a silica-based fine particle dispersion containing silica-based fine particles dispersed in a solvent; and continuously or discontinuously adding a cerium metal salt while keeping a temperature at 0 to 20° C., a pH at 7.0 to 9.0 and an oxidation-reduction potential at 50 to 500 mV, respectively, thereby obtaining a precursor particle dispersion containing precursor particles;Step 2: a step which comprises drying the precursor particle dispersion; burning the dried precursor particle dispersion at 950 to 1,200° C. to obtain a burned body; and subjecting the resulting burned body to wet grinding at a pH of 8.6 to 10.8 after addition of a solvent to the burned body, thereby obtaining a dispersion including a burned and ground body: and Step 3: a step which comprises subjecting the dispersion including the burned and ground body to centrifugation at a relative centrifugal acceleration of 300 G or more; and subsequently removing precipitated components to obtain the ceria-based composite fine particle dispersion. ¦ 12. The method of manufacturing the ceria-based composite fine particle dispersion according to claim 11, wherein Step 1 is a step which comprises stirring the silica-based fine particle dispersion; continuously or discontinuously adding the cerium metal salt while keeping the temperature at 0 to 20° C., the pH at 7.0 to 9.0 and the oxidation-reduction potential at 50 to 500 mV, respectively; and thereafter continuously or discontinuously adding the cerium metal salt while keeping the temperature at 20° C. or more but 98° C. or less, the pH at 7.0 to 9.0 and the oxidation-reduction potential at 50 to 500 mV, respectively, thereby obtaining the precursor particle dispersion. ¦ 13. The method of manufacturing the ceria-based composite fine particle dispersion according to claim 11, wherein Step 1 is a step which comprises stirring the silica-based fine particle dispersion; continuously or discontinuously adding the cerium metal salt while keeping the temperature at 20° C. or more but 98° C. or less, the pH at 7.0 to 9.0 and the oxidation-reduction potential at 50 to 500 mV, respectively; and thereafter continuously or discontinuously adding the cerium metal salt while keeping the temperature at 0 to 20° C., the pH at 7.0 to 9.0 and the oxidation-reduction potential at 50 to 500 mV, respectively, thereby obtaining the precursor particle dispersion. ¦ 14. The method of manufacturing the ceria-based composite fine particle dispersion according to claim 11, wherein impurities are contained in the silica-based fine particles in Step 1 in amounts shown in (a) and (b): (a) Na, Ag, Al, Ca, Cr, Cu, Fe, K, Mg, Ni, Ti, and Zn are contained in amounts of 100 ppm or less, respectively; and(b) U, Th, Cl, NO3, SO4, and F are contained in amounts of 5 ppm or less, respectively. ¦ 15. The method of manufacturing the ceria-based composite fine particle dispersion according to claim 11, wherein Step 1 is a step which comprises stirring the silica-based fine particle dispersion containing the silica-based fine particles having projections with a width of 5 to 25 nm on their surfaces and dispersed in a solvent; and continuously or discontinuously adding the cerium metal salt while keeping the temperature at 3 to 20° C., the pH at 7.0 to 9.0 and the oxidation-reduction potential at 50 to 500 mV, respectively, thereby obtaining the precursor particle dispersion containing the precursor particles and in which a ceria-based composite fine particle dispersion comprising ceria-based composite fine particles having an average particle size of 50 to 350 nm and having characteristic features of [1] to [5]:[1] each of the ceria-based composite fine particles comprises a mother particle having a core particle, a cerium-containing silica layer on a surface of the mother particle, and child particles dispersed inside the cerium-containing silica layer, the core particle is primarily composed of amorphous silica, and the child particles are primarily composed of crystalline ceria, the mother particle having the core particle and projections on its surface, and the projections being primarily composed of silica;[2] the child particles have a coefficient of variation (CV value) of 14 to 40% in their particle size distribution;[3] the ceria-based composite fine particles have a mass ratio between silica and ceria of 100:11 to 316;[4] a ceria crystal phase is only detected when the ceria-based composite fine particles are subjected to X-ray diffractometry; and[5] an average crystallite size of the crystalline ceria, as measured by subjecting the ceria-based composite fine particles to X-ray diffractometry, is 10 to 25 nm is obtained. ¦ 16. The method of manufacturing the ceria-based composite fine particle dispersion according to claim 15, wherein each of the projections contained in the mother particle has a width of 5 to 25 nm. | 1. A ceria-based composite fine particle dispersion comprising ceria-based composite fine particles having an average particle size of 50 to 350 nm and having characteristic features of [1] to [5]: [1] each of the ceria-based composite fine particles comprises a mother particle having a core particle, a cerium-containing silica layer on a surface of the mother particle, and child particles dispersed inside the cerium-containing silica layer but with at least some amount of the child particles having portions of the surfaces thereof exposed to outside of the cerium-containing silica layer of the composite fine particle, the core particle is primarily composed of amorphous silica, and the child particles are primarily composed of crystalline ceria;[2] the child particles have a coefficient of variation (CV value) of 14 to 40% in their particle size distribution;[3] the ceria-based composite fine particles have a mass ratio between silica and ceria of 100:11 to 316;[4] only a ceria crystal phase is detected when the ceria-based composite fine particles are subjected to X-ray diffractometry; and[5] an average crystallite size of the crystalline ceria, as measured by subjecting the ceria-based composite fine particles to X-ray diffractometry, is 10 to 25 nm.
16/320799 | US | P | Alumina and method for producing automotive catalyst using same | An alumina having a multimodal particle size distribution wherein at least one of the particle sizes giving local maximum values in the particle size distribution is less than 10 μm, and wherein the alumina comprises 1 to 5 wt % of at least one of La and Ba. | 1. An alumina having a multimodal particle size distribution wherein at least one of the particle sizes giving local maximum values in the particle size distribution is less than 10 μm, and wherein the alumina comprises 1 to 5 wt % of at least one of La and Ba, and wherein the alumina comprises La and Ba, and satisfies the following expression (1): 0.00036≤[La]/[Ba]≤2890 (1)wherein [La] represents a content of La (wt %), and [Ba] represents a content of Ba (wt %), andwherein the La and Ba are uniformly contained in the alumina. ¦ 2. The alumina according to claim 1, having a BET specific surface area of 90 to 500 m2/g. ¦ 3. The alumina according to claim 1, having a pore volume of 0.4 to 1.8 ml/g by N2 adsorption measurement. ¦ 4. The alumina according to claim 1, having an untamped bulk density of 0.1 to 1.1 g/ml. ¦ 5. The alumina according to claim 1, having a content of Fe, Si and Na in total of 10 ppm or less. ¦ 6. A method for producing an automotive catalyst comprising: a step of producing a slurry containing at least the alumina according to claim 1, a binder, a dispersion medium, and a noble metal;a step of coating a substrate with the slurry; anda step of heat-treating the substrate coated with the slurry to sinter the alumina. | 1. An alumina having a multimodal particle size distribution wherein at least one of the particle sizes giving local maximum values in the particle size distribution is less than 10 μm, and wherein the alumina comprises 1 to 5 wt % of at least one of La and Ba, and wherein the alumina comprises La and Ba, and satisfies the following expression (1): 0.00036≤[La]/[Ba]≤2890 (1)wherein [La] represents a content of La (wt %), and [Ba] represents a content of Ba (wt %), andwherein the La and Ba are uniformly contained in the alumina.
16/094939 | US | P | Cerium sulfate chelated sulfur dioxide, a preparation method and a use thereof | The disclosure discloses cerium sulfate chelated sulfur dioxide, a preparation method and a use thereof. The cerium sulfate chelated sulfur dioxide has a molecular formula of Ce[SO4][SO2].2H2O. It is a white crystal and the preparation method thereof may comprise the following steps: adding anhydrous cerium sulfate to dilute sulfuric acid with stirring for dissolvation; adding a solvent followed by refluxing at 45-50° C. for 2.0-2.5 h; heating the reaction product to remove the solvent, cooling to 20° C. or lower, and adding dilute sulfuric acid to allow precipitation of all crystals; cooling down the product followed by suction filtration, washing the obtained crystals by the solvent, so that crude cerium sulfate chelated sulfur dioxide can be obtained. The solubility of the cerium sulfate chelated sulfur dioxide of the disclosure has been significantly improved compared to the anhydrous cerium sulfate. The obtained solution is colorless and transparent, so that the cerium sulfate chelated sulfur dioxide can be used as a better titrant with wide application and supreme performance. | 1. A preparation method of cerium sulfate chelated sulfur dioxide, characterized in that it comprises the following steps: adding anhydrous cerium sulfate to dilute sulfuric acid with stirring for dissolvation, adding a solvent followed by refluxing at 45-50° C. for 2.0-2.5 h, heating the reaction product to remove the solvent, cooling to 20° C. or lower, and adding dilute sulfuric acid to allow precipitation of all crystals, cooling down the product followed by suction filtration, washing the obtained crystals by the solvent, so that the crude cerium sulfate chelated sulfur dioxide can be obtained. ¦ 2. The preparation method of cerium sulfate chelated sulfur dioxide as claimed in claim 1, characterized in that it further comprises adding dilute sulfuric acid to the crude cerium sulfate chelated sulfur dioxide for recrystallization, then cooling down the product followed by suction filtration, and drying the product under vacuum to obtain a pure cerium sulfate chelated sulfur dioxide crystallized product. ¦ 3. The preparation of cerium sulfate chelated sulfur dioxide as claimed in claim 1, the solvent is methanol. ¦ 4. The preparation method of cerium sulfate chelated sulfur oxide as claimed in claim 1, characterized in that the dilute sulfuric acid is diluted from concentrated sulfuric acid to a 30% by mass sulfuric acid aqueous solution. ¦ 5. The preparation method of cerium sulfate chelated sulfur dioxide as claimed in claim 1, characterized in that a mass ratio of the anhydrous cerium sulfate to the concentrated sulfuric acid is 1:2 to 1:3. ¦ 6. The preparation method of cerium sulfate chelated sulfur dioxide as claimed in claim 2, characterized in that the dilute sulfuric acid is diluted from concentrated sulfuric acid to a 30% by mass sulfuric acid aqueous solution. ¦ 7. A method of preparing cerium sulfate chelated sulfur dioxide comprising: adding anhydrous cerium sulfate to dilute sulfuric acid;adding a solvent followed by refluxing at a predetermined temperature for a predetermined period;heating a reaction product to remove the solvent, then cooling to about 20° C.;adding dilute sulfuric acid to allow precipitation of crystals;cooling down the product;inducing suction, filtration; andwashing the crystals by the solvent to create crude cerium sulfate chelated sulfur oxide. ¦ 8. The method as claimed in claim 7, wherein the predetermined temperature is about 45° C.-50° C. ¦ 9. The method as claim in claim 7, wherein the predetermined period is about 2.0 hours to 2.5 hours. ¦ 10. The method as claimed in claim 7, further comprising: adding dilute sulfuric acid to the crude cerium sulfate chelated sulfur dioxide for recrystallization;cooling the product followed by suction filtration; anddrying the product under vacuum to obtain a pure cerium sulfate chelated sulfur dioxide crystallized product. ¦ 11. The method as claimed in claim 7, wherein the solvent is methanol. ¦ 12. The method as claimed in claim 7, wherein the dilute sulfuric acid is diluted from concentrated sulfuric acid to about 30% by mass sulfuric acid aqueous solution. ¦ 13. The method as claimed in claim 7, wherein a mass ratio of the anhydrous cerium sulfate to the concentrated sulfuric acid is about 1:2 to 1:3. ¦ 14. The method as claimed in claim 7, wherein the cerium sulfate chelated sulfur dioxide is used as a titrant in determining the content of titanium, iron or antimony. ¦ 15. The method as claimed in claim 7, wherein the cerium sulfate chelated sulfur dioxide is a white crystal. | 1. A preparation method of cerium sulfate chelated sulfur dioxide, characterized in that it comprises the following steps: adding anhydrous cerium sulfate to dilute sulfuric acid with stirring for dissolvation, adding a solvent followed by refluxing at 45-50° C. for 2.0-2.5 h, heating the reaction product to remove the solvent, cooling to 20° C. or lower, and adding dilute sulfuric acid to allow precipitation of all crystals, cooling down the product followed by suction filtration, washing the obtained crystals by the solvent, so that the crude cerium sulfate chelated sulfur dioxide can be obtained.
16/333493 | US | P | Method for exchanging interlayer anions of a layered double hydroxide | The invention relates to a method for exchanging interlayer anions of a layered double hydroxide (LDH) with other anions whose affinity for the LDH is lower than the one of the starting interlayer anions, which comprises the successive steps of: (1) exchanging the starting interlayer anions of a layered double hydroxide with polyoxometalate anions in order to obtain a layered double hydroxide with polyoxometalate anions as interlayer anions, and (2) exchanging the polyoxometalate anions of the layered double hydroxide obtained in step (1) with other anions whose affinity for the LDH is lower than the one of the starting interlayer anions in order to obtain a layered double hydroxide with other anions as interlayer anions. | 1. A method for exchanging starting interlayer anions of a layered double hydroxide (LDH) with other anions whose affinity for the LDH is lower than for the starting interlayer anions of the LDH, which comprises the successive steps of: (1) exchanging the starting interlayer anions of the layered double hydroxide with polyoxometalate anions in order to obtain a layered double hydroxide with polyoxometalate anions as interlayer anions, and(2) exchanging the polyoxometalate anions of the layered double hydroxide obtained in step (1) with other anions whose affinity for the LDH is lower than the one of the starting interlayer anions in order to obtain a layered double hydroxide with other anions as interlayer anions. ¦ 2. The method according to claim 1, wherein the exchanging step (1) is carried out in a solution containing oxometalate anions, whose pH is such that polyoxometalate anions are formed and the affinity of the LDH layers for the polyoxometalate anions is higher than its affinity for the starting interlayer anions. ¦ 3. The method according to claim 1, wherein the exchanging step (2) is carried out in a solution containing the other anions, whose pH is such that the polyoxometalate anions depolymerize to give oxometalate anions other than polyoxometalate anions and the affinity of the LDH layers for the said oxometalate anions is lower than its affinity for the other anions. ¦ 4. The method according to claim 1, wherein the LDH layers general formula is [Mul-x, M′IIIx(OH)2]x±, wherein: Mu is selected from the group consisting of Ca2+, Mg2+, Fe2+, Co2+, Ni2+, Cu2+Zn2+and 2Li+,+MIII is selected from the group consisting of Al3+, Mn3+Fe3+, Co3+, Cr3+and Ni3+, andx is equal to the molar ratio of MIII′/ (MII+MIII) and is comprised between 0 and 1. ¦ 5. The method according to claim 4, wherein MII is Mg2+and MIII is Al3+. ¦ 6. The method according to claim 4, wherein x is comprised between 0.1 and 0.8. ¦ 7. The method according to claim 4, wherein x is comprised between 0.2 and 0.4. ¦ 8. The method according to claim 1, wherein the polyoxometalate is selected from the group consisting of polymolybdate, polytungstate, polyvanadate and mixtures thereof. ¦ 9. The method according to claim 1, wherein the starting interlayer anions are carbonates. ¦ 10. The method according to claim 9, wherein the layered double hydroxide is hydrotalcite. ¦ 11. The method according to claim 1, wherein the other anions are monovalent or multivalent, organic or inorganic anions. ¦ 12. The method according to claim 1, wherein steps (1) and (2) are followed by an additional step (3) of: exchanging the other anions of the layered double hydroxide obtained in step (2) with second anions, in order to obtain a layered double hydroxide with second anions as interlayer anions. ¦ 13. The method according to claim 12, wherein steps (1), (2) and (3) are performed at least a second time. ¦ 14. The method according to claim 12, wherein the second anions are identical to the starting interlayer anions. ¦ 15. A method for extracting anions contained in a solution, which comprises the steps of: (1) exchanging starting interlayer anions of a layered double hydroxide with polyoxometalate anions in order to obtain a layered double hydroxide (LDH) with polyoxometalate anions as interlayer anions,wherein the affinity for the LDH of the anions to be extracted is lower than for the starting interlayer anions,(2) placing the layered double hydroxide obtained in step (1) in the solution containing the anions to be extracted, and(3) extracting the anions contained in said solution by exchanging the polyoxometalate anions of the layered double hydroxide with the anions to be extracted. ¦ 16. The method according to claim 15, wherein: the exchanging step (1) is carried out in a solution containing oxometalate anions, whose pH is such that polyoxometalate anions are formed and the affinity of the LDH layers for the polyoxometalate anions is higher than its affinity for the starting anions, andthe pH of the solution in extracting step (3) is such that the polyoxometalate anions depolymerize to give oxometalate anions other than polyoxometalate anions and the affinity of the LDH layers for the said oxometalate anions is lower than its affinity for the anions to be extracted. ¦ 17. The method according to claim 15, wherein the LDH layers general formula is [MIIi-x M′IIIx(OH)2]x+, wherein: MII is selected from the group consisting of Ca2+, Mg2+, Mn2+, Fe2+, Co2+, Ni2+, Cu2+, Zn2+and 2 Li+,MIII is selected from the group consisting of Al3+, Mn3+, Fe3+, Co3+, Cr3+and Ni3+, andx is equal to the molar ratio of M″III/(MII+M″III) and is comprised between 0 and 1. ¦ 18. The method according to claim 15, wherein the polyoxometalate is selected from the group consisting of polymolybdate, polytungstate, polyvanadate and mixtures thereof. ¦ 19. The method according to claim 15, wherein the starting interlayer anions are carbonates. ¦ 20. The method according to claim 19, wherein the layered double hydroxide is hydrotalcite. | 1. A method for exchanging starting interlayer anions of a layered double hydroxide (LDH) with other anions whose affinity for the LDH is lower than for the starting interlayer anions of the LDH, which comprises the successive steps of: (1) exchanging the starting interlayer anions of the layered double hydroxide with polyoxometalate anions in order to obtain a layered double hydroxide with polyoxometalate anions as interlayer anions, and(2) exchanging the polyoxometalate anions of the layered double hydroxide obtained in step (1) with other anions whose affinity for the LDH is lower than the one of the starting interlayer anions in order to obtain a layered double hydroxide with other anions as interlayer anions.
16/095467 | US | P | Inorganic material composition and utilities thereof | Inorganic particulate compositions containing inorganic particles associated with a copolymer of a hydrophilic monomer and a hydrophobic monomer associated with the inorganic particles are provided. The particulate composition satisfies at least one of the following properties: a BET surface area of the inorganic particles is greater than 8 m2/g,a Hegman value of the inorganic particles is 75 microns or less, and a rate of water loss from the composition upon drying from a moisture level greater than 2% wt % is at least 30% greater than a composition having a corresponding content of a polyacrylate polymer associated with the particles. A method to prepare the composition and formulations for inks, paints, coatings and filled polymeric articles containing the inorganic particulate composition are also provided. | 1. A particulate composition, comprising: particles of an inorganic material; anda copolymer of a hydrophilic monomer and a hydrophobic monomer associated with the particles of the inorganic material;the particles of the inorganic material have a BET surface area greater than 8 m2/g and less than 20 m2/g,the particles of the inorganic material have a Hegman value of 75 microns or less, andthe particulate composition upon drying from a moisture level greater than 2 wt % has a rate of water loss of at least 30% greater than a composition having a corresponding content of a polyacrylate polymer associated with the particles of the inorganic material, wherein a mole ratio of the hydrophobic monomer to the hydrophilic monomer is from 10/1 to 1/1. ¦ 2. The particulate composition of claim 1, wherein a moisture pick-up of the particulate composition is 1.0 wt % or less when exposed to 98% relative humidity for 24 hours at 23° C. ¦ 3. The particulate composition of claim 1, wherein a content of the copolymer is from 0.05 to 10 mass % relative to the mass of the particles of the inorganic material. ¦ 4. The particulate composition of claim 1, wherein the hydrophobic monomer comprises at least one side chain having from 3 to 10 carbons. ¦ 5. The particulate composition of claim 4, wherein the hydrophobic monomer is at least one selected from the group consisting of a (meth)acrylate ester, an alkene, a vinyl ester, a vinyl ether, styrene, an alkyl substituted styrene, a vinyl pyrrole, a terpene, an indene and an alkyl substituted (meth)acrylamide. ¦ 6. The particulate composition of claim 4, wherein the hydrophobic monomer is a 1-alkene. ¦ 7. The particulate composition of claim 6, wherein the 1-alkene is at least one selected from the group consisting of 1-pentene, 1-hexene, 1-heptene, 1-octene, isobutylene and di-isobutylene. ¦ 8. The particulate composition of claim 1, wherein the hydrophilic monomer comprises a functionality selected from the group consisting of carboxylate, carboxylic acid anhydride, sulfonate and phosphonate. ¦ 9. The particulate composition of claim 8, wherein the hydrophilic monomer comprises a carboxylate group or a carboxylic acid anhydride. ¦ 10. The particulate composition of claim 9, wherein the hydrophilic monomer is selected from the group consisting of acrylic acid, methacrylic acid, angelic acid, itaconic acid, crotonic acid, isocrotonic acid, fumaric acid, maleic acid, maleic anhydride, glutaconic acid, glutaconic anhydride, aconitic acid and mesaconic acid. ¦ 11. The particulate composition of claim 9, wherein the hydrophilic monomer comprises a carboxylate group and the carboxylate group is of a salt comprising at least one of a sodium ion, a potassium ion, an ammonium ion, a calcium ion and a magnesium ion. ¦ 12. The particulate composition of claim 11, wherein from 30 to 100% of the carboxylate groups are in a salt form. ¦ 13. The particulate composition of claim 1 wherein an average molecular weight of the copolymer is from 5,000 to 40,000 g/mol. ¦ 14. The particulate composition of claim 1, wherein the particles of the inorganic material is an alkaline earth metal carbonate. ¦ 15. The particulate composition of claim 14, wherein the alkaline earth metal carbonate comprises at least one selected from the group consisting of a carbonate of calcium, a carbonate of magnesium, a carbonate of barium and a carbonate of strontium. ¦ 16. The particulate composition of claim 1, wherein the inorganic particles are further modified with a surface treatment agent selected from the group consisting of caproic acid, 2-ethylhexanoic acid, caprylic acid, neodecanoic acid, capric acid, valeric acid, lauric acid, myristic acid, palmitic acid, stearic acid, behenic acid, lignoceric acid, tall oil fatty acid, napthenic acid, montanic acid, coronaric acid, linoleic acid, linolenic acid, 4,7,10,13,16,19-docosahexaenoic acid, 5,8,11,14,17-eicosapentaenoic acid, hexanoic acid, heptanoic acid, octanoic acid, nonanoic acid, and isononanoic acid. ¦ 17. The particulate composition of claim 1, wherein the hydrophilic monomer is maleic anhydride and/or maleic acid and the hydrophobic monomer is diisobutylene. ¦ 18. The particulate composition of claim 1, wherein the particles of the inorganic material comprises one or more materials selected from the group consisting of: an alkaline earth metal carbonate;a hydrous kalonitite clay;an anhydrous kaolinite clay;a talc, mica, perlite, bentonite, feldspar, wollastonite, diatomaceous earth,alumina, magnesium hydroxide, or aluminium trihydrate; andcombinations thereof. | 1. A particulate composition, comprising: particles of an inorganic material; anda copolymer of a hydrophilic monomer and a hydrophobic monomer associated with the particles of the inorganic material;the particles of the inorganic material have a BET surface area greater than 8 m2/g and less than 20 m2/g,the particles of the inorganic material have a Hegman value of 75 microns or less, andthe particulate composition upon drying from a moisture level greater than 2 wt % has a rate of water loss of at least 30% greater than a composition having a corresponding content of a polyacrylate polymer associated with the particles of the inorganic material, wherein a mole ratio of the hydrophobic monomer to the hydrophilic monomer is from 10/1 to 1/1.
16/572896 | US | P | Production of calcium carbonate via solid-state calcium hydroxide particles and carbon dioxide, and associated systems and methods | Methods and systems for producing calcium carbonate from calcium hydroxide and carbon dioxide are disclosed herein. In some embodiments, a method for producing calcium carbonate comprises (i) providing a first plurality of particles comprising solid-state calcium hydroxide, and (ii) introducing a gas stream comprising carbon dioxide to the first plurality of particles to produce a second plurality of particles comprising calcium carbonate. Individual ones of the first plurality of particles can include a specific surface area of at least 20 m2/g and a free moisture content of from 2% to 20%. The second plurality of particles comprising calcium carbonate are not produced via precipitation. | 1. A method for producing calcium carbonate from calcium hydroxide and carbon dioxide, comprising: providing a first plurality of particles comprising solid-state calcium hydroxide, individual ones of the first plurality of particles including (i) a specific surface area of at least 20 m2/g and (ii) a free moisture content of from 2% to 20% by weight; andintroducing a gas stream comprising carbon dioxide to the first plurality of particles to produce a second plurality of particles comprising at least 40% by weight solid-state calcium carbonate, wherein the second plurality of particles are not part of a liquid slurry comprising precipitated calcium carbonate. ¦ 2. The method of claim 1, wherein introducing the gas stream comprises introducing the gas stream such that the carbon dioxide of the gas stream directly contacts the calcium hydroxide of the first plurality of particles to produce the calcium carbonate of the second plurality of particles. ¦ 3. The method of claim 2, wherein the gas stream comprises at least 30% by weight carbon dioxide. ¦ 4. The method of claim 1, wherein providing the first plurality of particles comprises providing the first plurality of particles to a conditioner, and wherein introducing the gas stream comprises introducing the gas stream to the conditioner. ¦ 5. The method of claim 1, wherein the first and second pluralities of particles are not part of a liquid slurry comprising precipitated calcium carbonate. ¦ 6. The method of claim 1, wherein the second plurality of particles comprising calcium carbonate is not produced via precipitation. ¦ 7. The method of claim 1, wherein the second plurality of particles comprises at least 95% by weight calcium carbonate. ¦ 8. The method of claim 1, wherein: the first plurality of particles comprises at least 90% by weight calcium hydroxide,providing the first plurality of particles comprises providing the first plurality of particles to a conditioner, andintroducing the gas stream includes injecting the gas stream to the conditioner, thereby causing the carbon dioxide of the gas stream to directly contact at least a portion of the first plurality of particles. ¦ 9. The method of claim 1, wherein the gas stream is a first gas stream, the method further comprising: after introducing the first gas stream, grinding at least a portion of the second plurality of particles to produce a third plurality of particles comprising a first concentration of calcium carbonate; andafter grinding, introducing a second gas stream comprising carbon dioxide to the third plurality of particles to produce a fourth plurality of particles comprising a second concentration of calcium carbonate greater than the first concentration of calcium carbonate. ¦ 10. The method of claim 9, further comprising, while grinding, introducing a third gas stream comprising carbon dioxide to the second plurality of particles. ¦ 11. The method of claim 1, wherein the gas stream comprising carbon dioxide is received from a lime kiln, and wherein the carbon dioxide comprises at least about 40% by weight of the gas stream. ¦ 12. The method of claim 1, wherein individual ones of the first plurality of particles have a free moisture content of from about 10% to 20% by weight. ¦ 13. A method for producing calcium carbonate from calcium hydroxide and carbon dioxide, comprising: providing a first plurality of particles comprising solid-state calcium hydroxide to a conditioner, individual ones of the first plurality of particles including (i) a specific surface area of at least 20 m2/g and (ii) a free moisture content of from 2% to 20% by weight; andintroducing a gas stream comprising carbon dioxide to the conditioner such that the carbon dioxide directly contacts the first plurality of particles to produce a second plurality of particles comprising at least 40% by weight solid-state calcium carbonate, wherein the second plurality of particles are not part of a liquid slurry comprising precipitated calcium carbonate. ¦ 14. The method of claim 13, wherein providing the first plurality of particles comprises directing the first plurality of particles from a hydrator to the conditioner. ¦ 15. The method of claim 13, wherein the first and second pluralities of particles are not part of a liquid slurry comprising precipitated calcium carbonate. ¦ 16. The method of claim 13, wherein the gas stream comprises at least 30% by weight carbon dioxide. ¦ 17. The method of claim 13, wherein the first plurality of particles comprise a specific surface area of at least 30 m2/g. | 1. A method for producing calcium carbonate from calcium hydroxide and carbon dioxide, comprising: providing a first plurality of particles comprising solid-state calcium hydroxide, individual ones of the first plurality of particles including (i) a specific surface area of at least 20 m2/g and (ii) a free moisture content of from 2% to 20% by weight; andintroducing a gas stream comprising carbon dioxide to the first plurality of particles to produce a second plurality of particles comprising at least 40% by weight solid-state calcium carbonate, wherein the second plurality of particles are not part of a liquid slurry comprising precipitated calcium carbonate.
16/210017 | US | P | Fluoride ion conductor containing rubidium, magnesium, and fluorine, and fluoride ion secondary battery including the same | A fluoride ion conductor contains rubidium, magnesium, and fluorine. In an average composition of the fluoride ion conductor, the ratio of the number of moles of the magnesium to the total number of moles of the rubidium and the magnesium is less than 0.4. | 1. A fluoride ion secondary battery comprising: a positive electrode;a negative electrode; andan electrolyte disposed between the positive electrode and the negative electrode and having a fluoride ion conductivity,wherein the negative electrode includes a negative electrode active material and a coat coating the negative electrode active material, and the coat contains a fluoride ion conductor,wherein the fluoride ion conductor comprises: rubidium;magnesium; andfluorine, andwherein in an average composition of the fluoride ion conductor, a ratio of the number of moles of the magnesium to the total number of moles of the rubidium and the magnesium is less than 0.4. ¦ 2. The fluoride ion secondary battery according to claim 1, wherein the fluoride ion conductor comprises: a compound containing rubidium, magnesium, and fluorine. ¦ 3. The fluoride ion secondary battery according to claim 2, wherein the fluoride ion conductor further comprises: a mixture containing rubidium, magnesium, and fluorine. ¦ 4. The fluoride ion secondary battery according to claim 1, wherein for the fluoride ion conductor, the ratio of the number of moles of the magnesium to the total number of moles of the rubidium and the magnesium is 0.1 or more and 0.3 or less. ¦ 5. The fluoride ion secondary battery according to claim 1, wherein the fluoride ion conductor consists of: rubidium, magnesium, and fluorine. ¦ 6. The fluoride ion secondary battery according to claim 1, wherein the positive electrode includes the fluoride ion conductor. ¦ 7. The fluoride ion secondary battery according to claim 6, wherein the positive electrode includes a positive electrode active material and a coat coating the positive electrode active material; andthe coat coating the positive electrode active material contains the fluoride ion conductor. ¦ 8. The fluoride ion secondary battery according to claim 1, wherein the electrolyte is a liquid electrolyte. ¦ 9. The fluoride ion secondary battery according to claim 1, wherein the electrolyte includes the fluoride ion conductor. ¦ 10. The fluoride ion secondary battery according to claim 1, wherein the positive electrode includes a positive electrode active material containing at least one selected from the group consisting of Co, Cu, Bi, Sn, Pb, Fe, Zn, Ga, and C. ¦ 11. The fluoride ion secondary battery according to claim 1, wherein the negative electrode active material contains at least one selected from the group consisting of Ti, Zr, Al, Sc, Rb, Ge, Cs, Mg, K, Na, La, Ca, Ba, and Sr. ¦ 12. A fluoride ion secondary battery comprising: a positive electrode including a positive electrode active material and a first coat coating the positive electrode active material;a negative electrode including a negative electrode active material and a second coat coating the negative electrode active material; andan electrolyte disposed between the positive electrode and the negative electrode and having a fluoride ion conductivity,wherein at least one of the first coat and the second coat contains a fluoride ion conductor,wherein the fluoride ion conductor comprises: rubidium;magnesium; andfluorine, andwherein in an average composition of the fluoride ion conductor, a ratio of the number of moles of the magnesium to the total number of moles of the rubidium and the magnesium is less than 0.4. | 1. A fluoride ion secondary battery comprising: a positive electrode;a negative electrode; andan electrolyte disposed between the positive electrode and the negative electrode and having a fluoride ion conductivity,wherein the negative electrode includes a negative electrode active material and a coat coating the negative electrode active material, and the coat contains a fluoride ion conductor,wherein the fluoride ion conductor comprises: rubidium;magnesium; andfluorine, andwherein in an average composition of the fluoride ion conductor, a ratio of the number of moles of the magnesium to the total number of moles of the rubidium and the magnesium is less than 0.4.
15/748323 | US | P | Method for obtaining calcium aluminates from non-saline aluminum slags | The present invention relates to a method for obtaining calcium aluminates for metallurgical use from non-saline aluminum slags by means of reactive grinding and thermal treatment. | 1. A method for obtaining a mixture of the following calcium aluminates suitable for the manufacturing of steel: CaAl2O4(CA), CaAl4O7(CA2), Ca12Al14O33 (C12A7), Ca3AlO6 (C3A) and CaAl12O19 (CA6), where C═CaO and A=Al2O3, from a non-saline aluminum slag comprising the following steps: a) carrying out a reactive grinding of the non-saline aluminum slag from recovery by melting aluminum scrap metal or products of secondary melting of aluminum in the presence of calcium carbonate CaCO3, wherein the non-saline aluminum slag is generated from scrap metal and the reactive grinding of the non-saline aluminum slag with CaCO3 is carried out at a molar ratio of 1:3 Al2O3:CaO;b) thermally treating the product obtained in step a) at a temperature between 700° C. and 750° C. for one hour; andc) thermally treating the product obtained in step b) at a temperature between 1300° C. and 1400° C. ¦ 2. The method according to claim 1, wherein the non-saline aluminum slag of step a) has a percentage of hydrated aluminum oxides between 5% and 65%. ¦ 3. The method according to claim 1, wherein the grinding of step a) is carried out by means of a ball mill. ¦ 4. The method according to claim 1, wherein the product obtained in step a) has an average particle size of less than 40 μm. ¦ 5. The method according to claim 1, wherein the content of the mixture of the following calcium aluminate CaAl2O4 (CA), CaAl4O7 (CA2), Ca12Al14O33 (C12A7), Ca3AlO6 (C3A) and CaAl12O19 (CA6), where C═CaO and A=Al2O3, of step c) is comprised between 70% and 92%. ¦ 6. The method according to claim 1, wherein between 71% and 85% of the calcium aluminates produced by the method are tricalcium aluminate Ca3AlO6 (C3A). | 1. A method for obtaining a mixture of the following calcium aluminates suitable for the manufacturing of steel: CaAl2O4(CA), CaAl4O7(CA2), Ca12Al14O33 (C12A7), Ca3AlO6 (C3A) and CaAl12O19 (CA6), where C═CaO and A=Al2O3, from a non-saline aluminum slag comprising the following steps: a) carrying out a reactive grinding of the non-saline aluminum slag from recovery by melting aluminum scrap metal or products of secondary melting of aluminum in the presence of calcium carbonate CaCO3, wherein the non-saline aluminum slag is generated from scrap metal and the reactive grinding of the non-saline aluminum slag with CaCO3 is carried out at a molar ratio of 1:3 Al2O3:CaO;b) thermally treating the product obtained in step a) at a temperature between 700° C. and 750° C. for one hour; andc) thermally treating the product obtained in step b) at a temperature between 1300° C. and 1400° C.
16/045118 | US | P | Gel with high dispersibility and method for preparing same | A novel alumina gel is described having an elevated dispersibility index, and in particular a dispersibility index greater than 70%, a crystallite size between 1 and 35 nm, and a sulphur content between 0.001% and 2% by weight, and a sodium content between 0.001% and 2% by weight, the weight percentages being expressed in relation to the total mass of alumina gel.The present invention also discloses the method for preparing said gel comprising at least one step of precipitating at least one aluminium salt, at least one step of heating the suspension obtained and a final heat treatment step for forming the alumina gel. | 1. A preparation method of an alumina gel having a dispersibility index greater than 70%, a crystallite size between 1 and 35 nm, and a sulphur content between 0.001% and 2% by weight, and a sodium content between 0.001% and 2% by weight, the weight percentages being expressed in relation to the total mass of alumina gel, said method comprising at least the following steps: a) at least one first alumina precipitation step, in an aqueous reaction medium, of at least one basic precursor selected from the group consisting of sodium aluminate, potassium aluminate, ammonia, sodium hydroxide and potassium hydroxide, and at least one acidic precursor selected from the group consisting of aluminum sulphate, aluminum chloride, aluminum nitrate, sulphuric acid, hydrochloric acid, and nitric acid, in which at least one of the basic or acidic precursor comprises aluminum, the relative flow rate of the acidic and basic precursors is chosen so as to obtain a pH of the reaction medium between 8.5 and 10.5, and the flow rate of the acidic and basic precursor or precursors containing aluminum is regulated so as to obtain a rate of progress of said first step between 40 and 100%, the rate of progress being defined as the proportion of alumina formed as Al2O3 equivalent during the first precipitation step with respect to the total amount of alumina formed at the end of the precipitation step or steps, the said first precipitation step being carried out at a temperature between 10 and 50° C. and for a period between 2 minutes and 30 minutes,b) a heat treatment step of the suspension obtained at the end of step a), at a temperature between 50 and 200° C. for a period between 50 minutes and 5 hours, andc) a step of the suspension obtained at the end of heat treatment step b), followed by at least one washing step of the obtained gel. ¦ 2. The preparation method according to claim 1, in which in step a) the acidic precursor is aluminum sulphate and the basic precursor is sodium aluminate, wherein the mass ratio of said basic precursor to said acidic precursor is between 1.6 and 2.05. ¦ 3. The preparation method according to claim 1, in which the progression rate of said precipitation step a) is between 45 to 90%. ¦ 4. The preparation method according to claim 1, in which the heat treatment of step b) is at a temperature of 95 to 150° C. ¦ 5. A preparation method of an alumina gel having a dispersibility index greater than 70%, a crystallite size between 1 and 35 nm, and a sulphur content between 0.001% and 2% by weight, and a sodium content between 0.001% and 2% by weight, the weight percentages being expressed in relation to the total mass of alumina gel, said method comprising at least the following steps: a) at least one first alumina precipitation step, in an aqueous reaction medium, of at least one basic precursor selected from the group consisting of sodium aluminate, potassium aluminate, ammonia, sodium hydroxide and potassium hydroxide, and at least one acidic precursor selected from the group consisting of aluminum sulphate, aluminum chloride, aluminum nitrate, sulphuric acid, hydrochloric acid, and nitric acid, in which at least one of the basic or acidic precursor comprises aluminum, the relative flow rate of the acidic and basic precursors is chosen so as to obtain a pH of the reaction medium between 8.5 and 10.5, and the flow rate of the acidic and basic precursor or precursors containing aluminum is regulated so as to obtain a rate of progress of said first step between 45 and 90%, the rate of progress being defined as the proportion of alumina formed as Al2O3 equivalent during the first precipitation step with respect to the total amount of alumina formed at the end of the precipitation step or steps, the said first precipitation step being carried out at a temperature between 20 and 40° C. and for a period between 2 minutes and 30 minutes,a heating step of the suspension obtained at the end of the step a), carried out between said step a) and a second precipitation step a′), is performed at a temperature between 20 and 90° C. for a period between 7 and 45 minutes,a′) a second precipitation step of the suspension obtained at the end of the heating step, said second step being carried out by adding to the suspension at least one basic precursor selected from the group consisting of sodium aluminate, potassium aluminate, ammonia, sodium hydroxide and potassium hydroxide and at least one acidic precursor selected from the group consisting of aluminum sulphate, aluminum chloride, aluminum nitrate, sulphuric acid, hydrochloric acid, and nitric acid, in which at least one of the basic or acidic precursors contains aluminum, the relative flow rate of the acidic and basic precursors is chosen so as to obtain a pH of the reaction medium between 8.5 and 10.5 and the flow rate of the acidic and basic precursor or precursors containing aluminum is regulated so as to obtain a rate of progress of the second step between 10 and 55%, the rate of progress being defined as the proportion of alumina formed as Al2O3 equivalent during said second precipitation step with respect to the total amount of alumina formed at the end of the step a′), said step being carried out at a temperature between 40 and 90° C., and for a period between 2 minutes and 50 minutes, a second heating step of the suspension obtained at the end of the said second precipitation step at a temperature between 50 and 95° C.,b) a heat treatment step of the suspension obtained at the end of step a′), at a temperature between 50 and 200° C. for a period between 50 minutes and 5 hours,c) a filtration step of the suspension obtained at the end of the heat treatment step b), followed by at least one washing step of the obtained gel,d) a drying step of the alumina gel obtained at the end of the step c) so as to obtain a powder,e) a moulding step of the powder obtained at the end of the step d) so as to obtain a crude material, andf) a heat treatment step of the crude material obtained at the end of the step e) at a temperature between 500 and 1000° C., in the presence or otherwise of a stream of air containing up to 60% by volume of water. ¦ 6. The preparation method according to claim 5, in which the basic precursor in step a) is sodium aluminate. ¦ 7. The preparation method according to claim 5, in which the acidic precursor in step a) is aluminum sulphate. ¦ 8. The preparation method according to claim 5, in which in step a) the mass ratio of said basic precursor to said acidic precursor is between 1.6 and 2.05. ¦ 9. The preparation method according to claim 5, in which the progression rate of said precipitation step a) is between 50 to 85%. ¦ 10. The Preparation method according to claim 5, in which said precipitation step a) takes place at a temperature of 30° C. ¦ 11. The preparation method according to claim 5, in which a step of heating the suspension obtained at the end of precipitation step a) is performed between the two precipitation steps a) and a′), said heating step taking place at a temperature between 40 and 65° C. and for a duration of between 7 and 35 minutes. ¦ 12. The preparation method according to claim 5, in which in step a′) the mass ratio of said basic precursor to said acidic precursor is between 1.6 and 2.05, the basic and acidic precursors being respectively sodium aluminate and aluminium sulphate. ¦ 13. The preparation method according to claim 5, in which the second precipitation step a′) takes place at a temperature between 45 and 70° C. ¦ 14. The preparation method according to claim 5, in which the progression rate of said precipitation step a) is between 72 to 85%. ¦ 15. The preparation method according to claim 5, in which the progression rate of said precipitation step a) is between 50 to 72%. ¦ 16. The preparation method according to claim 5, in which the progression rate of said precipitation step a) is 72%. ¦ 17. The preparation method according to claim 5, in which the heat treatment of step b) is at a temperature of 95 to 150° C. ¦ 18. The preparation method according to claim 5, in which the heat treatment of step b) is at a temperature of 70 to 110° C. | 1. A preparation method of an alumina gel having a dispersibility index greater than 70%, a crystallite size between 1 and 35 nm, and a sulphur content between 0.001% and 2% by weight, and a sodium content between 0.001% and 2% by weight, the weight percentages being expressed in relation to the total mass of alumina gel, said method comprising at least the following steps: a) at least one first alumina precipitation step, in an aqueous reaction medium, of at least one basic precursor selected from the group consisting of sodium aluminate, potassium aluminate, ammonia, sodium hydroxide and potassium hydroxide, and at least one acidic precursor selected from the group consisting of aluminum sulphate, aluminum chloride, aluminum nitrate, sulphuric acid, hydrochloric acid, and nitric acid, in which at least one of the basic or acidic precursor comprises aluminum, the relative flow rate of the acidic and basic precursors is chosen so as to obtain a pH of the reaction medium between 8.5 and 10.5, and the flow rate of the acidic and basic precursor or precursors containing aluminum is regulated so as to obtain a rate of progress of said first step between 40 and 100%, the rate of progress being defined as the proportion of alumina formed as Al2O3 equivalent during the first precipitation step with respect to the total amount of alumina formed at the end of the precipitation step or steps, the said first precipitation step being carried out at a temperature between 10 and 50° C. and for a period between 2 minutes and 30 minutes,b) a heat treatment step of the suspension obtained at the end of step a), at a temperature between 50 and 200° C. for a period between 50 minutes and 5 hours, andc) a step of the suspension obtained at the end of heat treatment step b), followed by at least one washing step of the obtained gel.
16/068989 | US | P | Method for processing magnesium chloride solutions and method for manufacturing carboxylic acids | Magnesium chloride solutions including providing aqueous magnesium chloride solution with magnesium chloride concentration of 10-30 wt. % to concentration step where water is evaporated, resulting in concentrated magnesium chloride solution with magnesium chloride concentration of 30-50 wt. %, wherein concentration step is carried out in one or more stages, wherein at least one of the stages is conducted at elevated pressure, withdrawing concentrated magnesium chloride solution from concentration step, and providing it to thermohydrolysis reactor of at least 300° C., withdrawing MgO from thermohydrolysis reactor in solid form, and withdrawing a HCl containing gas stream of at least 300° C. from thermohydrolysis reactor, providing the HCl-containing gas stream of at least 300° C. to cooling step, where HCl-containing gas stream is contacted with cooling liquid, withdrawing HCl-containing gas stream below 150° C. from cooling step, circulating cooling liquid through heat exchanger where energy is transferred to heating liquid which circulates from heat exchanger to concentration step. | 1. Method for processing magnesium chloride solutions comprising the steps of providing an aqueous magnesium chloride solution having a magnesium chloride concentration of 10-30 wt. % to a concentration step where water is evaporated with use of energy from a heating liquid, resulting in a concentrated magnesium chloride solution having a magnesium chloride concentration of 30-50 wt. %, wherein the concentration step is carried out in one or more stages, wherein at least one of the stages is conducted at elevated pressure,withdrawing the concentrated magnesium chloride solution from the concentration step, and providing it to a thermohydrolysis reactor, the reactor being at a temperature of at least 300° C.,withdrawing MgO from the thermohydrolysis reactor in solid form, and withdrawing a HCl containing gas stream having a temperature of at least 300° C. from the thermohydrolysis reactor,providing the HCl-containing gas stream having a temperature of at least 300° C. to a cooling step, where the HC1-containing gas stream is contacted with a cooling liquid,withdrawing a HCl-containing gas stream having a temperature below 150° C. from the cooling step,circulating the cooling liquid through a heat exchanger where energy from the cooling liquid is transferred to the heating liquid, which heating liquid then circulates from the heat exchanger to provide the energy to the concentration step. ¦ 2. Method according to claim 1, wherein the concentration step is carried out in one or more stages, wherein at least one of the stages is conducted at a pressure of at least 1.1 bara and at most 10 bara. ¦ 3. Method according to claim 1 wherein the concentration step is carried out in multiple stages. ¦ 4. Method according to claim 3 wherein steam is withdrawn from a first concentration stage and provided as heating liquid to a further concentration stage. ¦ 5. Method according to claim 3 wherein the multiple stage concentration is carried out in a multiple-effect evaporator. ¦ 6. Method according to claim 1 wherein vapor-compression evaporation is used in the concentration step. ¦ 7. Method according to claim 1 wherein the magnesium chloride solution provided to the thermohydrolysis reactor has a concentration of 30-48 wt. % and a temperature of 100-170° C. ¦ 8. Method according to claim 1, wherein a temperature of the cooling liquid leaving the cooling step and before entering the heat exchanger is in the range of 90−150° C. ¦ 9. Method according to claim 1 wherein a temperature of the cooling liquid leaving the heat exchanger is at least 2° C. below the temperature of the cooling liquid entering the heat exchanger. ¦ 10. Method according to claim 1 wherein a temperature of the heating liquid entering the heat exchanger is in the range of 70−95° C. ¦ 11. Method according to claim 1 wherein a temperature of the heating liquid exiting the heat exchanger is at least 2° C. above the temperature of the heating liquid entering the heat exchanger. ¦ 12. Method according to claim 1 wherein the energy from the heating liquid is indirectly provided to the concentration step by circulating the heating liquid from the heat exchanger through a flash vessel, and the flash vessel supplies steam to at least one stage of the concentration step. ¦ 13. Method according to claim 7, wherein the magnesium chloride solution provided to the thermohydrolysis reactor has a concentration of 35-48 wt. %. ¦ 14. Method according to claim 13, wherein the magnesium chloride solution provided to the thermohydrolysis reactor has a concentration of 40-48 wt. %. ¦ 15. Method according to claim 14, wherein the magnesium chloride solution provided to the thermohydrolysis reactor has a concentration of 45-48 wt. %. ¦ 16. Method according to claim 7, wherein the magnesium chloride solution provided to the thermohydrolysis reactor has a temperature of 120-170° C. ¦ 17. Method according to claim 16, wherein the magnesium chloride solution provided to the thermohydrolysis reactor has a temperature of 130-170° C. ¦ 18. Method according to claim 17, wherein the magnesium chloride solution provided to the thermohydrolysis reactor has a temperature of 140-170° C. ¦ 19. Method according to claim 18, wherein the magnesium chloride solution provided to the thermohydrolysis reactor has a temperature of 145-170° C. ¦ 20. Method according to claim 9, wherein the temperature of the cooling liquid leaving the heat exchanger is at least 5° C. below the temperature of the cooling liquid entering the heat exchanger. ¦ 21. Method according to claim 20, wherein the temperature of the cooling liquid leaving the heat exchanger is at least 10° C. below the temperature of the cooling liquid entering the heat exchanger. ¦ 22. Method according to claim 11, wherein the temperature of the heating liquid exiting the heat exchanger is at least 5° C. above the temperature of the heating liquid entering the heat exchanger. ¦ 23. Method according to claim 22, wherein the temperature of the heating liquid exiting the heat exchanger is at least 10° C. above the temperature of the heating liquid entering the heat exchanger. ¦ 24. Method for manufacture of carboxylic acid comprising the steps of subjecting a carbon source to a fermentation step to form a carboxylic acid, which fermentation step comprises the steps of fermenting a carbon source by means of a micro-organism in a fermentation broth to form carboxylic acid and neutralizing at least part of the carboxylic acid by adding a magnesium base selected from the group consisting of magnesium oxide, magnesium hydroxide, and a combination thereof, thereby obtaining a magnesium carboxylate,subjecting the magnesium carboxylate to an acidification step wherein the magnesium carboxylate is contacted with HCl in an aqueous environment to form an aqueous mixture comprising carboxylic acid and magnesium chloride,subjecting the aqueous mixture comprising carboxylic acid and magnesium chloride to a separation step, to form an effluent comprising carboxylic acid and an aqueous magnesium chloride solution,providing the aqueous magnesium chloride solution, having a magnesium chloride concentration of 10-30 wt. % to a concentration step where water is evaporated with use of energy from a heating liquid, resulting in a concentrated magnesium chloride solution having a magnesium chloride concentration of 30-50 wt. %, wherein the concentration step is carried out in one or more stages, wherein at least one of the stages is conducted at elevated pressure,withdrawing the concentrated magnesium chloride solution from the concentration step, and providing it to a thermohydrolysis reactor, the reactor being at a temperature of at least 300° C.,withdrawing MgO from the thermohydrolysis reactor in solid form, and withdrawing a HCl containing gas stream having a temperature of at least 300° C. from the thermohydrolysis reactor,providing the HCl-containing gas stream having a temperature of at least 300° C. to a cooling step, where the HCl-containing gas stream is contacted with a cooling liquid,withdrawing a HCl-containing gas stream having a temperature below 150° C. from the cooling step,circulating the cooling liquid through a heat exchanger where energy from the cooling liquid is transferred to the heating liquid, which heating liquid then circulates from the heat exchanger to provide the energy to the concentration step. ¦ 25. Method according to claim 24 comprising the further steps of recycling the magnesium oxide withdrawn from the thermohydrolysis reactor at least in part to the fermentation step,recycling the HCl-containing gas stream derived from the cooling step at least in part to the acidification step, orrecycling the magnesium oxide withdrawn from the thermohydrolysis reactor at least in part to the fermentation step and recycling the HCl-containing gas stream derived from the cooling step at least in part to the acidification step. ¦ 26. Method according to claim 25, wherein the recycling the magnesium oxide withdrawn from the thermohydrolysis reactor comprises converting the magnesium oxide into magnesium hydroxide. ¦ 27. Method according to claim 24, wherein the aqueous mixture comprising carboxylic acid and magnesium chloride is separated using (1) filtration and/or centrifugation, (2) using decantation, settling, centrifugation, a plate separator, a coalescer and/or a hydrocyclone, or (3) using extraction with an extractant. ¦ 28. Method according to claim 24, wherein the carboxylic acid is a mono-, di- or tri-carboxylic acid comprising 2 to 6 carbon atoms. ¦ 29. Method according to claim 28, wherein the carboxylic acid is selected from the group consisting of lactic acid, succinic acid, propionic acid, 3-hydroxypropionic acid, 2-hydroxybutyric acid, 3-hydroxybutyric acid, 4-hydroxybutyric acid, citric acid, fumaric acid, itaconic acid, adipic acid, acrylic acid, levulinic acid, maleic acid, 2,5-difurandicarboxylic acid, mandelic acid, malic acid, and tartaric acid. ¦ 30. Method according to claim 29, wherein the carboxylic acid is lactic acid. | 1. Method for processing magnesium chloride solutions comprising the steps of providing an aqueous magnesium chloride solution having a magnesium chloride concentration of 10-30 wt. % to a concentration step where water is evaporated with use of energy from a heating liquid, resulting in a concentrated magnesium chloride solution having a magnesium chloride concentration of 30-50 wt. %, wherein the concentration step is carried out in one or more stages, wherein at least one of the stages is conducted at elevated pressure,withdrawing the concentrated magnesium chloride solution from the concentration step, and providing it to a thermohydrolysis reactor, the reactor being at a temperature of at least 300° C.,withdrawing MgO from the thermohydrolysis reactor in solid form, and withdrawing a HCl containing gas stream having a temperature of at least 300° C. from the thermohydrolysis reactor,providing the HCl-containing gas stream having a temperature of at least 300° C. to a cooling step, where the HC1-containing gas stream is contacted with a cooling liquid,withdrawing a HCl-containing gas stream having a temperature below 150° C. from the cooling step,circulating the cooling liquid through a heat exchanger where energy from the cooling liquid is transferred to the heating liquid, which heating liquid then circulates from the heat exchanger to provide the energy to the concentration step.
15/553263 | US | P | Surface-coated calcium carbonate-containing material and process for the purification of water | The present invention relates to at least one surface-reacted calcium carbonate-comprising mineral material and/or a surface-reacted precipitated calcium carbonate that is/are coated with at least one anionic polymer to obtain a surface-coated calcium carbonate-comprising material as well as to a process for the preparation of the surface-coated calcium carbonate-comprising material. Furthermore, the present invention relates to a process for the purification of water and/or dewatering of sludges and/or suspended sediments and to the use of a surface-coated calcium carbonate-comprising material for water purification and/or dewatering of sludges and/or suspended sediments. | 1. A surface-coated calcium carbonate-comprising material comprising at least one surface-reacted calcium carbonate-comprising mineral material and/or a surface-reacted precipitated calcium carbonate, coated with at least one anionic polymer having a negative overall charge density in a range of 1,000 μEq/g (negative charge) to 10,000 μEq/g (negative charge), wherein the surface-reacted calcium carbonate-comprising mineral material is a reaction product obtained by contacting a calcium carbonate-comprising mineral material in an aqueous medium with carbon dioxide and with at least one water soluble acid, wherein the carbon dioxide is formed in situ and/or is supplied from an external source. ¦ 2. The surface-coated calcium carbonate-comprising material according to claim 1, wherein the at least one water soluble acid is selected from: i) acids having a pKa value of 0 or less at 20° C. (strong acids) or having a pKa value from 0 to 2.5 at 20° C. (medium strong acids): and/orii) acids having a pKa of greater than 2.5 and less than or equal to 7 at 20° C. (weak acids), wherein at least one water soluble salt is additionally provided. ¦ 3. The surface-coated calcium carbonate-comprising material according to claim 1, wherein the surface-reacted precipitated calcium carbonate is a reaction product obtained by: a) providing precipitated calcium carbonate;b) providing H3O+ ions;c) providing at least one anion being capable of forming water insoluble calcium salts, said anion being solubilized in an aqueous medium; andd) contacting the precipitated calcium carbonate of step a) with said H3O+ ions of step b) and with said at least one anion of step c) to form a slurry of surface-reacted precipitated calcium carbonate;wherein an excess of solubilized calcium ions is provided during step d); andthe surface-reacted precipitated calcium carbonate comprises an insoluble and at least partially crystalline calcium salt of said anion formed on the surface of at least part of the precipitated calcium carbonate provided in step a). ¦ 4. The surface-coated calcium carbonate-comprising material according to claim 3, wherein: I) the H3O+ ions of step b) are provided by addition of a water soluble acid or acidic salt which simultaneously serves to provide all or part of the excess solubilized calcium ions, wherein the water soluble acid or acid salt is selected from the group consisting of sulfur-comprising acids, sulfuric acid, hydrochloric acid, perchloric acid, formic acid, lactic acid, acetic acid, nitric acid, acidic salts thereof, and water soluble calcium acidic salts thereof:II) the anion of step c) is selected from one or more of the following: phosphate-comprising anions, PO43 and HPO42, oxalate anions (C2O42), carbonate-comprising anions in the form of CO32−, phosphonate anions, succinate anions and fluoride anions; and/orIII) the excess of solubilized calcium ions is provided by addition of a water soluble neutral or acidic calcium salt, CaCl2) or Ca(NO3)2. ¦ 5. The surface-coated calcium carbonate-comprising material according to claim 1, wherein: A) the calcium carbonate-comprising mineral material is selected from the group consisting of marble, chalk, dolomite, limestone, and any mixture thereof; and/orB) the precipitated calcium carbonate is selected from the group consisting of precipitated calcium carbonates having an aragonitic, vateritic or calcitic crystal form, and mixtures thereof. ¦ 6. The surface-coated calcium carbonate comprising material according to claim 1, wherein the at least one surface-reacted calcium carbonate-comprising mineral material and/or surface-reacted precipitated calcium carbonate have a volume median particle diameter d50 value before coating of between 0.01 μm and 250 μm, and/or a specific surface area before coating of from 1 to 250 m2/g. ¦ 7. The surface-coated calcium carbonate-comprising material according to claim 1, wherein at least 60% of the monomer units of the at least one anionic polymer have an anionic charge. ¦ 8. The surface-coated calcium carbonate-comprising material according to claim 1, wherein the at least one anionic polymer is a homopolymer based on monomer units selected from the group consisting of aliphatic unsaturated carboxylic acids having a total amount of 1 to 24 carbon atoms, vinylsulfonic acid, vinylphosphonic acid, esterified acrylates, esterified methacrylates, esterified carbohydrates, acrylic acid and methacrylic acid. ¦ 9. The surface-coated calcium carbonate-comprising material according to claim 1, wherein the at least one anionic polymer is a homopolymer based on monomer units of acrylic acid. ¦ 10. The surface-coated calcium carbonate-comprising material according to claim 1, wherein the at least one anionic polymer is a copolymer based on monomer units selected from the group consisting of aliphatic unsaturated carboxylic acids having a total amount of 1 to 24 carbon atoms, vinylsulfonic acid, vinylphosphonic acid, esterified acrylates, esterified methacrylates, and esterified carbohydrates, and comonomer units selected from the group consisting of acrylamide, acrylic acid, methacrylic acid, vinylsulfonic acid, vinylpyrrolidone, methacrylamide, N,N-dimethyl acrylamide, styrene, methyl methacrylate, vinyl acetate and mixtures thereof. ¦ 11. The surface-coated calcium carbonate-comprising material according to claim 1, wherein the at least one anionic polymer is a copolymer based on monomer units selected from acrylic acid and/or methacrylic acid, and the comonomer units elected from acrylamide and/or diallyldialkyl ammonium salts. ¦ 12. The surface-coated calcium carbonate-comprising material according to claim 1, wherein the at least one anionic polymer is a natural homopolymer selected from the group consisting of anionic starch, anionic carboxymethylcellulose, anionic carboxylated cellulose, heparin, anionic dextrane and anionic mannan, or is a natural copolymer based on anionic starch, anionic carboxymethylcellulose, anionic carboxylated cellulose, heparin, anionic dextrane or anionic mannan. ¦ 13. The surface-coated calcium carbonate-comprising material according to claim 1, wherein the surface-coated calcium carbonate-comprising material further comprises mineral materials selected from the group consisting of untreated and/or treated ground calcium carbonate (GCC), precipitated calcium carbonate (PCC), surface-reacted calcium carbonate (MCC), kaolin, clay, talc, bentonite, and dolomite. ¦ 14. A process for the preparation of the surface-coated calcium carbonate-comprising material according to claim 1, comprising the following steps: a′) providing the at least one surface-reacted calcium carbonate-comprising mineral material and/or the surface-reacted precipitated calcium carbonate,b′) providing the at least one anionic polymer, andc′) contacting the at least one surface-reacted calcium carbonate-comprising mineral material and/or the surface-reacted precipitated calcium carbonate of step a′) and the at least one anionic polymer of step b′) to obtain the surface-coated calcium carbonate-comprising material. ¦ 15. The process according to claim 14, wherein step c′) is performed in an aqueous solution. ¦ 16. A process for the purification of water and/or dewatering of sludges and/or suspended sediments, comprising the following steps: A′) providing water to be purified and/or sludge and/or suspended sediment to be dewatered comprising impurities;B′) providing at least one surface-coated calcium carbonate-comprising material according to claim 1, andC′) contacting the water and/or sludge and/or suspended sediment of step A′) with the at least one surface-coated calcium carbonate-comprising material of step B′) to obtain a composite material of surface-coated calcium carbonate-comprising material and impurities. ¦ 17. The process according to claim 16, wherein the water and/or sludge and/or suspended sediment of step A′) is selected from the group consisting of lake water, river water, water reservoirs, canal water, stream water, brooks water, salty water like brackish water, saline water, brine, estuary water, mining runoff water, mining wash water, sludge, harbour sludge, river sludge, ocean sludge, coastal sludge, suspended sediments, drilling muds, shield wall tunnelling, horizontal directional drilling, micro tunnelling, pipe-jacking, industrial drilling and mining. ¦ 18. The process according to claim 16, wherein the water and/or sludge and/or suspended sediment of step A′) is brackish water, saline water or brine. ¦ 19. The process according to claim 16, wherein the water and/or sludge and/or suspended sediment of step A′) is selected from group consisting of drinking water, urban waste water, municipal waste water, industrial waste water, sludge from biogas production or digested sludge, waste water or process water from breweries or beverage industries, waste water or process water in the paper industry, colour-, paints-, or coatings industry, agricultural waste water, slaughterhouse waste water, leather industry waste water and leather tanning industry, process water, waste water, and sludges from on and offshore oil and/or gas industry. ¦ 20. The process according to claim 16, wherein the water and/or sludge and/or suspended sediment of step A′) is salty water having a conductivity in the range of between 185 μS/cm and 350000 μS/cm. ¦ 21. The process according to claim 16, wherein the water and/or sludge and/or suspended sediment of step A′) is salty water having a conductivity in the range of between 65000 μS/cm and 80000 μS/cm. ¦ 22. The process according to claim 16, wherein the surface-coated calcium carbonate-comprising material is used in a weight ratio of from 1:20000 to 1:30, on a dry weight basis relative to the weight of the dry impurities and/or sludge and/or sediment. ¦ 23. A composite material comprising a surface-coated calcium carbonate-comprising material and impurities obtained by the process according to claim 16. | 1. A surface-coated calcium carbonate-comprising material comprising at least one surface-reacted calcium carbonate-comprising mineral material and/or a surface-reacted precipitated calcium carbonate, coated with at least one anionic polymer having a negative overall charge density in a range of 1,000 μEq/g (negative charge) to 10,000 μEq/g (negative charge), wherein the surface-reacted calcium carbonate-comprising mineral material is a reaction product obtained by contacting a calcium carbonate-comprising mineral material in an aqueous medium with carbon dioxide and with at least one water soluble acid, wherein the carbon dioxide is formed in situ and/or is supplied from an external source.
15/321360 | US | P | Metal doped cerium oxide compositions | The present invention concerns a process for the production of metal doped cerium compositions comprising a cerium oxide and a metal oxide by precipitation. The invention also concerns metal doped cerium compositions providing high crystallites size and exhibiting high thermal stabilities, which may be used as a catalytic support or for polishing applications. | 1. A process for preparing a composition comprising a cerium oxide and at least a metal (M) oxide wherein the metal (M) oxide/cerium oxide molar ratio is comprised between 0.1/100 and 15/100; and said composition exhibits: a specific surface area, after calcination at 300° C. for 4 hours, comprised between 20 and 100 m2/g, anda decrease ratio of specific surface area, after calcination at 800° C. for 4 hours, comprised between 1 and 60%, the process comprising:contacting a solution comprising a cerium(III) salt, a cerium(IV) compound and a salt of metal (M) with a base, under an inert atmosphere, whereby a precipitate is obtained; wherein cerium(III) salt/cerium(IV) compound molar ratio is comprised between 75/1 and 500/1;subjecting the precipitate in solution to a thermal treatment under an inert atmosphere, whereby the composition is obtained, wherein metal (M) oxide/cerium(IV) oxide molar ratio of said composition is comprised between 0.1/100 and 15/100; and at least one of the contacting step or the subjecting step is carried out in the presence of nitrate ions. ¦ 2. The process according to claim 1, wherein said process further comprises acidifying and washing the product obtained in a preceding step. ¦ 3. The process according to claim 2, wherein the pH of the medium after acidification is comprised between 2 and 5. ¦ 4. The process according to claim 1, wherein said process further comprises calcining the composition. ¦ 5. The process according to claim 1, wherein metal (M) is selected from the group consisting of: Zr, Al, La, Pr, Nd, Y and Sr. ¦ 6. The process according to claim 1, wherein the metal (M) oxide/cerium oxide molar ratio is comprised between 1/100 and 7/100. ¦ 7. The process according to claim 1, wherein the composition exhibits: a specific surface area, after calcination at 300° C. for 4 hours, comprised between 20 and 80 m2/g, anda decrease ratio of specific surface area, after calcination at 800° C. for 4 hours, comprised between 1 and 35%. ¦ 8. A composition comprising a cerium oxide and a metal (M) oxide, wherein the metal (M) oxide/cerium oxide molar ratio is comprised between 0.1/100 and 15/100; and said composition exhibits: a specific surface area, after calcination at 300° C. for 4 hours, comprised between 20 and 100 m2/g, anda decrease ratio of specific surface area, after calcination at 800° C. for 4 hours, comprised between 1 and 60%, andwherein the composition comprises secondary particles made of primary particles comprising a cerium oxide and a metal (M) oxide, said primary particles having an average size D50 comprised between 10 and 60 nm with a standard deviation of at most 30% of the value of said average size. ¦ 9. The composition according to claim 8, wherein the average size D50 of the primary particles is comprised between 15 and 40 nm. ¦ 10. The composition according to claim 8, wherein the metal (M) is selected from the group consisting of: rare earth elements and alkaline earth metal elements, said metal (M) having a higher ionic radius value than cerium. ¦ 11. The composition according to claim 10, wherein said composition exhibits: a specific surface area, after calcination at 300° C. for 4 hours, comprised between 20 and 80 m2/g, anda decrease ratio of specific surface area, after calcination at 800° C. for 4 hours, comprised between 1 and 35%. ¦ 12. The composition according to claim 8, wherein the metal (M) is selected from the group consisting of: transition metal elements and post transition metal elements, said metal (M) having a lower ionic radius value than cerium. ¦ 13. The composition according to claim 12, wherein said composition exhibits: a specific surface area, after calcination at 300° C. for 4 hours, comprised between 60 and 100 m2/g, anda decrease ratio of specific surface area, after calcination at 800° C. for 4 hours, comprised between 1 and 60%. ¦ 14. A suspension comprising the composition as defined in claim 8, and a liquid phase. ¦ 15. A method of removing a portion of a substrate, the method comprising: contacting at least a suspension according to claim 14 and the substrate to be polished, andperforming the polishing on the substrate. ¦ 16. A method of removing a portion of a substrate, the method comprising: providing at least a suspension according to claim 14,contacting at least the suspension and the substrate to be polished, andperforming the polishing on the substrate. ¦ 17. A catalytic system comprising at least a composition according to claim 8. ¦ 18. A process for the treatment of exhaust gases from internal combustion engines, the process comprising contacting the exhaust gases with a catalytic system according to claim 17. ¦ 19. A process for the purification of air, the process comprising contacting the air with the catalytic system according to claim 17. ¦ 20. The composition according to claim 8, wherein the metal (M) oxide/cerium oxide molar ratio is comprised between 1/100 and 7/100. ¦ 21. The composition according to claim 8, wherein said primary particles have an average size D50 with a standard deviation of at most 15% of the value of said average size. ¦ 22. The composition according to claim 8, wherein said primary particles have an average size D50 with a standard deviation of at most 10% of the value of said average size. | 1. A process for preparing a composition comprising a cerium oxide and at least a metal (M) oxide wherein the metal (M) oxide/cerium oxide molar ratio is comprised between 0.1/100 and 15/100; and said composition exhibits: a specific surface area, after calcination at 300° C. for 4 hours, comprised between 20 and 100 m2/g, anda decrease ratio of specific surface area, after calcination at 800° C. for 4 hours, comprised between 1 and 60%, the process comprising:contacting a solution comprising a cerium(III) salt, a cerium(IV) compound and a salt of metal (M) with a base, under an inert atmosphere, whereby a precipitate is obtained; wherein cerium(III) salt/cerium(IV) compound molar ratio is comprised between 75/1 and 500/1;subjecting the precipitate in solution to a thermal treatment under an inert atmosphere, whereby the composition is obtained, wherein metal (M) oxide/cerium(IV) oxide molar ratio of said composition is comprised between 0.1/100 and 15/100; and at least one of the contacting step or the subjecting step is carried out in the presence of nitrate ions.
16/115143 | US | P | Process for making high-purity aluminum oxide | A method comprises reacting an aluminum feedstock with an acid in the presence of water to provide an aluminum salt solution comprising an aluminum salt in water, wherein the aluminum salt comprises a reaction product of the acid and aluminum, and spray roasting the aluminum salt solution at a temperature of at least about 450° C. to provide an aluminum oxide powder, wherein the spray roasting is performed in a furnace lined with a refractory comprising alumina that is at least about 99.2% purity alumina, and wherein the aluminum oxide powder is 99.2% pure aluminum oxide or greater. | 1. A method comprising: (a) reacting an aluminum metal feedstock with an acid in the presence of water to provide a first aluminum salt solution comprising an aluminum salt in water, wherein the aluminum salt comprises a reaction product of the acid and aluminum;(b) heating the first aluminum salt solution to provide a mother liquor and solid aluminum salt;(c) separating the solid aluminum salt from the mother liquor;(d) dissolving at least a portion of the separated solid aluminum salt with water to provide a second aluminum salt solution; and(e) spray roasting the second aluminum salt solution at a temperature of at least about 450° C. to provide an aluminum oxide powder, wherein the spray roasting is performed in a furnace lined with a refractory comprising alumina that is at least about 99.2% purity alumina; andwherein the aluminum oxide powder is 99.2% pure aluminum oxide or greater. ¦ 2. The method of claim 1, further comprising (f) sintering the aluminum oxide powder. ¦ 3. The method of claim 1, further comprising (f) washing the aluminum oxide powder to provide a washed aluminum oxide powder, wherein the washed aluminum oxide powder is 99.2% pure aluminum oxide or greater. ¦ 4. The method of claim 1, wherein spray roasting the second aluminum salt solution comprises spraying the second aluminum salt solution into a furnace that is heated to drive off liquid from the second aluminum salt solution and to convert the dissolved aluminum salt to the aluminum oxide powder. ¦ 5. The method of claim 1, wherein the refractory of the furnace comprises at least about 99.6% purity alumina. ¦ 6. The method of claim 1, wherein the aluminum metal feedstock comprises at least one of: one or more aluminum ingots, one or more aluminum sows, one or more aluminum chunks, aluminum foil, aluminum wire, one or more aluminum pyramids, aluminum powder, and an aluminum metal containing ore. ¦ 7. The method of claim 1, further comprising, after step (c), washing the solid aluminum sail crystals to remove surface impurities and provide washed aluminum salt crystals that are dissolved in water in step (d) to provide the second aluminum salt solution. ¦ 8. The method of claim 1, farther comprising, after step (e), heating the aluminum oxide powder to a temperature of from about 1000° C. to about 1250° C. to convert gamma aluminum oxide to alpha aluminum oxide. ¦ 9. The method of claim 1, wherein the second aluminum salt solution has less than 3 ppmw total impurities. ¦ 10. The method of claim 9, wherein the second aluminum salt solution has less than 0.5 ppmw of each of Fe-containing impurities, and Si-containing impurities, and less than 0.3 ppmw of all other impurities. ¦ 11. A method comprising: (a) reacting an aluminum metal feedstock with an acid in the presence of water to provide an aluminum salt solution comprising an aluminum salt in water, wherein the aluminum salt comprises a reaction product of the acid and aluminum; and(b) spray roasting the aluminum salt solution at a temperature of at least about 450° C. to provide an aluminum oxide powder, wherein the spray roasting is performed in a furnace lined with a refractory comprising alumina that is at least about 99.2% purity alumina; andwherein the aluminum oxide powder is 99.2% pure aluminum oxide or greater. ¦ 12. The method of claim 11, further comprising (c) sintering the alumina powder. ¦ 13. The method of claim 11, further comprising (c) washing the aluminum oxide powder, wherein the washed aluminum oxide powder is 99.2% pure aluminum oxide or greater. ¦ 14. The method of claim 11, wherein spray roasting the aluminum salt solution comprises spraying the aluminum salt solution into a furnace that is heated to drive off liquid from the aluminum salt solution and to convert the dissolved aluminum salt to the aluminum oxide powder. ¦ 15. The method of claim 11, wherein the furnace is heated to a temperature that calcinates the aluminum salt to convert the aluminum salt to aluminum oxide. ¦ 16. The method of claim 11, wherein the refractory of the furnace lined with a refractory comprising a high-purity alumina comprises at least about 99.6% purity alumina. ¦ 17. The method of claim 11, wherein the aluminum metal feedstock comprises at least one of: one or more aluminum ingots, one or more aluminum sows, one or more aluminum chunks, aluminum foil, aluminum wire, one or more aluminum pyramids, aluminum powder, and an aluminum metal containing ore. ¦ 18. The method of claim 11, further comprising, after (b), heating the aluminum oxide powder to a temperature of from about 1000° C. to about 1250° C. to convert gamma aluminum oxide to alpha aluminum oxide. ¦ 19. The method of claim 11, wherein the aluminum salt than 3 ppmw total impurities. ¦ 20. The method of claim 19, wherein the aluminum salt solution has less than 0.5 ppmw of each of Fe-containing impurities, and Si-containing impurities, and less than 0.3 ppmw of all other impurities. | 1. A method comprising: (a) reacting an aluminum metal feedstock with an acid in the presence of water to provide a first aluminum salt solution comprising an aluminum salt in water, wherein the aluminum salt comprises a reaction product of the acid and aluminum;(b) heating the first aluminum salt solution to provide a mother liquor and solid aluminum salt;(c) separating the solid aluminum salt from the mother liquor;(d) dissolving at least a portion of the separated solid aluminum salt with water to provide a second aluminum salt solution; and(e) spray roasting the second aluminum salt solution at a temperature of at least about 450° C. to provide an aluminum oxide powder, wherein the spray roasting is performed in a furnace lined with a refractory comprising alumina that is at least about 99.2% purity alumina; andwherein the aluminum oxide powder is 99.2% pure aluminum oxide or greater.
15/510771 | US | P | Dry process for preparing a surface-modified alkaline earth metal carbonate-containing material | The present invention relates to a process to modify at least part of the surface of an earth alkaline metal carbonate-containing material in a dry blending process as well as to a mineral product obtainable by the inventive process and uses thereof. | 1. A process to modify at least part of a surface of an alkaline earth metal carbonate-containing material, the process comprising the following steps: (a) providing at least one alkaline earth metal carbonate-containing material;(b) providing at least one surface-modifying agent; and(c) dry blending the at least one alkaline earth metal carbonate-containing material provided in step (a) and the at least one surface-modifying agent provided in step (b) to obtain a blend;(d) dry grinding the blend in at least one grinding unit during and/or after step (c);(e) classifying the blend to obtain one or more coarse fractions, wherein the coarse fractions are optionally subjected to another dry grinding step and/or optionally subjected to another classifying step, and one or more fine fractions;wherein the at least one surface-modifying agent provided in step (b) comprises at least one of:(i) an organophosphonic acid; and(ii) derivatives of the organophosphonic acid;wherein the organophosphonic acid and/or derivatives thereof are optionally partially or fully neutralized with at least one cation comprising mono-, di-, or trivalent cations; andwherein the blend has a total moisture content of less than 2.0 wt.-%, based on the total weight of the blend. ¦ 2. The process of claim 1, wherein the alkaline earth metal carbonate-containing material provided in step (a) is a calcium-carbonate-containing material. ¦ 3. The process of claim 1, wherein the alkaline earth metal carbonate-containing material provided in step (a) comprises less than 0.1 wt.-%, based on the weight of dry mineral material, of a polycarboxylate-based dispersant. ¦ 4. The process of claim 1, wherein the organophosphonic acid is a substituted or unsubstituted alkylene diphosphonic acid. ¦ 5. The process of claim 1, wherein the organophosphonic acid comprises methylene diphosphonic acid (MDP), hydroxymethylene diphosphonic acid (FLVDP), 1-hydroxyethane-1, 1-diphosphonic acid (HEDP), hydroxycyclohexyltmethylene diphosphonic acid (HCMDP), 1-hydroxy-3-aminopropane-1, 1-diphosphonic acid (APD), amino-tris(methylene-phosphonic acid) (ATMP), diethylenetriamine penta(methylenephosphonic acid) (DTPMP), or phosphonosuccinic acid (PSA). ¦ 6. The process of claim 1, wherein the mono-, di-, and tri cations comprises: (i) Li, Na, K, or NH4+; and(ii) Mg, Ca, Mn, Co, Cu, Zn, Sr, Zr, or Sn; or(iii) Al, Cr, or Fe;wherein the organophosphonic acid and/or derivatives thereof are neutralized to a degree of from 10% to 90% based on the total number of acidic protons in the organophosphonic acid and/or derivatives thereof. ¦ 7. The process of claim 1, wherein the total amount of the at least one surface-modifying agent used in step (c) ranges from 0.01 wt.-% to 5.0 wt.-% based on the dry weight of the alkaline earth metal carbonate-containing material provided in step (a). ¦ 8. The process of claim 1, wherein the blend has a total moisture content of less than 1.0 wt,-%, based on the total weight of the blend. ¦ 9. The process of claim 1, wherein the process further comprises a step of reacting the alkaline earth metal carbonate-containing material with a hydrophobizing agent during and/or after step (c), step (d), and/or step (e). ¦ 10. The process of claim 2, wherein the calcium-carbonate containing material comprises dolomite, dolomitic and magnesitic marble, limestone, chalk, precipitated calcium carbonate, or mixtures thereof. ¦ 11. The process of claim 6, wherein the mono-, di-, and trivalent cations comprise: (i) Li, Na, or K; and(ii) Mg, Ca, or Sr; and(iii) Al. ¦ 12. The process of claim 6, wherein the mono-, di-, and trivalent cations comprise Li, Na, K, and Ca. ¦ 13. The process of claim 6, wherein the organophosphonic acid and/or derivatives thereof are neutralized to a degree of from 30% to 90%, based on the total number of acidic protons in the organophosphonic acid and/or derivatives thereof. ¦ 14. The process of claim 1, wherein the total amount of the at least one surface-modifying agent used in step (c) ranges from 0.03 wt.-% to 1.0 wt.-%, based on the dry weight of the alkaline earth metal carbonate-containing material provided in step (a). ¦ 15. The process of claim 1, wherein the blend has a total moisture content of less than 1.5 wt.-%, based on the total weight of the blend. | 1. A process to modify at least part of a surface of an alkaline earth metal carbonate-containing material, the process comprising the following steps: (a) providing at least one alkaline earth metal carbonate-containing material;(b) providing at least one surface-modifying agent; and(c) dry blending the at least one alkaline earth metal carbonate-containing material provided in step (a) and the at least one surface-modifying agent provided in step (b) to obtain a blend;(d) dry grinding the blend in at least one grinding unit during and/or after step (c);(e) classifying the blend to obtain one or more coarse fractions, wherein the coarse fractions are optionally subjected to another dry grinding step and/or optionally subjected to another classifying step, and one or more fine fractions;wherein the at least one surface-modifying agent provided in step (b) comprises at least one of:(i) an organophosphonic acid; and(ii) derivatives of the organophosphonic acid;wherein the organophosphonic acid and/or derivatives thereof are optionally partially or fully neutralized with at least one cation comprising mono-, di-, or trivalent cations; andwherein the blend has a total moisture content of less than 2.0 wt.-%, based on the total weight of the blend.
16/155129 | US | P | Methods for charge-titrating particle assembly, and structures produced therefrom | Methods to fabricate tightly packed arrays of nanoparticles are disclosed, without relying on organic ligands or a substrate. In some variations, a method of assembling particles into an array comprises dispersing particles in a liquid solution; introducing a triggerable pH-control substance capable of generating an acid or a base; and triggering the pH-control substance to generate an acid or a base within the liquid solution, thereby titrating the pH. During pH titration, the particle-surface charge magnitude is reduced, causing the particles to assemble into a particle array. Other variations provide a device for assembling particles into particle arrays, comprising a droplet-generating microfluidic region; a first-fluid inlet port; a second-fluid inlet port; a reaction microfluidic region, disposed in fluid communication with the droplet-generating microfluidic region; and a trigger source configured to trigger generation of an acid or a base from at least one pH-control substance contained within the reaction microfluidic region. | 1. An array of particles produced by a process comprising: dispersing a plurality of first particles in a volume of liquid solution, wherein said first particles are characterized by an average zeta potential, and wherein said liquid solution is characterized by a starting pH;introducing to said liquid solution before, during, or after said first particles are dispersed in said liquid solution, a triggerable pH-control substance capable of generating an acid or a base when triggered; andtriggering said pH-control substance to generate an acid or a base within said volume of liquid solution, thereby adjusting solution pH from said starting pH to a titrated pH, wherein said average zeta potential is closer to zero at said titrated pH compared to said starting pH, causing said first particles to assemble into a particle array. ¦ 2. The array of particles of claim 1, wherein said array of particles is derived from at least one hundred individual particles, and wherein said array of particles is characterized by a packing density of at least 50 vol %. ¦ 3. A structure containing an array of particles, wherein said array of particles contains at least one hundred individual particles that are assembled together with a packing density of at least 50 vol %, and wherein said particles are essentially free of organic molecules chemically bonded or physically adsorbed to surfaces of said particles. ¦ 4. The structure of claim 3, wherein said particles are characterized by an average particle size from about 5 nanometers to about 1 micron. | 1. An array of particles produced by a process comprising: dispersing a plurality of first particles in a volume of liquid solution, wherein said first particles are characterized by an average zeta potential, and wherein said liquid solution is characterized by a starting pH;introducing to said liquid solution before, during, or after said first particles are dispersed in said liquid solution, a triggerable pH-control substance capable of generating an acid or a base when triggered; andtriggering said pH-control substance to generate an acid or a base within said volume of liquid solution, thereby adjusting solution pH from said starting pH to a titrated pH, wherein said average zeta potential is closer to zero at said titrated pH compared to said starting pH, causing said first particles to assemble into a particle array.
16/141290 | US | P | Methods and compositions for bauxite beneficiation | Disclosed herein are methods and compositions for increasing the alumina content of a bauxite ore prior to alumina extraction by an extractive process, such as the Bayer process. By adding a beneficiation agent to an aqueous ore slurry, then applying a gravitational force to separate, or partition, the slurry into a beneficiary and a gangue, a number of quantifiable benefits are observed. These include increased alumina content and reduced silica content in the beneficiary solids as compared to the starting ore. These benefits are in excess of those observed by pre-extraction gravitational separation of ore slurries without the addition of a beneficiation agent. Beneficiation agents include DADMAC polymers, and combinations of DADMAC polymers with dextrans. The beneficiary is collected and applied to an extractive process, such as the Bayer process. | 1. A method of pre-extractive processing of a bauxite ore, the method comprising: combining a bauxite ore source with a water source and a beneficiation agent to form first beneficiation slurry, wherein the combining is prior to extractive processing of the ore source; and partitioning first beneficiation slurry into a first beneficiary and a first gangue, wherein the beneficiation agent comprises a cationic polymer, a polysaccharide, or a combination thereof. ¦ 2. The method of claim 1 wherein the cationic polymer comprises a DADMAC polymer, a DADMAC copolymer, or a combination of two or more thereof. ¦ 3. The method of claim 1 wherein the polysaccharide comprises dextran or chitosan. ¦ 4. The method of claim 1 wherein the bauxite ore source is a comminuted ore source or a classified ore source. ¦ 5. The method of claim 1 further comprising collecting the first beneficiary, followed by one or more of: flocculating the first beneficiary, dewatering the first beneficiary, and drying the first beneficiary. ¦ 6. The method of claim 1 wherein the first beneficiary comprises about 1 wt % to 90 wt % more total alumina than a product obtained using the same methodology but in the absence of the beneficiation agent. ¦ 7. The method of claim 1 wherein the first beneficiary comprises about 1 wt % to 50 wt % more extractable alumina than a product obtained using the same methodology but in the absence of the beneficiation agent. ¦ 8. The method of claim 1 wherein the first beneficiary comprises about 1 wt % to 25 wt % less kaolinite than a product obtained using the same methodology but in the absence of the beneficiation agent. ¦ 9. The method of claim 1 wherein the partitioning is accomplished by applying a central force to the beneficiation slurry. ¦ 10. The method of claim 1 wherein the partitioning is accomplished by applying the beneficiation slurry to a countercurrent flow. ¦ 11. The method of claim 10 wherein the method further comprises applying the first gangue to a second partitioning to obtain a second beneficiary and a second gangue. ¦ 12. The method of claim 11 wherein the second beneficiary is combined with the first beneficiary. ¦ 13. The method of claim 1 wherein the beneficiation agent is added in amount corresponding to about 0.01 gram to 10 gram beneficiation agent per kg of the ore source. ¦ 14. The method of claim 1 the ore source comprises less than 40 wt % extractable alumina. ¦ 15. The method of claim 1 wherein the ore source comprises more than 3 wt % kaolinite. ¦ 16. The method of claim 1 wherein the first beneficiary is applied to a Bayer process. ¦ 17. A pre-extractive beneficiation composition comprising a bauxite ore source prior to alumina extraction,water, andabout 0.01 gram to 10 gram beneficiation agent per kg of the ore source, the beneficiation agent comprising a cationic polymer, a polysaccharide, or a combination thereof. ¦ 18. The composition of claim 17 wherein the beneficiation agent consists essentially of a DADMAC homopolymer. ¦ 19. The composition of claim 17 wherein the beneficiation agent consists essentially of chitosan. ¦ 20. The composition of claim 17 wherein the beneficiation agent is a combination of a DADMAC homopolymer and a dextran. | 1. A method of pre-extractive processing of a bauxite ore, the method comprising: combining a bauxite ore source with a water source and a beneficiation agent to form first beneficiation slurry, wherein the combining is prior to extractive processing of the ore source; and partitioning first beneficiation slurry into a first beneficiary and a first gangue, wherein the beneficiation agent comprises a cationic polymer, a polysaccharide, or a combination thereof.
16/335489 | US | P | Magnesium oxide-containing spinel powder and method for producing same | Provided is a magnesium oxide-containing spinel powder capable of producing a ceramic sintered body having high strength and excellent strength stability. In the magnesium oxide-containing spinel powder, a 50% particle diameter (D50) is 0.30 to 10.00 μm, a ratio (D90-D50)/(D50-D10) of a difference between a 90% particle diameter (D90) and the 50% particle diameter (D50) and a difference between the 50% particle diameter (D50) and a 10% particle diameter (D10) is 1.0 to 5.0, and a composition ratio of Mg and Al in terms of an oxide equivalent content is 50 to 90% by weight of MgO and 10 to 50% by weight of Al2O3. | 1. A magnesium oxide-comprising oxide containing spinel powder, which has a volume-based cumulative 50% particle diameter (D50) in a range of from 0.30 to 10.00 μm, a ratio (D90-D50)/(D50-D10) of a difference between a volume-based cumulative 90% particle diameter (D90) and D50 to a difference between D50 and a volume-based cumulative 10% particle diameter (D10) in a range of from 1.0 to 5.0, anda composition ratio of Mg and Al, in terms of an oxide equivalent content, of 50 to 90% by weight of MgO and 10 to 50% by weight of Al2O3, based on 100% by weight of both of MgO and Al2O3 wherein D50, D90, and D10 are measured by a laser diffraction scattering particle size distribution measurement. ¦ 2. The magnesium oxide-comprising spinel powder of claim 1, which has a loose bulk density in a range of from 0.20 to 1.50 g/cm3, and a tight bulk density in a range of from 0.30 to 2.50 g/cm3. ¦ 3. The magnesium oxide-comprising spinel powder of claim 1, wherein a ceramic sintered body obtained by firing a molded product of the magnesium oxide-comprising spinel powder has a three-point bending strength of 150 MPa or more and a Weibull coefficient of 13.0 or more. ¦ 4. A method for producing the magnesium oxide-comprising spinel powder of claim 1, the method comprising: (i) mixing at least one kind of magnesium source particles selected from magnesium hydroxide particles, magnesium oxide particles, magnesium carbonate particles, basic magnesium carbonate particles, magnesium nitrate particles, magnesium acetate particles and magnesium sulfate particles, with at least one kind of aluminum source particles selected from aluminum hydroxide particles, aluminum oxide particles, aluminum carbonate particles, aluminum nitrate particles, aluminum acetate particles and aluminum sulfate particles, to obtain a mixture, wherein the at least one kind of magnesium sources particles has a D50 in a range of from 0.50 to 100.00 μm, andthe at least one kind of aluminum source particles has a D50 in a range of from 0.30 to 15.00 μm;(ii) calcining the mixture at a temperature in a range of from 900 to 1400° C. for 0.1 to 10.0 hours, to obtain a product; and(iii) grinding the product. ¦ 5. A ceramic sintered body, obtained by firing a molded product of the magnesium oxide-comprising spinel powder of claim 1 and which has a three-point bending strength of 150 MPa or more and a Weibull coefficient of 13.0 or more. | 1. A magnesium oxide-comprising oxide containing spinel powder, which has a volume-based cumulative 50% particle diameter (D50) in a range of from 0.30 to 10.00 μm, a ratio (D90-D50)/(D50-D10) of a difference between a volume-based cumulative 90% particle diameter (D90) and D50 to a difference between D50 and a volume-based cumulative 10% particle diameter (D10) in a range of from 1.0 to 5.0, anda composition ratio of Mg and Al, in terms of an oxide equivalent content, of 50 to 90% by weight of MgO and 10 to 50% by weight of Al2O3, based on 100% by weight of both of MgO and Al2O3 wherein D50, D90, and D10 are measured by a laser diffraction scattering particle size distribution measurement.
16/232033 | US | P | Method of manufacturing semiconductor material from mayenite | A method of preparation of semiconductor material. The method includes: adding an organic substance containing a benzene ring and dodecacalcium hepta-aluminate (12CaO.7Al2O3 or C12A7) to a test tube, and sealing the test tube; heating the test tube to a temperature of 200-300° C., and holding the temperature for 1 to 3 hours; and continuously heating the test tube to a temperature of 900-1300° C., and holding the temperature for 10-120 hours. | 1. A method, comprising: (1) adding an organic substance containing a benzene ring and dodecacalcium hepta-aluminate (C12A7) to a test tube, and sealing the test tube;(2) heating the test tube to a temperature of 200-300° C., and holding the temperature for 1 to 3 hours; and(3) continuously heating the test tube to a temperature of 900-1300° C., and holding the temperature for 10-120 hours. ¦ 2. The method of claim 1, wherein the dodecacalcium hepta-aluminate is a monocrystalline or polycrystalline material. ¦ 3. The method of claim 2, wherein the polycrystalline material of the dodecacalcium hepta-aluminate is prepared as follows: weighing calcium nitrate tetrahydrate and aluminum nitrate nonahydrate according to a stoichiometric ratio thereof of 12 to 14; weighing urea which is three times a total stoichiometry of the calcium nitrate tetrahydrate and the aluminum nitrate nonahydrate, mixing and stirring the calcium nitrate tetrahydrate, the aluminum nitrate nonahydrate, and the urea with deionized water, to form a transparent solution;transferring the transparent solution to a corundum crucible, heating a muffle furnace to 500° C., calcining the corundum crucible in the muffle furnace for 2 hours, and cooling the muffle furnace, to yield polycrystalline C12A7 powders; andpressing the polycrystalline C12A7 powders into a tablet having a thickness of 0.5-0.8 mm under a pressure of 100-200 megapascal. ¦ 4. The method of claim 2, wherein the monocrystalline material of the dodecacalcium hepta-aluminate is prepared using a floating zone (FZ) method or Czochralski (CZ) method, and the Czochralski (CZ) method comprises: dissolving a polycrystalline C12A7 in a crystal grower, using platinum wire as a seed crystal and pulling out a crystal, allowing the crystal to grow, and cooling the crystal to room temperature in 30 to 50 hours to obtain a C12A7 monocrystalline block; andcutting the monocrystalline block into sheets having a thickness of about 0.8 mm. ¦ 5. The method of claim 1, further comprising degreasing and dehydroxylating the dodecacalcium hepta-aluminate prior to (1). ¦ 6. The method of claim 5, wherein degreasing and dehydroxylating the dodecacalcium hepta-aluminate comprises: heating the dodecacalcium hepta-aluminate to a temperature of 1100° C., holding the temperature for 15 hours, and cooling. ¦ 7. The method of claim 1, wherein calcium (Ca) and aluminum (Al) in the dodecacalcium hepta-aluminate is partially substituted by iron (Fe), magnesium (Mg) or rare-earth metal elements; the rare-earth metal elements are selected from europium (Eu), dysprosium (Dy), erbium (Er), holmium (Ho), and ytterbium (Yb), and a substitution ratio is 0 to 5% by mole; and the anion O2− in the dodecacalcium hepta-aluminate is replaced by H−, O−, OH− or halogen ions, and the halogen ions are F− or Cl−. ¦ 8. The method of claim 1, wherein a weight ratio of the organic substance containing a benzene ring to the dodecacalcium hepta-aluminate in the test tube is between 10:1 and 1:50. ¦ 9. The method of claim 1, wherein the test tube is a quartz test tube, a corundum test tube or a ceramic test tube, and the test tube is provided with a stopper. ¦ 10. The method of claim 1, wherein the organic substance containing a benzene ring is chlorobenzene, o-dichlorobenzene, bromobenzene, benzoic acid, phthalic acid, benzaldehyde, benzonitrile, anisole, benzenesulfonic acid, acetophenone, phenylacetamide, methyl benzoate, phenol, styrene, aniline, p-phenylenediamine, or a mixture thereof. ¦ 11. The method of claim 1, wherein a purity of the organic substance containing a benzene ring is not lower than an industrial grade. | 1. A method, comprising: (1) adding an organic substance containing a benzene ring and dodecacalcium hepta-aluminate (C12A7) to a test tube, and sealing the test tube;(2) heating the test tube to a temperature of 200-300° C., and holding the temperature for 1 to 3 hours; and(3) continuously heating the test tube to a temperature of 900-1300° C., and holding the temperature for 10-120 hours.
16/306762 | US | P | Production of amorphous calcium carbonate | The present invention relates to a process for preparing amorphous calcium carbonate, the amorphous calcium carbonate obtainable by the process, its use as well as a product comprising the amorphous calcium carbonate and the use of a spray dryer for the preparation of amorphous calcium carbonate. | 1. A process for preparing amorphous calcium carbonate, the process comprising the steps of: a) providing at least one calcium oxide containing material;b) providing at least one gaseous CO2 source,c) preparing a milk of lime by mixing the at least one calcium oxide containing material of step a) with water to convert the calcium oxide at least partially into dissolved calcium hydroxide,d) separating the dissolved calcium hydroxide in the milk of lime obtained in step c) from undissolved materials to obtain a solution of dissolved calcium hydroxide,e) drying the solution of dissolved calcium hydroxide obtained in step d), andf) carbonating the dissolved calcium hydroxide obtained in step d) with the at least one gaseous CO2 source of step b) to convert the calcium hydroxide at least partially into amorphous calcium carbonate,wherein process steps e) and f) are carried out simultaneously. ¦ 2. The process according to claim 1, wherein the at least one gaseous CO2 source comprises 50 to 99% by volume CO2. ¦ 3. The process according to claim 1, wherein the at least one gaseous CO2 source consists of CO2. ¦ 4. The process according to claim 1, wherein the amorphous calcium carbonate produced in element f) has a moisture content of less than or equal to 10 wt%. ¦ 5. The process according to claim 1, wherein element d) is performed in with vacuum filter. ¦ 6. The process according to claim 1, wherein step c) is carried out in that the at least one calcium oxide containing material is mixed with water in a weight ratio from 1:2 to 1:25 and/or in that the temperature of the water, which is used in step c), is adjusted to be in the range from >0° C. and <100° C. ¦ 7. The process according to claim 6, wherein the weight ratio is from 1:3 to 1:15. ¦ 8. The process according to claim 1, wherein the process further comprises a step of removing particles having an average particle size of >100 μm from the milk of lime obtained in step c) before separating step d) is carried out. ¦ 9. The process according to claim 1, wherein the milk of lime obtained in step c) has a Brookfield viscosity from 1 to 1 000 mPas at 25° C.; and/or solids content in the range from 5.0 to 40.0 wt.-%, based on the total weight of the milk of lime. ¦ 10. The process according to claim 9, wherein the Brookfield viscosity at 25° C. of the milk of lime obtained in step c) is from 10 to 600 mPa·s. ¦ 11. The process according to claim 9, wherein the solids content of the milk of lime obtained in step c) is from 8.0 to 20.0 wt.-%, based on the total weight of the milk of lime. ¦ 12. The process according to claim 1, wherein separating step d) is carried out via mechanical separation techniques. ¦ 13. The process according to claim 1, wherein the solution of dissolved calcium hydroxide obtained in step d) is adjusted to a temperature in the range from 10° C. and less than 60° C. ¦ 14. The process according to claim 1, wherein drying step e) and carbonating step f) are carried out in a spray drier. ¦ 15. The process according to claim 14, wherein the spray dryer has an inlet temperature in the range of 100° C. to 375° C. ¦ 16. The process according to claim 1, wherein drying step e) and carbonating step f) are carried out at an inlet temperature in the range from 50° C. to 400° C. ¦ 17. The process according to claim 1, wherein the carbonating in step f) is carried out at a gas pressure of 1 to 20 bar. ¦ 18. The process according to claim 1, wherein the amorphous calcium carbonate i) has an average particle size of 30 to 150 nm, and/orii) has a moisture content of ≤10.0 wt.-%, based on the total dry weight of the amorphous calcium carbonate, and/oriii) has a specific BET surface area of 1.0 m2/g to 60.0 m2/g, and/oriv) forms aggregates, and/orv) is present in the form of deagglomerated particles. ¦ 19. The process according to claim 1, wherein the at least one gaseous CO2 source contains at least 20 vol.-%, based on the total volume of the gas, of CO2. ¦ 20. The process according to claim 1, wherein temperature of the water used in step c) is adjusted to be in the range from 35° C. and 45° C. | 1. A process for preparing amorphous calcium carbonate, the process comprising the steps of: a) providing at least one calcium oxide containing material;b) providing at least one gaseous CO2 source,c) preparing a milk of lime by mixing the at least one calcium oxide containing material of step a) with water to convert the calcium oxide at least partially into dissolved calcium hydroxide,d) separating the dissolved calcium hydroxide in the milk of lime obtained in step c) from undissolved materials to obtain a solution of dissolved calcium hydroxide,e) drying the solution of dissolved calcium hydroxide obtained in step d), andf) carbonating the dissolved calcium hydroxide obtained in step d) with the at least one gaseous CO2 source of step b) to convert the calcium hydroxide at least partially into amorphous calcium carbonate,wherein process steps e) and f) are carried out simultaneously.
15/747095 | US | P | Method for producing metal oxide nanocrystals, method for producing multi-element oxide nanocrystals, and metal oxide nanocrystals | A method for producing metal oxide nanocrystals, according to the embodiment of the present invention, includes: continuously flowing, into a continuous flow path, one or a plurality of nanocrystal precursor solutions each comprising one or more nanocrystal precursors dissolved in a non-polar solvent; directing a segmenting gas into the continuous flow path to create a segmented reaction flow; flowing the segmented reaction flow into a thermal processor; heating the segmented reaction flow in the thermal processor to create a product flow; and collecting metal oxide nanocrystals from the product flow. | 1. A method for producing metal oxide nanocrystals, comprising: continuously flowing, into a continuous flow path, one or a plurality of nanocrystal precursor solutions each comprising one or more nanocrystal precursors dissolved in a non-polar solvent;directing a segmenting gas into the continuous flow path to create a segmented reaction flow;flowing the segmented reaction flow into a thermal processor;heating the segmented reaction flow in the thermal processor to create a product flow; andcollecting metal oxide nanocrystals from the product flow,wherein the collecting of the metal oxide nanocrystals comprises:flowing the product flow to a ligand exchange reactor coupled within the continuous flow path;exchanging a first coordinating ligand for a second coordinating ligand in the ligand exchange reactor; andcollecting metal oxide nanocrystals chemically bound to the second coordinating ligand. ¦ 2. A method for producing metal oxide nanocrystals, comprising: continuously flowing, into a continuous flow path, one or a plurality of nanocrystal precursor solutions each comprising one or more nanocrystal precursors dissolved in a non-polar solvent; wherein the nanocrystal precursor solutions are prepared by mixing one or more metal salts comprising a polyatomic anion that includes one or more oxygen atoms with the non-polar solvent and a first coordinating ligand that is soluble in the non-polar solvent;directing a segmenting gas into the continuous flow path to create a segmented reaction flow;flowing the segmented reaction flow into a thermal processor;heating the segmented reaction flow in the thermal processor to create a product flow; andcollecting metal oxide nanocrystals from the product flow,wherein the collecting of the metal oxide nanocrystals comprises:flowing the product flow to a ligand exchange reactor coupled within the continuous flow path;exchanging the first coordinating ligand for a second coordinating ligand in the ligand exchange reactor; andcollecting metal oxide nanocrystals chemically bound to the second coordinating ligand. | 1. A method for producing metal oxide nanocrystals, comprising: continuously flowing, into a continuous flow path, one or a plurality of nanocrystal precursor solutions each comprising one or more nanocrystal precursors dissolved in a non-polar solvent;directing a segmenting gas into the continuous flow path to create a segmented reaction flow;flowing the segmented reaction flow into a thermal processor;heating the segmented reaction flow in the thermal processor to create a product flow; andcollecting metal oxide nanocrystals from the product flow,wherein the collecting of the metal oxide nanocrystals comprises:flowing the product flow to a ligand exchange reactor coupled within the continuous flow path;exchanging a first coordinating ligand for a second coordinating ligand in the ligand exchange reactor; andcollecting metal oxide nanocrystals chemically bound to the second coordinating ligand.
16/492418 | US | P | Magnesium sulfate granulates based on synthetic magnesium sulphate | Magnesium sulfate granulates contain at least 90 wt. % synthetic magnesium sulphate hydrate with respect to the total mass of the magnesium sulphate granulate, and have a dry loss of less than 2 wt. % determined by drying of the granulate for 2 hours at 105° C. and 1 bar. Further, a method is used for producing said magnesium sulfate granulates and to their use in urea-containing fertilizer compositions. | 1. Magnesium sulfate granules, comprising: at least 90% by weight, based on the total mass of the magnesium sulfate granules, of synthetic magnesium sulfate hydrate and having a drying loss of less than 2% by weight, determined by drying the magnesium sulfate granules at 105° C. and 1 bar for 2 h. ¦ 2. The magnesium sulfate granules as claimed in claim 1, having a total magnesium content of at least 26% by weight, calculated as MgO and based on the total weight of the magnesium sulfate granules. ¦ 3. The magnesium sulfate granules as claimed in claim 1, in which a proportion of water-soluble magnesium, based on the total mass of the magnesium sulfate granules and calculated as MgO, is in the range from 20% to 25% by weight. ¦ 4. The magnesium sulfate granules as claimed in claim 1, in which a proportion of water-insoluble magnesium, based on the total mass of the magnesium sulfate granules and calculated as MgO, is in the range from 1.5% to 7.0% by weight. ¦ 5. The magnesium sulfate granules as claimed in claim 1, in which a proportion of water of hydration, determined via the ignition loss at 550° C., is in the range from 18% to 22% by weight, based on the total mass of the magnesium sulfate granules. ¦ 6. The magnesium sulfate granules as claimed in claim 1, in which the synthetic magnesium sulfate hydrate is in the form of magnesium sulfate monohydrate to an extent of at least 90% by weight, based on a total mass of magnesium sulfate and water of hydration. ¦ 7. The magnesium sulfate granules as claimed in claim 1, in which the proportion of salts other than magnesium sulfate and magnesium oxide is less than 3% by weight, based on the total mass of the magnesium sulfate granules. ¦ 8. The magnesium sulfate granules as claimed in claim 1, having an average cracking resistance of at least 30 N, determined on the magnesium sulfate granules having grain sizes in the range of 2.5-3.15 mm. ¦ 9. The magnesium sulfate granules as claimed in claim 1, in which at least 90% by weight of the granules have a grain size in the range from 2 to 5 mm. ¦ 10. The magnesium sulfate granules as claimed in claim 1, obtainable by a process comprising: i) digesting magnesium oxide with aqueous sulfuric acid;ii) granulating a reaction mixture obtained in the digestion by a buildup agglomeration to obtain magnesium sulfate granules; andiii) drying the magnesium sulfate granules to a drying loss of less than 2% by weight, determined by drying the magnesium sulfate granules at 105° C. and 1 bar for 2 h. ¦ 11. The magnesium sulfate granules as claimed in claim 10, wherein the still-hot reaction mixture obtained in the digestion is subjected directly to the buildup agglomeration, and wherein, after the buildup agglomeration, the magnesium sulfate granules obtained are left to undergo a maturation phase. ¦ 12. A process for producing the magnesium sulfate granules as claimed in claim 1, comprising: i) digesting magnesium oxide with aqueous sulfuric acid;ii) granulating a reaction mixture obtained in the digestion by a buildup agglomeration to obtain magnesium sulfate granules; andiii) drying the magnesium sulfate granules to a drying loss of less than 2% by weight. ¦ 13. The process as claimed in claim 12, wherein the reaction mixture obtained in the digestion is subjected directly to the buildup agglomeration, when it is still hot, and wherein, after the buildup agglomeration, the magnesium sulfate granules obtained are left to undergo a maturation phase. ¦ 14. A method for producing a solid, urea-containing fertilizer composition, the method comprising: mixing the magnesium sulfate granules as claimed in claim 1 and urea. ¦ 15. A fertilizer composition in solid, free-flowing form, comprising: the magnesium sulfate granules as defined in claim 1 and urea in solid form. ¦ 16. The fertilizer composition as claimed in claim 15, comprising: at least 60% by weight, based on the total mass of the fertilizer composition, of a mixture of the magnesium sulfate granules as defined in claim 1 and urea. ¦ 17. The fertilizer composition as claimed in claim 15, in which the weight ratio of magnesium sulfate granules to urea is in the range from 2:1 to 1:10. ¦ 18. The fertilizer composition as claimed in claim 15, in which the urea is in the form of prilled urea or granulated urea. ¦ 19. A process for producing a solid, free-flowing fertilizer composition, comprising: mixing the magnesium sulfate granules as defined in claim 1 and urea in solid form. ¦ 20. The process according to claim 19, wherein the urea in solid form is in the form of urea prills or urea granules. | 1. Magnesium sulfate granules, comprising: at least 90% by weight, based on the total mass of the magnesium sulfate granules, of synthetic magnesium sulfate hydrate and having a drying loss of less than 2% by weight, determined by drying the magnesium sulfate granules at 105° C. and 1 bar for 2 h.
16/245101 | US | P | Phosphor containing Ce | A phosphor contains a crystal phase having a chemical composition CexM3-x-yβ6γ11-z. M is one or more elements selected from the group consisting of Sc, Y, La, Pr, Nd, Sm, Eu, Gd, Tb, Dy, Ho, Er, Tm, Yb, and Lu. β contains Si in an amount of 50 mol % or more of a total mol of β. β further contains Al. γ contains N in an amount of 80 mol % or more N of a total mol of γ. x satisfies 0<x≤0.6. y satisfies 0≤y≤1.0. z satisfies 0≤z≤1.0. | 1. A phosphor comprising a crystal phase having a chemical composition CexM3-x-yβ6γ11-z, where M is one or more elements selected from the group consisting of Sc, Y, La, Pr, Nd, Sm, Eu, Gd, Tb, Dy, Ho, Er, Tm, Yb, and Lu;β contains Si in an amount of 50 mol % or more of a total mol of β;β further contains Al;γ contains N in an amount of 80 mol % or more of a total mol of γ;0<x≤0.6;0≤y≤1.0; and0≤z≤1.0. ¦ 2. The phosphor according to claim 1, wherein the M contains La in an amount of 90 mol % or more of a total mol of M. ¦ 3. The phosphor according to claim 1, wherein the β contains Al in an amount of (100×/6) mol % or more of the total mol of β. ¦ 4. The phosphor according to claim 1, wherein the γ further contains O. ¦ 5. The phosphor according to claim 1, wherein the x satisfies 0.015≤x≤0.3. ¦ 6. The phosphor according to claim 1, wherein the crystal phase has a 1/e emission lifetime of 100 ns or less. ¦ 7. The phosphor according to claim 1, wherein the crystal phase shows diffraction peaks in (1) 2θ: 17.8° or more and 18.8° or less;(2) 2θ: 26.2° or more and 27.2° or less;(3) 2θ: 27.2° or more and 28.2° or less;(4) 2θ: 30.5° or more and 31.5° or less(5) 2θ: 32.8° or more and 33.8° or less; and(6) 2θ: 35.8° or more and 36.8° or lessin an X-ray diffraction pattern measured with Cu-Kα radiation. ¦ 8. The phosphor according to claim 1, wherein in an EXAFS radial distribution function spectrum at K-absorption edge of Ce, a first neighbor shell of Ce has a peak having a height lower than that of a peak of a second neighbor shell of Ce. ¦ 9. The phosphor according to claim 8, wherein the height of the peak of the first neighbor shell is 0.8 times or more and 0.9 times or less the height of the peak of the second neighbor shell. ¦ 10. The phosphor according to claim 1, wherein in an EXAFS radial distribution function spectrum at K-absorption edge of Ce, the coordination number of a first neighbor shell of Ce is seven. ¦ 11. The phosphor according to claim 1, wherein the y is 0 and the z is 0. ¦ 12. A light-emitting apparatus comprising: an excitation light source emitting light of a wavelength of 600 nm or less; anda phosphor that is irradiated with the light emitted by the excitation light source and emits fluorescence having a wavelength longer than a wavelength of the light emitted by the excitation light source, whereinthe phosphor comprises a crystal phase having a chemical composition CexM3-x-yβ6γ11-z, whereM is one or more elements selected from the group consisting of Sc, Y, La, Pr, Nd, Sm, Eu, Gd, Tb, Dy, Ho, Er, Tm, Yb, and Lu;β contains Si in an amount of 50 mol % or more of a total mol of β;β further contains Al;γ contains N in an amount of 80 mol % or more of a total mol of γ;0<x≤0.6;0≤y≤1.0; and0≤z≤1.0. ¦ 13. The light-emitting apparatus according to claim 12, wherein the excitation light source emits the light having a wavelength of 500 nm or more and 600 nm or less. ¦ 14. The light-emitting apparatus according to claim 12, wherein the excitation light source emits the light having a wavelength of 420 nm or more and 480 nm or less. ¦ 15. The light-emitting apparatus according to claim 12, wherein the excitation light source is an LED or an LD. ¦ 16. The light-emitting apparatus according to claim 12, wherein the phosphor is a first phosphor,the light-emitting apparatus further comprises a second phosphor that is irradiated with the light emitted by the excitation light source and emits fluorescence having a wavelength longer than a wavelength of the light emitted by the excitation light source, andthe second phosphor shows a maximum peak of an emission spectrum in a wavelength range of 500 nm or more and 600 nm or less. ¦ 17. The light-emitting apparatus according to claim 16, wherein the second phosphor emits yellow light, andthe light-emitting apparatus further comprises a third phosphor that is irradiated with the light emitted by the excitation light source and emits green light. | 1. A phosphor comprising a crystal phase having a chemical composition CexM3-x-yβ6γ11-z, where M is one or more elements selected from the group consisting of Sc, Y, La, Pr, Nd, Sm, Eu, Gd, Tb, Dy, Ho, Er, Tm, Yb, and Lu;β contains Si in an amount of 50 mol % or more of a total mol of β;β further contains Al;γ contains N in an amount of 80 mol % or more of a total mol of γ;0<x≤0.6;0≤y≤1.0; and0≤z≤1.0.
15/762857 | US | P | Cerium-based abrasive material and process for producing same | A cerium-based abrasive that achieves a high polishing rate and suppresses the occurrence of surface defects such as scratches and pits and the deposition of the abrasive particles on the polished surface in surface polishing of glass substrates or the like, at low cost with a high production efficiency. The cerium-based abrasive includes a cubic composite rare earth oxide and a composite rare earth oxyfluoride, containing 95.0 to 99.5 mass % of total rare earth elements in terms of oxides, containing 54.5 to 95.0 mass % of cerium in terms of oxide, 4.5 to 45.0 mass % of lanthanum in terms of oxide, and 0.5 to 2.0 mass % of neodymium in terms of oxide relative to the total rare earth elements in terms of oxides, containing 0.5 to 4.0 mass % of fluorine atoms, and containing 0.001 to 0.50 mass % of sodium atoms relative to the total rare earth elements in terms of oxides. | 1. A cerium-based abrasive comprising a cubic composite rare earth oxide and a composite rare earth oxyfluoride, containing 95.0 to 99.5 mass % of total rare earth elements in terms of oxides,containing 54.5 to 95.0 mass % of cerium in terms of oxide, 4.5 to 45.0 mass % of lanthanum in terms of oxide, and 0.5 to 1.0 mass % of neodymium in terms of oxide relative to the total rare earth elements in terms of oxides,containing 0.5 to 4.0 mass % of fluorine atoms, andcontaining 0.005 to 0.30 mass % of sodium atoms relative to the total rare earth elements in terms of oxides. ¦ 2. The cerium-based abrasive according to claim 1, wherein the intensity ratio of the main peak of the rare earth oxyfluoride to the main peak of the cubic composite rare earth oxide in the X-ray diffraction measurement using Cu Kα radiation is 0.01 to 0.50. ¦ 3. A method for manufacturing the cerium-based abrasive according to claim 1, comprising the steps of: firing mixed light rare earth compounds containing cerium, lanthanum and neodymium at 500 to 1100° C. to obtain mixed rare earth oxides,adding rare earth fluorides containing cerium, lanthanum and neodymium to the mixed rare earth oxides, andpulverizing and firing a resultant mixture,wherein a sodium compound is added prior to the firing. ¦ 4. The method according to claim 3, wherein the rare earth fluorides are obtained by adding fluorides to the mixed light rare earth compounds and heat-treating the mixture at 400° C. or lower. ¦ 5. The method according to claim 3, wherein the mixing mass ratio of the mixed rare earth oxides to the rare earth fluorides to be added is 99:1 to 65:35. ¦ 6. The method according to claim 3, wherein the sodium compound is at least one sodium salt selected from the group consisting of sodium hydrogen carbonate, sodium carbonate, sodium acetate, sodium phosphate, sodium sulfate, sodium nitrate, sodium oxalate and sodium polyacrylate. | 1. A cerium-based abrasive comprising a cubic composite rare earth oxide and a composite rare earth oxyfluoride, containing 95.0 to 99.5 mass % of total rare earth elements in terms of oxides,containing 54.5 to 95.0 mass % of cerium in terms of oxide, 4.5 to 45.0 mass % of lanthanum in terms of oxide, and 0.5 to 1.0 mass % of neodymium in terms of oxide relative to the total rare earth elements in terms of oxides,containing 0.5 to 4.0 mass % of fluorine atoms, andcontaining 0.005 to 0.30 mass % of sodium atoms relative to the total rare earth elements in terms of oxides.
14/562430 | US | P | Upgrade of yttrium in a mixed rare earth stream using iminodiacetic acid functionalized resin | Disclosed herein are methods, techniques, and processes for enhancing the purity of a mixed rare earth solution. In one embodiment the rare earth mixture may include Lanthanum, Cerium, Praseodymium, Neodymium, Promethium, Samarium, Europium, Gadolinium, Terbium, Dysprosium, Holmium, Erbium, Thulium, Ytterbium, Lutetium, Scandium, and/or Yttrium. In one embodiment, the resin is a chelating resin that interacts poorly with one or more rare earth elements. In one embodiment a rare earth is selectively excluded for example, Lanthanum (sometimes considered a transition metal), Cerium, Praseodymium, Neodymium, Promethium, Samarium, Europium, Gadolinium, Terbium, Dysprosium, Holmium, Erbium, Thulium, Ytterbium, Lutetium, Scandium, and/or Yttrium. In one embodiment, yttrium is selectively excluded from the column. | 1. A method of partially upgrading yttrium comprising: obtaining a first volume of liquid mixture comprising three or more rare earth elements, including at least yttrium, gadolinium, samarium, europium and terbium, wherein yttrium is at a first % of the total amount of earth elements (mol yttrium/mol total rare earth);applying the first volume of liquid mixture at a top of a vertical column of a resin, the resin and liquid mixture at a temperature of about 30-70° C., wherein the resin comprises a solid support having an iminodiacetic acid functional group and a volume of resin liquid;allowing the liquid mixture to travel through the solid resin toward a bottom of the column and displace the resin liquid from the bottom of the column at the bottom as effluent liquid;collecting a first volume of the effluent liquid from the bottom of the vertical column as the first volume of liquid mixture is applied to the column, wherein the first volume of effluent liquid is equivalent to the volume of liquid mixture applied to the column;applying an eluent liquid at the top of the vertical column of the resin, wherein the volume of eluent liquid is greater than the first volume of liquid mixture;collecting a second volume of effluent liquid from the bottom of the vertical column, wherein the second volume of effluent liquid is equivalent to the first volume of effluent liquid, and wherein the second volume of effluent liquid comprises yttrium at a second % of the total amount of earth elements that is increased at least about 1.5 times relative to the first %;and thereby upgrading at least one rare earth element. ¦ 2. The method of claim 1, wherein the resin is treated before combining with the liquid mixture. ¦ 3. The method of claim 2, wherein the treatment is with an acid or base. ¦ 4. The method of claim 3, wherein the acid is 6 M HCl and the base is 2 M NaOH. ¦ 5. The method of claim 1, wherein the resin is loaded into a column prior to combining with the liquid mixture. ¦ 6. The method of claim 1, wherein the resin liquid and/or first volume of liquid mixture has a pH value of between 0.5 and 4.5. ¦ 7. The method of claim 6, wherein the pH value is 4.5. ¦ 8. The method of claim 1, wherein the solid support comprises a styrene and measures about 0.50 mm and 0.65 mm. ¦ 9. The method of claim 1, wherein the resin has a yttrium separation coefficient of greater than 2.0 for gadolinium, samarium, europium, terbium, and/or dysprosium. | 1. A method of partially upgrading yttrium comprising: obtaining a first volume of liquid mixture comprising three or more rare earth elements, including at least yttrium, gadolinium, samarium, europium and terbium, wherein yttrium is at a first % of the total amount of earth elements (mol yttrium/mol total rare earth);applying the first volume of liquid mixture at a top of a vertical column of a resin, the resin and liquid mixture at a temperature of about 30-70° C., wherein the resin comprises a solid support having an iminodiacetic acid functional group and a volume of resin liquid;allowing the liquid mixture to travel through the solid resin toward a bottom of the column and displace the resin liquid from the bottom of the column at the bottom as effluent liquid;collecting a first volume of the effluent liquid from the bottom of the vertical column as the first volume of liquid mixture is applied to the column, wherein the first volume of effluent liquid is equivalent to the volume of liquid mixture applied to the column;applying an eluent liquid at the top of the vertical column of the resin, wherein the volume of eluent liquid is greater than the first volume of liquid mixture;collecting a second volume of effluent liquid from the bottom of the vertical column, wherein the second volume of effluent liquid is equivalent to the first volume of effluent liquid, and wherein the second volume of effluent liquid comprises yttrium at a second % of the total amount of earth elements that is increased at least about 1.5 times relative to the first %;and thereby upgrading at least one rare earth element.
15/559018 | US | P | Spinel particles, method for producing same, and composition and molding including spinel particles | Spinel has conventionally been used as mentioned above in applications, such as gems, catalyst carriers, adsorbents, photocatalysts, optical materials, and heat-resistant insulating materials, and is not expected to be used in an application of an inorganic filler having thermal conductive properties. Accordingly, an object of the present invention is to provide spinel particles having excellent thermal conductive properties. A spinel particle having spinel containing a magnesium atom, an aluminum atom, and an oxygen atom, and molybdenum being existed on the surface of and/or in the inside of the spinel, wherein the crystallite diameter of the spinel at the [311] plane is 100 nm or more. | 1. A plurality of spinel particles, each spinel particle comprising spinel containing a magnesium atom, an aluminum atom, and an oxygen atom, and molybdenum oxide being disposed on a surface of and/or in an inside of the spinel,wherein a crystallite diameter of the spinel at a [311] plane is 100 nm or more,wherein a molybdenum content of the plurality of spinel particles is 5 mol % or less, andwherein the plurality of spinel particles have an average particle diameter of 0.1 to 1,000 μm. ¦ 2. A method for producing the spinel particles according to claim 1, which comprises: a calcination step for calcining a first mixture containing magnesium molybdate and an aluminum compound; anda cooling step for cooling the calcined material obtained in the calcination step. ¦ 3. The method according to claim 2, which further comprising a precursor preparation step for calcining a second mixture containing a molybdenum compound and a magnesium compound to prepare the magnesium molybdate. ¦ 4. The method according to claim 3, wherein a molar ratio of a molybdenum element in the molybdenum compound to a magnesium element in the magnesium compound (molybdenum element/magnesium element) is from 0.01 to 10. ¦ 5. A composition comprising the spinel particles according to claim 1 and a resin. ¦ 6. The composition according to claim 5, which further comprises a curing agent. ¦ 7. The composition according to claim 5, which is a thermally conductive material. ¦ 8. A molded article which is obtained by molding the composition according to claim 5. | 1. A plurality of spinel particles, each spinel particle comprising spinel containing a magnesium atom, an aluminum atom, and an oxygen atom, and molybdenum oxide being disposed on a surface of and/or in an inside of the spinel,wherein a crystallite diameter of the spinel at a [311] plane is 100 nm or more,wherein a molybdenum content of the plurality of spinel particles is 5 mol % or less, andwherein the plurality of spinel particles have an average particle diameter of 0.1 to 1,000 μm.
15/995707 | US | P | Hydrogen co-gas when using aluminum iodide as an ion source material | An ion implantation system is provided having an ion source configured to form an ion beam from aluminum iodide. A beamline assembly selectively transports the ion beam to an end station configured to accept the ion beam for implantation of aluminum ions into a workpiece. An arc chamber forms a plasma from the aluminum iodide, where arc current from a power supply is configured to dissociate aluminum ions from the aluminum iodide. One or more extraction electrodes extract the ion beam from the arc chamber. A hydrogen co-gas source further introduces a hydrogen co-gas to react residual aluminum iodide and iodide, where the reacted residual aluminum iodide and iodide is evacuated from the system. | 1. An ion implantation system, comprising: an aluminum iodide source material;an ion source configured to ionize the aluminum iodide source material and form an ion beam therefrom, and whereby the ionization of the aluminum iodide source material further forms a by-product comprising a non-conducting material containing iodine;a hydrogen introduction apparatus configured to introduce a reducing agent comprising hydrogen to the ion source, wherein the reducing agent is configured to alter a chemistry of the non-conducting material to produce a volatile gas by-product;a beamline assembly configured to selectively transport the ion beam; andan end station configured to accept the ion beam for implantation of ions into a workpiece. ¦ 2. The ion implantation system of claim 1, wherein the hydrogen introduction apparatus comprises a hydrogen co-gas source, wherein the hydrogen from the reducing agent alters the chemistry of the non-conducting material to produce hydrogen iodide. ¦ 3. The ion implantation system of claim 1, wherein the hydrogen introduction apparatus comprises a pressurized gas source. ¦ 4. The ion implantation system of claim 3, wherein the pressurized gas source comprises one or more of hydrogen gas and phosphine. ¦ 5. The ion implantation system of claim 1, further comprising a water introduction apparatus configured to introduce water vapor to the ion implantation system. ¦ 6. The ion implantation system of claim 1, further comprising a vacuum system configured to substantially evacuate one or more enclosed portions of the ion implantation system. ¦ 7. The ion implantation system of claim 6, wherein the one or more enclosed portions of the ion implantation system comprise the ion source. ¦ 8. The ion implantation system of claim 1, wherein the aluminum iodide source material is in one of a solid form and a powder form. ¦ 9. The ion implantation system of claim 8, further comprising a source material vaporizer operably coupled to the ion source, wherein the source material vaporizer is configured to vaporize the aluminum iodide source material. ¦ 10. A method for implanting aluminum ions into a workpiece using the system of claim 1, the method comprising: vaporizing an aluminum iodide source material;providing the vaporized aluminum iodide source material to an ion source of an ion implantation system;providing a hydrogen co-gas to the ion source;ionizing the aluminum iodide source material in the ion source, wherein the hydrogen co-gas reacts with the vaporized aluminum iodide within the ion source to produce volatile hydrogen iodide gas;removing the volatile hydrogen iodide gas via a vacuum system; andimplanting aluminum ions from the ionized aluminum iodide source material into a workpiece. ¦ 11. The method of claim 10, wherein the aluminum iodide source material is initially in one of a solid and powder form. ¦ 12. The method of claim 10, wherein providing the hydrogen co-gas to the ion source comprises providing one or more of hydrogen gas and phosphine to the ion source. ¦ 13. The method of claim 10, further comprising cleaning one or more of residual aluminum iodide and iodide from one or more internal components of the ion implantation system by introducing water vapor to the one or more internal components of the ion implantation system. ¦ 14. The method of claim 13, wherein introducing water vapor to the internal components of the ion implantation system comprises introducing atmospheric air to the one or more internal components of the ion implantation system. ¦ 15. The method of claim 13, wherein introducing water vapor to the one or more internal components of the ion implantation system comprises controlling a flow of water to the one or more internal components through a supply line under vacuum, thereby vaporizing the water. ¦ 16. The method of claim 13, further comprising evacuating the ion implantation system, therein substantially removing the water vapor and residual hydrogen iodide and I2. | 1. An ion implantation system, comprising: an aluminum iodide source material;an ion source configured to ionize the aluminum iodide source material and form an ion beam therefrom, and whereby the ionization of the aluminum iodide source material further forms a by-product comprising a non-conducting material containing iodine;a hydrogen introduction apparatus configured to introduce a reducing agent comprising hydrogen to the ion source, wherein the reducing agent is configured to alter a chemistry of the non-conducting material to produce a volatile gas by-product;a beamline assembly configured to selectively transport the ion beam; andan end station configured to accept the ion beam for implantation of ions into a workpiece.
16/075833 | US | P | Alumina and slurry containing the same, and alumina porous film using the same, laminated separator, nonaqueous electrolyte secondary battery and method for manufacturing nonaqueous electrolyte secondary battery | Alumina having excellent electrolytic solution stability, a slurry containing the same, an alumina porous film using the same, a laminated separator, a nonaqueous electrolyte secondary battery and a method for manufacturing the nonaqueous electrolyte secondary battery are provided. Alumina is provided including one or more selected from K, Mg, Ca, Sr, Ba and La in the total amount of 200 to 50,000 ppm by mass, wherein a surface concentration of one or more elements is 0.5 to 20 at % in total. Alumina is provided in which in an infrared absorption spectrum of the alumina obtained by Fourier-transform infrared spectroscopy, a peak having an intensity larger than that of a baseline defined by a line segment connecting an intensity at 3,400 cm−1 and an intensity at 3,500 cm−1 and having a half width of 90 cm−1 or less, does not exist in a range of 3,400 to 3,500 cm−1. | 1. Alumina comprising one or more selected from the group consisting of K, Mg, Ca, Sr, Ba and La in the total amount of 200 to 50,000 ppm by mass, wherein a surface concentration of the one or more elements selected from the group consisting of K, Mg, Ca, Sr, Ba and La is 0.5 to 20 atomic % in total;wherein the surface concentration is the concentration of the element on the alumina surface measured by X-ray photoelectron spectroscopy; and wherein the alumina has a BET specific surface area of 1 to 20 m2/g, and the alumina is α alumina. ¦ 2. An alumina slurry comprising: alumina according to claim 1; a binder; and a solvent. ¦ 3. An alumina porous film comprising: the alumina according to claim 1; and a binder. ¦ 4. A laminated separator comprising: a separator; and the alumina porous film according to claim 3. ¦ 5. A nonaqueous electrolyte secondary battery, wherein an alumina porous film including the alumina according to claim 1 is formed on at least one surface of a positive electrode, a negative electrode or a separator. ¦ 6. A method for manufacturing a nonaqueous electrolyte secondary battery, comprising: applying the alumina slurry according to claim 2 onto at least one surface of a positive electrode, a negative electrode or a separator, followed by drying the alumina slurry to form an alumina porous film. | 1. Alumina comprising one or more selected from the group consisting of K, Mg, Ca, Sr, Ba and La in the total amount of 200 to 50,000 ppm by mass, wherein a surface concentration of the one or more elements selected from the group consisting of K, Mg, Ca, Sr, Ba and La is 0.5 to 20 atomic % in total;wherein the surface concentration is the concentration of the element on the alumina surface measured by X-ray photoelectron spectroscopy; and wherein the alumina has a BET specific surface area of 1 to 20 m2/g, and the alumina is α alumina.
16/312906 | US | P | Method for producing calcium sulfate | A method for preparing calcium sulphate comprising a production of DCP by the attack of a source of phosphate by an acid, a digestion of the isolated DCP by the sulphuric acid under conditions giving rise to the formation of a first slurry of gypsum suspended in an acidic aqueous phase having a content of free SO3 equal to or less than 1.5% and a content of free P2O5, a conversion of at least part of said first slurry by heating to a temperature greater than 80° C. and potentially by adding sulphuric acid, with solubilisation of the gypsum crystals and recrystallisation of the solubilised calcium sulphate in a second slurry of α-calcium sulphate hemihydrate crystals suspended in an aqueous phase based-on phosphoric acid, wherein the content of free SO3 is less than 10% by weight, and a separation between said aqueous phase and a filter cake based on particularly pure α-calcium sulphate hemihydrate. | 1. A method for preparing calcium sulphate comprising the steps of: producing calcium monohydrogen phosphate by:attack in an aqueous medium of a source of phosphate by an acid with the formation of a pulp comprising an aqueous phase containing water-soluble calcium phosphate and a solid phase containing impurities,separation of the aqueous phase,neutralization of the latter by a neutralizing calcium compound with precipitation of said calcium monohydrogen phosphate in an aqueous solution, andisolation of the precipitated calcium monohydrogen phosphate from said aqueous solution, anddigesting the isolated calcium monohydrogen phosphate in an aqueous medium by sulphuric acid under conditions giving rise to the formation of a first slurry of calcium sulphate dihydrate crystals suspended in an acidic aqueous phase having a content of free P2O5,wherein digestion is carried out at a temperature greater than 65° C. and less than 75° C., at a content of free P2O5 in the acidic aqueous phase of 30-38% by weight of the first slurry and at a content of free SO3 in said acidic aqueous phase greater than 0.5% by weight of the first slurry and in order to obtain, in the first slurry, a content of free SO3 equal to or less than 1.5% by weight of the first slurry, andin that the method further comprises the steps of:converting at least part of said first slurry by heating to a temperature greater than 80 C and optionally adding sulphuric acid, wherein solubilisation of the calcium sulphate dihydrate crystals and recrystallisation of the solubilised calcium sulphate give rise to a second slurry of α-calcium sulphate hemihydrate crystals suspended in an aqueous phase based on phosphoric acid, wherein the content of a free SO3 is less than 10% by weight of the second slurry, andseparating, in said second slurry, the aqueous phase based on phosphoric acid and a filter cake based on α-calcium sulphate hemihydrate. ¦ 2. The method for preparing calcium sulphate according to claim 1, further comprising a step of drying and grinding of the separated α-calcium sulphate hemihydrate. ¦ 3. The method according to claim 2, wherein the dried α-calcium sulphate hemihydrate has a crystallization water content between 6.2% and 1.5% by weight. ¦ 4. The method according to claim 3, wherein the separated α-calcium sulphate hemihydrate has a residual acidity, and the method further comprises a neutralisation of said residual acidity. ¦ 5. The method according to claim 2, wherein the grinding and the drying of the separated α-calcium sulphate hemihydrate take place simultaneously or separately. ¦ 6. The method according to claim 1, wherein the content of free SO3 in the aqueous phase based on phosphoric acid of the conversion step is less than 8% by weight of the second slurry. ¦ 7. The method according to claim 1, wherein the source of phosphate is a phosphate ore, a phosphate rock, ashes, wastewater treatment plant sludge, bones, pig manure, or a mixture thereof. ¦ 8. The method according to claim 1, further comprising, before said conversion, the steps of: dividing the first slurry into a first fraction and a second fraction, andfiltering the first fraction with separation, as a filtrate, of production phosphoric acid and, as a filter cake, of calcium sulphate dihydrate, which is mixed with said second fraction to be submitted to said conversion,and wherein said conversion is performed at a temperature from 85 to 90° C., with added sulphuric acid, in order to obtain, in the aqueous phase based on phosphoric acid of the second slurry, a content of free SO3 greater than 2% by weight of the second slurry. ¦ 9. The method according to claim 1, wherein said aqueous phase based on phosphoric acid separated from the filter cake based on α-calcium sulphate hemihydrate is recycled during the aforementioned digestion step. ¦ 10. The method according to claim 1, wherein the digestion is performed at a temperature between 70° C. and 90° C., at a content of free P2O5 in the acidic aqueous phase of 38 to 50% by weight of the first slurry and at a content of free SO3 in the acidic aqueous phase of less than 0.5% by weight and greater than 0.05% by weight of the first slurry. ¦ 11. The method according to claim 10, wherein the conversion is performed for all of said first slurry at a temperature equal to or greater than 90° C., so as to obtain, in the aqueous phase based on phosphoric acid of the second slurry, a content of free P2O5 of 35 to 45% by weight and a content of free SO3 concentration of less than 2% by weight in relation to the weight of the second slurry, the aqueous phase based on phosphoric acid being, after said separation, a production phosphoric acid. ¦ 12. The method according to claim 11, wherein the conversion step does not comprise the addition of sulphuric acid. ¦ 13. The method according to claim 1, further comprising maturing the separated α-calcium sulphate hemihydrate in order to provide a β-calcium sulphate dihydrate. ¦ 14. The method according to claim 1, wherein the digestion and the conversion take place in the separated reactors. ¦ 15. The method according to claim 1, wherein the content of free SO3 in the aqueous phase based on phosphoric acid of the conversion step is less than 5% by weight of the second slurry. | 1. A method for preparing calcium sulphate comprising the steps of: producing calcium monohydrogen phosphate by:attack in an aqueous medium of a source of phosphate by an acid with the formation of a pulp comprising an aqueous phase containing water-soluble calcium phosphate and a solid phase containing impurities,separation of the aqueous phase,neutralization of the latter by a neutralizing calcium compound with precipitation of said calcium monohydrogen phosphate in an aqueous solution, andisolation of the precipitated calcium monohydrogen phosphate from said aqueous solution, anddigesting the isolated calcium monohydrogen phosphate in an aqueous medium by sulphuric acid under conditions giving rise to the formation of a first slurry of calcium sulphate dihydrate crystals suspended in an acidic aqueous phase having a content of free P2O5,wherein digestion is carried out at a temperature greater than 65° C. and less than 75° C., at a content of free P2O5 in the acidic aqueous phase of 30-38% by weight of the first slurry and at a content of free SO3 in said acidic aqueous phase greater than 0.5% by weight of the first slurry and in order to obtain, in the first slurry, a content of free SO3 equal to or less than 1.5% by weight of the first slurry, andin that the method further comprises the steps of:converting at least part of said first slurry by heating to a temperature greater than 80 C and optionally adding sulphuric acid, wherein solubilisation of the calcium sulphate dihydrate crystals and recrystallisation of the solubilised calcium sulphate give rise to a second slurry of α-calcium sulphate hemihydrate crystals suspended in an aqueous phase based on phosphoric acid, wherein the content of a free SO3 is less than 10% by weight of the second slurry, andseparating, in said second slurry, the aqueous phase based on phosphoric acid and a filter cake based on α-calcium sulphate hemihydrate.
15/776810 | US | P | Synthesis of magnesium dichloride support for the AST off-line ZN catalyst with a plug flow reactor (PFR) | The various embodiments of the invention provide, a magnesium dichloride support and the magnesium titanium polymerization procatalyst made therefrom, and methods for making and using the same. | 1. A method of making a disordered form of MgCl2 comprising combining MgR2 and reactive organic chloride or HCl and a solvent chosen from C5-12 alkanes in a plug flow reactor (PFR), wherein each R is independently chosen from C2-8 alkyl radicals; andoperating the PFR at conditions sufficient to create the disordered form of MgCl2. ¦ 2. The method of claim 1 wherein the disordered form of MgCl2 is characterized by having a peak in the GADDS spectrum at 15 2 theta with a FWHM that is at least 10% greater than the FWHM of the peak at 15 2 theta for MgCl2 prepared in a stirred reactor (STR). ¦ 3. The method of claim 1 wherein the disordered form of MgCl2 is characterized by having a peak in the GADDS spectrum at 15 2 theta with a full width of half maximum (FWHM) that is at least 20% greater than the FWHM of the peak at 15 2 theta for MgCl2 prepared in a STR. ¦ 4. The method of claim 1 wherein the mole ratio of added Cl from the organic chloride or HCl to Mg from the MgR2 is from about 2.0 to about 3.0. ¦ 5. The method of claim 1 wherein the reactive organic chloride is tertiary-butylchloride (tBuCl). ¦ 6. The method of claim 1 wherein MgR2 is chosen from butylethyl magnesium (BEM), dibutyl magnesium, and butyloctyl magnesium (BOM). ¦ 7. The method of claim 1 wherein the solvent is isohexane, cyclohexane, or decane. ¦ 8. The method of claim 1 wherein the mole ratio of added Cl from the organic chloride or HCl to Mg from the MgR2 is from about 2.15 to about 2.5. ¦ 9. The method of claim 1 wherein a STR is used in combination with the PFR. ¦ 10. The method of claim 9 wherein the PFR feeds into the STR. ¦ 11. A method for making a Ziegler Natta (pro) catalyst comprising combining MgR2 and reactive organic chloride or HCl and a solvent chosen from C5-12 alkanes in a PFR reactor, wherein each R is independently chosen from C2-8 alkyl radicals;operating the PFR reactor to create a disordered form of MgCl2;contacting the disordered form of MgCl2 with iBuAlCl2, TiCl4 and Et2AlOEt to form the (pro)catalyst. ¦ 12. The method of claim 11 wherein the plug flow reactor is combined with at least one other reactor. ¦ 13. The method of claim 11 wherein the plug flow reactor is combined with at least one STR. ¦ 14. The method of claim 13 wherein the iBuAlCl2, TiCl4 and Et2AlOEt contact the disordered form of MgCl2 in the STR reactor. ¦ 15. The method of claim 11 wherein the solvent is isohexane, cyclohexane or decane. ¦ 16. A method for making polyethylene polymers and copolymers comprising combining MgR2 and reactive organic chloride or HCl and a solvent selected from C5-12 alkanes in a PFR reactor, wherein each R is independently selected from C2-8 alkyl radicals;operating a PFR reactor to create a disordered form of MgCl2;contacting the disordered form of MgCl2 with iBuAlCl2, TiCl4 and Et2AlOEt to form the (pro)catalyst;contacting the procatalyst of the previous step with ethylene, and optionally an alpha-olefin and operating the reactor to create the desired polyethylene polymers and copolymers. ¦ 17. The method of claim 16 wherein the plug flow reactor is combined with at least one STR. ¦ 18. The method of claim 17 wherein the iBuAlCl2, TiCl4 and Et2AlOEt are added to the STR reactor and the solvent is isohexane, cyclohexane or decane. | 1. A method of making a disordered form of MgCl2 comprising combining MgR2 and reactive organic chloride or HCl and a solvent chosen from C5-12 alkanes in a plug flow reactor (PFR), wherein each R is independently chosen from C2-8 alkyl radicals; andoperating the PFR at conditions sufficient to create the disordered form of MgCl2.
16/462253 | US | P | Alumina powder | An alumina powder containing a hydroxycarboxylic acid and an alkaline component contains amorphous alumina, pseudoboehmite, or boehmite, and satisfies all of (1) to (4). (1) A colloidal dispersion A with 2.5% by mass of Al2O3 consisting of the alumina powder and distilled water is free from precipitate, and has a light transmittance of at least 80% measured at a wavelength of 500 nm and an optical path length of 10 mm. (2) A colloidal dispersion B with 15% by mass of Al2O3 consisting of the alumina powder and distilled water is free from precipitate. (3) The dispersions A and B have a pH in a range of 5 to 8. (4) A colloidal dispersion C with 2.5% by mass of Al2O3 consisting of the alumina powder and methanol is free from precipitate, and has a light transmittance of at least 80% measured under the above condition. | 1. An alumina powder, comprising: a hydroxycarboxylic acid; andan alkaline component,the alumina powder containing amorphous alumina, pseudoboehmite, or boehmite,wherein the alumina powder satisfies all of (1) to (4):(1) a colloidal dispersion A with 2.5% by mass of Al2O3 consisting of the alumina powder and distilled water is free from precipitate, and the colloidal dispersion A has a light transmittance of at least 80% measured at a wavelength of 500 nm and an optical path length of 10 mm,(2) a colloidal dispersion B with 15% by mass of Al2O3 consisting of the alumina powder and distilled water is free from precipitate,(3) the colloidal dispersion A and the colloidal dispersion B each have a pH in a range of 5 to 8, and(4) a colloidal dispersion C with 2.5% by mass of Al2O3 consisting of the alumina powder and methanol is free from precipitate, and the colloidal dispersion C has a light transmittance of at least 80% measured at a wavelength of 500 nm and an optical path length of 10 mm. ¦ 2. The alumina powder according to claim 1, wherein the hydroxycarboxylic acid is at least one component selected from the group consisting of lactic acid, malic acid, glycolic acid, citric acid, and tartaric acid. ¦ 3. The alumina powder according to claim 1, wherein the alkaline component is at least one component selected from the group consisting of an alkali metal, ammonia, and a water-soluble amine compound. ¦ 4. The alumina powder according to claim 1, wherein the alumina powder satisfies at least one of (5) to (7): (5) the colloidal dispersion A and the colloidal dispersion B are free from precipitate after stored at 25° C. for one month,(6) the colloidal dispersion A stored at 25° C. for one month has a light transmittance change within ±5% from a light transmittance of the colloidal dispersion A immediately after production, and(7) the colloidal dispersion A stored at 25° C. for one month has a viscosity change within ±25% from a viscosity of the colloidal dispersion A immediately after production. ¦ 5. The alumina powder according to claim 1, wherein (8) the colloidal dispersion A immediately after production has a viscosity of 20 mPa·s or less. ¦ 6. A colloidal dispersion containing the alumina powder according to claim 1 dispersed in a liquid. ¦ 7. An alumina powder, comprising: a hydroxycarboxylic acid; andan alkaline component,the alumina powder containing amorphous alumina, pseudoboehmite, or boehmite,wherein the alumina powder satisfies all of (1) to (4) and (8):(1) a colloidal dispersion A with 2.5% by mass of Al2O3 consisting of the alumina powder and distilled water is free from precipitate, and the colloidal dispersion A has a light transmittance of at least 80% measured at a wavelength of 500 nm and an optical path length of 10 mm, and the colloidal dispersion A immediately after production has a viscosity of 20 mPa·s or less,(2) a colloidal dispersion B with 15% by mass of Al2O3 consisting of the alumina powder and distilled water is free from precipitate,(3) the colloidal dispersion A and the colloidal dispersion B each have a pH in a range of 5 to 8,(4) a colloidal dispersion C with 2.5% by mass of Al2O3 consisting of the alumina powder and methanol is free from precipitate, and the colloidal dispersion C has a light transmittance of at least 80% measured at a wavelength of 500 nm and an optical path length of 10 mm, and(8) the colloidal dispersion A immediately after production has a viscosity of 20 mPa·s or less,and wherein the alumina powder satisfies at least one of (9) and (10):(9) the colloidal dispersion A with the pH adjusted to 1 immediately after production using 10% by mass of aqueous nitric acid solution has a viscosity of 20 mPa·s or less, and(10) the colloidal dispersion A with the pH adjusted to 14 immediately after production using 10% by mass of aqueous sodium hydroxide solution has a viscosity of 20 mPa·s or less. ¦ 8. The alumina powder according to claim 7, wherein the hydroxycarboxylic acid is at least one component selected from the group consisting of lactic acid, malic acid, glycolic acid, citric acid, and tartaric acid. ¦ 9. The alumina powder according to claim 7, wherein the alkaline component is at least one component selected from the group consisting of an alkali metal, ammonia, and a water-soluble amine compound. ¦ 10. The alumina powder according to claim 7, wherein the alumina powder satisfies at least one of (5) to (7): (5) the colloidal dispersion A and the colloidal dispersion B are free from precipitate after stored at 25° C. for one month,(6) the colloidal dispersion A stored at 25° C. for one month has a light transmittance change within ±5% from a light transmittance of the colloidal dispersion A immediately after production, and(7) the colloidal dispersion A stored at 25° C. for one month has a viscosity change within ±25% from a viscosity of the colloidal dispersion A immediately after production. ¦ 11. A colloidal dispersion containing the alumina powder according to claim 7 dispersed in a liquid. | 1. An alumina powder, comprising: a hydroxycarboxylic acid; andan alkaline component,the alumina powder containing amorphous alumina, pseudoboehmite, or boehmite,wherein the alumina powder satisfies all of (1) to (4):(1) a colloidal dispersion A with 2.5% by mass of Al2O3 consisting of the alumina powder and distilled water is free from precipitate, and the colloidal dispersion A has a light transmittance of at least 80% measured at a wavelength of 500 nm and an optical path length of 10 mm,(2) a colloidal dispersion B with 15% by mass of Al2O3 consisting of the alumina powder and distilled water is free from precipitate,(3) the colloidal dispersion A and the colloidal dispersion B each have a pH in a range of 5 to 8, and(4) a colloidal dispersion C with 2.5% by mass of Al2O3 consisting of the alumina powder and methanol is free from precipitate, and the colloidal dispersion C has a light transmittance of at least 80% measured at a wavelength of 500 nm and an optical path length of 10 mm.
15/747099 | US | P | Method for producing nanocrystals and nanocrystal production device | A method for producing a metal oxide nanocrystals according to the embodiment of the present invention comprises continuously flowing a nanocrystal precursor solution comprising a nanocrystal precursor into a continuous flow path and heating the nanocrystal precursor solution in the continuous flow path to create nanocrystals, comprising: providing a nanocrystal precursor solution supply unit that is connected to the continuous flow path and comprises a first vessel and a second vessel; delivering a nanocrystal precursor solution in the second vessel to the continuous low path; and creating a nanocrystal precursor solution in the first vessel as a different batch from the nanocrystal precursor solution in the second vessel. | 1. A method for producing nanocrystals by continuously flowing a nanocrystal precursor solution comprising a nanocrystal precursor into a continuous flow path and heating the nanocrystal precursor solution in the continuous flow path to create nanocrystals, comprising: providing a nanocrystal precursor solution supply unit that is connected to the continuous flow path and comprises a first vessel and a second vessel;delivering a nanocrystal precursor solution in the second vessel to the continuous flow path; andcreating a nanocrystal precursor solution in the first vessel as a different batch from the nanocrystal precursor solution in the second vessel. ¦ 2. The method according to claim 1, wherein time of the delivering of a nanocrystal precursor solution in the second vessel comprises time of the delivering performed in parallel with creation of the nanocrystal precursor solution in the first vessel. ¦ 3. The method according to claim 1, further comprising: monitoring the amount of the nanocrystal precursor solution in the second vessel. ¦ 4. The method according to claim 3, wherein the creating a nanocrystal precursor solution in the first vessel begins when the amount of the nanocrystal precursor solution in the second vessel falls below a predetermined value. ¦ 5. The method according to claim 1, wherein the continuous flow path comprises a mixer, andthe nanocrystal precursor solution introduced from the nanocrystal precursor solution supply unit into the continuous flow path is mixed with the mixer. ¦ 6. The method according to claim 5, wherein the nanocrystal precursor solution introduced from the nanocrystal precursor solution supply unit into the continuous flow path and a second nanocrystal precursor solution with composition different from the nanocrystal precursor solution introduced from the nanocrystal precursor solution supply unit into the continuous flow path are mixed with the mixer. ¦ 7. The method according to claim 1, further comprising: delivering the nanocrystal precursor solution created in the first vessel into the second vessel; andmixing the nanocrystal precursor solution delivered from the first vessel into the second vessel and the nanocrystal precursor solution in the second vessel. ¦ 8. The method according to claim 1, further comprising: delivering the nanocrystal precursor solution created in the first vessel toward the continuous flow path; andcreating a new nanocrystal precursor solution in the second vessel as a different batch. ¦ 9. A nanocrystal production device comprising: a continuous flow reactor comprising: a continuous flow path into which a nanocrystal precursor solution flows; and a thermal processor provided on the continuous flow path and configured to heat the nanocrystal precursor solution flowing in the continuous flow path to create nanocrystals; anda nanocrystal precursor solution supply unit connected to the continuous flow path in the continuous flow reactor, whereinthe nanocrystal precursor solution supply unit comprises: a second vessel configured to deliver a nanocrystal precursor solution comprising a nanocrystal precursor in the nanocrystal precursor solution supply unit toward the continuous flow path;a first vessel configured to create a nanocrystal precursor solution as a different batch from the nanocrystal precursor solution comprising the nanocrystal precursor in the second vessel; andthe second vessel configured to receive the nanocrystal precursor solution created in the first vessel and supply the received nanocrystal precursor solution to the continuous flow path. ¦ 10. The nanocrystal production device according to claim 9, further comprising: a segmenting gas introduction section configured to introduce a segmenting gas at a point in the continuous flow path in the continuous flow reactor, upstream of the thermal processor to segment a flow of the nanocrystal precursor. ¦ 11. The nanocrystal production device according to claim 9, further comprising second nanocrystal precursor solution supply unit configured to supply a second nanocrystal precursor solution with different composition from the nanocrystal precursor solution. ¦ 12. The nanocrystal production device according to claim 9, wherein the continuous flow path comprises: a mixer configured to uniformly mixing the nanocrystal precursor solution;a distributor configured to distribute the mixed nanocrystal precursor solution; anda plurality of parallel flow paths into which the respective distributed nanocrystal precursor solutions are flowed in the thermal processor. ¦ 13. The nanocrystal production device according to claim 12, wherein the parallel flow paths comprise a first section between the distributor and the thermal processor, andthe first section in the parallel flow paths further comprises a segmenting gas introduction section configured to introduce a segmenting gas to segment a flow of the nanocrystal precursor. ¦ 14. The nanocrystal production device according to claim 13, wherein when an average of cross-sectional areas of the parallel flow paths in the first section is represented by Sa, the cross-sectional areas of the parallel flow paths are in a range of 0.9 to 1.1 times the Sa. ¦ 15. A nanocrystal production device, comprising: a continuous flow reactor comprising:a continuous flow path into which a nanocrystal precursor solution flows; and a thermal processor provided on the continuous flow path and configured to heat the nanocrystal precursor solution flowing in the continuous flow path to create nanocrystals; anda nanocrystal precursor solution supply unit connected to the continuous flow path in the continuous flow reactor, wherein the nanocrystal precursor solution supply unit comprises: a second vessel configured to create a nanocrystal precursor solution comprising a nanocrystal precursor and deliver the nanocrystal precursor solution in the nanocrystal precursor solution supply unit toward the continuous flow path;a first vessel configured to create a nanocrystal precursor solution comprising a nanocrystal precursor as a different batch from the nanocrystal precursor solution in the second vessel; andsupplying the nanocrystal precursor solution from the second vessel to the continuous flow path is switchable to supplying the nanocrystal precursor solution from the first vessel to the continuous flow path;wherein the continuous flow path comprises:a mixer configured to uniformly mixing the nanocrystal precursor solution;a distributor configured to distribute the mixed nanocrystal precursor solution; anda plurality of parallel flow paths into which the respective distributed nanocrystal precursor solutions are flowed in the thermal processor. ¦ 16. The nanocrystal production device according to claim 15, wherein the parallel flow paths comprise a first section between the distributor and the thermal processor, andthe first section in the parallel flow paths further comprises a segmenting gas introduction section configured to introduce a segmenting gas to segment a flow of the nanocrystal precursor. ¦ 17. The nanocrystal production device according to claim 16, wherein when an average of cross-sectional areas of the parallel flow paths in the first section is represented by Sa, the cross-sectional areas of the parallel flow paths are in a range of 0.9 to 1.1 times the Sa. | 1. A method for producing nanocrystals by continuously flowing a nanocrystal precursor solution comprising a nanocrystal precursor into a continuous flow path and heating the nanocrystal precursor solution in the continuous flow path to create nanocrystals, comprising: providing a nanocrystal precursor solution supply unit that is connected to the continuous flow path and comprises a first vessel and a second vessel;delivering a nanocrystal precursor solution in the second vessel to the continuous flow path; andcreating a nanocrystal precursor solution in the first vessel as a different batch from the nanocrystal precursor solution in the second vessel.
15/329949 | US | P | Precipitated alumina and method of preparation | A process for producing alumina, the process having a seeding phase and a precipitation phase. During the seeding phase a seed mixture is produced by adding an aluminium salt to an aqueous solution and then adding an alkaline metal aluminate to the mixture while maintaining the seed mixture at generally neutral pH. The precipitation phase produces precipitated alumina by simultaneously adding aluminium salt and alkaline metal aluminate to the seed mixture while maintaining a pH from 6.9 to 7.8. The recovered precipitated alumina has at least one, preferably all the following characteristics: i) a crystallite size of 33-42 Ang.: in the (120) diagonal plane (using XRD); ii) a crystallite d-spacing (020) of between 6.30-6.59 Ang.; iii) a high porosity with an average pore diameter of 115-166 Ang.; iv) a relatively low bulk density of 250-350 kg/m3; v) a surface area after calcination for 24 hours at 1100° C. of 60-80 m2/g; and vi) a pore volume after calcination for one hour at 1000° C. 0.8-1.1 m3/g. | 1. A process for producing alumina, comprising the following steps: i) preparing an alumina mixture by adding an aluminum salt to an aqueous solution; the alumina mixture having a pH of 3 to 4;ii) adding an alkaline metal aluminate to the alumina mixture to form a seed mixture, wherein the addition of the alkaline metal aluminate occurs at a rate to maintain the pH of the seed mixture from 6.0 to 7.5;iii) aging the seed mixture;iv) adding to the seed mixture additional aluminum salt and additional alkaline metal aluminate, said addition being at a rate to produce a precipitated mixture comprising a precipitated alumina and to maintain the pH of the precipitated mixture from 6.9 to 7.8;v) heating the precipitated mixture comprising the precipitated alumina whilst increasing the pH from a pH of 8.8 to a pH of 9.3; andvi) recovering the precipitated alumina. ¦ 2. The process of claim 1 wherein the aluminum salt added in step i) and step iv) of the process comprises aluminum sulfate, aluminum chloride, or aluminum nitrate. ¦ 3. The process of claim 1 wherein the aqueous solution is water. ¦ 4. The process of claim 1, wherein the alkaline metal aluminate added in step ii) and step iv) of the process comprises sodium aluminate or potassium aluminate. ¦ 5. The process of claim 1; wherein the pH of the seed mixture of step ii) of the process is from 6.5 to 7.0. ¦ 6. The process of claim 1, wherein aging of the seed mixture comprises heating the mixture from 68° C. to 78° C. for 5 to 20 minutes. ¦ 7. The process of claim 1, wherein the aluminum salt and alkaline metal aluminate are added simultaneously in step iv) of the process. ¦ 8. The process of claim 1, wherein the pH of the precipitated mixture of step iv) of the process is from 7.2 to 7.5. ¦ 9. The process of claim 1, wherein step iv) takes place over a time ranging from 20 minutes to 70 minutes. ¦ 10. The process of claim 1 including the further step of doping the precipitated alumina with an La2O3 precursor. ¦ 11. A composition of alumina produced by the process of claim 1, comprising all of the following characteristics: i) a crystallite size of 33-42 Ang. in the (120) diagonal plane (using XRD);ii) a crystallite d-spacing (020) of between 6.30-6.59 Ang.;iii) a high porosity with an average pore diameter of 115-166 Ang.;iv) a relatively low bulk density of 250-350 kg/m3;v) a surface area after calcination for 24 hours at 1100° C. of 60-80 m2/g; andvi) a pore volume after calcination for one hour at 1000° C. 0.8-1.1 m3/g. | 1. A process for producing alumina, comprising the following steps: i) preparing an alumina mixture by adding an aluminum salt to an aqueous solution; the alumina mixture having a pH of 3 to 4;ii) adding an alkaline metal aluminate to the alumina mixture to form a seed mixture, wherein the addition of the alkaline metal aluminate occurs at a rate to maintain the pH of the seed mixture from 6.0 to 7.5;iii) aging the seed mixture;iv) adding to the seed mixture additional aluminum salt and additional alkaline metal aluminate, said addition being at a rate to produce a precipitated mixture comprising a precipitated alumina and to maintain the pH of the precipitated mixture from 6.9 to 7.8;v) heating the precipitated mixture comprising the precipitated alumina whilst increasing the pH from a pH of 8.8 to a pH of 9.3; andvi) recovering the precipitated alumina.
15/779587 | US | P | Wet surface treatment of surface-modified calcium carbonate | The present invention relates to a process for the surface treatment of a surface-modified calcium carbonate, a surface-treated calcium carbonate obtained by the process as well as the use of the surface-treated calcium carbonate in a polymer composition, in paper making, paper coatings, agricultural applications, paints, adhesives, sealants, construction applications, pharma applications and/or cosmetic applications, or for cross-linking of rubber, in sheet moulding compounds, in bulk moulding compounds, in cross-linkable polyolefin system formulations, preferably for pipes and cables, in cross-linkable polyvinyl chloride, in unsaturated polyesters and in alkyd resins, and the use of the surface-treated calcium carbonate and a curing agent for crosslinking of cross-linkable compounds. | 1. A process for the surface treatment of a surface-modified calcium carbonate, the process comprising the steps of: a) providing an aqueous suspension of at least one surface-modified calcium carbonate having solids content in the range from 5 to 80 wt.-%, based on the total weight of the aqueous suspension;b) adjusting the pH-value of the aqueous suspension of step a) to a range from 7.5 to 12;c) adding at least one surface treatment agent to the aqueous suspension obtained in step b) in an amount ranging from 0.05 to 10 mg surface treatment agent per m2 of the accessible surface area of the surface-modified calcium carbonate as provided in step a), the at least one surface treatment agent is selected from the group consisting of mono- or di-substituted succinic anhydride containing compounds, mono- or di-substituted succinic acid containing compounds, mono- or di-substituted succinic acid salts containing compounds; unsaturated fatty acids, salts of unsaturated fatty acids; unsaturated esters of phosphoric acid, salts of unsaturated phosphoric acid esters; abietic acid, salts of abietic acid and mixtures thereof;d) mixing the aqueous suspension obtained in step c) at a temperature in the range from 30 to 120° C.; ande) drying the aqueous suspension during or after step d) at a temperature in the range from 40 to 160° C. at ambient or reduced pressure until the moisture content of the obtained surface-treated calcium carbonate is in the range from 0.001 to 20 wt.-%, based on the total weight of the surface-treated calcium carbonate. ¦ 2. The process according to claim 1, wherein the pH-value in step b) is adjusted by adding at least one base to the aqueous suspension of step a). ¦ 3. The process according to claim 1, wherein the process comprises a further step f) of adding at least one base to the aqueous suspension of step c) to readjust the pH-value to the range from 7.5 to 12 during or after step d). ¦ 4. The process according claim 1, wherein the mono- or di-substituted succinic anhydride containing compounds, mono- or di-substituted succinic acid containing compounds or mono- or di-substituted succinic acid salts containing compounds comprise substituent(s) R1 and/or R2 comprising a cross-linkable double bond. ¦ 5. The process according to claim 1, wherein the solids content of the aqueous suspension of step a) is in the range from 10 to 70 wt.-% based on the total weight of the aqueous suspension; and/or the specific surface area of the surface-modified calcium carbonate as measured by the BET nitrogen method is in the range from 20 to 250 m2/g. ¦ 6. The process according to claim 1, wherein the at least one base added in step b) is selected from the group consisting of calcium hydroxide, magnesium hydroxide, calcium hydrogen carbonate, sodium hydroxide, potassium hydroxide, lithium hydroxide, ammonium hydroxide, primary, secondary and tertiary amines and mixtures thereof. ¦ 7. The process according to claim 1, wherein the pH-value of the aqueous suspension of step a) is adjusted in process step b) to the range from 7.8 to 11.5. ¦ 8. The process according to claim 1, wherein the amount of the at least one surface treatment agent added in step c) is in the range from 0.07 to 9 mg surface treatment agent per m2 of the accessible surface area of the surface-modified calcium carbonate. ¦ 9. The process according to claim 1, wherein the at least one surface treatment agent is a) selected from the group consisting of sodium, potassium, calcium, magnesium, lithium, strontium, primary amine, secondary amine, tertiary amine and/or ammonium salts, whereby the amine salts are linear or cyclic, of mono- or di-substituted succinic acids, whereby none, one, or both acid groups are in the salt form; unsaturated fatty acids, oleic acid, and/or linoleic acid; unsaturated esters of phosphoric acid; abietic acid; and/or mixtures thereof; and/orb) maleinized polybutadiene having a Brookfield viscosity at 25° C. in the range from 1,000 to 300,000 mPa, and/or an acid number in the range from 10 to 300 mg potassium hydroxide per g maleinized polybutadiene and/or an iodine number in the range from 100 to 1 000 g iodine per 100 g maleinized polybutadiene; and/orc) polyisobutylene succinic anhydride having a Brookfield viscosity at 25° C. in the range from 1 000 to 300 000 mPa's and/or an acid number in the range from 10 to 80 mg potassium hydroxide per g polyisobutylene succinic anhydride. ¦ 10. The process according to claim 1, wherein step d) is carried out at a temperature in the range from 45 to 115° C., and/or for a period of time ranging from 1 second to 60 minutes. ¦ 11. The process according to claim 1, wherein step e) is carried out until the moisture content of the obtained surface-treated calcium carbonate is in the range from 0.005 to 15 wt.-%, based on the total weight of the surface-treated calcium carbonate. ¦ 12. The process according to claim 1, wherein step e) is carried out at a temperature in the range from 50 to 155° C. ¦ 13. The process according to claim 3, wherein the at least one base added in step f) is selected from the group consisting of lithium hydroxide, sodium hydroxide, potassium hydroxide, calcium hydroxide, magnesium hydroxide and/or mixtures thereof. ¦ 14. The process according to claim 1, wherein the process comprises a further step g) after or during step e) of deagglomerating the surface-treated calcium carbonate of step d) or e). ¦ 15. The process according to claim 1, wherein all process steps are fully or partially batch or continuous processes. ¦ 16. A surface-treated calcium carbonate obtained by a process according to claim 1. ¦ 17. A product comprising the surface-treated calcium carbonate according to claim 16, wherein the product is a polymer composition, paper, a paper coating, an agricultural product, paint, an adhesive, a sealant, a construction product, a pharmaceutical product, or a cosmetic product. ¦ 18. A product comprising the surface-treated calcium carbonate according to claim 16, wherein the product is rubber, a sheet moulding compound, a bulk moulding compound, a cross-linkable polyolefin, a pipe, a cable, a cross-linkable polyvinyl chloride, an unsaturated polyester, or an alkyd resin, wherein the surface-treated calcium carbonate has been surface treated with at least one surface treatment agent being selected from the group consisting of mono- or di-substituted maleic anhydride containing compounds, fully or partially neutralized mono- or di-substituted succinic anhydride containing compounds, unsaturated fatty acids, salts of unsaturated fatty acids, unsaturated esters of phosphoric acid, salts of unsaturated phosphoric acid esters, abietic acid, salts of abietic acid and mixtures thereof. ¦ 19. A product comprising the surface-treated calcium carbonate according to claim 16 and a curing agent for crosslinking of cross-linkable compounds, wherein the curing agent comprises rubber, polyolefin system formulations, polyvinyl chloride, unsaturated polyesters and alkyd resins, a peroxide, and/or the curing agent is based on sulphur. ¦ 20. The process according to claim 1, wherein the surface-modified calcium carbonate is a reaction product of natural ground calcium carbonate or precipitated calcium carbonate with carbon dioxide and one or more H3O+ ion donors, wherein the carbon dioxide is formed in situ by the H3O+ ion donors treatment and/or is supplied from an external source. | 1. A process for the surface treatment of a surface-modified calcium carbonate, the process comprising the steps of: a) providing an aqueous suspension of at least one surface-modified calcium carbonate having solids content in the range from 5 to 80 wt.-%, based on the total weight of the aqueous suspension;b) adjusting the pH-value of the aqueous suspension of step a) to a range from 7.5 to 12;c) adding at least one surface treatment agent to the aqueous suspension obtained in step b) in an amount ranging from 0.05 to 10 mg surface treatment agent per m2 of the accessible surface area of the surface-modified calcium carbonate as provided in step a), the at least one surface treatment agent is selected from the group consisting of mono- or di-substituted succinic anhydride containing compounds, mono- or di-substituted succinic acid containing compounds, mono- or di-substituted succinic acid salts containing compounds; unsaturated fatty acids, salts of unsaturated fatty acids; unsaturated esters of phosphoric acid, salts of unsaturated phosphoric acid esters; abietic acid, salts of abietic acid and mixtures thereof;d) mixing the aqueous suspension obtained in step c) at a temperature in the range from 30 to 120° C.; ande) drying the aqueous suspension during or after step d) at a temperature in the range from 40 to 160° C. at ambient or reduced pressure until the moisture content of the obtained surface-treated calcium carbonate is in the range from 0.001 to 20 wt.-%, based on the total weight of the surface-treated calcium carbonate.
15/502158 | US | P | Para-aminobenzoic acid sensitized terbium doped LaF3 nanoparticles for detection of explosive nitro compounds | The patent relates to para amino benzoic acid (pABA) sensitized terbium (Tb3+) doped spherical LaF3 nanoparticles used for detection of nitro group containing compounds using the terbium (Tb3+) doped spherical LaF3 nanoparticles sensitized by para amino benzoic acid (pABA). | 1. A process for preparation of para aminobenzoic acid (pABA) sensitized terbium (Tb3+) doped spherical LaF3 nanoparticles and the said process comprising the steps of: i. mixing of lanthanum nitrate hexahydrate (La(NO3)3.6H2O) and terbium nitrate pentahydrate (Tb(NO3)3.5H2O) in the ratio ranging between 2 to 10 wt. %;ii. adding citric acid solution to the solution as obtained in step (i) at temperature in the range of 60-70° C.; followed by adding NH4F to obtain the reaction mixture;iii. refluxing the reaction mixture at temperature in the range of 100 to 110° C. for period in the range of 100 to 120 minutes followed by cooling and drying at temperature in the range of 24-30° C. to obtain nanoparticles;iv. functionalizing the nanoparticles as obtained in step (iii) by dispersing in water followed by adding p-aminobenzoic acid solution at temperature in the range of 60 to 65° C. and refluxing for period in the range of 100 to 120 minutes at temperature in the range of 70 to 75° C. to obtain surface-functionalized nanoparticles. ¦ 2. Para aminobenzoic acid (pABA) sensitized terbium (Tb3+) doped spherical LaF3 nanoparticles prepared by the process as claimed in claim 1, wherein sensitization is attained using pABA to terbium (MI doped spherical LaF3 nanoparticles in a weight ratio of 1:1; wherein the nanoparticles are useful for detection of nitro group containing compounds; andwherein the detection level of the nitro compounds in the range of 0.04 to 10 ppm. ¦ 3. The nanoparticles as claimed in claim 2, wherein the nitro group containing compounds are aromatic or aliphatic compounds. ¦ 4. The nanoparticles as claimed in claim 2, wherein the nitro group containing compounds are nitrobenzene(NB), o-nitrophenol(2-NP), o-nitrotoluene(2-NT), 2,4-dinitrotoluene (2,4-DNT), 2,6-dinitrotoluene (2,6-DNT), 2,4-dinitrophenol(2,4-DNP), picric acid(PA) and 2,4,6-trinitrotoluene (TNT), nitromethane (NM), 1,2,4-butanetriol nitrate (BTTN), octahydro-1,3,5,7-tetranitro-1,3,5,7-tetrazocine (HMX), and 1,3,3-Trinitroazetidine (TNAZ). ¦ 5. The nanoparticles as claimed in claim 2, wherein said nanoparticles shows 100-120 times enhancement in the luminescence intensity in comparison to direct excitation of Tb3+ ion. ¦ 6. The nanoparticles as claimed in claim 2, wherein said nanoparticles are used for detection of pH acidic or alkaline solution and said nano particles possess UV-absorption peak at 265 at pH=3. ¦ 7. The nanoparticles as claimed in claim 2, wherein the life time value of the surface functionalized nanoparticles in absence of an analyte is 0.1177 ns and in presence of picric acid analyte in the concentration of 18, 61.25 and 125 ppm are 0.1158, 0.0883, and 0.0806 ns respectively. | 1. A process for preparation of para aminobenzoic acid (pABA) sensitized terbium (Tb3+) doped spherical LaF3 nanoparticles and the said process comprising the steps of: i. mixing of lanthanum nitrate hexahydrate (La(NO3)3.6H2O) and terbium nitrate pentahydrate (Tb(NO3)3.5H2O) in the ratio ranging between 2 to 10 wt. %;ii. adding citric acid solution to the solution as obtained in step (i) at temperature in the range of 60-70° C.; followed by adding NH4F to obtain the reaction mixture;iii. refluxing the reaction mixture at temperature in the range of 100 to 110° C. for period in the range of 100 to 120 minutes followed by cooling and drying at temperature in the range of 24-30° C. to obtain nanoparticles;iv. functionalizing the nanoparticles as obtained in step (iii) by dispersing in water followed by adding p-aminobenzoic acid solution at temperature in the range of 60 to 65° C. and refluxing for period in the range of 100 to 120 minutes at temperature in the range of 70 to 75° C. to obtain surface-functionalized nanoparticles.
16/431926 | US | P | Method for producing calcium sulphate hemihydrate with unique properties | The present invention relates to a new method for producing a calcium sulphate hemihydrate with unique properties for use for therapeutic applications in the cosmetic or pharmaceutical industry. Calcium sulphate hemihydrate is a biocompatible and biodegradable inorganic substance and thus suitable as a carrier in pharmaceutical compositions, e.g. a controlled release composition, containing at least one pharmaceutically active ingredient. | 1. Calcium sulphate hemihydrate powder obtainable by a method comprising the steps of a. treating calcium sulphate dihydrate in a closed cabinet with controlled temperature, air circulation in the cabinet and an adjustable air outflow from the cabinet;b. adjusting the temperature to from above 100 to 220° C.;c. allowing for a process time of 1-12 hours; andd. adjusting the moist air outflow from the cabinet to 0.2-1.5 L/s. ¦ 2. The calcium sulphate hemihydrate powder according to claim 1, wherein the calcium sulphate hemihydrate is substantially in the β-form. ¦ 3. The calcium sulphate hemihydrate powder according to claim 1, wherein the powder is milled to achieve a desirable particle size. ¦ 4. The calcium sulphate hemihydrate powder according to claim 3, wherein the powder is milled to an average particle size of 2 μm. ¦ 5. A pharmaceutical composition, comprising a calcium sulphate hemihydrate powder according to claim 1. ¦ 6. The pharmaceutical composition according to claim 5, which is an injectable in vivo solidifying composition. ¦ 7. The pharmaceutical composition according to claim 5, wherein the composition is compressed into dense bodies. ¦ 8. The pharmaceutical composition according to claim 5, further comprising at least one pharmaceutically active ingredient. ¦ 9. The pharmaceutical composition according to claim 8, wherein the at least one pharmaceutically active ingredient is selected from antineoplastic agents, antibacterial agents, antihistamines, anti-inflammatory agents, alkylating agents, antimitotics, topoisomerase inhibitors, biological cytoregulators, hormones, anti-hormones and vaccines. ¦ 10. The pharmaceutical composition according to claim 8, wherein said calcium sulphate hemihydrate powder is a carrier for the at least one pharmaceutically active ingredient. ¦ 11. The pharmaceutical composition according to claim 10, wherein the calcium sulphate hemihydrate powder carrier is adapted for immediate, delayed, controlled or sustained release, or any combination thereof, of the at least one pharmaceutically active ingredient. ¦ 12. A method of preparing a pharmaceutical composition, comprising loading at least one pharmaceutically active ingredient onto calcium sulphate hemihydrate powder obtained by a method comprising the steps of a. treating calcium sulphate dihydrate in a closed cabinet with controlled temperature, air circulation in the cabinet and an adjustable air outflow from the cabinet;b. adjusting the temperature to from above 100 to 220° C.;c. allowing for a process time of 1-12 hours; andd. adjusting the moist air outflow from the cabinet to 0.2-1.5 L/s. ¦ 13. The method according to claim 12, wherein said loading comprises mixing the powder with the at least one pharmaceutically active ingredient. ¦ 14. The method according to claim 12, wherein the calcium sulphate hemihydrate is substantially in the β-form. ¦ 15. The method according to claim 14, wherein the powder is milled to a desirable particle size. ¦ 16. The method according to claim 15, wherein the powder has an average particle size of 2 μm. ¦ 17. The method according to claim 12, wherein the composition is an injectable in vivo solidifying composition. ¦ 18. The method according to claim 12, wherein the composition is compressed into dense bodies. ¦ 19. The method according to claim 12, wherein the at least one pharmaceutically active ingredient is selected from antineoplastic agents, antibacterial agents, antihistamines, anti-inflammatory agents, alkylating agents, antimitotics, topoisomerase inhibitors, biological cytoregulators, hormones, anti-hormones and vaccines. ¦ 20. The method according to claim 12, wherein the composition is adapted for immediate, delayed, controlled or sustained release, or any combination thereof, of the at least one pharmaceutically active ingredient. | 1. Calcium sulphate hemihydrate powder obtainable by a method comprising the steps of a. treating calcium sulphate dihydrate in a closed cabinet with controlled temperature, air circulation in the cabinet and an adjustable air outflow from the cabinet;b. adjusting the temperature to from above 100 to 220° C.;c. allowing for a process time of 1-12 hours; andd. adjusting the moist air outflow from the cabinet to 0.2-1.5 L/s.
15/454208 | US | P | Basic oxygen furnace slag treatment method | A basic oxygen furnace slag treatment method includes the steps of mixing basic oxygen furnace slag with an active aqueous solution and then keeping the mixture thus obtained under an enclosed environment for reaction and then employing a solid-liquid separation procedure to separate solid phase from liquid phase. Since basic oxygen furnace slag has strong alkaline, the method of the invention overcomes the problem that directly discharging basic oxygen furnace slag will cause environmental pollutions. The basic oxygen furnace slag treatment method avoids a secondary pollution, and can turn waste into treasure, bringing a number of economic benefits. | 1. A basic oxygen furnace slag treatment method, comprising: providing an electrocatalytic water equipment;preparing an active aqueous solution A having a pH value of 1-2 by mixing hydrochloric acid (HCL) with carbonic acid aqueous solution aqueous solution and passing said mixture of HCL and carbonic acid aqueous solution aqueous solution through said electrocatalytic water equipment;mixing basic oxygen furnace slag with said active aqueous solution A to form a mixture;maintaining said basic oxygen furnace slag mixed with said active aqueous solution A for reaction for 0.2-5 hours; andemploying a solid-liquid separation procedure to said basic oxygen furnace slag mixed with said active aqueous solution A and maintained for reaction for 0.2-5 hours to separate solid phase from liquid phase;wherein the mass ratio between said basic oxygen furnace slag and said active aqueous solution A is 1:0.5. | 1. A basic oxygen furnace slag treatment method, comprising: providing an electrocatalytic water equipment;preparing an active aqueous solution A having a pH value of 1-2 by mixing hydrochloric acid (HCL) with carbonic acid aqueous solution aqueous solution and passing said mixture of HCL and carbonic acid aqueous solution aqueous solution through said electrocatalytic water equipment;mixing basic oxygen furnace slag with said active aqueous solution A to form a mixture;maintaining said basic oxygen furnace slag mixed with said active aqueous solution A for reaction for 0.2-5 hours; andemploying a solid-liquid separation procedure to said basic oxygen furnace slag mixed with said active aqueous solution A and maintained for reaction for 0.2-5 hours to separate solid phase from liquid phase;wherein the mass ratio between said basic oxygen furnace slag and said active aqueous solution A is 1:0.5.
15/573635 | US | P | Process for increasing opacity of precipitated calcium carbonate | The present invention relates to a process for preparing an aqueous suspension comprising precipitated calcium carbonate. The invention further relates to an aqueous suspension comprising precipitated calcium carbonate as well as a partially dewatered or essentially completely dried precipitated calcium carbonate obtainable by the process and the use of the aqueous suspension comprising precipitated calcium carbonate and/or the partially dewatered or essentially completely dried precipitated calcium carbonate in paper making, paper coating, plastic, agricultural, adhesives, sealants and/or paint applications. | 1. A process for preparing an aqueous suspension comprising precipitated calcium carbonate, the process comprising the steps of: a) providing at least one calcium source being essentially insoluble in water;b) providing at least one water-soluble manganese source;c) providing at least one carbonate source;d) carbonating the at least one calcium source of step a) with the at least one carbonate source of step c) in the presence of the at least one water-soluble manganese source of step b) in an aqueous medium to convert the calcium source at least partially into precipitated calcium carbonate and obtain an aqueous suspension comprising precipitated calcium carbonate, wherein the at least one water-soluble manganese source of step b) is present in carbonating step d) in an amount from 10 ppm to 1000 ppm (d/d), based on the total dry weight of the at least one calcium source of step a); ande) dewatering the obtained aqueous suspension comprising precipitated calcium carbonate to remove a portion of water to obtain a partially dewatered precipitated calcium carbonate in form of an aqueous suspension having a solids content from 20.0 to 70.0 wt.-%, based on the total weight of the aqueous suspension. ¦ 2. The process according to claim 1, wherein the at least one calcium source of step a) is selected from the group consisting of calcium oxide, calcined dolomite, dolomite, limestone, calcium carbonate, hydrated calcium oxide, calcium arsenate, calcium arsenite, calcium benzoate, calcium chromate, calcium citrate, calcium fluoride, calcium phosphate, calcium silicate, calcium sulfate, calcium sulphide, calcium tartrate, and any mixture thereof. ¦ 3. The process according to claim 1, wherein the at least one calcium source of step a) is hydrated calcium oxide. ¦ 4. The process according to claim 1, wherein the at least one calcium source of step a) is provided in an aqueous environment. ¦ 5. The process according to claim 1, wherein the at least one calcium source of step a) is provided in an aqueous environment comprising the at least one calcium source of step a) in an amount of from 1.0 to 60.0 wt.-%, based on the total weight of the aqueous environment and the at least one calcium source of step a). ¦ 6. The process according to claim 1, wherein the at least one calcium source of step a) is provided in an aqueous environment comprising the at least one calcium source of step a) in an amount of from 5.0 to 20.0 wt.-%, based on the total weight of the aqueous environment and the at least one calcium source of step a). ¦ 7. The process according to claim 1, wherein the at least one water-soluble manganese source of step b) is selected from the group consisting of a manganese(II) source, a manganese(III) source, and a mixture thereof. ¦ 8. The process according to claim 1, wherein the at least one water-soluble manganese source of step b) is from a manganese(II) source. ¦ 9. The process according to claim 1, wherein the at least one water-soluble manganese source of step b) is at least one manganese(II) source selected from the group consisting of manganese(II) sulfate, manganese(II) hydroxide, manganese(II) chloride, manganese(II) acetate, manganese(II) arsenite, manganese(II) benzoate, manganese(II) bromide, manganese(II) carbonate, manganese(II) chlorate, manganese(II) citrate, manganese(II) formate, manganese(II) iodide, manganese(II) nitrate, manganese(II) oxalate, manganese(II) phosphate, manganese(II) tartrate, manganese(II) thiocyanate, and any mixture thereof. ¦ 10. The process according to claim 1, wherein the at least one water-soluble manganese source of step b) is manganese(II) sulfate monohydrate. ¦ 11. The process according to claim 1, wherein the at least one carbonate source of step c) is derived from a gaseous CO2 source in the presence of water, and/or a carbonate-comprising anion. ¦ 12. The process according to claim 1, wherein the at least one carbonate source of step c) is derived from a CO2 comprising gas in the presence of water, and/or a carbonate-comprising anion selected from the group consisting of sodium carbonate, potassium carbonate, sodium hydrogen carbonate, potassium hydrogen carbonate, and any mixture thereof. ¦ 13. The process according to claim 1, wherein the at least one calcium source of step a) is hydrated calcium oxide, the at least one water-soluble manganese source of step b) is manganese(II) sulfate monohydrate, and the least one carbonate source of step c) is derived from a CO2 comprising gas in the presence of water. ¦ 14. The process according to claim 1, wherein the at least one water-soluble manganese source of step b) is present in carbonating step d) in an amount from 20 ppm to 800 ppm (d/d), based on the total dry weight of the at least one calcium source of step a). ¦ 15. The process according to claim 1, wherein the at least one water-soluble manganese source of step b) is present in carbonating step d) in an amount from 50 ppm to 600 ppm (d/d), based on the total dry weight of the at least one calcium source of step a). ¦ 16. The process according to claim 1, wherein the at least one calcium source of step a) is added to an aqueous environment to convert the calcium source at least partially into calcium cations before carbonating step d) is carried out. ¦ 17. The process according to claim 1, wherein the at least one water-soluble manganese source of step b) is added before and/or during and/or after adding the at least one calcium source of step a) to the aqueous medium. ¦ 18. The process according to claim 1, wherein the at least one water-soluble manganese source of step b) is added after adding the at least one calcium source of step a) to the aqueous medium. ¦ 19. The process according to claim 1, wherein step d) is performed at a starting temperature of between 5° C. and 80° C. ¦ 20. The process according to claim 1, wherein step d) is performed at a starting temperature of between 10° C. and 70° C. ¦ 21. The process according to claim 1, wherein the aqueous suspension comprising precipitated calcium carbonate obtained in step d) has a solids content from 5.0 to 40.0 wt.-%, based on the total weight of the aqueous suspension. ¦ 22. The process according to claim 1, wherein the aqueous suspension comprising precipitated calcium carbonate obtained in step d) has a solids content from 10.0 to 20.0 wt.-%, based on the total weight of the aqueous suspension. ¦ 23. The process according to claim 1, wherein the precipitated calcium carbonate obtained by the process: a) comprises particles having a weight median particle size d50 value of less than 15.0 μm, and/orb) has a specific BET surface area of 1.0 m2/g to 50.0 m2/g, and/orc) has a degree of whiteness R457 of at least 85%, and/ord) has a yellowness index of at least 1.5. ¦ 24. The process according to claim 1, wherein the precipitated calcium carbonate obtained by the process: a) comprises particles having a weight median particle size d50 value of less than 3.0 μm, and/orb) has a specific BET surface area of 4.0 m2/g to 20.0 m2/g, and/orc) has a degree of whiteness R457 of between 90 and 95%, and/ord) has a yellowness index of between 2.0 and 4.0. ¦ 25. The process according to claim 1, wherein the partially dewatered precipitated calcium carbonate is in form of an aqueous suspension having a solids content from 25.0 to 60.0 wt.-%, based on the total weight of the aqueous suspension. ¦ 26. An aqueous suspension comprising the precipitated calcium carbonate obtained by the process according to claim 1, wherein the aqueous suspension comprising precipitated calcium carbonate has a solids content from 5.0 to 40.0 wt.-%, based on the total weight of the aqueous suspension, wherein the precipitated calcium carbonate comprises the at least one water-soluble manganese source, and wherein the precipitated calcium carbonate: a) comprises particles having a weight median particle size d50 value of less than 15.0 μm,b) has a specific BET surface area of 1.0 m2/g to 50.0 m2/g,c) has a degree of whiteness R457 of at least 85%, andd) has a yellowness index of at least 1.5. ¦ 27. A partially dewatered precipitated calcium carbonate obtained by the process according to claim 1, wherein the partially dewatered precipitated calcium carbonate is in a form of an aqueous suspension having a solids content from 20.0 to 70.0 wt.-%, based on the total weight of the aqueous suspension, wherein the precipitated calcium carbonate comprises the at least one water-soluble manganese source, and wherein the precipitated calcium carbonate: a) comprises particles having a weight median particle size d50 value of less than 15.0 μm,b) has a specific BET surface area of 1.0 m2/g to 50.0 m2/g,c) has a degree of whiteness R457 of at least 85%, andd) has a yellowness index of at least 1.5. ¦ 28. A paper, paper coating, plastic, agricultural product, adhesive, sealant or paint comprising the precipitated calcium carbonate according to claim 26 and/or a partially dewatered or essentially completely dried precipitated calcium carbonate thereof. ¦ 29. A process for preparing an aqueous suspension comprising precipitated calcium carbonate, the process comprising the steps of: a) providing at least one calcium source being essentially insoluble in water;b) providing at least one water-soluble manganese source;c) providing at least one carbonate source, wherein the at least one carbonate source comprises at least one of potassium carbonate and potassium hydrogen carbonate; andd) carbonating the at least one calcium source of step a) with the at least one carbonate source of step c) in the presence of the at least one water-soluble manganese source of step b) in an aqueous medium to convert the calcium source at least partially into precipitated calcium carbonate and obtain an aqueous suspension comprising precipitated calcium carbonate, wherein the at least one water-soluble manganese source of step b) is present in carbonating step d) in an amount from 10 ppm to 1000 ppm (d/d), based on the total dry weight of the at least one calcium source of step a). ¦ 30. A process for preparing an aqueous suspension comprising precipitated calcium carbonate, the process comprising the steps of: a) providing at least one calcium source being essentially insoluble in water;b) providing at least one water-soluble manganese source;c) providing at least one carbonate source;d) carbonating the at least one calcium source of step a) with the at least one carbonate source of step c) in the presence of the at least one water-soluble manganese source of step b) in an aqueous medium to convert the calcium source at least partially into precipitated calcium carbonate and obtain an aqueous suspension comprising precipitated calcium carbonate, wherein the at least one water-soluble manganese source of step b) is present in carbonating step d) in an amount from 10 ppm to 1000 ppm (d/d), based on the total dry weight of the at least one calcium source of step a); d) dewatering the obtained aqueous suspension comprising precipitated calcium carbonate to remove a portion of water to obtain a partially dewatered precipitated calcium carbonate in form of an aqueous suspension having a solids content from 20.0 to 70.0 wt.-%, based on the total weight of the aqueous suspension; andproviding an additive to the at least one calcium source prior to the carbonating d), wherein the additive is selected from the group consisting of sugars, sugar alcohols, citric acid, a sodium salt of citric acid, a potassium salt of citric acid, a magnesium salt of citric acid, and an at least partially neutralized polyacrylic acid. ¦ 31. The process of claim 30, wherein the additive is selected from the group consisting of sugars and sugar alcohols. | 1. A process for preparing an aqueous suspension comprising precipitated calcium carbonate, the process comprising the steps of: a) providing at least one calcium source being essentially insoluble in water;b) providing at least one water-soluble manganese source;c) providing at least one carbonate source;d) carbonating the at least one calcium source of step a) with the at least one carbonate source of step c) in the presence of the at least one water-soluble manganese source of step b) in an aqueous medium to convert the calcium source at least partially into precipitated calcium carbonate and obtain an aqueous suspension comprising precipitated calcium carbonate, wherein the at least one water-soluble manganese source of step b) is present in carbonating step d) in an amount from 10 ppm to 1000 ppm (d/d), based on the total dry weight of the at least one calcium source of step a); ande) dewatering the obtained aqueous suspension comprising precipitated calcium carbonate to remove a portion of water to obtain a partially dewatered precipitated calcium carbonate in form of an aqueous suspension having a solids content from 20.0 to 70.0 wt.-%, based on the total weight of the aqueous suspension.
16/457892 | US | P | Lanthanide fluoride two-dimensional porous nanosheets, and preparation method and applications thereof | The present application provides a method for preparing lanthanide fluoride two-dimensional porous nanosheets and belongs to the field of novel materials. In the present application, mixing a water-soluble lanthanide metal salt and an aqueous solution of sodium acetate in a nitrogen atmosphere to obtain a mixed solution, and adding an aqueous solution of fluorine-containing salt to the mixed solution obtained for precipitation reaction to produce lanthanide fluoride two-dimensional porous nanosheets. In the preparation process provided by the present application, no additional surfactant or template agent needs to be added, the pollution of the surfactant to the surface of the prepared material is avoided and the tedious after-treatment steps to template agent are reduced. Accordingly, the large-scale production can be realized, and the lanthanide fluoride two-dimensional porous nanosheets constructed by nanoparticles are prepared in large scale by one step. Moreover, no other organic solvents are required, and the pollution to the environment during the preparation process is avoided. | 1. A method for preparing lanthanide fluoride two-dimensional porous nanosheets, comprising the following steps of: (1) mixing a water-soluble lanthanide metal salt and an aqueous solution of sodium acetate in a nitrogen atmosphere to obtain a mixed solution; and(2) adding an aqueous solution of fluorine-containing salt to the mixed solution obtained in the step (1) for precipitation reaction to produce lanthanide fluoride two-dimensional porous nanosheets. ¦ 2. The method according to claim 1, wherein the water-soluble lanthanide metal salt in the step (1) comprises one or more of nitrates, chlorates, chlorides and acetates of lanthanides. ¦ 3. The method according to claim 2, wherein the water-soluble lanthanide metal salt is selected from the group consisting of cerium nitrate, cerium acetate, praseodymium chloride, lanthanum chlorate, neodymium chloride, ytterbium nitrate, erbium nitrate, praseodymium nitrate, neodymium nitrate, cerium chloride, praseodymium chlorate and mixtures thereof. ¦ 4. The method according to claim 3, wherein the mixtures are a mixture of cerium nitrate and praseodymium nitrate, a mixture of cerium nitrate, neodymium nitrate and erbium nitrate, a mixture of cerium chloride, praseodymium chlorate and erbium nitrate, or a mixture of lanthanum chlorate, cerium nitrate and neodymium nitrate. ¦ 5. The method according to claim 4, wherein a molar ratio of the water-soluble lanthanide metal salt to the sodium acetate is in a range of 1:1 to 1:10. ¦ 6. The method according to claim 3, wherein a molar ratio of the water-soluble lanthanide metal salt to the sodium acetate is in a range of 1:1 to 1:10. ¦ 7. The method according to claim 2, wherein a molar ratio of the water-soluble lanthanide metal salt to the sodium acetate is in a range of 1:1 to 1:10. ¦ 8. The method according to claim 1, wherein a molar ratio of the water-soluble lanthanide metal salt to the sodium acetate is in a range of 1:1 to 1:10. ¦ 9. The method according to claim 1, wherein a concentration of the aqueous solution of fluorine-containing salt in the step (2) is in a range of 5 to 100 mg/mL. ¦ 10. The method according to claim 9, wherein a molar ratio of the fluorine in the aqueous solution of fluorine-containing salt to the lanthanide in the mixed solution in the step (2) is in a range of 0.1-10:1. ¦ 11. The method according to claim 9, wherein the fluorine-containing salt in the step (2) comprises one or more of ammonium fluoride, sodium fluoride, potassium fluoride, potassium fluoroborate, potassium fluorosilicate and tetrabutylammonium fluoride. ¦ 12. The method according to claim 1, wherein a molar ratio of the fluorine in the aqueous solution of fluorine-containing salt to the lanthanide in the mixed solution in the step (2) is in a range of 0.1-10:1. ¦ 13. The method according to claim 1, wherein the fluorine-containing salt in the step (2) comprises one or more of ammonium fluoride, sodium fluoride, potassium fluoride, potassium fluoroborate, potassium fluorosilicate and tetrabutylammonium fluoride. ¦ 14. The method according to claim 1, wherein a time for the precipitation reaction in the step (2) is in a range of 0.5 h to 24 h. ¦ 15. Lanthanide fluoride two-dimensional porous nanosheets prepared by the method of claim 1, wherein the lanthanide fluoride two-dimensional porous nanosheets comprise alternately stacked fluorine-lanthanide metal monoatomic layers and interlayer acetates, and an average pore diameter of the lanthanide fluoride two-dimensional porous nanosheets is in a range of 0.1 to 30 nm. ¦ 16. The lanthanide fluoride two-dimensional porous nanosheets according to claim 15, wherein the average pore diameter of the lanthanide fluoride two-dimensional porous nanosheets is in a range of 0.1 to 10 nm. ¦ 17. The lanthanide fluoride two-dimensional porous nanosheets according to claim 15, wherein the lanthanide fluoride two-dimensional porous nanosheets comprise nanoparticles of 0.5-20 nm in diameter. ¦ 18. The lanthanide fluoride two-dimensional porous nanosheets according to claim 16, wherein the lanthanide fluoride two-dimensional porous nanosheets comprise assembled nanoparticles of 0.5-20 nm in diameter. | 1. A method for preparing lanthanide fluoride two-dimensional porous nanosheets, comprising the following steps of: (1) mixing a water-soluble lanthanide metal salt and an aqueous solution of sodium acetate in a nitrogen atmosphere to obtain a mixed solution; and(2) adding an aqueous solution of fluorine-containing salt to the mixed solution obtained in the step (1) for precipitation reaction to produce lanthanide fluoride two-dimensional porous nanosheets.
16/111926 | US | P | Method of brightening ground calcium carbonate | A chemical processing method to increase the brightness of a naturally sourced GCC. The process described herein employs a persulfate under certain heating and stirring conditions to effect a brightness change which can be on the order of about 8 points on the GE brightness scale and can move a GCC which is under a GE level of 80 to above a GE level of 80. | 1. A method of brightening calcium carbonate, the method comprising: providing an initial calcium carbonate solid with GE brightness of less than 80;mixing said calcium carbonate with a base and deionized water of about 1 to 3 by weight to produce a basic (pH>7) slurry;heating said basic slurry to a temperature of between 60° C. and about 85° C.;adding a persulfate to said slurry to form an intermediate slurry;agitating said intermediate slurry;filtering said intermediate slurry to collect an initial solid;diluting said initial solid with water and agitate to create a wash;filtering said wash and collect a final calcium carbonate solid; anddrying said final calcium carbonate solid;wherein, said final calcium carbonate solid has a GE brightness of greater than 80. ¦ 2. The method of claim 1, wherein said initial calcium carbonate is a ground calcium carbonate (GCC). ¦ 3. The method of claim 1 wherein said base is a mineral caustic. ¦ 4. The method of claim 1 wherein the base is a hydroxide. ¦ 5. The method of claim 4 wherein said hydroxide is selected from the group consisting of: ammonium, calcium, magnesium, sodium, lithium, or potassium hydroxide. ¦ 6. The method of claim 1, wherein said persulfate is selected from the group consisting of: ammonium, potassium, or sodium persulfate. ¦ 7. The method of claim 1, wherein said intermediate slurry is agitated for at least 24 hours. ¦ 8. The method of claim 1 further comprising sparging said intermediate slurry with carbon dioxide (CO2). ¦ 9. The method of claim 8 wherein said sparging occurs prior to said intermediate slurry being filtered. ¦ 10. The method of claim 1, wherein said final calcium carbonate has a GE brightness of greater than 85. ¦ 11. The method of claim 1, wherein said basic slurry has a pH of about 8.5. ¦ 12. The method of claim 1, wherein said final calcium carbonate solid is dried at about 110° C. | 1. A method of brightening calcium carbonate, the method comprising: providing an initial calcium carbonate solid with GE brightness of less than 80;mixing said calcium carbonate with a base and deionized water of about 1 to 3 by weight to produce a basic (pH>7) slurry;heating said basic slurry to a temperature of between 60° C. and about 85° C.;adding a persulfate to said slurry to form an intermediate slurry;agitating said intermediate slurry;filtering said intermediate slurry to collect an initial solid;diluting said initial solid with water and agitate to create a wash;filtering said wash and collect a final calcium carbonate solid; anddrying said final calcium carbonate solid;wherein, said final calcium carbonate solid has a GE brightness of greater than 80.
15/532715 | US | P | Process for the production of precipitated calcium carbonate | The present invention relates to a process for the preparation of precipitated calcium carbonate allowing for a more sustainable and cost-efficient use of milk of lime. The obtainable products show good optical properties as well as fine particle size distributions. | 1. A process for the preparation of precipitated calcium carbonate, the process comprising the steps of: (a) providing milk of lime;(b) separating grit from the milk of lime provided in step (a), the grit corresponding to an oversize fraction retained by a screen having an aperture size of 400 μm or finer, to obtain: (i) grit reduced milk of lime, and(ii) a grit fraction;(c) milling the grit fraction of step (b) in at least one milling unit to obtain fine grit; and(d) subjecting to a carbonation step either: (i) the fine grit of step (c), or(ii) a mixture comprising the grit reduced milk of lime of step (b) and the fine grit of step (c);wherein said carbonation step comprises the introduction of carbon dioxide to obtain precipitated calcium carbonate. ¦ 2. The process according to claim 1, wherein the milk of lime provided in step (a) has a solids content of from 1.0 to 40.0 wt.-%, based on the total weight of said milk of lime. ¦ 3. The process according to claim 1, wherein the milk of lime provided in step (a) has a solids content of from 5.0 to 35.0 wt.-%, based on the total weight of said milk of lime. ¦ 4. The process according to claim 1, wherein step (b) comprises a screening step by use of a screen having an aperture size of 400 μm to 150 μm. ¦ 5. The process according to claim 1, wherein step (b) comprises a screening step by use of a screen having an aperture size of 350 to 180 μm. ¦ 6. The process according to claim 1, wherein step (b) comprises a screening step by use of a screen having an aperture size of 250 to 200 μm. ¦ 7. The process according to claim 1, wherein the at least one milling unit of step (c) comprises a sand mill, a roller mill, a ball mill, or a hammer mill. ¦ 8. The process according to claim 1, wherein the at least one milling unit of step (c) comprises a sand mill. ¦ 9. The process according to claim 1, wherein the solids content of the grit fractions during milling is in the range of from 20.0 to 80.0 wt. -%, based on the total weight the grit fractions. ¦ 10. The process according to claim 1, wherein the solids content of the grit fractions during milling is in the range of from 25.0 to 50.0 wt.-%, based on the total weight the grit fractions. ¦ 11. The process according to claim 1, wherein step (c) further comprises a step of screening the grit fraction subsequently to the milling of the fraction, by use of a screen and removing the oversize fraction retained by the screen. ¦ 12. The process according to claim 11, wherein the screen has an aperture size of 300 μm or finer. ¦ 13. The process according to claim 11, wherein the screen has an aperture size of 300 μm to 45 μm. ¦ 14. The process according to claim 11, wherein the screen has an aperture size of 250 μm to 50 μm. ¦ 15. The process according to claim 1, wherein the fine grit of step (c) has a d50 ranging from 0.1 to 10.0 μm. ¦ 16. The process according to claim 1, wherein the fine grit of step (c) has a d50 ranging from 0.2 to 5.0 μm. ¦ 17. The process according to claim 1, wherein the fine grit of step (c) has a d50 ranging from 0.3 to 3.0 μm. ¦ 18. The process according to claim 1, wherein the fine grit of step (c) has a d98 ranging from 2.0 to 20.0 μm. ¦ 19. The process according to claim 1, wherein the fine grit of step (c) has a d98 ranging from 6.0 to 12.0 μm. ¦ 20. The process according to claim 1, wherein the starting temperature in step (d) ranges from 5 to 80° C. ¦ 21. The process according to claim 1, wherein the process further comprises a step of adding at least one additive selected from monosaccharides, disaccharides, polyacrylic acids in their neutralized or partly neutralized forms, citric acid, or sodium citrate to the milk of lime provided in step (a) and/ or the grit reduced milk of lime of step (b) and/or the grit fraction of step (b) and/or the fine grit of step (c) in a total amount of from 0.005 to 1.0 wt.-%, based on the total dry weights. ¦ 22. The process according to claim 1, wherein the process further comprises a step of adding at least one additive selected from monosaccharides, disaccharides, polyacrylic acids in their neutralized or partly neutralized forms, citric acid, or sodium citrate to the milk of lime provided in step (a) and/or the grit reduced milk of lime of step (b) and/or the grit fraction of step (b) and/or the fine grit of step (c) in a total amount of from 0.01 to 0.5 wt.-%, based on the total dry weights. ¦ 23. The process according to claim 1, wherein step (d) consists of subjecting to a carbonation step the fine grit of step (c). ¦ 24. The process according to claim 1, wherein step (d) consists of subjecting to a carbonation step the mixture comprising the grit reduced milk of lime of step (b) and the fine grit of step (c), and wherein the fine grit is added to the grit reduced milk of lime in one or more portions. ¦ 25. The process according to claim 24, wherein the total amount of fine grit added to the grit reduced milk of lime ranges from 0.1 to 15.0 wt.-%, based on the total dry weights. ¦ 26. The process according to claim 24, wherein the total amount of fine grit added to the grit reduced milk of lime ranges from 0.2 to 10.0 wt.-%, based on the total dry weights. ¦ 27. The process according to claim 24, wherein the total amount of fine grit added to the grit reduced milk of lime ranges from 0.5 to 5.0 wt.-%, based on the total dry weights. ¦ 28. The process according to claim 24, wherein the fine grit is added to the grit reduced milk of lime at a time corresponding to from 0 to 100%, conversion of calcium hydroxide into precipitated calcium carbonate. ¦ 29. The process according to claim 24, wherein the fine grit is added to the grit reduced milk of lime at a time corresponding to from 35% to 95%, conversion of calcium hydroxide into precipitated calcium carbonate. ¦ 30. The process according to claim 24, wherein the fine grit is added to the grit reduced milk of lime at a time corresponding to from 60% to 80%, conversion of calcium hydroxide into precipitated calcium carbonate. | 1. A process for the preparation of precipitated calcium carbonate, the process comprising the steps of: (a) providing milk of lime;(b) separating grit from the milk of lime provided in step (a), the grit corresponding to an oversize fraction retained by a screen having an aperture size of 400 μm or finer, to obtain: (i) grit reduced milk of lime, and(ii) a grit fraction;(c) milling the grit fraction of step (b) in at least one milling unit to obtain fine grit; and(d) subjecting to a carbonation step either: (i) the fine grit of step (c), or(ii) a mixture comprising the grit reduced milk of lime of step (b) and the fine grit of step (c);wherein said carbonation step comprises the introduction of carbon dioxide to obtain precipitated calcium carbonate.
14/918433 | US | P | Processing of alumina | Described herein are stable aqueous dispersions of alumina; methods of decreasing the viscosity of an alumina slurry; methods of decreasing the D50 of an alumina slurry; and methods of decreasing the level of hard packing in an alumina slurry, where the slurry comprises alumina feed material, water, and a dispersant agent. | 1. A method of decreasing the viscosity of an alumina slurry to less than 40 centipoise comprising milling the slurry comprising alumina feed material, water, and a dispersant agent; wherein the alumina concentration is less than 55 wt. % and the dispersant agent concentration is more than 0.01 wt. % and less than or equal to 0.3 wt. %, based on the total weight of the alumina feed material, water, and dispersant agent; and the dispersant agent has two or more carboxyl groups (COOH) and one or more hydroxyl groups (OH). ¦ 2. The method of claim 1, wherein the dispersant agent concentration is about 0.02 wt. % to 0.2 wt. %. ¦ 3. The method of claim 1, wherein the dispersant agent is an alpha hydroxyl dicarboxylic acid. ¦ 4. The method of claim 1, wherein the dispersant agent is selected from a group consisting of malic acid, citramalic acid, citric acid, isocitric acid, tartaric acid, and tartronic acid. ¦ 5. The method of claim 1, wherein the milling is conducted for a period of 15 minutes to 24 hours. ¦ 6. The method of claim 1, wherein the slurry has a pH value greater than 7. ¦ 7. The method of claim 1, wherein the slurry has a D50 of less than 5.0 μm. ¦ 8. A method of decreasing the level of hard packing in an alumina slurry comprising: milling the slurry comprising alumina feed material, water, and a dispersant agent;wherein the alumina concentration is less than 55 wt. % and the dispersant agent concentration is more than 0.01 wt. % and less than or equal to 0.3 wt. %, based on the total weight of the alumina feed material, water, and dispersant agent; and the dispersant agent has two or more carboxyl groups (COOH) and one or more hydroxyl groups (OH). ¦ 9. The method of claim 8, wherein the dispersant agent concentration is about 0.02 wt. % to 0.2 wt. %. ¦ 10. The method of claim 8, wherein the dispersant agent is an alpha hydroxyl dicarboxylic acid. ¦ 11. The method of claim 8, wherein the dispersant agent is selected from a group consisting of malic acid, citramalic acid, citric acid, isocitric acid, tartaric acid, and tartronic acid. ¦ 12. The method of claim 8, wherein the milling is conducted for a period of 15 minutes to 24 hours. ¦ 13. The method of claim 8, wherein the slurry has a pH value greater than 7. ¦ 14. The method of claim 8, wherein the slurry has a D50 of less than 5.0 μm. | 1. A method of decreasing the viscosity of an alumina slurry to less than 40 centipoise comprising milling the slurry comprising alumina feed material, water, and a dispersant agent; wherein the alumina concentration is less than 55 wt. % and the dispersant agent concentration is more than 0.01 wt. % and less than or equal to 0.3 wt. %, based on the total weight of the alumina feed material, water, and dispersant agent; and the dispersant agent has two or more carboxyl groups (COOH) and one or more hydroxyl groups (OH).