## 다운로드
출원번호 | DB종류 | 특허/실용 구분 | 발명의 명칭 | 요약 | 전체청구항 | 대표청구항 | 사용자태그 | WINTELIPS KEY
16/762921 | US | P | Method of producing zeolite film | Provided is a method of producing a zeolite film continuously and efficiently. The method of forming zeolite on a surface of a support is characterized in that the method includes: a first step of attaching zeolite fine crystals to a surface of a support; a second step of preparing synthetic gel for growing the fine crystals; a third step of putting the support and the synthetic gel into a continuous reactor and performing hydrothermal synthesis; and a fourth step of cleaning the support on which zeolite has been hydrothermally synthesized, and in the third step, the temperature, pressure, and flow of the synthetic gel in the continuous reactor is adjusted, the support is moved being immersed in the synthetic gel, the reaction time of the hydrothermal synthesis is adjusted by adjusting the time from when the support enters the continuous reactor to when the support exits the continuous reactor. | 1. A method of producing a zeolite film by forming zeolite on a surface of a support, characterized in that the method comprises the following first to fourth steps: a first step of attaching zeolite fine crystals to a surface of a support;a second step of preparing synthetic gel for growing the fine crystals;a third step of putting the synthetic gel into a continuous reactor and performing hydrothermal synthesis of the zeolite on the surface of the support while moving the support in the continuous reactor; anda fourth step of cleaning the support on which zeolite has been hydrothermally synthesized, whereinin the third step, the temperature, pressure, and flow of the synthetic gel in the continuous reactor is adjusted, the support is moved being immersed in the synthetic gel, the reaction time of the hydrothermal synthesis is adjusted by adjusting the time from when the support enters the continuous reactor to when the support exits the continuous reactor. ¦ 2. The method of producing a zeolite film according to claim 1, characterized in that, in the second step, at least two pieces of preparation equipment are used to prepare the synthetic gel continuously. ¦ 3. The method of producing a zeolite film according to claim 2, characterized in that, in the fourth step, the support having a zeolite film is sequentially taken out of the continuous reactor, and cleaned continuously. ¦ 4. The method of producing a zeolite film according to claim 1, characterized in that, in the fourth step, the support having a zeolite film is sequentially taken out of the continuous reactor, and cleaned continuously. | 1. A method of producing a zeolite film by forming zeolite on a surface of a support, characterized in that the method comprises the following first to fourth steps: a first step of attaching zeolite fine crystals to a surface of a support;a second step of preparing synthetic gel for growing the fine crystals;a third step of putting the synthetic gel into a continuous reactor and performing hydrothermal synthesis of the zeolite on the surface of the support while moving the support in the continuous reactor; anda fourth step of cleaning the support on which zeolite has been hydrothermally synthesized, whereinin the third step, the temperature, pressure, and flow of the synthetic gel in the continuous reactor is adjusted, the support is moved being immersed in the synthetic gel, the reaction time of the hydrothermal synthesis is adjusted by adjusting the time from when the support enters the continuous reactor to when the support exits the continuous reactor. | CPC_C01B | 4921011002016
17/032093 | US | P | Process for preparing an IZM-2 zeolite in the presence of a nitrogenous organic structuring agent in hydroxide form and of an alkali metal chloride, in fluorinated or non-fluorinated medium | The invention relates to a process for preparing an IZM-2 zeolite, comprising at least: i) mixing, in aqueous medium, of at least one source of at least one tetravalent element X (XO2), at least one source of at least one trivalent element (Y2O3), 1,6-bis(methylpiperidinium)hexane dihydroxide, at least one source of at least one alkali metal M of valency n chosen from alkali metal chlorides, n being an integer greater than or equal to 1, M being chosen from lithium, potassium, sodium and caesium, and the mixture of at least two of these metals, and optionally in the presence of a source of at least one fluoride anion, BF, the mixture having a specific molar composition to obtain a homogeneous precursor gel;ii) hydrothermal treatment of said precursor gel. | 1. Process for preparing an IZM-2 zeolite, comprising at least the following steps: i) mixing, in aqueous medium, of at least one source of at least one tetravalent element X in oxide form XO2, at least one source of at least one trivalent element in oxide form Y2O3, a nitrogenous organic compound R(OH)2, which is 1,6-bis(methylpiperidinium)hexane dihydroxide, at least one source of at least one alkali metal M of valency n chosen from alkali metal chlorides, n being an integer greater than or equal to 1, M being chosen from lithium, potassium, sodium and caesium, and the mixture of at least two of these metals, and optionally in the presence of at least one fluoride anion, BF, the reaction mixture having the following molar composition:XO2/Y2O3 between 70 and 350,H2O/XO2 between 1 and 100,R(OH)2/XO2 between 0.006 and 0.25,M1/nCl/XO2 between 0.005 and 0.5,BF/XO2 between 0 and 0.25,with X being one or more tetravalent elements chosen from the group formed by the following elements: silicon, germanium, titanium, at least one element X being silicon, Y is one or more trivalent elements chosen from the group formed by the following elements: aluminium, iron, boron, indium and gallium, and at least one element Y being aluminium, until a homogeneous precursor gel is obtained, and BF being chosen from hydrofluoric acid in aqueous solution and fluorine salts in which B is a cation chosen from the cations NH4+, Na+, K+ and Li+,ii) hydrothermal treatment of said precursor gel obtained on conclusion of step i) at a temperature of between 120° C. and 220° C., for a time of between 1 day and 10 days. ¦ 2. Process according to claim 1, in which the mixture of step i) also comprises one or more tetravalent elements X other than silicon, chosen from the group formed by the following elements: germanium, titanium and/or one or more trivalent elements Y, other than aluminium, chosen from the group formed by the following elements: iron, boron, indium and gallium. ¦ 3. Process according to claim 1, in which the reaction mixture from step i) has the following molar composition: XO2/Y2O3 between 80 and 300H2O/XO2 between 5 and 50R(OH)2/XO2 between 0.01 and 0.20M1/nCl/XO2 between 0.01 and 0.4BF/XO2 between 0 and 0.2, BF, X, Y, R and M having the abovementioned meaning. ¦ 4. Process according to claim 1, in which M is sodium. ¦ 5. Process according to claim 1, in which BF is a fluorine salt in which B is the NH4+ cation. ¦ 6. Process according to claim 1, in which the seed crystals of an IZM-2 zeolite are added to the reaction mixture from step i) in an amount of between 0.01% and 10% of the total mass of the sources of said tetravalent and trivalent element(s) in anhydrous form used in the reaction mixture, said seed crystals not being taken into account in the total mass of the sources of the tetravalent and trivalent elements. ¦ 7. Process according to claim 1, in which step i) comprises a step of maturing the reaction mixture obtained at a temperature of between 20 and 100° C., with or without stirring, for a time of between 30 minutes and 48 hours. ¦ 8. Process according to claim 1, in which the hydrothermal treatment of step ii) is performed under autogenous pressure at a temperature of between 150° C. and 195° C., for a time of between 2 days and 8 days. ¦ 9. Process according to claim 8, in which the solid phase obtained on conclusion of step ii) may be filtered, washed and dried at a temperature of between 20 and 150° C., preferably between 60 and 100° C., for a time of between 5 and 24 hours to obtain a dried zeolite. ¦ 10. Process according to claim 9, in which the dried zeolite is then calcined at a temperature of between 450 and 700° C. for a time of between 2 and 20 hours, the calcining possibly being preceded by a gradual temperature increase. | 1. Process for preparing an IZM-2 zeolite, comprising at least the following steps: i) mixing, in aqueous medium, of at least one source of at least one tetravalent element X in oxide form XO2, at least one source of at least one trivalent element in oxide form Y2O3, a nitrogenous organic compound R(OH)2, which is 1,6-bis(methylpiperidinium)hexane dihydroxide, at least one source of at least one alkali metal M of valency n chosen from alkali metal chlorides, n being an integer greater than or equal to 1, M being chosen from lithium, potassium, sodium and caesium, and the mixture of at least two of these metals, and optionally in the presence of at least one fluoride anion, BF, the reaction mixture having the following molar composition:XO2/Y2O3 between 70 and 350,H2O/XO2 between 1 and 100,R(OH)2/XO2 between 0.006 and 0.25,M1/nCl/XO2 between 0.005 and 0.5,BF/XO2 between 0 and 0.25,with X being one or more tetravalent elements chosen from the group formed by the following elements: silicon, germanium, titanium, at least one element X being silicon, Y is one or more trivalent elements chosen from the group formed by the following elements: aluminium, iron, boron, indium and gallium, and at least one element Y being aluminium, until a homogeneous precursor gel is obtained, and BF being chosen from hydrofluoric acid in aqueous solution and fluorine salts in which B is a cation chosen from the cations NH4+, Na+, K+ and Li+,ii) hydrothermal treatment of said precursor gel obtained on conclusion of step i) at a temperature of between 120° C. and 220° C., for a time of between 1 day and 10 days. | CPC_C01B | 4921011002017
16/193627 | US | P | Liquid hydrogen storage material | Disclosed is a liquid hydrogen storage material, and more particularly, a hydrogen storage material which contains m-phenyltoluene (m=2, 3) and undergoes reversible dehydrogenation/hydrogenation reactions or contains a binary eutectic mixture or a ternary eutectic mixture of m-phenyltoluene (m=2, 3, 4). | 1. A liquid hydrogen storage material comprising a ternary eutectic mixture of m-phenyltoluene (m=2, 3, 4), wherein the ternary eutectic mixture of m-phenyltoluene has a molar ratio of 2-phenyltolyene: 3-phenyltoluene: 4-phenyltoluene=a: b: c (where a+b+c=1, a>0, b>0, and 0<c<0.4. ¦ 2. A liquid hydrogen storage material comprising a binary eutectic mixture selected from the group consisting of 2-phenyltoluene and 3-phenyltoluene, 2-phenyltoluene and 4-phenyltoluene or 3-phenyltoluene and 4-phenyltoluene, wherein the eutectic mixture of 2-phenyltoluene and 3-phenyltoluene among the binary eutectic mixtures has a molar ratio of 2-phenyltoluene: 3-phenyltoluene=0.001 to 0.999: 0.999 to 0.001, the eutectic mixture of 2-phenyltoluene and 4-phenyltoluene among the binary eutectic mixtures has a molar ratio of 2-phenyltoluene: 4-phenyltoluene=0.6 to 0.999: 0.4 to 0.001 and the eutectic mixture of 3-phenyltoluene and 4-phenyltoluene among the binary eutectic mixtures has a molar ratio of 3-phenyltoluene: 4-phenyltoluene=0.6 to 0.999: 0.4 to 0.001. | 1. A liquid hydrogen storage material comprising a ternary eutectic mixture of m-phenyltoluene (m=2, 3, 4), wherein the ternary eutectic mixture of m-phenyltoluene has a molar ratio of 2-phenyltolyene: 3-phenyltoluene: 4-phenyltoluene=a: b: c (where a+b+c=1, a>0, b>0, and 0<c<0.4. | CPC_C01B | 4921010002480
16/624752 | US | P | Preparation method of trifluoroamine oxide | The present invention relates to a preparation method of trifluoroamine oxide comprising the steps of producing an intermediate product by reacting nitrogen trifluoride and nitrous oxide in the presence of a reaction catalyst; and producing trifluoroamine oxide by reacting the intermediate product with sodium fluoride in vacuum condition up to 100 mmHg. | 1. A preparation method of trifluoroamine oxide comprising the following steps: producing an intermediate product by reacting nitrogen trifluoride and nitrous oxide in the presence of a reaction catalyst; andproducing trifluoroamine oxide by reacting the intermediate product with sodium fluoride in vacuum condition up to 100 mmHg. ¦ 2. The preparation method of trifluoroamine oxide according to claim 1, wherein the reaction ratio of the reaction catalyst, nitrogen trifluoride and nitrous oxide is in a molar ratio of 2:1-10:1-10 in the step of producing an intermediate product. ¦ 3. The preparation method of trifluoroamine oxide according to claim 1, wherein the reaction is performed preferably at a temperature range of 110° C.˜150° C. in the step of producing an intermediate product. ¦ 4. The preparation method of trifluoroamine oxide according to claim 1, wherein the stirring speed in the reaction is maintained at 50 rpm˜800 rpm in the step of producing an intermediate product. ¦ 5. The preparation method of trifluoroamine oxide according to claim 1, wherein the vacuum condition is a pressure condition of 1 mmHg to 100 mmHg in the step of producing trifluoroamine oxide. ¦ 6. The preparation method of trifluoroamine oxide according to claim 1, wherein the reaction ratio of the intermediate product and sodium fluoride is in a molar ratio of 1:1-4 in the step of producing trifluoroamine oxide. ¦ 7. The preparation method of trifluoroamine oxide according to claim 1, wherein the reaction is performed at a temperature range of 150° C.˜200° C. in the step of producing trifluoroamine oxide. ¦ 8. A method to increase yield of trifluoroamine oxide comprising the following steps: producing an intermediate product by reacting nitrogen trifluoride and nitrous oxide in the presence of a reaction catalyst; andproducing trifluoroamine oxide by reacting the intermediate product with sodium fluoride, wherein the reaction is characteristically performed in vacuum condition up to 100 mmHg. ¦ 9. The method to increase yield of trifluoroamine oxide according to claim 8, wherein the vacuum condition is a pressure condition of 1 mmHg to 100 mmHg in the step of producing trifluoroamine oxide. ¦ 10. The method to increase yield of trifluoroamine oxide according to claim 8, wherein the reaction is performed at a temperature range of 150° C.˜200° C. in the step of producing trifluoroamine oxide. ¦ 11. The method to increase yield of trifluoroamine oxide according to claim 8, wherein the yield of trifluoroamine oxide is at least 40%. | 1. A preparation method of trifluoroamine oxide comprising the following steps: producing an intermediate product by reacting nitrogen trifluoride and nitrous oxide in the presence of a reaction catalyst; andproducing trifluoroamine oxide by reacting the intermediate product with sodium fluoride in vacuum condition up to 100 mmHg. | CPC_C01B | 4921010002483
16/946892 | US | P | Synthetic, multifaceted halogenated, functionalized fullerenes engineered for microbicidal effects employing controlled contact for safe therapeutic and environmental utility | The present invention relates to a bioactive or real-time and pathogen killing material comprised of a carbon nanostructure (preferably a fullerene but including other functionalized carbon-based nanostructures) that possess potent broad-spectrum antimicrobial properties. The present invention relates to the utilization of functionalized carbon nanostructures as a bioactive antimicrobial substance that is incorporated into a material, including a textile, fabric, solution, salve, or cream. The preferred embodiment of the present invention is fullerene derivatives that are chemically functionalized on the cage with a halogen element. The present invention pertains to a material that is suitable for barrier garments, accessory garments (shoe covers, masks, facial visors, etc.), textiles (bed sheets, blankets, towels, personal clothing, gowns, surgical drapes, curtains, drapes, pads, etc.), filtration matrices (for use in hemodialysis, hemofiltration, etc.), or aerosolized solutions, sprays, liquids, salves, or creams. The present invention further relates to a production method thereof. | 1. A textile comprising (i) a hydrophilic fabric; and (ii) a carbon nanomaterial antimicrobial agent impregnated therein,wherein the carbon nanomaterial antimicrobial agent consists of a spherical halofullerene having the structure C2n whereby n=12, 13, 14, 15, . . . , 360 with halogen side chains attached to the carbon cage,wherein the carbon nanomaterial precludes proliferation of, inhibits growth of, or destroys a microorganism in biological, non-biological, or physiological fluids. ¦ 2. The textile according to claim 1, wherein the textile causes pathogen destruction is ex vivo. ¦ 3. The textile according to claim 1, further comprising a coating selected from the group consisting of polymers or copolymers of: acrylic acid (PAA), polyvinyl alcohol (PVA), polyvinyl pyrrolidone (PVP), polyethylene oxide (PEO), methacrylic acid (PMA), itaconic acid (PIA), propylene oxide and ethylene oxide [P(EO/PO)], maleic acid (PLA), 3-butene-1,2,3-tricarboxylic acid (PBA), and combinations thereof. ¦ 4. The textile according to claim 1, wherein the hydrophilic fabric is selected from the group consisting of cotton, wool, linen, silk, nylon, and blends thereof. ¦ 5. The textile according to claim 1, wherein the spherical halofullerene is a C60 halofullerene. ¦ 6. The textile according to claim 5, wherein the spherical halofullerene has the formula C60X6, C60X8, or C60X24, wherein X is a halogen selected from iodine, bromine, chlorine, and fluorine. ¦ 7. The textile according to claim 1, which is in the form of a garment. ¦ 8. The textile according to claim 7, wherein the garment is selected from the group consisting of gowns, shirts, gloves, masks, shoe covers, and clothing. ¦ 9. The textile according to claim 1, wherein the textile is selected from the group consisting of sheets, table covers, linens, pads, drapes, towels, dressings, and bedding material. | 1. A textile comprising (i) a hydrophilic fabric; and (ii) a carbon nanomaterial antimicrobial agent impregnated therein,wherein the carbon nanomaterial antimicrobial agent consists of a spherical halofullerene having the structure C2n whereby n=12, 13, 14, 15, . . . , 360 with halogen side chains attached to the carbon cage,wherein the carbon nanomaterial precludes proliferation of, inhibits growth of, or destroys a microorganism in biological, non-biological, or physiological fluids. | CPC_C01B | 4921010002484
16/138202 | US | P | Carbon nanotube composite and carbon nanotube wire | A carbon nanotube composite includes a carbon nanotube bundle including a plurality of carbon nanotubes that are bundled, each of the plurality of carbon nanotubes having a single-walled or multi-walled structure, and a group of elements of other type introduced in an aligned manner into a gap portion between the plurality of carbon nanotubes. In the carbon nanotube bundle, a ratio of the number of carbon nanotubes having a double-walled or triple-walled structure to the number of the plurality of carbon nanotubes is greater than or equal to 50%, and other-type element bonded bodies constituting the group of elements of other type are arranged in line along a longitudinal direction of the carbon nanotubes. | 1. A carbon nanotube composite comprising: a carbon nanotube bundle including a plurality of carbon nanotubes that are bundled, each of the plurality of carbon nanotubes having a multi-walled structure; anda group of elements of other type introduced in an aligned manner into a gap portion between the plurality of carbon nanotubes,in the carbon nanotube bundle, a ratio of the number of carbon nanotubes having a double-walled or triple-walled structure to the number of the plurality of carbon nanotubes being greater than or equal to 50%,other-type element bonded bodies constituting the group of elements of other type being arranged in line along a longitudinal direction of outermost walls of the carbon nanotubes having the double-walled or triple-walled structure,wherein a plurality of elements of other type constituting the other-type element bonded bodies consist of polyiodine,the gap portion between the plurality of carbon nanotubes is doped only with iodine, andthe content of the group of elements of other type in the carbon nanotube composite is greater than or equal to 1% by atom and less than or equal to 2.5% by atom. ¦ 2. The carbon nanotube composite according to claim 1, wherein each element of a plurality of elements of other type constituting the other-type element bonded body is arranged at a certain distance from a center of a radial-direction cross section of the carbon nanotube. ¦ 3. The carbon nanotube composite according to claim 1, wherein: a distance between iodine elements adjacent to each other in the other-type element bonded body is 2.6 angstroms to 3.0 angstroms. ¦ 4. The carbon nanotube composite according to claim 3, wherein: a ratio pI/G of a peak originating from polyiodide to a peak of a G band originating from the carbon nanotubes in a Raman spectrum in Raman spectroscopy is greater than or equal to 0.2. ¦ 5. The carbon nanotube composite according to claim 1 wherein, in the carbon nanotube bundle, a ratio of the number of the carbon nanotubes having a double-walled or triple-walled structure to the number of the plurality of carbon nanotubes is greater than or equal to 75%. ¦ 6. A carbon nanotube wire comprising a plurality of carbon nanotube composites that are bundled, each of the plurality of carbon nanotube composites including:a carbon nanotube bundle including a plurality of carbon nanotubes that are bundled, each of the plurality of carbon nanotubes having a multi-walled structure; anda group of elements of other type introduced in an aligned manner into a gap portion between the plurality of carbon nanotubes,in the carbon nanotube bundle, a ratio of the number of carbon nanotubes having a double-walled or triple-walled structure to the number of the plurality of carbon nanotubes being greater than or equal to 50%,other-type element bonded bodies constituting the group of elements of other type being arranged in line along a longitudinal direction of outermost walls of the carbon nanotubes having the double-walled or triple-walled structure,wherein a plurality of elements of other type constituting the other-type element bonded bodies consist of polyiodine,the gap portion between the plurality of carbon nanotubes is doped only with iodine, andthe content of the group of elements of other type in the carbon nanotube composite is greater than or equal to 1% by atom and less than or equal to 2.5% by atom. | 1. A carbon nanotube composite comprising: a carbon nanotube bundle including a plurality of carbon nanotubes that are bundled, each of the plurality of carbon nanotubes having a multi-walled structure; anda group of elements of other type introduced in an aligned manner into a gap portion between the plurality of carbon nanotubes,in the carbon nanotube bundle, a ratio of the number of carbon nanotubes having a double-walled or triple-walled structure to the number of the plurality of carbon nanotubes being greater than or equal to 50%,other-type element bonded bodies constituting the group of elements of other type being arranged in line along a longitudinal direction of outermost walls of the carbon nanotubes having the double-walled or triple-walled structure,wherein a plurality of elements of other type constituting the other-type element bonded bodies consist of polyiodine,the gap portion between the plurality of carbon nanotubes is doped only with iodine, andthe content of the group of elements of other type in the carbon nanotube composite is greater than or equal to 1% by atom and less than or equal to 2.5% by atom. | CPC_C01B | 4921010002486
16/999385 | US | P | Highly homogenous zeolite precursors | The invention provides methods and compositions for precursors and for the synthesis of zeolites. The invention makes use of intimately homogeneous precursors which avoid the formation of a difficult to work with gel stage in zeolite formation. This allows for the synthesis of zeolite in a much shorter period of time and with much lower amounts of structure directing agents. | 1. A method of forming a zeolite, the method comprising: heating a composition of matter to form the zeolite, the composition of matter comprising a structure directing agent and a modified colloidal silica sol,the modified colloidal silica sol comprising tetrahedral and octahedral aluminum species. ¦ 2. The method of claim 1, wherein the method comprises heating the composition of matter to a temperature of at least 100° C. for 0.1 hours to 10 hours. ¦ 3. The method of claim 1, wherein the silica to alumina ratio is 18 to 40. ¦ 4. The method of claim 1, wherein the silica to alumina ratio is 62.5 to 600. ¦ 5. The method of claim 1, wherein the method comprises heating for no more than four hours. ¦ 6. The method of claim 1, wherein a zeolite is formed having a crystallinity of 75% to 100%. ¦ 7. The method of claim 1, wherein a zeolite is formed having a crystallinity greater than 80%. ¦ 8. The method of claim 1, wherein a chabazite is formed. ¦ 9. The method of claim 1, wherein a beta zeolite is formed. ¦ 10. The method of claim 1, wherein a gonnardite, natrolite, mesolite, paranatrolite, scolecite, tetranatrolite, edingtonite, kalborsite, thomsonite, analcime, leucite, pollucite, wairakite, yugawaralite, goosecreekite, montesommaite, harmotome, phillipsite, amicite, gismondine, garronite, gobbinsite, boggsite, merlinoite, mazzite, paulingite, perlialite, herschelite, willhendersonite, faujasite, maricopaite, mordenite, offretite, wenkite, bellbergite, bikitaite, erionite, ferrierite, gmelinite, dachiardite, epistilbite, clinoptilolite, heulandite, stilbite, barrerite, stellerite, brewsterite, cowlesite, pentasil, or tschernichite is formed. ¦ 11. The method of claim 1, wherein the structure directing agent is an adamantylammonium hydroxide. ¦ 12. The method of claim 1, wherein the structure directing agent is a bromide, chloride, or hydroxide of an ammonium salt wherein the ammonium group is selected from tetramethylammonium, tetrapropylammonium, tetraethylammonium, tetrabutylammonium, tetrahexylammonium, tetraoctylammonium, tributylmethylammonium, triethylmethylammonium, trimethylphenylammonium, methyltripropylammonium, dodecyltrimethylammonium, hexadecyltrimethylammonium, dimethyldodecylethylammonium, diethyldimethylammonium, or a combination thereof. ¦ 13. The method of claim 1, wherein a molar ratio of the tetrahedral to octahedral aluminum species is about 1:1. ¦ 14. The method of claim 1, wherein the modified colloidal silica sol further comprises a species selected from an alkali metal, an alkaline earth metal, a first row transition metal, a second row transition metal, a lanthanide, and any combination thereof. ¦ 15. The method of claim 1, wherein the modified colloidal silica sol further comprises a species selected from cerium, titanium, tin, zirconium, zinc, copper, nickel, molybdenum, iron, rhenium, vanadium, boron, and any combination thereof. | 1. A method of forming a zeolite, the method comprising: heating a composition of matter to form the zeolite, the composition of matter comprising a structure directing agent and a modified colloidal silica sol,the modified colloidal silica sol comprising tetrahedral and octahedral aluminum species. | CPC_C01B | 4921010002489
16/169093 | US | P | Process for making horizontally-aligned epoxy graphene material | A method includes depositing graphene into a hardener, mixing the hardener and the graphene to produce a homogeneous composite mixture, adding a resin material to the composite mixture to produce an epoxy graphene material, coating a structure with the epoxy graphene material, aligning the graphene sheets in the in-plane orientation, and curing the epoxy graphene material. | 1. A method, comprising: depositing graphene into a hardener;mixing the hardener and the graphene to produce a composite mixture;adding a resin material to the composite mixture to produce low-outgassing epoxy graphene material having a total mass loss of less than 1 percent and a collected volatile condensable materials of less than 0.1 percent;aligning graphene sheets within the epoxy graphene material in an in-plane orientation to produce aligned epoxy graphene material;coating a structure with the aligned epoxy graphene material; andcuring the aligned epoxy graphene material. ¦ 2. The method of claim 1, further comprising exfoliating the graphene prior to depositing the graphene into a hardener. ¦ 3. The method of claim 1, wherein mixing comprises using a high shear mixer. ¦ 4. The method of claim 3, wherein using a high shear mixer comprises using an acoustic mixer. ¦ 5. The method of claim 1, wherein coating a structure with the epoxy graphene material comprises using a robotic arm with a dispensing nozzle configured to align the graphene sheets in the in-plane orientation. ¦ 6. The method of claim 1, wherein coating a structure comprises coating a structure with a layer of the epoxy graphene material having a thickness between 10 and 200 micrometers. ¦ 7. The method of claim 1, wherein coating a structure comprises coating a carbon-fiber reinforced polymer tank. ¦ 8. The method of claim 1, wherein the graphene is an amino-functionalized graphene sheet. ¦ 9. The method of claim 1, wherein the graphene is an amino-functionalized graphene oxide sheet. | 1. A method, comprising: depositing graphene into a hardener;mixing the hardener and the graphene to produce a composite mixture;adding a resin material to the composite mixture to produce low-outgassing epoxy graphene material having a total mass loss of less than 1 percent and a collected volatile condensable materials of less than 0.1 percent;aligning graphene sheets within the epoxy graphene material in an in-plane orientation to produce aligned epoxy graphene material;coating a structure with the aligned epoxy graphene material; andcuring the aligned epoxy graphene material. | CPC_C01B | 4921010002720
16/819608 | US | P | Zeolite seed crystal, method of producing zeolite seed crystal, method of producing zeolite membrane complex, and separation method | A seed crystal is a crystal of zeolite that is to be deposited on a support when producing a zeolite membrane complex that includes the support and a zeolite membrane formed on the support. A volume-cumulative particle size distribution of the seed crystal, measured by a laser diffraction scattering method, has a coefficient of variation of 0.5 or less and a kurtosis of 5 or less. Use of these seed crystals improves the bonding of zeolite crystals when producing the zeolite membrane. As a result, a dense zeolite membrane can be formed. | 1. A zeolite seed crystal that is to be deposited on a support when producing a zeolite membrane complex that includes said support and a zeolite membrane formed on said support, a volume-cumulative particle size distribution of said zeolite seed crystal, measured by a laser diffraction scattering method, having a coefficient of variation of 0.5 or less and a kurtosis of 5 or less. ¦ 2. The zeolite seed crystal according to claim 1, wherein said coefficient of variation is 0.4 or less, andsaid kurtosis is 3 or less. ¦ 3. The zeolite seed crystal according to claim 1, wherein in an X-ray diffraction pattern obtained by X-ray irradiation to said seed crystal, an intensity of a crystalline component at a diffraction angle 2θ at which a maximum peak appears within a range of the diffraction angle 2θ of 12° to 25° is 35 times or more an intensity of an amorphous component. ¦ 4. The zeolite seed crystal according to claim 1, wherein said zeolite seed crystal has a specific surface area of 10 m2/g or more and 150 m2/g or less. ¦ 5. The zeolite seed crystal according to claim 1, wherein said support is porous. ¦ 6. The zeolite seed crystal according to claim 5, wherein a 50% diameter of said volume-cumulative particle size distribution is 1.1 times or more and 5 times or less a 50% diameter of a volume-cumulative pore size distribution of said support. ¦ 7. The zeolite seed crystal according to claim 1, wherein said support is an alumina sintered compact or a mullite sintered compact. ¦ 8. A method of producing a zeolite seed crystal that is to be deposited on a support when producing a zeolite membrane complex that includes said support and a zeolite membrane formed on said support, the method comprising: operation a) synthesizing an original crystal group of zeolite by hydrothermal synthesis and acquiring an intermediate crystal group from said original crystal group; andoperation b) acquiring a crystal group as seed crystals from said intermediate crystal group, the crystal group being determined to have a volume-cumulative particle size distribution having a coefficient of variation of 0.5 or less and a kurtosis of 5 or less, the volume-cumulative particle size distribution being measured by a laser diffraction scattering method. ¦ 9. The method of producing a zeolite seed crystal according to claim 8, wherein in said operation b), said seed crystals are a crystal group extracted from said intermediate crystal group. ¦ 10. The method of producing a zeolite seed crystal according to claim 9, wherein in said operation b), said seed crystals are extracted by classification of said intermediate crystal group by centrifugal separation. ¦ 11. The method of producing a zeolite seed crystal according to claim 8, wherein said operation a) includes:operation a1) synthesizing said original crystal group by hydrothermal synthesis;operation a2) pulverizing said original crystal group; andoperation a3) acquiring said intermediate crystal group by recrystallization of said original crystal group pulverized in said operation a2). ¦ 12. A method of producing a zeolite membrane complex, comprising: d) preparing a support;e) producing a seed-crystal-deposited support by depositing seed crystals produced by the method of producing a zeolite seed crystal according to claim 8 on said support; andf) immersing said seed-crystal-deposited support in a starting material solution and growing zeolite from said seed crystals by hydrothermal synthesis to form a zeolite membrane on said support. ¦ 13. A separation method comprising: g) preparing a zeolite membrane complex produced by the method of producing a zeolite membrane complex according to claim 12; andh) supplying a mixture of substances including a plurality of types of gases or liquids to said zeolite membrane complex and allowing a high-permeability substance in said mixture of substances to permeate through said zeolite membrane complex to separate said high-permeability substance from other substances. ¦ 14. The separation method according to claim 13, wherein said mixture of substances includes at least one of following substances: hydrogen, helium, nitrogen, oxygen, water, steam, carbon monoxides, carbon dioxides, nitrogen oxides, ammonia, sulfur oxides, hydrogen sulfides, sulfur fluorides, mercury, arsine, hydrocyanic acids, carbonyl sulfides, C1 to C8 hydrocarbons, organic acids, alcohol, mercaptans, ester, ether, ketone, and aldehyde. | 1. A zeolite seed crystal that is to be deposited on a support when producing a zeolite membrane complex that includes said support and a zeolite membrane formed on said support, a volume-cumulative particle size distribution of said zeolite seed crystal, measured by a laser diffraction scattering method, having a coefficient of variation of 0.5 or less and a kurtosis of 5 or less. | CPC_C01B | 4921009002535
16/688518 | US | P | Process and plant for producing a converted synthesis gas | The invention relates to a process for producing a converted synthesis gas from a crude synthesis gas comprising the essential synthesis gas constituents of hydrogen (H2) and carbon monoxide (CO), wherein the crude synthesis gas is initially generated in a synthesis gas generation stage and subsequently converted in a multi-stage CO conversion and thus elevated in terms of its hydrogen content. The crude synthesis gas has steam added to it as a reaction partner for the CO conversion and cooling of the converted synthesis gas affords an aqueous condensate. | 1. A process for producing a converted synthesis gas containing hydrogen (H2) and carbon monoxide (CO), comprising the following process steps: a) providing a first synthesis gas stream having a first H2/CO ratio and providing a reaction steam stream,b) combining and mixing the first synthesis gas stream with the reaction steam stream,c) introducing the first synthesis gas stream comprising the admixed reaction steam stream into a first CO conversion stage and converting under CO conversion conditions, discharging a second synthesis gas stream having a second H2/CO ratio,d) providing a first steam generator suitable for generation of a first steam stream by evaporation of boiler feed water and/or an aqueous process condensate,e) introducing the second synthesis gas stream as a heating stream into the first steam generator, discharging a cooled second synthesis gas stream and a first steam stream from the first steam generator,f) introducing the cooled second synthesis gas stream into a second CO conversion stage and converting under CO conversion conditions, discharging a third synthesis gas stream having a third H2/CO ratio,g) introducing the third synthesis gas stream into at least one cooling apparatus, cooling the third synthesis gas stream in the at least one cooling apparatus to below its dew point, discharging a cooled third synthesis gas stream and the aqueous process condensate,wherein h) the reaction steam stream comprises the first steam stream,i) the generation of the first steam stream in the first steam generator is affected by evaporation of boiler feed water and/or at least a portion of the aqueous process condensate. ¦ 2. The process of claim 1, wherein the reaction steam stream is composed of the first steam stream and a fresh steam stream and the generation of the first steam stream is effected in the first steam generator by evaporation of boiler feed water. ¦ 3. The process of claim 1, wherein the reaction steam stream is composed of the first steam stream and a fresh steam stream and the generation of the first steam stream is effected in the first steam generator by evaporation of at least a portion of the aqueous process condensate. ¦ 4. The process of claim 1, wherein the reaction steam stream is composed of the first steam stream and the generation of the first steam stream in the first steam generator is effected by evaporation of the predominant proportion of the aqueous process condensate, wherein the remaining proportion of the aqueous process condensate is discharged from the process as a purge stream. ¦ 5. The process of claim 4, wherein the first steam generator comprises two heat exchangers, wherein the generation of the first steam stream in the first steam generator is effected in indirect heat exchange against the second synthesis gas stream as the heating stream in the first heat exchanger and against a hot fresh steam stream as the heating stream in the second heat exchanger. ¦ 6. The process of claim 1, wherein the reaction steam stream is composed of the first steam stream and the generation of the first steam stream in the first steam generator is effected by evaporation of the predominant proportion of the aqueous process condensate and a proportion of boiler feed water, wherein the remaining proportion of the aqueous process condensate is discharged from the process as a purge stream. ¦ 7. The process of claim 6, wherein the reaction steam stream is composed of the first steam stream and the generation of the first steam stream in the first steam generator is effected by evaporation of the predominant proportion of the aqueous process condensate and a proportion of boiler feed water, wherein the remaining proportion of the aqueous process condensate is discharged from the process as a purge stream and wherein the proportion of boiler feed water is equal in quantity to the purge stream. | 1. A process for producing a converted synthesis gas containing hydrogen (H2) and carbon monoxide (CO), comprising the following process steps: a) providing a first synthesis gas stream having a first H2/CO ratio and providing a reaction steam stream,b) combining and mixing the first synthesis gas stream with the reaction steam stream,c) introducing the first synthesis gas stream comprising the admixed reaction steam stream into a first CO conversion stage and converting under CO conversion conditions, discharging a second synthesis gas stream having a second H2/CO ratio,d) providing a first steam generator suitable for generation of a first steam stream by evaporation of boiler feed water and/or an aqueous process condensate,e) introducing the second synthesis gas stream as a heating stream into the first steam generator, discharging a cooled second synthesis gas stream and a first steam stream from the first steam generator,f) introducing the cooled second synthesis gas stream into a second CO conversion stage and converting under CO conversion conditions, discharging a third synthesis gas stream having a third H2/CO ratio,g) introducing the third synthesis gas stream into at least one cooling apparatus, cooling the third synthesis gas stream in the at least one cooling apparatus to below its dew point, discharging a cooled third synthesis gas stream and the aqueous process condensate,wherein h) the reaction steam stream comprises the first steam stream,i) the generation of the first steam stream in the first steam generator is affected by evaporation of boiler feed water and/or at least a portion of the aqueous process condensate. | CPC_C01B | 4921008002461
16/745566 | US | P | Method for preparing amorphous GeH under high pressure | The present invention provides a preparation method of amorphous GeH, and belongs to the field of preparation technologies of amorphous GeH. The preparation method provided in the present invention includes the following step: sealing crystalline GeH, a pressure calibration object, and a pressure transmitting medium in a cavity of a diamond anvil cell, and adjusting pressure in the cavity to obtain amorphous GeH. In the present invention, pressure is applied to the GeH in the sealed diamond anvil cell, to implement amorphization of the GeH at room temperature. In this way, impurities can hardly be found in the preparation method, and pure amorphous GeH can be obtained. In addition, the method provided in the present invention has simple operations and good repeatability. | 1. A method for preparing amorphous GeH under high pressure, comprising the following step: sealing crystalline GeH, a pressure calibration object, and a pressure transmitting medium in a cavity of a diamond anvil cell, and increasing a pressure in the cavity at a pressurization rate of 0.2-0.5 GPa/min to 19.33-40 GPa to obtain amorphous GeH at room temperature. ¦ 2. The preparation method according to claim 1, wherein increasing the pressure in the cavity is implemented by adjusting a press bolt of the diamond anvil cell. ¦ 3. The preparation method according to claim 1, wherein a diameter of a diamond anvil face of the diamond anvil cell is 300-400 μm. ¦ 4. The preparation method according to claim 1, wherein the cavity of the diamond anvil cell has a diameter of 130-150 μm and a height of 40-60 μm. ¦ 5. The preparation method according to claim 1, wherein a gasket of the diamond anvil cell is a T301 steel sheet. ¦ 6. The preparation method according to claim 1, wherein the preparation method further comprises in-situ tests of X-ray diffraction of GeH and amorphization of GeH. ¦ 7. The preparation method according to claim 1, wherein the crystalline GeH has a particle size of 100-110 μm. | 1. A method for preparing amorphous GeH under high pressure, comprising the following step: sealing crystalline GeH, a pressure calibration object, and a pressure transmitting medium in a cavity of a diamond anvil cell, and increasing a pressure in the cavity at a pressurization rate of 0.2-0.5 GPa/min to 19.33-40 GPa to obtain amorphous GeH at room temperature. | CPC_C01B | 4921008002462
16/773298 | US | P | Multi-chamber hypochlorous acid dispenser | The invention provides a skin disinfectant for treating skin with eczema, preventing bacterial proliferation, and removing biofilm. Compositions of the invention include hypochlorous acid, acetic acid, water, and one or more additives or excipients. The formulation process removes metal ions, reduces ionic strength, controls pH, and reduces exposure to air, thus improving stability and lengthening shelf-life. | 1. A system for storing and producing air-free hypochlorous acid (HOCl), the system comprising: a container from which air has been purged, the container comprising a first compartment comprising a mixture of sodium hypochlorite (NaOCl) and water, a separate second compartment comprising a mixture of an organic acid and water, and a separate third compartment for receiving contents of the first and second compartments;a first one-way valve that permits fluid flow in a direction from the first compartment towards the third compartment; anda second one-way valve that permits fluid flow in a direction from the second compartment towards the third compartment. ¦ 2. The system of claim 1, wherein the second compartment contains at least one buffering agent. ¦ 3. The system of claim 2, wherein the water in at least one of the first and second compartments has a buffering capacity from about pH 3.5 to about pH 9.0. ¦ 4. The system of claim 2, wherein the buffering agent comprises sodium hydroxide (NaOH). ¦ 5. The system of claim 1, wherein the first compartment comprises walls of an opaque material. ¦ 6. The system of claim 1, wherein the first and second one-way valves are configured to permit flow of contents from the first and second compartments into the third compartment in response to an increase in pressure within the first and second compartments. ¦ 7. The system of claim 6, wherein the first and second one-way valves are configured to permit flow of contents from the first and second compartments into the third compartment at a defined ratio in response to an increase in pressure within the first and second compartments. ¦ 8. The system of claim 6, further comprising a member configured to increase pressure within the first and second compartments upon user manipulation. ¦ 9. The system of claim 6, wherein the first and second compartments comprise walls of a flexible material configured to allow an increase in internal pressure of the first and second compartments in response to a force administered to an outside surface of the first and second compartments. ¦ 10. The system of claim 1, further comprising a third one-way valve that permits fluid flow in a direction from the third compartment towards an exterior of the container. ¦ 11. The system of claim 10, wherein the third compartment is configured to direct its contents to the exterior of the container in response to an increase in pressure within the third compartment. ¦ 12. The system of claim 11, further comprising a member configured to increase pressure within the third compartment upon user manipulation. ¦ 13. The system of claim 11, wherein the third compartment comprises walls of a flexible material configured to allow an increase in internal pressure of the third compartment in response to a force administered to an outside surface of the third compartment. ¦ 14. The system of claim 1, wherein the organic acid comprises acetic acid (HAc). ¦ 15. The system of claim 1, configured to produce hypochlorous acid (HOCl) having a pH from about 4.5 to about 7.5 in the third compartment after introduction of the mixture of NaOCl and water from the first compartment and the mixture of organic acid and water from the second compartment into the third compartment. ¦ 16. The system of claim 1, further comprising a fourth compartment coupled to the third compartment by a fourth one-way valve that permits fluid flow in a direction from the fourth compartment towards the third compartment, the fourth compartment comprising water. ¦ 17. The system of claim 1, wherein the container is a spray bottle. ¦ 18. A system for storing and producing air-free hypochlorous acid (HOCl), the system comprising: a container from which air has been purged, the container comprising a first compartment comprising a mixture of calcium hypochlorite (Ca(OCl)2) and water, a separate second compartment comprising a mixture of an organic acid and water, and a separate third compartment for receiving contents of the first and second compartments;a first one-way valve that permits the contents of the first compartment to enter the third compartment; anda second one-way valve that permits the contents of the second compartment to the third compartment. ¦ 19. The system of claim 18, wherein the second compartment contains at least one buffering agent. ¦ 20. The system of claim 19, wherein the water in at least one of the first and second compartments has a buffering capacity from about pH 3.5 to about pH 9.0. ¦ 21. The system of claim 19, wherein the buffering agent comprises sodium hydroxide (NaOH). ¦ 22. The system of claim 21, wherein the organic acid comprises acetic acid (HAc). | 1. A system for storing and producing air-free hypochlorous acid (HOCl), the system comprising: a container from which air has been purged, the container comprising a first compartment comprising a mixture of sodium hypochlorite (NaOCl) and water, a separate second compartment comprising a mixture of an organic acid and water, and a separate third compartment for receiving contents of the first and second compartments;a first one-way valve that permits fluid flow in a direction from the first compartment towards the third compartment; anda second one-way valve that permits fluid flow in a direction from the second compartment towards the third compartment. | CPC_C01B | 4921008002464
16/837787 | US | P | Apparatus and method for generating nitric oxide in controlled and accurate amounts | A nitric oxide generator generates nitric oxide from a mixture of nitrogen and oxygen such as air treated by a pulsating electrical discharge. The desired concentration of nitric oxide is obtained by controlling at least one of a frequency of the pulsating electrical discharge and duration of each electrical discharge pulse. | 1. An apparatus for generating nitric oxide comprising: (i) a reaction chamber;(ii) an inlet to provide a reactant gas comprising nitrogen and oxygen to the reaction chamber;(iii) a pair of electrodes located in the reaction chamber and separated by a gap;(iv) an electronic control circuit in communication with the electrodes to generate an electric arc discharge across the gap, wherein the electronic control circuit is configured to control a pulse frequency of the electric arc discharge and a pulse duration of the electric arc discharge independent of the frequency; and wherein the electric arc discharge across the gap determines a concentration of nitric oxide generated in the reactant gas to produce a product gas comprising nitric oxide; and(v) an outlet for the product gas comprising nitric oxide. ¦ 2. The apparatus of claim 1, wherein the electronic control circuit is configured to provide a constant current during the electric discharge. ¦ 3. The apparatus of claim 1, wherein the product gas containing nitric oxide is generated using a flow of the reactant gas through the reaction chamber. ¦ 4. The apparatus of claim 3, further comprising a flow device to provide the flow of the reactant gas through the reaction chamber. ¦ 5. The apparatus of claim 4, wherein the flow device is selected from the group consisting of: a flow sensor for measuring the gas flow from an external regulated source to produce the gas flow, a pump system operating to produce the gas flow without flow sensing, a control valve, and a pump system with a flow sensor system providing feedback control of the pump system to produce the gas flow. ¦ 6. The apparatus of claim 4, wherein the flow device is positioned between the inlet and the reaction chamber. ¦ 7. The apparatus of claim 4, wherein the flow device is configured to provide the flow of the reactant gas based on a measurement associated with a medical gas into which the product gas flows. ¦ 8. The apparatus of claim 7, wherein the measurement associated with the medical gas is a flow rate of the medical gas such that the flow of the reactant gas through the reaction chamber is proportional to the flow rate of the medical gas. ¦ 9. The apparatus of claim 1, further comprising one or more filters. ¦ 10. The apparatus of claim 9, wherein one of the one or more filters is arranged upstream of the reaction chamber. ¦ 11. The apparatus of claim 9, wherein one of the one or more filters is arranged downstream of the reaction chamber and is configured to remove NO2 from the product gas. ¦ 12. The apparatus of claim 1, further comprising one or more sensors. ¦ 13. The apparatus of claim 12, wherein one of the one or more sensors is a pressure trigger sensor. ¦ 14. The apparatus of claim 12, wherein one of the one or more sensors is a flow sensor. ¦ 15. The apparatus of claim 12, wherein one of the one or more sensors is a discharge sensor. ¦ 16. The apparatus of claim 1, wherein the electronic control circuit is further configured to generate an electric arc discharge across the gap in response to detecting inspiration. ¦ 17. The apparatus of claim 1, further comprising a transformer in communication with the electronic control circuit. ¦ 18. The apparatus of claim 1, wherein the outlet is in communication with a nitric oxide applicator to deliver the product gas to a patient. ¦ 19. The apparatus of claim 18, wherein the nitric oxide applicator is selected from a group consisting of a nasal cannula, a face mask, and a tube in communication with a ventilator breathing system. ¦ 20. The apparatus of claim 1, wherein the apparatus is configured to be used with a ventilator. ¦ 21. The apparatus of claim 1, further comprising a capacitor discharge circuit. ¦ 22. The apparatus of claim 1, further comprising a pulse duration control circuit. ¦ 23. The apparatus of claim 22, wherein the pulse duration control circuit comprises a transistor. ¦ 24. The apparatus of claim 23, wherein the transistor comprises a high voltage diode. ¦ 25. The apparatus of claim 23, wherein the pulse duration control circuit controls the transistor in a pulse width modulation mode to control an average current during pulse duration phase of the electric discharge. ¦ 26. The apparatus of claim 23, wherein the electronic control circuit comprises an inductor to smooth a pulse width modulated current from said transistor. ¦ 27. The apparatus of claim 1, where the electronic control circuit is configured to control the frequency of the electric discharge to within a range of 0.1 and 100 Hz, and the duration of the electric discharge within a range of 20 microseconds and 500 milliseconds. ¦ 28. The apparatus of claim 27, where the electronic control circuit is configured to control the frequency of the electric discharge to within a range of 0.1 and 45 Hz, and the duration of the electric discharge within a range of between 0.1 milliseconds and 10 milliseconds. ¦ 29. The apparatus of claim 1, further comprising a pulse trigger controller. ¦ 30. The apparatus of claim 1, where the electronic control circuit is configured to further control an average current during the electric discharge within a range of 20 to 3000 milliamps. ¦ 31. An apparatus for generating nitric oxide comprising: (i) a reaction chamber;(ii) an inlet to provide a reactant gas comprising nitrogen and oxygen to the reaction chamber;(iii) a pair of electrodes located in the reaction chamber and separated by a gap;(iv) an electronic control circuit in communication with the electrodes to generate an electric arc discharge across the gap, wherein the electronic control circuit is configured to control a pulse frequency of the electric arc discharge and a pulse duration of the electric arc discharge independent of the frequency; wherein the frequency of the electric discharge is within a range of 0.1 and 100 Hz, and the duration of the electric discharge is within a range of 20 microseconds and 500 milliseconds, and wherein the electric arc discharge across the gap determines a concentration of nitric oxide generated in the reactant gas to produce a product gas comprising nitric oxide;(v) one or more sensors;(vi) one or more filters; and(vii) an outlet to provide the product gas comprising nitric oxide;wherein the outlet is in communication with a nitric oxide applicator to deliver the product gas to a patient. ¦ 32. The apparatus of claim 31, where the electronic control circuit is configured to control the frequency of the electric discharge to within a range of 0.1 and 45 Hz, and the duration of the electric discharge within a range of between 0.1 milliseconds and 10 milliseconds. ¦ 33. The apparatus of claim 31, where the electronic control circuit is configured to further control an average current during the electric discharge within a range of 20 to 3000 milliamps. | 1. An apparatus for generating nitric oxide comprising: (i) a reaction chamber;(ii) an inlet to provide a reactant gas comprising nitrogen and oxygen to the reaction chamber;(iii) a pair of electrodes located in the reaction chamber and separated by a gap;(iv) an electronic control circuit in communication with the electrodes to generate an electric arc discharge across the gap, wherein the electronic control circuit is configured to control a pulse frequency of the electric arc discharge and a pulse duration of the electric arc discharge independent of the frequency; and wherein the electric arc discharge across the gap determines a concentration of nitric oxide generated in the reactant gas to produce a product gas comprising nitric oxide; and(v) an outlet for the product gas comprising nitric oxide. | CPC_C01B | 4921008002468
16/637618 | US | P | Utilization of pollutants from internal combustion engines | Nitrogen oxides formed in combustion engines are recycled such that the nitrogen oxides can be utilized for producing liquid or solid chemicals. The nitrogen oxides are recycled by a method including an adsorber material adsorbing nitrogen oxides from an exhaust-gas stream of the combustion engine, removing the adsorber material laden with nitrogen oxides, desorbing the adsorbed nitrogen oxides from the adsorber material, and converting the nitrogen oxides desorbed from the adsorber material into liquid or solid nitrogen-containing compounds. | 1. A system for recycling nitrogen oxides formed in a combustion engine, the system comprising: an adsorber unit having an adsorber material including at least one zeolite configured to adsorb nitrogen oxides from an exhaust-gas stream of the combustion engine, the adsorber unit being configured as an exchangeable cartridge or such that adsorber material laden with nitrogen oxides is removable from the adsorber unit so that another adsorber material, unladen with nitrogen oxides, can be accommodated in the adsorber unit, in a non-destructive manner;a desorption module, detached from the combustion engine and provided outside of the exhaust-gas stream, configured to desorb, from the adsorber material, nitrogen oxides that have been adsorbed by the adsorber material; anda reaction unit, detached from the combustion engine and provided outside of the exhaust-gas stream, configured to convert the nitrogen oxides desorbed by the desorption module into liquid or solid nitrogen-containing compounds. ¦ 2. The system according to claim 1, wherein the adsorber unit is configured such that adsorber material laden with nitrogen oxides is removable from the adsorber unit, andthe adsorber unit is configured as a reclosable container from which the adsorber material is removable after opening of the reclosable container. ¦ 3. The system according to claim 1, wherein the desorption module is configured to heat the adsorber unit, or feed hot water vapor, hot gas or a liquid solvent to the adsorber unit, and thereby desorb nitrogen oxides from the adsorber unit, orthe desorption module is configured to heat the adsorber material laden with nitrogen oxides, or to treat the adsorber material with hot water vapor, hot gas or a liquid solvent, and thereby desorb nitrogen oxides from the adsorber material. ¦ 4. The system according to claim 1, wherein the reaction unit includes a reactor to convert nitrogen oxides to form nitric acid. ¦ 5. The system according to claim 4, wherein the reaction unit includes another reactor to convert the nitric acid with ammonia to form ammonium nitrate. ¦ 6. A system, for recycling nitrogen oxides formed in a combustion engine, the system comprising: an adsorber unit having an adsorber material including at least one zeolite configured to adsorb nitrogen oxides from an exhaust-gas stream of the combustion engine;a desorption module, detached from the combustion engine and provided outside of the exhaust-gas stream, configured to desorb, from the adsorber material, nitrogen oxides that have been adsorbed by the adsorber material; anda reaction unit, detached from the combustion engine and provided outside of the exhaust-gas stream, configured to convert the nitrogen oxides desorbed by the desorption module into liquid or solid nitrogen-containing compounds, the reaction unit including a reactor to convert nitrogen oxides to form nitric acid. ¦ 7. The system according to claim 6, wherein the reaction unit includes another reactor to convert the nitric acid with ammonia to form ammonium nitrate. ¦ 8. The system according to claim 6, wherein the desorption module is configured to heat the adsorber unit, or feed hot water vapor, hot gas or a liquid solvent to the adsorber unit, and thereby desorb nitrogen oxides from the adsorber unit, orthe desorption module is configured to heat the adsorber material laden with nitrogen oxides, or to treat the adsorber material with hot water vapor, hot gas or a liquid solvent, and thereby desorb nitrogen oxides from the adsorber material. ¦ 9. A method for the recycling of nitrogen oxides formed in a combustion engine, the method comprising: adsorbing, in an adsorber unit having an adsorber material including at least one zeolite, nitrogen oxides from an exhaust-gas stream of the combustion engine, the adsorber unit being configured as an exchangeable cartridge or such that adsorber material laden with nitrogen oxides is removable from the adsorber unit so that another adsorber material, unladen with nitrogen oxides, can be accommodated in the adsorber unit, in a non-destructive manner;removing the adsorber unit having the adsorber material laden with nitrogen oxides or removing the adsorber material laden with nitrogen oxides from the adsorber unit, to a desorption module, the desorption module being detached from the combustion engine and provided outside of the exhaust-gas stream;desorbing, by the desorption module, the adsorbed nitrogen oxides from the adsorber material; andconverting, by a reaction unit detached from the combustion engine and provided outside of the exhaust-gas stream, the nitrogen oxides desorbed from the adsorber material into liquid or solid nitrogen-containing compounds. ¦ 10. The method according to claim 9, wherein the liquid or solid nitrogen-containing compounds include nitrates. ¦ 11. The method according to claim 10, wherein the nitrates include ammonium nitrates. ¦ 12. The method according to claim 9, wherein the at least one zeolite includes ZSM-5, zeolite Y, or mordenite. ¦ 13. The method according to claim 9, wherein the adsorber unit is configured as the exchangeable cartridge,the adsorber unit is provided in an exhaust tract of the combustion engine, andthe method comprises:removing the adsorber unit from the exhaust tract; andproviding another adsorber unit, having an adsorber material unladen with nitrogen oxides, in the exhaust tract of the combustion engine. ¦ 14. The method according to claim 9, wherein the adsorber unit is such that the adsorber material laden with nitrogen oxides is removable from the adsorber unit,the adsorber material is provided in a container of the adsorber unit, andthe method comprises:removing the adsorber material laden with nitrogen oxides from the container; andproviding another adsorber material, unladen with nitrogen oxides, in the container. ¦ 15. The method according to claim 9, wherein removing the adsorber unit having the adsorber material laden with nitrogen oxides or removing the adsorber material laden with nitrogen oxides from the adsorber unit, is performed in response to reaching a capacity of the adsorber unit for accommodating nitrogen oxides. ¦ 16. The method according to claim 9, wherein desorbing the adsorbed nitrogen oxides from the adsorber material includes: treating the adsorber material with at least one of heat, hot vapor, hot gas, and a liquid solvent, andseparating the nitrogen oxides from the adsorber material. ¦ 17. The method according to claim 16, wherein the treating of the adsorber material with the at least one of heat, hot vapor, hot gas, and the liquid solvent, is performed at a temperature of 200° C. or less. ¦ 18. The method according to claim 17, further comprising drying the adsorber material at a temperature of 200° C. or less. ¦ 19. The method according to claim 9, further comprising after removing the adsorber unit having the adsorber material laden with nitrogen oxides or after removing the adsorber material laden with nitrogen oxides from the adsorber unit, storing the adsorber material laden with nitrogen oxides at a collection point together with a plurality of other adsorber materials laden with nitrogen oxides, and desorbing the adsorbed nitrogen oxides from the adsorber material includes desorbing the adsorbed nitrogen oxides from the adsorber material together with desorbing the adsorbed nitrogen oxides from the plurality of other adsorber materials. | 1. A system for recycling nitrogen oxides formed in a combustion engine, the system comprising: an adsorber unit having an adsorber material including at least one zeolite configured to adsorb nitrogen oxides from an exhaust-gas stream of the combustion engine, the adsorber unit being configured as an exchangeable cartridge or such that adsorber material laden with nitrogen oxides is removable from the adsorber unit so that another adsorber material, unladen with nitrogen oxides, can be accommodated in the adsorber unit, in a non-destructive manner;a desorption module, detached from the combustion engine and provided outside of the exhaust-gas stream, configured to desorb, from the adsorber material, nitrogen oxides that have been adsorbed by the adsorber material; anda reaction unit, detached from the combustion engine and provided outside of the exhaust-gas stream, configured to convert the nitrogen oxides desorbed by the desorption module into liquid or solid nitrogen-containing compounds. | CPC_C01B | 4921008002469
16/246120 | US | P | Method for preparing functionalized carbon materials | The present invention belongs to the field of new materials technology and discloses a green method for preparing functionalized carbon materials. The present invention can use potassium ferrate(VI) as an oxidant and mechanical milling as a reaction technique for oxidizing carbon materials in a preparation of functionalized carbon materials having oxygen-containing functional groups. Compared with the prior art, the present invention provides a method that combines an environmentally friendly oxidant with an environmentally friendly reaction process. The oxidant potassium ferrate(VI) is a green oxidant without producing any toxic byproducts. The reaction process is solvent-free, facilitated by milling the solid mixture of carbon materials and the oxidant. Thus, the present invention provides an environmentally friendly method for preparing oxidatively functionalized carbon materials, which is of promotion value. | 1. A method for preparing a functionalized carbon material, comprising milling a carbon material and potassium ferrate(VI) to oxidize the carbon material to produce an oxidized carbon material, wherein the carbon material includes carbon nanotubes,the carbon nanotubes include one or more selected from the group consisting of multiwalled carbon nanotubes, double-walled carbon nanotubes, and single-walled carbon nanotubes,the functionalized carbon material has oxygen-containing groups on a surface thereof,oxidation between the carbon material and potassium ferrate(VI) does not need any solvent, andthe mass ratio of the carbon material to potassium ferrate(VI) is 1:5-50. ¦ 2. The method according to claim 1, wherein the method further includes performing a post treatment of the oxidized carbon material. ¦ 3. The method according to claim 1, wherein the milling is a manual milling or a machine milling, the manual milling is performed with a manual milling or grinding or dispersing device, and the machine milling is performed with a machine milling or grinding or dispersing device. ¦ 4. The method according to claim 3, wherein the manual milling or grinding or dispersing device includes at least one selected from the group consisting of a mortar and a pestle, and the machine milling or grinding or dispersing device includes planetary ball mill machine, vibration ball mill machine, stirring dispersing machine, or grinder. | 1. A method for preparing a functionalized carbon material, comprising milling a carbon material and potassium ferrate(VI) to oxidize the carbon material to produce an oxidized carbon material, wherein the carbon material includes carbon nanotubes,the carbon nanotubes include one or more selected from the group consisting of multiwalled carbon nanotubes, double-walled carbon nanotubes, and single-walled carbon nanotubes,the functionalized carbon material has oxygen-containing groups on a surface thereof,oxidation between the carbon material and potassium ferrate(VI) does not need any solvent, andthe mass ratio of the carbon material to potassium ferrate(VI) is 1:5-50. | CPC_C01B | 4921007001986
16/908804 | US | P | Molecular sieve SSZ-114, its synthesis and use | A novel synthetic crystalline aluminogermanosilicate molecular sieve material, designated SSZ-114, is provided. SSZ-114 can be synthesized by treating an aluminogermanosilicate molecular sieve of CTH framework topology with water or an aqueous solution of a mineral acid under conditions sufficient to degermanate at least a portion of aluminogermanosilicate molecular sieve to form a degermanated molecular sieve and calcining the degermanated molecular sieve under conditions sufficient to convert the degermanated molecular sieve to SSZ-114. Molecular sieve SSZ-114 may be used in organic compound conversion reactions and/or sorptive processes. | 1. An aluminogermanosilicate molecular sieve having, in its calcined form, a powder X-ray diffraction pattern shown in FIG. 1; wherein the aluminogermanosilicate molecular sieve has a composition, in terms of molar ratios, as follows:SiO2/Al2O350 to 5000SiO2/GeO225 to 50. ¦ 2. A method of synthesizing the aluminogermanosilicate molecular sieve of claim 1, the method comprising: (a) providing a first aluminogermanosilicate molecular sieve, the first aluminogermanosilicate molecular sieve having a CTH framework topology;(b) treating the first aluminogermanosilicate molecular sieve with water under conditions sufficient to degermanate at least a portion of the first aluminogermanosilicate molecular sieve to form a degermanated molecular sieve; and(c) calcining the degermanated molecular sieve under conditions sufficient to convert the degermanated molecular sieve to a second aluminogermanosilicate molecular sieve, the second aluminogermanosilicate molecular sieve having, in its calcined form, a powder X-ray diffraction pattern as shown in FIG. 1. ¦ 3. The method of claim 2, wherein the treating according to (b) is carried out at a temperature of from 15° C. to 200° C. ¦ 4. The method of claim 2, wherein the treating according to (b) is carried out at a temperature of from 15° C. to 50° C. ¦ 5. The method of claim 2, wherein the treating according to (b) is carried out for a period of from 12 to 36 hours. ¦ 6. The method of claim 2, wherein a weight ratio of water to the first aluminogermanosilicate molecular sieve is in a range of from 1:1 to 500:1. ¦ 7. The method of claim 2, wherein the calcining according to (c) is carried out at a temperature of from 400° C. to 700° C. ¦ 8. The method of claim 2, wherein the calcining according to (c) is carried out for a period of from 1 to 10 hours. ¦ 9. A process for converting a feedstock comprising an organic compound to a conversion product, the process comprising contacting the feedstock at organic compound conversion conditions with a catalyst comprising the aluminogermanosilicate molecular sieve of claim 1. | 1. An aluminogermanosilicate molecular sieve having, in its calcined form, a powder X-ray diffraction pattern shown in FIG. 1; wherein the aluminogermanosilicate molecular sieve has a composition, in terms of molar ratios, as follows:SiO2/Al2O350 to 5000SiO2/GeO225 to 50. | CPC_C01B | 4921007001988
16/772772 | US | P | Method for storing electrical energy in solid matter | The method includes two technological segments (i) a reduction segment and (ii) an oxidation segment that are interconnected by various support technological processes for the regeneration of solutions and gases and heat recuperation. The reduction segment includes an electrolysis that is performed from a solution of chloride salts of an energy carrier. During the electrolysis, these elements reduce to a lower oxidation state, solidify on the electrodes or precipitate to a solid state. The solid substance thus obtained is the energy carrier that can be stored outside of the electrolyser until a need for additional energy emerges. During the electrolysis, chlorine gas develops that is collected and dissolved in water. An HCl solution is regenerated, which is used in the oxidation segment. Oxygen is released in this process. The energy that has thus been stored in the oxidation potential of the energy carrier is released during a spontaneous chemical reaction between the energy carrier and the HCl solution in the oxidation segment. In this chemical reaction, the oxidation state of the chemical elements which constitute the energy carrier is increased to an oxidation state identical to that from before the beginning of the electrolysis. The reaction product hydrogen is formed that represents a high calorific fuel. This fuel can be immediately converted to heat or electrical energy, without a need for intermediate storage, by known methods. Only water enters the entire method, oxygen and hydrogen leave, while the cycle is closed/cyclic for the remaining substances. | 1. A method for storing electrical energy in a solid matter, characterised by comprising: (i) carrying out an electrolysis with an electrical energy source (1) in a reduction segment comprising of an electrolyser (2) with a cathode (3) and an anode (4), wherein from an electrolyte solution, which is a solution of an energy carrier chloride salt, a reduction of the energy carrier ions is carried out until a solid energy carrier is produced, which has a very high volume energy density and is chemically stable, wherein a chlorine gas is produced, and (ii) performing a chemical reaction in an oxidation segment that includes a reaction vessel (5) with an HCI solution, wherein the chemical reaction occurs in the reaction vessel between the solid energy carrier obtained in the reduction segment and the HCI solution, wherein heat, a chloride salt solution of the energy carrier, and hydrogen are produced. ¦ 2. Method according to claim 1, characterised in that the hydrogen produced in the oxidation segment is used in fuel cells for generating electrical energy or as fuel for producing heat energy. ¦ 3. Method according to claim 1, characterised in that the electrolysis is carried out at room temperature or at a slightly elevated temperature that is below the boiling point of the electrolyte solution. ¦ 4. Method according to claim 1, characterised in that the solid energy carrier is stored in a storage (6) for subsequent release of an energy in the oxidation segment. ¦ 5. Method according to claim 1, characterised in that an energy in the reaction carried out in the oxidation segment is produced in the form of released heat that is recuperated in a heat recuperator (7) and supplied to a regeneration process of the HCI solution in an electrolyte regenerator (8) and optionally to the electrolysis in the electrolyser (2). ¦ 6. Method according to claim 1, characterised in that the reaction chloride salt solution of the energy carrier is optionally stored in acid-resistant tanks (9) or is immediately introduced into a new electrolytic cycle. ¦ 7. Method according to claim 1, characterised in that the chlorine gas that develops on the anode (4) during the electrolysis is conducted to an electrolyte regenerator (8), wherein an HCI solution is produced again during a reaction with water, and the regenerated HCI solution is introduced in the oxidation segment, more precisely into the reaction vessel (5) for the reaction with the energy carrier. ¦ 8. Method according to claim 1, characterised in that only water enters the method, oxygen and hydrogen leave, while the method is a cycle that is closed/cyclic for the remaining substances. ¦ 9. Method according to claim 1, characterised in that the energy carriers is one or more metals selected from Fe, Pb, Zn, Cr, Sn, Co, Ni, the alloys thereof or the intermetallic compounds thereof which have a negative reduction potential, yet a less negative reduction potential than the reduction potential of the water. ¦ 10. Method according to claim 1, characterised in that the energy carrier is Fe or Zn. ¦ 11. Method according to claim 1, characterised in that in the reduction segment, a FeCl2 solution is electrolysed in the electrolyser (2), in which the cathode part is separated from the anode part by an ion-permeable membrane, wherein the iron ions Fe2+ on the cathode (3) are reduced to ametallic iron Fe, while gaseous chlorine 012 is produced on the anode side; when the electrolysis is over, the metallic iron Fe is the energy carrier and can be stored in the storage (6) under an atmosphere of nitrogen; the leaving gaseous chlorine is collected in a process of electrolyte regeneration in the electrolyte regenerator (8) and dissolved in water which is supplied to the method, wherein the HCI solution, which is returned to the reaction vessel (5) of the oxidation segment, and the gaseous O2 are produced; when a need for energy emerges, the stored metallic iron Fe in the oxidation segment of the method is subject to the reaction with the HCI solution, wherein FeCl2 and hydrogen are produced, which hydrogen is subsequently used as fuel and the obtained FeCl2 solution is stored and re-used for the electrolysis in the reduction segment. ¦ 12. Method according to claim 11, characterised in that the energy density by volume in the iron as the energy carrier is higher than that of currently used energy carriers intended for storing electrical energy and amounts to 11.20 kWh/l. | 1. A method for storing electrical energy in a solid matter, characterised by comprising: (i) carrying out an electrolysis with an electrical energy source (1) in a reduction segment comprising of an electrolyser (2) with a cathode (3) and an anode (4), wherein from an electrolyte solution, which is a solution of an energy carrier chloride salt, a reduction of the energy carrier ions is carried out until a solid energy carrier is produced, which has a very high volume energy density and is chemically stable, wherein a chlorine gas is produced, and (ii) performing a chemical reaction in an oxidation segment that includes a reaction vessel (5) with an HCI solution, wherein the chemical reaction occurs in the reaction vessel between the solid energy carrier obtained in the reduction segment and the HCI solution, wherein heat, a chloride salt solution of the energy carrier, and hydrogen are produced. | CPC_C01B | 4921006002485
16/240422 | US | P | Methods for production of carbon and hydrogen from natural gas and other hydrocarbons | A method for producing elemental carbon and hydrogen gas directly from a hydrocarbon (for example, natural gas or methane) using a chemical reaction or series of reactions. In an aspect, other materials involved such as, for example, elemental magnesium, remain unchanged and function as a catalyst. | 1. A method of producing elemental carbon and hydrogen comprising reacting at least one molten metal with at least one hydrocarbon at a temperature sufficient to melt the metal, wherein said reaction produces elemental carbon and hydrogen, wherein the molten metal is molten lithium. ¦ 2. The method of claim 1, wherein the hydrocarbon is a gas at 25° C. and 760 torr. ¦ 3. The method of claim 1, wherein the hydrocarbon is a liquid at 25° C. and 760 torr. ¦ 4. The method of claim 1, wherein the hydrocarbon is a solid at 25° C. and 760 torr. ¦ 5. The method of claim 1, wherein the hydrocarbon is methane. ¦ 6. The method of claim 1, wherein the temperature is in a range selected from the group consisting of from about 600° C. to about 950° C., from about 600° C. to about 900° C., from about 650° C. to about 950° C., from about 650° C. to about 900° C., from about 700° C. to about 950° C., from about 700° C. to about 900° C., from about 650° C. to about 1,000° C., from about 700° C. to about 1,000° C. ¦ 7. The method of claim 1, wherein the temperature range is about 600° C. to about 950° C. ¦ 8. The method of claim 1, wherein the temperature range is about 650° C. to about 900° C. ¦ 9. The method of claim 1, wherein the temperature range is about 650° C. to about 1,000° C. ¦ 10. The method of claim 1, wherein the temperature range is about 700° C. to about 950° C. ¦ 11. The method of claim 1, wherein the reaction takes place in a single vessel. ¦ 12. The method of claim 1, wherein the reaction is carried out with a metal halide also present. ¦ 13. The method of claim 1, wherein the reaction is carried out under continuous conditions. ¦ 14. The method of claim 1, further comprising the step of isolating the carbon. ¦ 15. The method of claim 1, wherein the reaction occurs via a carbide intermediate. ¦ 16. The method of claim 1, wherein the reaction occurs via a sesquacarbide intermediate. ¦ 17. The method of claim 1, wherein the temperature is 10° C. to 500° C. above the melting point of lithium. ¦ 18. The method of claim 1, wherein the temperature is 10° C. to 250° C. above the melting point of lithium. ¦ 19. The method of claim 1, wherein the temperature is 10° C. to 100° C. above the melting point of lithium. | 1. A method of producing elemental carbon and hydrogen comprising reacting at least one molten metal with at least one hydrocarbon at a temperature sufficient to melt the metal, wherein said reaction produces elemental carbon and hydrogen, wherein the molten metal is molten lithium. | CPC_C01B | 4921006002487
16/561091 | US | P | Boron nitride nanotube synthesis via direct induction | High quality, catalyst-free boron nitride nanotubes (BNNTs) that are long, flexible, have few wall molecules and few defects in the crystalline structure, can be efficiently produced by a process driven primarily by Direct Induction. Secondary Direct Induction coils, Direct Current heaters, lasers, and electric arcs can provide additional heating to tailor the processes and enhance the quality of the BNNTs while reducing impurities. Heating the initial boron feed stock to temperatures causing it to act as an electrical conductor can be achieved by including refractory metals in the initial boron feed stock, and providing additional heat via lasers or electric arcs. Direct Induction processes may be energy efficient and sustainable for indefinite period of time. Careful heat and gas flow profile management may be used to enhance production of high quality BNNT at significant production rates. | 1. An apparatus for synthesizing BNNTs through direct induction, the apparatus comprising: a chamber providing a boron feedstock mounting surface; a nitrogen gas supply system configured to feed nitrogen to the chamber in a first direction;a boron feedstock support; anda direct induction coil surrounding the boron feedstock support and configured to provide direct inductive heat to an electrically conductive boron feedstock on the boron feedstock support, and evaporate boron from the electrically conductive boron feedstock in the first direction. ¦ 2. The apparatus of claim 1, further comprising: a growth zone region downstream of the boron feedstock support in the first direction, the growth zone region configured to allow BNNTs to self-assemble downstream of the boron feedstock support in the first direction. ¦ 3. The apparatus of claim 1, wherein the boron feedstock support comprises a crucible made of at least boron nitride. ¦ 4. The apparatus of claim 1, wherein the boron feedstock support comprises a water cooling channel. ¦ 5. The apparatus of claim 3, further comprising a concentrator surrounding the crucible. ¦ 6. The apparatus of claim 5, wherein the concentrator comprises an outer cylindrical portion of a first length in the first direction, and an inner cylindrical portion of a second length in the first direction, the first length being greater than the second length. ¦ 7. The apparatus of claim 6, wherein the concentrator further comprises a vertical slot configured to force eddy currents generated in the direct induction concentrator to follow a circulating path. ¦ 8. The apparatus of claim 1, wherein the boron feedstock support comprises a crucible made of at least boron nitride, and the direct induction coil is configured to support the crucible. ¦ 9. The apparatus of claim 1, further comprising a second direct induction coil surrounding at least a portion of the boron feedstock support and configured to inductively heat at least a portion of the boron feedstock support. ¦ 10. The apparatus of claim 1, further comprising at least one laser for heating the boron feedstock to a temperature at which the boron feedstock is electrically conductive. ¦ 11. The apparatus of claim 1, further comprising at least one electric arc for heating the boron feedstock to a temperature at which the boron feedstock is electrically conductive. ¦ 12. The apparatus of claim 1, further comprising a direct current heating coil surrounding at least a portion of the growth zone. ¦ 13. The apparatus of claim 1, wherein the nitrogen gas supply system is configured to feed nitrogen gas to the chamber at an elevated pressure. ¦ 14. The apparatus of claim 13, wherein the elevated pressure is about 2 atmospheres to about 250 atmospheres. ¦ 15. An apparatus for synthesizing BNNTs through direct induction, the apparatus comprising: a chamber providing a boron feedstock mounting surface; a nitrogen gas supply system configured to feed nitrogen to the chamber in a first direction;a boron feedstock support;an induction coil surrounding the boron feedstock support and configured to inductively heat an electrically conductive feedstock on the boron feedstock support;a growth zone region downstream of the boron feedstock support in the first direction, the growth zone region configured to allow BNNTs to self-assemble downstream of the boron feedstock support in the first direction; anda direct induction eddy current field concentrator surrounding at least a portion of the boron feedstock support. ¦ 16. The apparatus of claim 15, wherein the concentrator comprises an outer cylindrical portion of a first length in the first direction, an inner cylindrical portion of a second length in the first direction, the first length being greater than the second length, and a vertical slot from an outer cylindrical edge to an inner cylindrical edge and configured to force eddy currents generated in the direct induction concentrator to follow a circulating path along the outer cylindrical portion and the inner cylindrical portion. ¦ 17. The apparatus of claim 16, wherein the concentrator supports the boron feedstock support. ¦ 18. An apparatus for synthesizing BNNTs through direct induction, the apparatus comprising: a chamber providing a boron feedstock mounting surface; a nitrogen gas supply system configured to feed nitrogen to the chamber in a first direction;a boron feedstock support;a direct induction coil surrounding the boron feedstock support and configured to inductively heat an electrically conductive boron feedstock on the boron feedstock support; and evaporate boron from the electrically conductive boron feedstock in the first direction;a growth zone region downstream of the boron feedstock support in the first direction, the growth zone region configured to allow BNNTs to self-assemble downstream of the boron feedstock support in the first direction; anda supplemental heat source configured to heat the boron feedstock to a temperature at which the boron feedstock is electrically conductive. ¦ 19. The apparatus of claim 18, wherein the supplemental heat source comprises a laser. ¦ 20. The apparatus of claim 18, wherein the supplemental heat source comprises an electric arc. | 1. An apparatus for synthesizing BNNTs through direct induction, the apparatus comprising: a chamber providing a boron feedstock mounting surface; a nitrogen gas supply system configured to feed nitrogen to the chamber in a first direction;a boron feedstock support; anda direct induction coil surrounding the boron feedstock support and configured to provide direct inductive heat to an electrically conductive boron feedstock on the boron feedstock support, and evaporate boron from the electrically conductive boron feedstock in the first direction. | CPC_C01B | 4921006002490
16/411345 | US | P | Composition comprising optically and electronically active phosphorene | A composition includes a few-layer phosphorene nanomaterial comprising at least one of mono-, bi-, and n-layer phosphorene nanosheets, where n is an integer selected from 3 to 6; deoxygenated water; and at least one amphiphilic surface active component. | 1. A composition, comprising: a few-layer phosphorene nanomaterial comprising at least one of mono-, bi-, and n-layer phosphorene nanosheets, wherein n is an integer selected from 3 to 6;deoxygenated water; andat least one amphiphilic surface active component, wherein said at least one amphiphilic surface active component is selected from alkali metal alkylsulfates and combinations thereof. ¦ 2. The composition of claim 1, wherein said at least one amphiphilic surface active component is sodium dodecylsulfate. ¦ 3. The composition of claim 1, wherein said few-layer phosphorene nanomaterial is separable into two or more separation fractions comprising a subpopulation of few-layer phosphorene nanosheets comprising a surface area, each said fraction comprising monolayer phosphorene nanosheets, bilayer phosphorene nanosheets and trilayer phosphorene nanosheets, or combinations thereof. ¦ 4. The composition of claim 3, wherein said two or more separation fractions are obtainable by centrifuging said few-layer phosphorene nanomaterial in a deoxygenated fluid medium comprising a density gradient. ¦ 5. The composition of claim 4, wherein said deoxygenated fluid medium comprises deoxygenated aqueous iodixanol. ¦ 6. The composition of claim 5, wherein said deoxygenated fluid medium comprises a plurality of deoxygenated aqueous iodixanol concentrations, said density gradient comprising a range of concentration densities. ¦ 7. The composition of claim 6, wherein one of said two or more separation fractions is within said density gradient at a substantially invariant point during centrifugation, said invariant point comprising a density approximating a buoyant density of the one of said two or more separation fractions. ¦ 8. A composition, comprising: a few-layer phosphorene nanomaterial comprising at least one of mono-, bi-, and n-layer phosphorene nanosheets, wherein n is an integer selected from 3 to 6;deoxygenated water; andat least one amphiphilic surface active component, wherein said at least one amphiphilic surface active component is selected from bile salts and combinations thereof, wherein said bile salts comprise potassium salts of conjugated or unconjugated cholates and derivatives thereof. ¦ 9. The composition of claim 8, wherein said conjugated or unconjugated cholates and cholate derivatives comprise deoxycholates, chenodeoxycholates, taurodeoxycholates, glycochenodeoxycholates, ursodeoxycholates, and/or glycoursodeoxycholates. ¦ 10. A composition, comprising: a few-layer phosphorene nanomaterial comprising at least one of mono-, bi-, and n-layer phosphorene nanosheets, wherein n is an integer selected from 3 to 6;deoxygenated water; andat least one amphiphilic surface active component, wherein said at least one amphiphilic surface active component is selected from non-ionic triblock oxyalkylene copolymers and combinations thereof. ¦ 11. The composition of claim 10, wherein said at least one amphiphilic surface active component is a copolymer of oxyethylene and oxypropylene. ¦ 12. The composition of claim 10, wherein said few-layer phosphorene nanomaterial is separable into two or more separation fractions comprising a subpopulation of few-layer phosphorene nanosheets comprising a surface area, each said fraction comprising monolayer phosphorene nanosheets, bilayer phosphorene nanosheets and trilayer phosphorene nanosheets, or combinations thereof. ¦ 13. The composition of claim 12, wherein said two or more separation fractions are obtainable by centrifuging said few-layer phosphorene nanomaterial in a deoxygenated fluid medium comprising a density gradient. ¦ 14. The composition of claim 13, wherein said deoxygenated fluid medium comprises deoxygenated aqueous iodixanol. ¦ 15. The composition of claim 14, wherein said deoxygenated fluid medium comprises a plurality of deoxygenated aqueous iodixanol concentrations, said density gradient comprising a range of concentration densities. ¦ 16. The composition of claim 15, wherein one of said two or more separation fractions is within said density gradient at a substantially invariant point during centrifugation, said invariant point comprising a density approximating a buoyant density of the one of said two or more separation fractions. | 1. A composition, comprising: a few-layer phosphorene nanomaterial comprising at least one of mono-, bi-, and n-layer phosphorene nanosheets, wherein n is an integer selected from 3 to 6;deoxygenated water; andat least one amphiphilic surface active component, wherein said at least one amphiphilic surface active component is selected from alkali metal alkylsulfates and combinations thereof. | CPC_C01B | 4921006002491
16/997095 | US | P | Methods of producing carbon nanoparticles | A method of producing carbon nanoparticles, comprising milling carbonized date palm fronds to produce a milled powder; dispersing the milled powder in a liquid to form a suspension; sonicating the suspension to form the carbon nanoparticles; and collecting the carbon nanoparticles is provided. | 1. A method of producing carbon nanoparticles, comprising: milling carbonized date palm fronds to produce a milled powder;dispersing the milled powder in water to form a suspension, wherein the milled powder is present in the suspension in an amount of 10 g/L to 100 g/L;sonicating the suspension to form the carbon nanoparticles; andcollecting the carbon nanoparticles,wherein the dispersing and sonicating steps are performed in water without organic solvents or chemical additives. ¦ 2. The method of claim 1, wherein the carbonized date palm fronds are milled for 1 to 10 hours. ¦ 3. The method of claim 1, wherein the sonication is performed with a probe sonicator at a power of 175 to 250 W. ¦ 4. The method of claim 1, wherein the sonication is performed for 1 to 5 hours. ¦ 5. The method of claim 1, wherein the carbon nanoparticles have a mean primary particle size of 50 to 150 nm. ¦ 6. The method of claim 1, wherein the carbon nanoparticles are crystalline and have a mean lattice spacing of 0.30 to 0.45 nm by transmission electron microscopy. ¦ 7. The method of claim 1, wherein the carbon nanoparticles have a ratio of sp2 carbon to sp3 carbon of 1:0.5 to 1:1.5 by XPS. ¦ 8. The method of claim 1, wherein the carbon nanoparticles comprise carbon, oxygen, and other elements selected from the group consisting of sodium, calcium, sulfur, chlorine, magnesium, and hydrogen. ¦ 9. The method of claim 8, wherein a sum of an amount of carbon present in the carbon nanoparticles and an amount of oxygen present in the carbon nanoparticles is greater than 95.75 atom % based on a total number of atoms in the carbon nanoparticles by X-ray photoelectron spectroscopy (XPS). ¦ 10. A method of producing carbon nanoparticles, comprising: milling carbonized date palm fronds to produce a milled powder;dispersing the milled powder in water to form a suspension;sonicating the suspension to form the carbon nanoparticles, wherein the sonication is performed with a probe sonicator at a power of 175 to 250 W; andcollecting the carbon nanoparticles,wherein the dispersing and sonicating steps are performed in water without organic solvents or chemical additives. ¦ 11. The method of claim 10, wherein the carbonized date palm fronds are milled for 1 to 10 hours. ¦ 12. The method of claim 10, wherein the milled powder is present in the suspension in an amount of 10 g/L to 100 g/L. ¦ 13. The method of claim 10, wherein the sonication is performed for 1 to 5 hours. ¦ 14. The method of claim 10, wherein the carbon nanoparticles have a mean primary particle size of 50 to 150 nm. ¦ 15. The method of claim 10, wherein the carbon nanoparticles are crystalline and have a mean lattice spacing of 0.30 to 0.45 nm by transmission electron microscopy. ¦ 16. The method of claim 10, wherein the carbon nanoparticles have a ratio of sp2 carbon to sp3 carbon of 1:0.5 to 1:1.5 by XPS. ¦ 17. The method of claim 10, wherein the carbon nanoparticles comprise carbon, oxygen, and other elements selected from the group consisting of sodium, calcium, sulfur, chlorine, magnesium, and hydrogen. ¦ 18. The method of claim 17, wherein a sum of an amount of carbon present in the carbon nanoparticles and an amount of oxygen present in the carbon nanoparticles is greater than 95.75 atom % based on a total number of atoms in the carbon nanoparticles by X-ray photoelectron spectroscopy (XPS). ¦ 19. A method of producing carbon nanoparticles, comprising: milling carbonized date palm fronds to produce a milled powder;dispersing the milled powder in water to form a suspension;sonicating the suspension to form the carbon nanoparticles; andcollecting the carbon nanoparticles,wherein the dispersing and sonicating steps are performed in water without organic solvents or chemical additives and wherein the carbon nanoparticles have a mean primary particle size of 50 to 150 nm. ¦ 20. The method of claim 19, wherein the carbonized date palm fronds are milled for 1 to 10 hours. ¦ 21. The method of claim 19, wherein the milled powder is present in the suspension in an amount of 10 g/L to 100 g/L. ¦ 22. The method of claim 19, wherein the sonication is performed with a probe sonicator at a power of 175 to 250 W. ¦ 23. The method of claim 19, wherein the sonication is performed for 1 to 5 hours. ¦ 24. The method of claim 19, wherein the carbon nanoparticles are crystalline and have a mean lattice spacing of 0.30 to 0.45 nm by transmission electron microscopy. ¦ 25. The method of claim 19, wherein the carbon nanoparticles have a ratio of sp2 carbon to sp3 carbon of 1:0.5 to 1:1.5 by XPS. ¦ 26. The method of claim 19, wherein the carbon nanoparticles comprise carbon, oxygen, and other elements selected from the group consisting of sodium, calcium, sulfur, chlorine, magnesium, and hydrogen. ¦ 27. The method of claim 26, wherein a sum of an amount of carbon present in the carbon nanoparticles and an amount of oxygen present in the carbon nanoparticles is greater than 95.75 atom % based on a total number of atoms in the carbon nanoparticles by X-ray photoelectron spectroscopy (XPS). | 1. A method of producing carbon nanoparticles, comprising: milling carbonized date palm fronds to produce a milled powder;dispersing the milled powder in water to form a suspension, wherein the milled powder is present in the suspension in an amount of 10 g/L to 100 g/L;sonicating the suspension to form the carbon nanoparticles; andcollecting the carbon nanoparticles,wherein the dispersing and sonicating steps are performed in water without organic solvents or chemical additives. | CPC_C01B | 4921006002492
16/143878 | US | P | Functionalized carbon nanotubes and methods | Provided herein are methods off functionalizing a carbon nanotube, functionalized carbon nanotubes, methods of forming a suspension, and methods of forming a sensor. The methods may include contacting one or more carbon nanotubes with a dienophile in the presence of a supercritical fluid to form one or more functionalized carbon nanotubes. The one or more functionalized carbon nanotubes may have a degree of functionalization of about 1% to about 5%. | 1. A method of functionalizing a carbon nanotube, the method comprising: contacting one or more carbon nanotubes with a dienophile in the presence of a supercritical fluid to form one or more functionalized carbon nanotubes. ¦ 2. The method of claim 1, wherein the one or more functionalized carbon nanotubes have a degree of functionalization of about 1% to about 5%. ¦ 3. The method of claim 1, wherein the dienophile comprises maleic anhydride, an alkenyl succinic anhydride, or a combination thereof. ¦ 4. The method of claim 1, wherein the supercritical fluid comprises supercritical carbon dioxide. ¦ 5. The method of claim 1, wherein the contacting of the one or more carbon nanotubes with the dienophile occurs at a temperature of about 130° C. to about 250° C. ¦ 6. The method of claim 1, wherein the contacting of the one or more carbon nanotubes with the dienophile occurs at a pressure of at least 20 MPa. ¦ 7. The method of claim 1, wherein the contacting of the one or more carbon nanotubes with the dienophile occurs at a pressure of about 8 MPa to about 30 MPa. ¦ 8. The method of claim 1, further comprising removing the dienophile from the one or more functionalized carbon nanotubes. ¦ 9. The method of claim 8, wherein the removing of the dienophile comprises contacting the one or more functionalized carbon nanotubes with carbon dioxide at (i) a pressure of about 20 MPa to about 30 MPa, and (ii) a temperature of about 80° C. to about 100° C. ¦ 10. The method of claim 1, wherein the one or more carbon nanotubes comprises one or more single-wall carbon nanotubes, one or more double-wall carbon nanotubes, one or more multi-wall carbon nanotubes, or a combination thereof. ¦ 11. The method of claim 1, wherein the one or more carbon nanotubes are in the form of a bulk material. ¦ 12. The method of claim 11, wherein the bulk material comprises a sheet, a foam, a fiber, or a combination thereof. ¦ 13. The method of claim 1, further comprising disposing the one or more functionalized carbon nanotubes in a liquid to form a suspension. ¦ 14. The method of claim 13, wherein the liquid comprises N-methyl-2-pyrrolidone (NMP), dimethylformamide (DMF), dimethyl sulfoxide (DMSO), or a combination thereof. ¦ 15. The method of claim 13, wherein the one or more functionalized carbon nanotubes are present in the suspension at an amount of about 0.1% to about 25% by weight, based on the weight of the suspension. ¦ 16. The method of claim 1, further comprising contacting the one or more functionalized carbon nanotubes with a reactant, wherein the reactant comprises (i) ammonia, or (ii) at least one primary amine. ¦ 17. The method of claim 16, wherein the reactant is selected from the group consisting of aniline, benzene-1,3-diamine, ethane-1,2-diamine, N1,N1-dimethylethane-1,2-diamine, pyren-1-amine, and a combination thereof. ¦ 18. A method of making a sensor, the method comprising: providing one or more functionalized carbon nanotubes made according to the method of claim 1; anddisposing the one or more functionalized carbon nanotubes on a substrate. ¦ 19. The method of claim 18, wherein the disposing of the one or more functionalized carbon nanotubes comprises printing the one or more functionalized carbon nanotubes on the substrate. ¦ 20. A functionalized carbon nanotube, wherein the functionalized carbon nanotube comprises a surface to which at least one dihydrofuran-2,5-dione moiety is covalently bonded. ¦ 21. A sensor comprising: a substrate; andthe functionalized carbon nanotube of claim 20, wherein the functionalized carbon nanotube is disposed on the substrate; andwherein the sensor is configured to provide a resistance response when (i) the sensor is subjected to a strain, or (ii) the functionalized carbon nanotube chemically reacts with a gas. ¦ 22. The sensor according to claim 21, wherein the substrate is flexible. ¦ 23. A derivative of a functionalized carbon nanotube, wherein the derivative of a functionalized carbon nanotube comprises a surface to which at least one 1-(C1-C20 hydrocarbyl)pyrrolidone-2,5-dione moiety is covalently bonded. ¦ 24. The derivative of a functionalized carbon nanotube of claim 23, wherein the C1-C20 hydrocarbyl group is selected from the group consisting of phenyl, phenyl substituted with a primary amine, ethyl substituted with a primary amine, ethyl substituted with a tertiary amine, and pyrenyl. | 1. A method of functionalizing a carbon nanotube, the method comprising: contacting one or more carbon nanotubes with a dienophile in the presence of a supercritical fluid to form one or more functionalized carbon nanotubes. | CPC_C01B | 4921006002493
16/572841 | US | P | AFX-structure zeolite crystal, and synthesis method thereof | A zeolite crystal has an AFX structure and a hexagonal plate shape. Ratio of a maximum Feret diameter (L1) in a plan view with respect to a plate thickness in a side view is greater than or equal to 2. | 1. A zeolite crystal having an AFX structure and a hexagonal plate shape, wherein a ratio of a maximum Feret diameter in a plan view with respect to a plate thickness in a side view is greater than or equal to 2. ¦ 2. The zeolite crystal having an AFX structure according to claim 1, wherein the maximum Feret diameter is less than or equal to 50 μm. ¦ 3. The zeolite crystal having an AFX structure according to claim 2, wherein the maximum Feret diameter is less than or equal to 25 μm. ¦ 4. The zeolite crystal having an AFX structure according to claim 1, wherein the ratio of the maximum Feret diameter with respect to the plate thickness is greater than or equal to 2.5. ¦ 5. The zeolite crystal having an AFX structure according to claim 1, the zeolite crystal comprising two or more of Si, Al and P. ¦ 6. The zeolite crystal having an AFX structure according to claim 5, the zeolite crystal comprising at least Al and P and O. ¦ 7. The zeolite crystal having an AFX structure according to claim 1, wherein a peak intensity of a (004) plane is greater than or equal to 4.5 times a peak intensity of a (110) plane in an X-ray diffraction pattern obtained by irradiation of X rays. ¦ 8. A method for manufacturing a zeolite crystal having an AFX structure comprising: adding zeolite crystals having an AFX structure according to claim 1 as seed crystals to a starting material solution containing a structure-directing agent and two or more of a silicon source, an aluminum source and a phosphorous source, andsynthesizing a zeolite crystal having an AFX structure by hydrothermal synthesis of the starting material solution containing the added seed crystals. ¦ 9. A method for manufacturing a zeolite crystal having an AFX structure comprising: adding zeolite crystals having a DDR structure as seed crystals to a starting material solution containing a structure-directing agent and two or more of a silicon source, an aluminum source and a phosphorous source; andsynthesizing a zeolite crystal having an AFX structure by hydrothermal synthesis of the starting material solution containing the added seed crystals. ¦ 10. The method for manufacturing a zeolite crystal having an AFX structure according to claim 9, wherein an {012} plane that is parallel to the R plane is exposed on a surface of the seed crystals. | 1. A zeolite crystal having an AFX structure and a hexagonal plate shape, wherein a ratio of a maximum Feret diameter in a plan view with respect to a plate thickness in a side view is greater than or equal to 2. | CPC_C01B | 4921006002495
16/229649 | US | P | Method for making battery electrodes | A method for making a battery electrode is provided. A carbon nanotube material is provided. The carbon nanotube material is placed into a furnace containing carbon dioxide. The furnace is heated to a temperature about 800° C. to about 950° C., and the carbon nanotube material is oxidized. The oxidized carbon nanotube material is dispersed in a first solution to form a carbon nanotube suspension. An active material is ultrasonically dispersed in a second organic solvent to form an active material dispersion. The carbon nanotube suspension is mixed with the active material dispersion to form a second solution. The second solution is stirred by ultrasonic means and dried after filtering. | 1. A method for making a battery electrode, comprising: providing a carbon nanotube material comprised of a plurality of carbon nanotubes;placing the carbon nanotube material into a furnace containing carbon dioxide;heating the furnace to a temperature about 800° C. to about 950° C. and oxidizing the carbon nanotube material in the carbon dioxide, wherein the carbon nanotube material comprises a plurality of multi-walled carbon nanotubes, at least one multi-walled carbon nanotube tube wall is continuously peeled off, and a diameter of the multi-walled carbon nanotube is reduced;dispersing the carbon nanotube material in a first solution to form a carbon nanotube suspension, wherein the first solution comprises a first organic solvent and a water;dispersing an active material in a second organic solvent to form an active material dispersion,mixing the carbon nanotube suspension with the active material dispersion to form a second solution; anddrying the second solution after filtering. ¦ 2. The method as claimed in claim 1, wherein a method for making the carbon nanotube material, comprising: providing a substrate;forming a catalyst layer on the substrate;annealing the substrate with the catalyst layer in air at a temperature ranging from about 700° C. to about 900° C. for about 30 to 90 minutes;heating the substrate with the catalyst layer to a temperature ranging from about 500° C. to about 740° C. in a furnace with a protective gas therein;supplying a carbon source gas to the furnace for about 5 to 30 minutes and growing a super-aligned carbon nanotube array on the substrate; andremoving the substrate. ¦ 3. The method as claimed in claim 1, wherein the furnace is heated to the temperature about 900° C. ¦ 4. The method of claim 1, wherein the furnace is a tube furnace or a muffle furnace. ¦ 5. The method of claim 1, wherein the furnace contains no other gas. ¦ 6. The method of claim 1, wherein the at least one multi-walled carbon nanotube tube wall peeled off is a sheet structure. ¦ 7. The method of claim 6, wherein a thickness of the sheet structure ranges from about 1 nm to about 3 nm. ¦ 8. The method of claim 6, wherein a length of the sheet structure is greater than or equal to about 50 nm. ¦ 9. The method of claim 1, wherein a plurality of C—O single bonds is formed on surfaces of the plurality of multi-walled carbon nanotubes after the at least one multi-walled carbon nanotube tube wall is peeled off. ¦ 10. The method of claim 1 wherein the active material is sulfur particles. ¦ 11. The method of claim 10, wherein a content of the sulfur particles is about 80 wt %. ¦ 12. The method of claim 1, wherein the plurality of carbon nanotubes are uniformly dispersed in the carbon nanotube suspension. ¦ 13. The method of claim 1 wherein the second solution is stirred through ultrasonic means. ¦ 14. The method of claim 1 wherein the second solution is heat dried at a temperature ranging from about 155° C. to about 180° C. | 1. A method for making a battery electrode, comprising: providing a carbon nanotube material comprised of a plurality of carbon nanotubes;placing the carbon nanotube material into a furnace containing carbon dioxide;heating the furnace to a temperature about 800° C. to about 950° C. and oxidizing the carbon nanotube material in the carbon dioxide, wherein the carbon nanotube material comprises a plurality of multi-walled carbon nanotubes, at least one multi-walled carbon nanotube tube wall is continuously peeled off, and a diameter of the multi-walled carbon nanotube is reduced;dispersing the carbon nanotube material in a first solution to form a carbon nanotube suspension, wherein the first solution comprises a first organic solvent and a water;dispersing an active material in a second organic solvent to form an active material dispersion,mixing the carbon nanotube suspension with the active material dispersion to form a second solution; anddrying the second solution after filtering. | CPC_C01B | 4921006006289
16/569115 | US | P | Method of producing hydrogen through laser ablation | The process describes the capability of solid-state metals to oxidize in water to produce hydrogen when stimulated by laser. The solid-state metals with an adherent surface layer of the oxide component is introduced into water or another suitable oxidizer. The metal-oxidizer reaction to form hydrogen is initiated and maintained by a laser periodically/continually ablating the metal. The energy, pulse duration and wavelength of the laser may be tailored to control the rate of reaction of the source material with the oxidizer, and thereby control the rate of formation of hydrogen. Application of energy produced by such method may include powering large scale commercial and residential energy companies, providing sustainable and continuous fuel for intergalactic missions, providing an alternative fuel sources for on-board hydrogen-powered vehicles and smaller scale applications such as emergency generators. | 1. A method, comprising: immersing a metal in a liquid, wherein the metal includes a metal surface covered by an oxide layer;shining a laser beam through the oxide layer at a frequency where the oxide layer is transparent to the laser beam;ablating the metal surface underneath the oxide layer by shining the laser beam on the metal surface to vaporize and form a plasma from the metal surface; breaking up the oxide layer with a shock wave formed by said ablating the metal surface underneath the oxide layer;and collecting hydrogen resulting from said ablating. ¦ 2. The method of claim 1, wherein the metal includes aluminum. ¦ 3. The method of claim 1, wherein the metal includes an aluminum alloy. ¦ 4. The method of claim 1, wherein the liquid includes liquid water. ¦ 5. The method of claim 1, wherein the metal is in a solid state. ¦ 6. The method of claim 1, further comprising: consuming the hydrogen at a location of hydrogen production. ¦ 7. The method of claim 1, wherein said ablating includes emitting the laser beam with a wavelength between 400 nm and 800 nm. ¦ 8. The method of claim 1, further comprising: changing the position of the laser beam to ablate a different portion of the oxide layer. ¦ 9. The method of claim 1, wherein said ablating includes emitting a laser beam with a minimum power of 100 mW. ¦ 10. The method of claim 1, wherein said ablating includes pulsing the laser beam. ¦ 11. The method of claim 10, wherein said pulsing includes pulsing with a duration between 50 fs to 10 ms. ¦ 12. The method of claim 11, wherein said pulsing the laser beam occurs at a frequency between 1 kHz to 1000 kHz. ¦ 13. The method of claim 1, further comprising: treating the liquid with a passivation preventing agent. ¦ 14. The method of claim 13, wherein the passivation preventing agent includes NaOH, NaCl, or H3PO4. ¦ 15. The method of claim 1, further comprising: retaining the liquid in a reaction chamber. ¦ 16. The method of claim 1, wherein: said ablating includes emitting the laser beam with a wavelength between 400 nm and 800 nm;said ablating includes emitting a laser beam with a minimum power of 100 mW;said ablating includes pulsing the laser beam;said pulsing includes pulsing with a duration between 50 fs to 10 ms; andsaid pulsing the laser beam occurs at a frequency between 1 kHz to 1000 kHz. ¦ 17. The method of claim 16, wherein: the metal includes aluminum;the liquid includes liquid water; andthe oxide layer includes aluminum oxide. ¦ 18. The method of claim 1, wherein: the metal includes aluminum;the liquid includes liquid water; andthe oxide layer includes aluminum oxide. | 1. A method, comprising: immersing a metal in a liquid, wherein the metal includes a metal surface covered by an oxide layer;shining a laser beam through the oxide layer at a frequency where the oxide layer is transparent to the laser beam;ablating the metal surface underneath the oxide layer by shining the laser beam on the metal surface to vaporize and form a plasma from the metal surface; breaking up the oxide layer with a shock wave formed by said ablating the metal surface underneath the oxide layer;and collecting hydrogen resulting from said ablating. | CPC_C01B | 4921005002484
16/158366 | US | P | Graphene-ceramic composite membrane for hydrogen separation membranes | A hydrogen permeation membrane is provided that can include a carbon-based material (C) and a ceramic material (BZCYT) mixed together. The carbon-based material can include graphene, graphite, carbon nanotubes, or a combination thereof. The ceramic material can have the formula BaZr1-x-y-zCexYyTzO3-δ, where 0≤x≤0.5, 0≤y≤0.5, 0≤z≤0.5, (x+y+z)>0; 0≤δ≤0.5, and T is Yb, Sc, Ti, Nb, Ta, Mo, Mn, Fe, Co, Ni, Cu, Zn, Ga, In, or a combination thereof. In addition, the BZYCT can be present in the C-BZCYT mixture in an amount ranging from about 40% by volume to about 80% by volume. Further, a method of forming such a membrane is also provided. A method is also provided for extracting hydrogen from a feed stream. | 1. A hydrogen permeation membrane, comprising: a carbon-based material and a ceramic material mixed together, wherein the carbon-based material comprises graphene, graphite, carbon nanotubes, or a combination thereof, and wherein the ceramic material has the formula: BaZr1-x-y-zCexYyTzO3-δwhere 0<x≤0.5, 0<y≤0.5, and 0<z≤0.5,0≤δ≤0.5, andT is Yb, Sc, Ti, Nb, Ta, Mo, Mn, Fe, Co, Ni, Cu, Zn, Ga, In, or a combination thereof. ¦ 2. The hydrogen permeation membrane of claim 1, comprising the ceramic material in about 40% to about 80% by volume. ¦ 3. The hydrogen permeation membrane of claim 1, wherein the hydrogen permeation membrane has a thickness of about 0.01 mm to about 10 mm. ¦ 4. The hydrogen permeation membrane of claim 1, wherein the carbon-based material is graphene. ¦ 5. The hydrogen permeation membrane of claim 1, where 0<δ≤0.5. ¦ 6. A method of forming a membrane, comprising: mixing a carbon-based material and a ceramic powder to form a carbon-ceramic mixture, wherein the carbon based material comprises graphene, graphite, carbon nanotubes, or a combination thereof;pressing the carbon-ceramic mixture to form a composite membrane; andsintering the carbon-ceramic mixture at a temperature of about 1100° C. to about 1700° C., wherein the ceramic powder comprises a ceramic material having the formula: BaZr1-x-y-zCexYyTzO3-δWhere 0<x≤0.5, 0<y≤0.5, and 0<z≤0.5; 0≤δ≤0.5, and T is Yb, Sc, Ti, Nb, Ta, Mo, Mn, Fe, Co, Ni, Cu, Zn, Ga, In, or a combination thereof. ¦ 7. The method of claim 6, wherein the carbon-ceramic mixture is sintered in a reducing atmosphere. ¦ 8. The method of claim 7, wherein the reducing atmosphere comprises H2. ¦ 9. The method of claim 7, further comprising: heating the carbon-ceramic mixture is in an inert atmosphere prior to sintering in the reducing atmosphere. ¦ 10. The method of claim 9, wherein the inert atmosphere comprises N2. ¦ 11. The method of claim 9, wherein the inert atmosphere comprises Ar. ¦ 12. The method of claim 6, wherein the carbon-based material is graphene. ¦ 13. The method of claim 6, where 0≤δ≤0.5. ¦ 14. The method of claim 6, wherein the carbon-based material and the ceramic powder are mixed such that the carbon-ceramic mixture comprises the ceramic material in amount ranging from about 40% by volume to about 80% by volume. ¦ 15. A method of extracting hydrogen from a feed stream, comprising: exposing the feed stream to a first side of a membrane at a temperature of about 600° C. to about 1000° C., wherein the feed stream comprises hydrogen; andcollecting pure hydrogen gas from a second side of the membrane opposite of the first side,wherein the membrane comprises a carbon-based material and a ceramic material, wherein the carbon-based material includes graphene, graphite, carbon nanotubes, or a combination thereof, and wherein the ceramic material has the formula: BaZr1-x-y-zCexYyTzO3-δwhere 0<x≤0.5, 0<y≤0.5, and 0<z≤0.5, (x+y+z)>0; 0≤δ≤0.5, and T is Yb, Sc, Ti, Nb, Ta, Mo, Mn, Fe, Co, Ni, Cu, Zn, Ga, In, or a combination thereof. | 1. A hydrogen permeation membrane, comprising: a carbon-based material and a ceramic material mixed together, wherein the carbon-based material comprises graphene, graphite, carbon nanotubes, or a combination thereof, and wherein the ceramic material has the formula: BaZr1-x-y-zCexYyTzO3-δwhere 0<x≤0.5, 0<y≤0.5, and 0<z≤0.5,0≤δ≤0.5, andT is Yb, Sc, Ti, Nb, Ta, Mo, Mn, Fe, Co, Ni, Cu, Zn, Ga, In, or a combination thereof. | CPC_C01B | 4921005002486
16/851311 | US | P | Synthesis of metal oxynitrides using flame spray pyrolysis | The present disclosure is directed to methods for producing metal oxynitrides using flame synthesis. Embodiments of the disclosure may provide advantages over prior synthesis techniques by reducing synthesis time. Additionally, methods and systems disclosed herein may achieve better incorporation of nitrogen atoms into the oxide structure due in part to the higher homogeneity of flame made particles and ability to control the reaction environment. | 1. A method for synthesizing a metal oxynitride using flame synthesis, the method comprising: providing a solution containing at least one precursor and a solvent to a flame spray pyrolysis system,exposing a portion of the solution to a precursor flame generated by the flame spray pyrolysis system, andrecovering the metal oxynitride without further processing,wherein each of the at least one precursor comprises a metal, and wherein the flame spray pyrolysis system comprises:a burner fuel inlet for providing a burner fuel and a burner oxidant to form a burner flame characterized by an equivalence ratio to support the precursor flame. ¦ 2. The method as in claim 1, wherein the burner fuel comprises a hydrocarbon, hydrogen gas, or both with a flowrate of about 0.01 L/min to about 15 L/min. ¦ 3. The method as in claim 1, wherein the burner oxidant is a gaseous mixture comprising 5-100% oxygen. ¦ 4. The method as in claim 1, wherein the solvent comprises at least one flammable liquid. ¦ 5. The method of claim 1, wherein the solution is provided at a flowrate between about 10 μL/min to about 50 mL/min. ¦ 6. The method of claim 1, wherein the flame spray pyrolysis system further comprises a precursor inlet for providing a precursor oxidant to the precursor flame. ¦ 7. The method as in claim 6, further comprising: providing the precursor oxidant at a pressure drop of 0-5.0 bar across the flame spray pyrolysis system. ¦ 8. The method of claim 1, wherein the metal includes one of the group consisting of: gallium (Ga), zinc (Zn), tantalum (Ta), titanium (Ti), zirconium (Zr), lanthanum (La), magnesium (Mg), calcium (Ca), strontium (Sr), barium (Ba), niobium (Nb), yttrium (Y), cerium (Ce), vanadium (V), molybdenum (Mo), tungsten (W), iron (Fe), praseodymium (Pr), neodymium (Nd), europium (Eu), aluminum (Al), lithium (Li), sodium (Na), manganese (Mn), scandium (Sc), and beryllium (Be). ¦ 9. The method of claim 1, wherein all of the at least one precursor comprises the same metal, and wherein the metal oxynitride comprises one metal. ¦ 10. The method of claim 1, wherein the solution contains at least two precursors: a first precursor and a second precursor, and wherein the first precursor comprises a first metal and the second precursor comprises a second metal, and wherein the first metal is different from the second metal. ¦ 11. The method of claim 10, further comprising a third precursor comprising a third metal, and wherein the third metal is different from both the first metal and the second metal. ¦ 12. The method of claim 1, further comprising: providing the burner fuel and the burner oxidant at the equivalence ratio between about 0.25 to about 4.0, wherein the equivalence ratio characterizes the burner fuel to the burner oxidant ratio relative to a stoichiometric ratio of the burner fuel to the burner oxidant. ¦ 13. The method of claim 1, wherein providing the solution containing at least one precursor and the solvent into the flame spray pyrolysis system comprises: flowing a fraction of the burner flame fuel, the burner flame oxidant, or both through the solution to form a precursor saturated vapor, wherein the precursor saturated vapor contains the solution in a gaseous phase or as an aerosol. ¦ 14. The method of claim 13, further comprising heating the solution. ¦ 15. The method of claim 1, wherein each of the precursors independently comprise the metal in a form from one of the group consisting of: nitrates, nitrate hydrates, chlorides, chloride hydrates, acetylacetonates, acetates, iodides, oxides, nitrides, phosphides, sulphates, sulphides, perchlorates, ethylhexanoates, propoxides, butoxides, carbonates, pentanedionates, hexonate and naphthenates. ¦ 16. The method of claim 1, wherein the solution further contains a nitrogen compound. ¦ 17. The method of claim 16, wherein the nitrogen compound comprises urea. | 1. A method for synthesizing a metal oxynitride using flame synthesis, the method comprising: providing a solution containing at least one precursor and a solvent to a flame spray pyrolysis system,exposing a portion of the solution to a precursor flame generated by the flame spray pyrolysis system, andrecovering the metal oxynitride without further processing,wherein each of the at least one precursor comprises a metal, and wherein the flame spray pyrolysis system comprises:a burner fuel inlet for providing a burner fuel and a burner oxidant to form a burner flame characterized by an equivalence ratio to support the precursor flame. | CPC_C01B | 4921005002489
16/186246 | US | P | Aqueous solution containing aluminum ions, lactate ions, and phosphate ions, and a method for their production | The invention relates to an aqueous solution containing aluminum ions, characterized in that the solution contains aluminum ions in a proportion of 0.5-15% (converted, if necessary, to Al3+) based on the total mass of the solution, as well as anions of lactic acid (lactate ions) and of phosphoric acid (phosphate ions), and has the theoretical composition Al3+A(C3H5O3−)x.ASM−y.A(H2PO4−)z.A(OH)−(3A-x.A-M.y.A-z.A), wherein S is the anion of an acid with the charge M, x is a value in the range of 0.5-2.8, y is a value in the range of 0-1.5, and z is a value in the range of 0.01-1.5. | 1. An aqueous solution comprising aluminum ions, wherein the solution comprises aluminum ions in a proportion of 1.5% -15% by weight (converted to Al3+) based on the total mass of the solution, as well as anions of lactic acid (lactate ions) and of phosphoric acid (phosphate ions), wherein the molar proportion of the lactate ions is in the range of 0.01-2.99 times the molar proportion of Al3+, and the molar proportion of phosphate ions is in the range of 0.01-2.99 times the molar proportion of Al3+. ¦ 2. The aqueous solution according to claim 1, wherein the solution further comprises an anion of at least a third acid. ¦ 3. The aqueous solution according to claim 2, wherein the third acid is selected from a group consisting of an amino acid, carboxylic acid, citric acid, tartaric acid, malic acid, oxalic acid, glycolic acid, succinic acid, gluconic acid, glycine, acetic acid, sulfuric acid, and combinations thereof. ¦ 4. The aqueous solution according to claim 1, wherein the solution comprises at least one additional cation, wherein the cation is selected from a group consisting of alkali metal ions, alkali earth ions, ammonium ions, cations of one or a plurality of transition or rare earth metals, and combinations thereof. ¦ 5. The aqueous solution according to claim 4, wherein the cation is selected from a group consisting of Na+, K+, Ca2+, Mg2+, Zr2+, NH4+, and combinations thereof. ¦ 6. The aqueous solution according to claim 1, wherein the solution comprises clusters which include the compound Al3+A(C3H5O3−)x⋅ASM−y⋅A(H2PO4−)z⋅A(OH)−(3A-x⋅A-M⋅y⋅A-z⋅A),wherein S is an anion of an optionally present third acid with the charge M, x is a value in the range of 0.01-2.99,y is a value in the range of 0-2.8, andz is a value in the range of 0.05-2.9. ¦ 7. The aqueous solution according to claim 6, wherein (3A-x⋅A-M⋅y⋅A-z⋅A) is >0. ¦ 8. The aqueous solution according to claim 6, wherein x is a value in the range of 1.0-1.5. ¦ 9. The aqueous solution according to claim 6, wherein y is a value in the range of 0-1.0. ¦ 10. The aqueous solution according to claim 6, wherein z is a value in the range of 0.3-1.25. ¦ 11. The aqueous solution according to claim 1, wherein the solution is stable in a temperature range of 0° C.-80° C. ¦ 12. The aqueous solution according to claim 11, wherein the solution is stable in storage at a temperature of <30° C. for a period >one month. ¦ 13. The aqueous solution according to claim 11, wherein the solution is stable in storage at a temperature of <10° C. for a period >12 months. ¦ 14. A method for creating an aqueous solution, wherein the solution comprises aluminum ions in a proportion of 1.5%-15% by weight (converted to Al3+) based on the total mass of the solution, as well as anions of lactic acid (lactate ions) and of phosphoric acid (phosphate ions), wherein the molar proportion of the lactate ions is in the range of 0.01-2.99 times the molar proportion of Al3+and the molar proportion of phosphate ions is in the range of 0.01-2.99 times the molar proportion of Al3+, said method comprising the following steps: a) providing water in a reaction vessel;b) adding a basic aluminum salt into the reaction vessel while stirring;c) adding a lactic acid and/or a lactate and, in parallel or offset in time, adding a phosphoric acid and/or a phosphate;d) stirring the resulting mixture, wherein the sequence for performing the steps b) and c) is discretionary. ¦ 15. The method according to claim 14, wherein clusters of the compound Al3+A(C3H5O3−)x⋅ASM−y⋅A(H2PO4−)z⋅A(OH)−(3A-x⋅A-M⋅y⋅A-z⋅A) are created,wherein S is an anion of an optionally present third acid with the charge M, x is a value in the range of 0.01-2.99,y is a value in the range of 0-2.8, andz is a value in the range of 0.05-2.9. ¦ 16. The method according to claim 14, wherein step c) is performed at a temperature >25° C. ¦ 17. The method of claim 16 wherein step c) is performed at a temperature at 60-70° C. ¦ 18. The method of claim 16 wherein step c) is performed under reflux. ¦ 19. The method according to claim 14, further comprising a filtration step after step c). ¦ 20. The method of claim 14, wherein the basic aluminum salt is selected from a group consisting of Al carbonate, Al hydroxide, Al oxide, an aluminate, and combinations thereof. | 1. An aqueous solution comprising aluminum ions, wherein the solution comprises aluminum ions in a proportion of 1.5% -15% by weight (converted to Al3+) based on the total mass of the solution, as well as anions of lactic acid (lactate ions) and of phosphoric acid (phosphate ions), wherein the molar proportion of the lactate ions is in the range of 0.01-2.99 times the molar proportion of Al3+, and the molar proportion of phosphate ions is in the range of 0.01-2.99 times the molar proportion of Al3+. | CPC_C01B | 4921005002491
16/892372 | US | P | Process for making molecular sieves | A method of synthesising a molecular sieve of DDR framework type. The method comprises: preparing a synthesis mixture capable of forming a molecular sieve of DDR framework type, said synthesis mixture comprising water, a silicon source, optionally a source of a trivalent element X, optionally a source of a pentavalent element Z, optionally a source of hydroxide ions, optionally a source of a metal cation M, a structure directing agent, and seed crystals having a framework type selected from CHA and LEV; said synthesis mixture being substantially free from fluoride ions; heating said synthesis mixture under static crystallization conditions for a time sufficient to form crystals of said molecular sieve of DDR framework type, said crystallization conditions including a temperature of from 100° C. to 220° C.; and, recovering said crystals of the molecular sieve of DDR framework type from the synthesis mixture. | 1. A method of synthesizing a molecular sieve of DDR framework type, the method comprising the steps of: a) preparing a synthesis mixture capable of forming a molecular sieve of DDR framework type, said synthesis mixture comprising water, a silicon source, optionally a source of a trivalent element X, optionally a source of a pentavalent element Z, optionally a source of hydroxide ions, optionally a source of a metal cation M, a structure directing agent, and seed crystals having a framework type selected from CHA and LEV; said synthesis mixture being substantially free from fluoride ions;b) heating said synthesis mixture under static crystallization conditions for a time sufficient to form crystals of said molecular sieve of DDR framework type, said crystallization conditions including a temperature of from 100° C. to 220° C.; andc) recovering said crystals of the molecular sieve of DDR framework type from the synthesis mixture. ¦ 2. The method according to claim 1, wherein the structure directing agent is selected from the group consisting of N,N-dialkyltropinium salts, 1-adamantanamine, and N,N-dialkyl-3-azonium bicyclo[3.2.2]nonane salts and 1-adamantanamine. ¦ 3. The method according to claim 1, wherein the synthesis mixture comprises the seed crystals in an amount of from 0.05 wt % to 1 wt %, based on the weight of the synthesis mixture, wherein the seed crystals are included in the synthesis mixture in the form of a colloidal suspension in water. ¦ 4. The method according to claim 1, wherein X, if present, is selected from the group consisting of Al, B, Ga and mixtures thereof. ¦ 5. The method according to claim 1, wherein M, if present, is an alkali metal cation, selected from the group consisting of sodium, potassium and mixtures thereof. ¦ 6. The method according to claim 1, wherein the synthesis mixture has a composition in terms of mole ratios within the following ranges: X:SiO2 up to 0.02,H2O:SiO2 5 to 200,OH−:SiO2 0 to 2.0,M:SiO2 0 to 2.0,R:SiO2 0.01 to 2.0,wherein R represents the structure directing agent. ¦ 7. The method according to claim 1, wherein the structure directing agent is selected from N,N-dialkyltropinium salts and N,N-dialkyl-3-azonium bicyclo[3.2.2]nonane salts, and the synthesis mixture has a composition in terms of mole ratios within the following ranges: X:SiO2 up to 0.02,H2O:SiO2 5 to 200,OH−:SiO2 0 to 2.0,M:SiO2 0 to 2.0,R:SiO2 0.01 to 2.0,wherein R represents N,N-dialkyltropinium or N,N-dialkyl-3-azonium bicyclo[3.2.2]nonane cations. ¦ 8. The method according to claim 7, wherein the structure directing agent is selected from N,N-dimethyltropinium salts, N,N-diethyltropinium salts, N,N-methylethyltropinium salts, N,N-dimethyl-3-azonium bicyclo[3.2.2]nonane salts, N,N-diethyl-3-azonium bicyclo[3.2.2]nonane salts, and N,N-methylethyl-3-azonium bicyclo[3.2.2]nonane salts. ¦ 9. The method according to claim 1, wherein the structure directing agent is 1-adamantanamine and the synthesis mixture has a composition in terms of mole ratios within the following ranges: X:SiO2 up to 0.02,H2O:SiO2 5 to 200,OH−:SiO2 0 to 2.0,M:SiO2 0 to 2.0,R:SiO2 0.01 to 2.0,wherein R represents 1-adamantanamine. ¦ 10. The method according to claim 9, wherein synthesis mixture further contains ethylene diamine (EN) within the following range: EN:SiO2 1 to 10. ¦ 11. The method according to claim 1, wherein the crystallization conditions in step (b) include a temperature of from 100° C. to 200° C. ¦ 12. The method according to claim 1, wherein the crystallization conditions in step (b) include heating for a period of from 1 to 800 hours. ¦ 13. A method according to claim 1, wherein the synthesis mixture is contacted with a support material during step (b). ¦ 14. The method according to claim 1, wherein the recovered crystals of the molecular sieve of DDR framework type are subjected to calcination at a temperature of from 400 to 600° C. ¦ 15. The method according to claim 1, wherein the molecular sieve of DDR framework type is ZSM-58. | 1. A method of synthesizing a molecular sieve of DDR framework type, the method comprising the steps of: a) preparing a synthesis mixture capable of forming a molecular sieve of DDR framework type, said synthesis mixture comprising water, a silicon source, optionally a source of a trivalent element X, optionally a source of a pentavalent element Z, optionally a source of hydroxide ions, optionally a source of a metal cation M, a structure directing agent, and seed crystals having a framework type selected from CHA and LEV; said synthesis mixture being substantially free from fluoride ions;b) heating said synthesis mixture under static crystallization conditions for a time sufficient to form crystals of said molecular sieve of DDR framework type, said crystallization conditions including a temperature of from 100° C. to 220° C.; andc) recovering said crystals of the molecular sieve of DDR framework type from the synthesis mixture. | CPC_C01B | 4921005002500
16/661148 | US | P | Carbon nanotube field emitter and preparation method thereof | A method for making a carbon nanotube field emitter is provided. A carbon nanotube film is dealed with a carbon nanotube film in a circumstance with a temperature ranged from 1400 to 1800° C. and a pressure ranged from 40 to 60 MPa to form at least one first carbon nanotube structure. The at least one first carbon nanotube structure is heated to graphitize the at least one first carbon nanotube structure to form at least one second carbon nanotube structure. At least two electrodes is welded to fix one end of the at least one second carbon nanotube structure between adjacent two electrodes to form a field emission preparation body. The field emission preparation body has a emission end. The emission end is bonded to form a carbon nanotube field emitter. | 1. A method for making a carbon nanotube field emitter, comprising: S1: handling a carbon nanotube film in an environment of a temperature ranged from 1400 to 1800° C. and a pressure ranged from 40 to 60 MPa to form at least one first carbon nanotube structure;S2: heating the at least one first carbon nanotube structure to graphitize the first carbon nanotube structure thereby forming at least one second carbon nanotube structure;S3: welding at least two electrodes to fix one end of the at least one second carbon nanotube structure between the at least two electrodes to form a field emission preparation body, wherein the field emission preparation body comprises an emission end; andS4: bonding the emission end of the field emission preparation to form a carbon nanotube field emitter. ¦ 2. The method of claim 1, wherein the at least one second carbon nanotube structure comprises a first end and a second end, the first end is opposite to the second end, and the first end of the at least one second carbon nanotube structure is fixed between the at least two electrodes by a spot welding method or a laser welding method. ¦ 3. The method of claim 2, wherein the first end of the at least one second carbon nanotube structure is fixed between the at least two electrodes by the spot welding method, the spot welding method comprising steps of: S311: placing the first end of the at least one second carbon nanostructure between the at least two electrodes, wherein each of the least two electrode clamps the first end of the at least one second carbon nanotube structure, and the second end is exposed to form an emission unit;S312: placing the emission unit between a fixed welding head and a movable spot welding head, and driving a pressure driving device to press the movable spot welding head against the fixed spot welding head; andS313: controlling a spot welder to output a voltage and a current to weld the adjacent two electrodes together to fix the first end of the at least one second carbon nanotube structure. ¦ 4. The method of claim 1, wherein the first end of the at least one second carbon nanotube structure is fixed between the at least two electrodes by a laser welding method, the laser welding method comprising steps of: S321: placing the first end of the at least one second carbon nanotube structure between the two electrodes, wherein the each of the at least two electrodes clamps the first end of the at least one second carbon nanotube structure, and the second end is exposed to form an emission unit;S322: clamping and fixing the emitting unit with a clamp;S323: welding the at least two electrodes by laser irradiation to fix the first end of the at least one second carbon nanotube structure. ¦ 5. The method of claim 1, further comprising a step of cutting the second end of the at least one second carbon nanotube structure with a laser after S3. ¦ 6. The method of claim 2, further comprising a step of ultrasonically cleaning the second end of the at least one second carbon nanotube structure. ¦ 7. The method of claim 1, further comprising a step of depositing a carbon layer on a surface of the first carbon nanotube structure. | 1. A method for making a carbon nanotube field emitter, comprising: S1: handling a carbon nanotube film in an environment of a temperature ranged from 1400 to 1800° C. and a pressure ranged from 40 to 60 MPa to form at least one first carbon nanotube structure;S2: heating the at least one first carbon nanotube structure to graphitize the first carbon nanotube structure thereby forming at least one second carbon nanotube structure;S3: welding at least two electrodes to fix one end of the at least one second carbon nanotube structure between the at least two electrodes to form a field emission preparation body, wherein the field emission preparation body comprises an emission end; andS4: bonding the emission end of the field emission preparation to form a carbon nanotube field emitter. | CPC_C01B | 4921004001508
16/457983 | US | P | Systems, devices, and/or methods for reactive nano silicate | Certain exemplary embodiments can provide a reactive nano silicate, which can comprise a silica/acid composite comprising reactive functional groups activated by an intramolecular disturber. The reactive functional groups can comprise at least one of —SiH, —SiOH, silazane, durazane, polysilazane, and spiro silazane. The intramolecular disturber can comprise at least one of Fe2O3, Xe2O, SnO2, Al2O3, SiO2, TiO2, or a rare earth element oxide. | 1. A reactive nano silicate, comprising: a silica/acid composite comprising reactive functional groups activated by an intramolecular disturber, wherein: the reactive functional groups comprise at least one of —SiH, —SiOH, silazane, durazane, polysilazane, spiro silazane;the intramolecular disturber is an oxide that comprises at least one of Fe2O3, Xe2O, SnO2, Al2O3, SiO2, TiO2, or rare earth element oxide. ¦ 2. The reactive nano silicate of claim 1, wherein: the reactive nano silicate exhibits intramolecular interaction caused by the reactive functional groups. ¦ 3. The reactive nano silicate of claim 1, wherein: the reactive nano silicate exhibits film forming properties. ¦ 4. The reactive nano silicate of claim 1, wherein: the reactive nano silicate exhibits water proofing properties. ¦ 5. The reactive nano silicate of claim 1, wherein: the reactive nano silicate exhibits flame retardant properties. ¦ 6. The reactive nano silicate of claim 1, wherein: the reactive nano silicate exhibits heat resistant properties. ¦ 7. The reactive nano silicate of claim 1, wherein: the reactive nano silicate exhibits UV blocking properties. ¦ 8. The reactive nano silicate of claim 1, wherein: the reactive nano silicate exhibits weather resistant properties. ¦ 9. The reactive nano silicate of claim 1, wherein: the reactive nano silicate is reactive with a polymer. ¦ 10. The reactive nano silicate of claim 1, wherein: the reactive nano silicate is reactive with a hydroxylated material. ¦ 11. The reactive nano silicate of claim 1, wherein: the reactive nano silicate is reactive with a hydroxylated nano carbon. ¦ 12. The reactive nano silicate of claim 1, wherein: the reactive nano silicate is reactive with a hydroxylated nano carbon that comprises at least one of a surface modified carbon black, carbon nano tube, fullerene, thin film graphene, graphene oxide, reduced graphene oxide, graphene nano platelet, graphene hybrid composite, a water soluble GHC, and an engraved GHC. ¦ 13. The reactive nano silicate of claim 1, wherein: the reactive nano silicate is used as a precursor to provide a reinforcement capability of graphene in rubber, wherein the reinforcement capability of graphene in rubber in GHC/RNS is a low temperature cure effect. ¦ 14. The reactive nano silicate of claim 1, wherein: the reactive nano silicate is used as a precursor to enhance thermal conductivity of graphene in media. ¦ 15. The reactive nano silicate of claim 1, wherein: the reactive nano silicate is used as a precursor to enhance thermal conductivity of graphene in boron nitride. ¦ 16. The reactive nano silicate of claim 1, wherein: the reactive nano silicate is used as a precursor to enhance thermal conductivity of graphene in aluminium nitride. | 1. A reactive nano silicate, comprising: a silica/acid composite comprising reactive functional groups activated by an intramolecular disturber, wherein: the reactive functional groups comprise at least one of —SiH, —SiOH, silazane, durazane, polysilazane, spiro silazane;the intramolecular disturber is an oxide that comprises at least one of Fe2O3, Xe2O, SnO2, Al2O3, SiO2, TiO2, or rare earth element oxide. | CPC_C01B | 4921004001511
16/230318 | US | P | Methods for producing graphene from coal | A method of preparing graphene from coal can include thermally processing raw coal and, after the coal has been at least partially cooled from thermal processing, forming reduced graphene oxide from the coal. | 1. A method of producing reduced graphene oxide, comprising: thermally processing an amount of coal to achieve a predetermined concentration of an one or more impurity atoms in the amount of coal;oxidizing at least some of the amount of coal to form a coal oxide including a predetermined concentration of the one or more impurity atoms;processing the coal oxide to form reduced graphene oxide including a predetermined concentration between about 0.1 atomic % and about 10 atomic % of the one or more impurity atoms. ¦ 2. The method of claim 1, wherein the one or more impurity atoms occur naturally in the amount of coal. ¦ 3. The method of claim 1, wherein the one or more impurity atoms comprise one or more of cadmium, selenium, boron, nitrogen, or silicon. ¦ 4. The method of claim 1, wherein the impurity atoms comprise one or more of boron, nitrogen, or silicon. ¦ 5. The method of claim 1, wherein thermally processing the amount of coal comprises heating the amount of coal to a temperature of at least about 300° F. ¦ 6. The method of claim 1, wherein thermally processing the amount of coal comprises: heating the amount of coal to a first temperature of less than 350° F.;transferring the coal to a mercury removal reactor; andheating the amount of coal in the mercury removal reactor to a second temperature of at least 500° F.; andcontacting the amount of coal with an inert gas to remove at least a portion of mercury present in the coal. ¦ 7. The method of claim 1, wherein processing the coal oxide to form reduced graphene oxide comprises: centrifuging the coal oxide;collecting a precipitate from the coal oxide after centrifuging, the precipitate comprising graphene oxide; andreducing the graphene oxide to form reduced graphene oxide. ¦ 8. The method of claim 7, further comprising diluting the coal oxide with water before centrifuging the coal oxide. ¦ 9. The method of claim 7, wherein reducing the graphene oxide to form reduced graphene oxide comprises: sonicating the graphene oxide; andhydrothermally treating the graphene oxide in a par reactor after sonicating the graphene oxide. ¦ 10. The method of claim 1, wherein processing the coal oxide to form reduced graphene oxide comprises forming the reduced graphene oxide from the coal oxide at a reduced graphene oxide yield rate of between about 10 weight percent and about 20 weight percent of the amount of coal. ¦ 11. The method of claim 1, wherein oxidizing at least some of the amount of coal comprises mixing at least some of the amount of coal with at least one of sulfuric acid, nitric acid, potassium permanganate, or hydrogen peroxide. ¦ 12. The method of claim 11, wherein mixing at least some of the amount of coal with at least one of sulfuric acid, nitric acid, potassium permanganate, or hydrogen peroxide comprises: mixing the coal with at least one of sulfuric acid or nitric acid;stirring the coal mixed with at least one of sulfuric acid or nitric acid;mixing potassium permanganate with the coal mixed with at least one of sulfuric acid or nitric acid;stirring the coal mixed with the potassium permanganate and at least one of sulfuric acid or nitric acid;diluting, with water, the coal mixed with potassium permanganate and at least one of sulfuric acid or nitric acid to form a solution;mixing the solution with hydrogen peroxide;performing a first centrifuging of the solution mixed with hydrogen peroxide; andseparating a supernatant of the solution mixed with hydrogen peroxide from a precipitate of the solution mixed with the hydrogen peroxide, the supernatant comprising the coal oxide. | 1. A method of producing reduced graphene oxide, comprising: thermally processing an amount of coal to achieve a predetermined concentration of an one or more impurity atoms in the amount of coal;oxidizing at least some of the amount of coal to form a coal oxide including a predetermined concentration of the one or more impurity atoms;processing the coal oxide to form reduced graphene oxide including a predetermined concentration between about 0.1 atomic % and about 10 atomic % of the one or more impurity atoms. | CPC_C01B | 4921003002031
16/139855 | US | P | Electrode material for lithium ion secondary battery, electrode material granulated body for lithium ion secondary battery, electrode for lithium ion secondary battery, and lithium ion secondary battery | An electrode material for a lithium ion secondary battery of the present invention is an electrode material for a lithium ion secondary battery including an electrode active material and a carbonaceous film that coats a surface of the electrode active material, in which a hydroxy group and a group which is at least one selected from a carboxyl group, a nitro group, and a sulfo group have been introduced to an outermost surface of the carbonaceous film, a ratio of a total count number of the group which is at least one selected from the carboxyl group, the nitro group, and the sulfo group to a count number of the hydroxy group is 0.001 or more and 10.000 or less when a surface of the carbonaceous film is analyzed through time-of-flight secondary ion mass spectrometry to obtain the ratio, a coating ratio of the carbonaceous film is set to 40% or more and 90% or less, and the carbonaceous film has at least one through-hole per 100 square nanometers. | 1. An electrode material for a lithium ion secondary battery comprising: an electrode active material; anda carbonaceous film that coats a surface of the electrode active material,wherein a hydroxy group, a carboxyl group, a nitro group and a sulfo group have been introduced to an outermost surface of the carbonaceous film,a ratio of a total count number of the carboxyl group, the nitro group and the sulfo group, to a count number of the hydroxy group is 0.001 or more and 10.000 or less, when the outermost surface of the carbonaceous film is analyzed through time-of-flight secondary ion mass spectrometry to obtain the ratio,a coating ratio of the carbonaceous film is 40% or more and 90% or less,the carbonaceous film has at least one through-hole per 100 square nanometers of the carbonaceous filman average film thickness of the carbonaceous film is 1.0 nm or more and 7.0 nm or less, anda specific surface area of the electrode material is 5 m2/g or more and 40 m2/g or less. ¦ 2. The electrode material for a lithium ion secondary battery according to claim 1, wherein a ratio of a diameter of an opening of the through-hole, which is formed on the surface of the carbonaceous film, to an average film thickness of the carbonaceous film is 0.5 or more and 10.0 or less. ¦ 3. The electrode material for a lithium ion secondary battery according to claim 1, wherein the electrode active material is a compound represented by General Formula LiaAbDcPO4 (here, A represents at least one selected from the group consisting of Fe, Mn, Co, and Ni, D represents at least one selected from the group consisting of Mg, Ca, Sr, Ba, Ti, Zn, B, Al, Ga, In, Si, Ge, Sc, Y, and a rare earth element, 0≤a≤1.0, 0<b≤1.0, and 0≤c≤0.4). ¦ 4. An electrode material for a lithium ion secondary battery comprising: an electrode active material; anda carbonaceous film that coats a surface of the electrode active material,wherein a hydroxy group and a group which is at least one selected from a carboxyl group, a nitro group and a sulfo group have been introduced to an outermost surface of the carbonaceous film,a ratio of a total count number of the group which is at least one selected from the carboxyl group, the nitro group and the sulfo group, to a count number of the hydroxy group is 0.001 or more and 10.000 or less, when the outermost surface of the carbonaceous film is analyzed through time-of-flight secondary ion mass spectrometry to obtain the ratio,a coating ratio of the carbonaceous film is 40% or more and 90% or less, andthe carbonaceous film has at least one through-hole per 100 square nanometers of the carbonaceous film,wherein the electrode active material contains the compound represented by General Formula LiaAbDcPO4 (here, A represents at least one selected from the group consisting of Fe, Mn, Co, and Ni, D represents at least one selected from the group consisting of Mg, Ca, Sr, Ba, Ti, Zn, B, Al, Ga, In, Si, Ge, Sc, Y, and a rare earth element, 0≤a≤1.0, 0<b≤1.0, and 0≤c≤0.4) and a compound represented by General Formula LieCfPO4 (here, C represents at least one selected from Fe and Mn, 0≤e<2, 0<f<1.5, and which is different from the compound represented by General Formula LiaAbDcPO4) which is located on a surface of the compound represented by General Formula LiaAbDcPO4. ¦ 5. An electrode material granulated body for a lithium ion secondary battery, which is formed by agglomerating and granulating a plurality of the electrode materials for a lithium ion secondary battery according to claim 1. ¦ 6. An electrode for a lithium ion secondary battery comprising: an electrode current collector; andan electrode mixture layer formed on the electrode current collector,wherein the electrode mixture layer contains the electrode material granulated body for a lithium ion secondary battery according to claim 5. ¦ 7. A lithium ion secondary battery comprising: a cathode;an anode; anda non-aqueous electrolyte,wherein the cathode is the electrode for a lithium ion secondary battery according to claim 6. ¦ 8. The electrode material for a lithium ion secondary battery according to claim 1, wherein the outermost surface faces the electrode active material. ¦ 9. The electrode material for a lithium ion secondary battery according to claim 4, wherein a ratio of a diameter of an opening of the through-hole, which is formed on the surface of the carbonaceous film, to an average film thickness of the carbonaceous film is 0.5 or more and 10.0 or less. ¦ 10. The electrode material for a lithium ion secondary battery according to claim 4, wherein an average film thickness of the carbonaceous film is 1.0 nm or more and 7.0 nm or less. ¦ 11. The electrode material for a lithium ion secondary battery according to claim 1, wherein the electrode active material is a cathode active material. | 1. An electrode material for a lithium ion secondary battery comprising: an electrode active material; anda carbonaceous film that coats a surface of the electrode active material,wherein a hydroxy group, a carboxyl group, a nitro group and a sulfo group have been introduced to an outermost surface of the carbonaceous film,a ratio of a total count number of the carboxyl group, the nitro group and the sulfo group, to a count number of the hydroxy group is 0.001 or more and 10.000 or less, when the outermost surface of the carbonaceous film is analyzed through time-of-flight secondary ion mass spectrometry to obtain the ratio,a coating ratio of the carbonaceous film is 40% or more and 90% or less,the carbonaceous film has at least one through-hole per 100 square nanometers of the carbonaceous filman average film thickness of the carbonaceous film is 1.0 nm or more and 7.0 nm or less, anda specific surface area of the electrode material is 5 m2/g or more and 40 m2/g or less. | CPC_C01B | 4921003004993
16/191719 | US | P | Purification of hydrogen | An apparatus and method for purifying a raw hydrogen gas stream of chloramines and chlorine is provided. The explosive chloramines compounds can be effectively captured by the carbon adsorbent without accumulating on the carbon surface. Rather, the chloramines are converted via decomposition, into non-explosive products with catalytic effect of the carbon material. Chlorine reacts with impregnated reducing agent on the carbon surface to form the solid products, which can be adsorbed on the carbon surface. The purified hydrogen gas contains little to no trace of chloramines and chlorine impurities, thereby making the hydrogen gas suitable for liquid hydrogen production. | 1. An apparatus for purifying a raw hydrogen gas stream, the apparatus comprising: a first adsorption unit having a first activated carbon disposed within the first adsorption unit, wherein the first activated carbon is configured to adsorb a first impurity from the raw hydrogen gas stream on a surface of the first activated carbon bed; anda second adsorption unit in fluid communication with an outlet of the first adsorption unit, the second adsorption unit having a second activated carbon disposed within the second adsorption unit, wherein the second activated carbon is configured to adsorb a second impurity on a surface of the second activated carbon bed,wherein the first impurity is chloramine or a mixture of chloramines, wherein the second impurity is chlorine. ¦ 2. The apparatus as claimed in claim 1, wherein the first activated carbon is configured to remove chloramines from the raw hydrogen gas stream by decomposing the chloramines into non-explosive products. ¦ 3. The apparatus as claimed in claim 2, wherein the non-explosive products comprise hydrochloric acid and ammonium chloride. ¦ 4. An apparatus for purifying a raw hydrogen gas stream, the apparatus comprising: a first adsorption unit having a first activated carbon disposed within the first adsorption unit, wherein the first activated carbon is configured to adsorb a first impurity from the raw hydrogen gas stream on a surface of the first activated carbon bed; anda second adsorption unit in fluid communication with an outlet of the first adsorption unit, the second adsorption unit having a second activated carbon disposed within the second adsorption unit, wherein the second activated carbon is configured to adsorb a second impurity on a surface of the second activated carbon bed,wherein the second activated carbon comprises a reducing agent impregnated on a surface of the second activated carbon. ¦ 5. The apparatus as claimed in claim 4, wherein the second activated carbon is configured to adsorb chlorine, wherein the reducing agent is configured to react with chlorine to form a solid reactant. ¦ 6. An apparatus for purifying a raw hydrogen gas stream, the apparatus comprising: a first adsorption unit having a first activated carbon disposed within the first adsorption unit, wherein the first activated carbon is configured to adsorb a first impurity from the raw hydrogen gas stream on a surface of the first activated carbon bed; anda second adsorption unit in fluid communication with an outlet of the first adsorption unit, the second adsorption unit having a second activated carbon disposed within the second adsorption unit, wherein the second activated carbon is configured to adsorb a second impurity on a surface of the second activated carbon bed,wherein the first impurity is chlorine, wherein the second impurity is chloramine or a mixture of chloramines. ¦ 7. The apparatus as claimed in claim 1, wherein the first adsorption unit and the second adsorption unit are disposed within a common housing. ¦ 8. The apparatus as claimed in claim 1, wherein the raw hydrogen gas stream is sourced from a chlorine production facility. ¦ 9. A method for purifying a raw hydrogen gas stream, the method comprising the steps of: a) removing a first impurity from the raw hydrogen gas stream using a first activated carbon bed to produce a partially pure hydrogen stream; andb) removing a second impurity from the partially pure hydrogen stream using a second activated carbon bed to produce a purified hydrogen stream;wherein the first activated carbon bed comprises a first activated carbon that is configured to adsorb the first impurity on a surface of the first activated carbon bed,wherein the second activated carbon bed comprises a second activated carbon that is configured to adsorb the second impurity on a surface of the second activated carbon bed,wherein the raw hydrogen gas stream is sourced from a chlorine production facility. ¦ 10. The method as claimed in claim 9, wherein the first activated carbon is configured to remove chloramines from the raw hydrogen gas stream by decomposing the chloramines into non-explosive products. ¦ 11. The method as claimed in claim 10, wherein the non-explosive products comprise hydrochloric acid and ammonium chloride. ¦ 12. The method as claimed in claim 9, wherein the second activated carbon comprises a reducing agent impregnated on a surface of the second activated carbon. ¦ 13. The method as claimed in claim 12, wherein the second activated carbon is configured to adsorb chlorine, wherein the reducing agent is configured to react with chlorine to form a solid product. ¦ 14. The method as claimed in claim 9, wherein the first impurity removed is chloramines, wherein the second impurity removed is chlorine. ¦ 15. The method as claimed in claim 9, wherein the first impurity removed is chlorine, wherein the second impurity removed is chloramines. ¦ 16. The method as claimed in claim 9, wherein the first activated carbon bed and the second activated carbon bed are disposed within a common catalyst bed. ¦ 17. A method for purifying a raw hydrogen gas stream, the method comprising the steps of: providing the raw hydrogen gas stream, wherein the raw hydrogen gas stream includes impurities comprising chloramines and chlorine;removing the impurities of chloramines and chlorine from the raw hydrogen gas stream to produce a purified hydrogen gas; andliquefying the purified hydrogen gas to produce liquid hydrogen;wherein the step of removing the impurities of chloramines and chlorine from the raw hydrogen gas stream to produce a purified hydrogen gas includes the steps of: adsorbing the chloramines on a surface of a first activated carbon and decomposing the chloramines to non-reactive products; andadsorbing the chlorine on a surface of a second activated carbon and reacting the chlorine with a reducing agent disposed on the surface of the second activated carbon. | 1. An apparatus for purifying a raw hydrogen gas stream, the apparatus comprising: a first adsorption unit having a first activated carbon disposed within the first adsorption unit, wherein the first activated carbon is configured to adsorb a first impurity from the raw hydrogen gas stream on a surface of the first activated carbon bed; anda second adsorption unit in fluid communication with an outlet of the first adsorption unit, the second adsorption unit having a second activated carbon disposed within the second adsorption unit, wherein the second activated carbon is configured to adsorb a second impurity on a surface of the second activated carbon bed,wherein the first impurity is chloramine or a mixture of chloramines, wherein the second impurity is chlorine. | CPC_C01B | 4921002002423
16/525902 | US | P | Oxygen generator and method of controlling the oxygen production rate of an oxygen generator | An oxygen generator has a composition for generating oxygen and an acidic compound and/or a basic compound. The composition for generating oxygen includes an oxygen source, an ionic liquid, a metal oxide compound and/or a metal salt, and optionally a basic compound. The oxygen source is a peroxide compound, the ionic liquid is in the liquid state at least in a temperature range from −10° C. to +50° C., the metal oxide compound is an oxide of a single metal or of two or more different metals selected from the metals of groups 2 to 14 of the periodic table of the elements. The metal salt has a single metal or two or more different metals, and an organic and/or an inorganic anion. There is also described a method for controlling the oxygen production rate of the oxygen generator, and a device for generating oxygen in a controlled manner. | 1. A method for controlling the oxygen production rate of an oxygen generating composition, the method comprising: providing an oxygen source, providing an ionic liquid, and providing a metal oxide compound and/or a metal salt;generating oxygen gas for human breathing by contacting the oxygen source, the ionic liquid and the metal oxide compound and/or the metal salt; andmodifying the oxygen production rate by selectively adding an acidic compound and/or a basic compound to the oxygen source, the ionic liquid, and the metal oxide compound and/or the metal salt;or,if the ionic liquid is an acidic compound or contains an acidic compound:providing an oxygen source, providing the ionic liquid, providing a metal oxide compound and/or a metal salt, and providing a basic compound;generating oxygen gas for human breathing by contacting the oxygen source, the ionic liquid, the metal oxide compound and/or the metal salt and the basic compound and, optionally, modifying the oxygen production rate by adding a further acidic compound and/or a further basic compound to the oxygen source, the ionic liquid, the metal oxide compound and/or the metal salt, and the basic compound;wherein the oxygen source comprises a peroxide compound;the ionic liquid is in the liquid state at least in a temperature range from −10° C. to +50° C.;the metal oxide compound is an oxide of a single metal or of two or more different metals selected from the metals of groups 2 to 14 of the periodic table of the elements; andthe metal salt has a single metal or two or more different metals, and one or both of an organic anion and/or an inorganic anion. ¦ 2. The method according to claim 1, wherein the step of modifying the oxygen production rate comprises decelerating or stopping the oxygen production by adding an acidic compound or a further acidic compound, once or multiple times. ¦ 3. The method according to claim 1, wherein the step of modifying the oxygen production rate comprises accelerating or restarting the oxygen production by adding a basic compound or a further basic compound, once or multiple times. ¦ 4. The method according to claim 1, wherein the step of modifying the oxygen production rate comprises decelerating or interrupting the oxygen production by adding an acidic compound or a further acidic compound and, after a desired time interval, accelerating or restarting the oxygen production by adding a basic compound or a further basic compound, once or multiple times. ¦ 5. An oxygen generator, comprising: an oxygen source, an ionic liquid, and a metal oxide compound and/or a metal salt;said oxygen source, said ionic liquid, said metal oxide compound or metal salt, upon coming into contact with one another, forming a composition for generating oxygen for human breathing;an acidic compound for selectively decreasing a rate of reaction of the composition for generating oxygen and a basic compound for selectively initiating or increasing the rate of reaction for generating oxygen;wherein: the oxygen source is a peroxide compound;the ionic liquid is in the liquid state in a temperature range from −10° C. to +50° C.;the metal oxide compound is an oxide of a single metal or of two or more different metals selected from the metals of groups 2 to 14 of the periodic table of the elements; andthe metal salt includes a single metal or two or more different metals, and one or both of an organic anion and an inorganic anion. ¦ 6. An oxygen generator, comprising: an oxygen source, an ionic liquid, a metal oxide compound and/or a metal salt, and a basic compound, and, optionally, an acidic compound;the oxygen source, the ionic liquid, the metal oxide compound or metal salt, and the optional acidic compound, upon coming into contact with one another, forming a composition for generating oxygen for human breathing;wherein: the ionic liquid is an acidic compound or contains an acidic compound;the oxygen source is a peroxide compound;the ionic liquid is in the liquid state in a temperature range from −10° C. to +50° C.;the metal oxide compound is an oxide of a single metal or of two or more different metals selected from the metals of groups 2 to 14 of the periodic table of the elements; andthe metal salt includes a single metal or two or more different metals, and one or both of an organic anion and an inorganic anion. ¦ 7. The oxygen generator according to claim 6, wherein the oxygen source is selected from the group consisting of alkali metal percarbonates, alkali metal perborates, urea hydrogen peroxide, and mixtures thereof. ¦ 8. The oxygen generator according to claim 6, wherein the ionic liquid is at least one salt having a cation and an anion, wherein the cation is selected from the group consisting of imidazolium, pyrrolidinium, ammonium, pyridinium, pyrazolium, piperidinium, phosphonium, and sulfonium cations and/or wherein the anion is selected from the group consisting of dimethylphosphate, methylsulfate, ethylsulfate, trifluoromethylsulfonate, bis(trifluoromethylsulfonyl)imide, chloride, bromide, iodide, tetrafluoroborate, hexafluorophosphate, acetate, and but-3-enoate. ¦ 9. The oxygen generator according to claim 6, wherein the metal oxide compound is selected from the group consisting of MnO2, Co3O4, CrO3, Ag2O, CuO, Fe3O4 and PbO2, or is selected from the group consisting of mixed cobalt iron oxides, mixed copper iron oxides, mixed nickel iron oxides, mixed manganese iron oxides, mixed copper manganese oxides, mixed cobalt manganese oxides, mixed nickel manganese oxides, mixed nickel cobalt oxides, mixed lanthanum iron nickel oxides, mixed lanthanum strontium manganese oxides, and mixtures thereof. ¦ 10. The oxygen generator according to claim 6, wherein the metal salt comprises at least one cation selected from the group consisting of vanadium, chromium, manganese, iron, cobalt, copper, molybdenum, ruthenium, iridium, and lead. ¦ 11. The oxygen generator according to claim 6, wherein the acidic compound is selected from the group consisting of inorganic acids, organic acids, acidic salts, and ionic liquids having acidic functionality. ¦ 12. The oxygen generator according to claim 6, wherein the acidic compound is selected from the group consisting of hydrochloric acid, sulphuric acid, nitric acid, phosphoric acid, acetic acid, succinic acid, citric acid, benzoic acid, sodium hydrogen sulfate, monopotassium phosphate, 1-ethyl-3-methylimidazolium hydrogen sulfate, trimethylammonium propanesulfonic acid hydrogen sulfate, 1-(4-sulfobutyl)-3-methylimidazolium hydrogen sulfate, and diethylmethylammonium methanesulfonate. ¦ 13. The oxygen generator according to claim 6, wherein the basic compound is selected from the group consisting of hydroxides, basic oxides, basic salts, and ionic liquids having basic properties. ¦ 14. The oxygen generator according to claim 6, wherein the basic compound is selected from the group consisting of sodium hydroxide, potassium hydroxide, potassium phosphate, sodium acetate, sodium percarbonate, potassium carbonate, calcium hydroxide, calcium oxide, 1-ethyl-3-methylimidazolium acetate, tetrabutylammonium arginine, and tetraethyl-ammonium but-3-enoate. ¦ 15. The oxygen generator according to claim 6, wherein the acidic compound is provided in a form selected from the group consisting of a solid form, the form of a solution or dispersion, and the form of a pure liquid substance, and/or wherein the basic compound or the further basic compound is provided in a form selected from the group consisting of a solid form, the form of a solution or dispersion, and the form of a pure liquid substance. ¦ 16. The oxygen generator according to claim 5, wherein the oxygen source is selected from the group consisting of alkali metal percarbonates, alkali metal perborates, urea hydrogen peroxide, and mixtures thereof. ¦ 17. The oxygen generator according to claim 5, wherein the ionic liquid is at least one salt having a cation and an anion, wherein the cation is selected from the group consisting of imidazolium, pyrrolidinium, ammonium, pyridinium, pyrazolium, piperidinium, phosphonium, and sulfonium cations and/or wherein the anion is selected from the group consisting of dimethylphosphate, methylsulfate, ethylsulfate, trifluoromethylsulfonate, bis(trifluoromethylsulfonyl)imide, chloride, bromide, iodide, tetrafluoroborate, hexafluorophosphate, acetate, and but-3-enoate. ¦ 18. The oxygen generator according to claim 5, wherein the metal oxide compound is selected from the group consisting of MnO2, Co3O4, CrO3, Ag2O, CuO, Fe3O4 and PbO2, or is selected from the group consisting of mixed cobalt iron oxides, mixed copper iron oxides, mixed nickel iron oxides, mixed manganese iron oxides, mixed copper manganese oxides, mixed cobalt manganese oxides, mixed nickel manganese oxides, mixed nickel cobalt oxides, mixed lanthanum iron nickel oxides, mixed lanthanum strontium manganese oxides, and mixtures thereof. ¦ 19. The oxygen generator according to claim 5, wherein the metal salt comprises at least one cation selected from the group consisting of vanadium, chromium, manganese, iron, cobalt, copper, molybdenum, ruthenium, iridium, and lead. ¦ 20. The oxygen generator according to claim 5, wherein the acidic compound is selected from the group consisting of inorganic acids, organic acids, acidic salts, and ionic liquids having acidic functionality. ¦ 21. The oxygen generator according to claim 5, wherein the acidic compound is selected from the group consisting of hydrochloric acid, sulphuric acid, nitric acid, phosphoric acid, acetic acid, succinic acid, citric acid, benzoic acid, sodium hydrogen sulfate, monopotassium phosphate, 1-ethyl-3-methylimidazolium hydrogen sulfate, trimethylammonium propanesulfonic acid hydrogen sulfate, 1-(4-sulfobutyl)-3-methylimidazolium hydrogen sulfate, and diethylmethylammonium methanesulfonate. ¦ 22. The oxygen generator according to claim 5, wherein the basic compound is selected from the group consisting of hydroxides, basic oxides, basic salts, and ionic liquids having basic properties. ¦ 23. The oxygen generator according to claim 5, wherein the basic compound is selected from the group consisting of sodium hydroxide, potassium hydroxide, potassium phosphate, sodium acetate, sodium percarbonate, potassium carbonate, calcium hydroxide, calcium oxide, 1-ethyl-3-methylimidazolium acetate, tetrabutylammonium arginine, and tetraethyl-ammonium but-3-enoate. ¦ 24. The oxygen generator according to claim 5, wherein the acidic compound is provided in a form selected from the group consisting of a solid form, the form of a solution or dispersion, and the form of a pure liquid substance, and/or wherein the basic compound or the further basic compound is provided in a form selected from the group consisting of a solid form, the form of a solution or dispersion, and the form of a pure liquid substance. | 1. A method for controlling the oxygen production rate of an oxygen generating composition, the method comprising: providing an oxygen source, providing an ionic liquid, and providing a metal oxide compound and/or a metal salt;generating oxygen gas for human breathing by contacting the oxygen source, the ionic liquid and the metal oxide compound and/or the metal salt; andmodifying the oxygen production rate by selectively adding an acidic compound and/or a basic compound to the oxygen source, the ionic liquid, and the metal oxide compound and/or the metal salt;or,if the ionic liquid is an acidic compound or contains an acidic compound:providing an oxygen source, providing the ionic liquid, providing a metal oxide compound and/or a metal salt, and providing a basic compound;generating oxygen gas for human breathing by contacting the oxygen source, the ionic liquid, the metal oxide compound and/or the metal salt and the basic compound and, optionally, modifying the oxygen production rate by adding a further acidic compound and/or a further basic compound to the oxygen source, the ionic liquid, the metal oxide compound and/or the metal salt, and the basic compound;wherein the oxygen source comprises a peroxide compound;the ionic liquid is in the liquid state at least in a temperature range from −10° C. to +50° C.;the metal oxide compound is an oxide of a single metal or of two or more different metals selected from the metals of groups 2 to 14 of the periodic table of the elements; andthe metal salt has a single metal or two or more different metals, and one or both of an organic anion and/or an inorganic anion. | CPC_C01B | 4920053002441
16/776895 | US | P | Metal (II) phosphate powders, lithium metal phosphate powders for Li-ion battery, and methods for manufacturing the same | Metal (II) phosphate powders, lithium metal phosphate powders for a Li-ion battery and methods for manufacturing the same are provided. The lithium metal phosphate powders are represented by the following formula (II): LiFe1-aMaPO4 (II) wherein M comprises at least one metal selected from the group consisting of Mn, Co, Ni, Cu, Cr, V, Mo, Ti, Zn, Zr, Tc, Ru, Rh, Pd, Ag, Cd, Pt, Au, Al, Ga, In, Be, Mg, Ca, Sr, B and Nb, 0.5<a≤1, the lithium metal phosphate powders are composed of plural flake powders, and a length of each of the flake powders is ranged from 50 nm to 10 μm. | 1. Lithium metal phosphate powders for a Li-ion battery, represented by the following formula (II): LiFe1-aMaPO4 (II)wherein M comprises at least one metal selected from the group consisting of Mn, Co, Ni, Cu, Cr, V, Mo, Ti, Zn, Zr, Tc, Ru, Rh, Pd, Ag, Cd, Pt, Au, Al, Ga, In, Be, Mg, Ca, Sr, B and Nb, 0.5<a≤1, the lithium metal phosphate powders are composed of plural flake powders, and a length of each of the flake powders is ranged from 50 nm to 10 μm. ¦ 2. The lithium metal phosphate powders of claim 1, wherein the flake powders are powders composed of independent flakes, flake powders that one end of each of the flake powders connects to each other, flake powders connecting to each other at the center of the flakes, or flake powders that one end of each of the flake powders connects to each other to form a connecting center. ¦ 3. The lithium metal phosphate powders of claim 1, wherein M comprises at least one metal selected from the group consisting of Mn, Co, Cu, Ni, Zn, and Mg. ¦ 4. The lithium metal phosphate powders of claim 1, wherein a thickness of each of the flake powders is ranged from 5 nm to 1 μm. ¦ 5. The lithium metal phosphate powders of claim 1, wherein M is Mn, Co, Ni or Cu, and 0.6≤a≤1. ¦ 6. The lithium metal phosphate powders of claim 1, represented by the following formula (II-1): LiFe1-a1-a2Mna1M′a2PO4 (II-1)wherein M′ comprises at least one metal selected from the group consisting of Co, Cu, Ni, Zn, and Mg, 0.2≤a1≤0.8, 0.05≤a2≤0.4, and 0.5<a1+a2≤1. ¦ 7. A method for manufacturing lithium metal phosphate powders, comprising the following steps: (a) providing metal (II) phosphate powders represented by the following formula (I): (Fe1-xMx)3(PO4)2.yH2O (I)wherein M comprises at least one metal selected from the group consisting of Mn, Co, Ni, Cu, Cr, V, Mo, Ti, Zn, Zr, Tc, Ru, Rh, Pd, Ag, Cd, Pt, Au, Al, Ga, In, Be, Mg, Ca, Sr, B and Nb, 0.5<x≤1, y is an integer of 0 to 8, the metal phosphate (II) powders are composed of plural flake powders, and a length of each of the flake powders is ranged from 50 nm to 10 μm; (b) mixing the metal (II) phosphate powders with a Li-containing precursor to obtain mixed powders; and(c) heat-treating the mixed powders to obtain lithium metal phosphate powders represented by the following formula (II): LiFe1-aMaPO4 (II)wherein M comprises at least one metal selected from the group consisting of Mn, Co, Ni, Cu, Cr, V, Mo, Ti, Zn, Zr, Tc, Ru, Rh, Pd, Ag, Cd, Pt, Au, Al, Ga, In, Be, Mg, Ca, Sr, B and Nb, 0.5<a≤1, the lithium metal phosphate powders are composed of plural flake powders, and a length of each of the flake powders is ranged from 50 nm to 10 μm. ¦ 8. The method of claim 7, wherein the step (a) comprises the following steps: (a1) providing a P-containing precursor solution, wherein the P-containing precursor solution comprises: a P-containing precursor, and a weakly alkaline compound; and(a2) adding at least one metal (II) compound into the P-containing precursor solution to obtain the metal (II) phosphate powders represented by the formula (I). ¦ 9. The method of claim 8, wherein the P-containing precursor is at least one selected from the group consisting of H3PO4, NaH2PO4, Na2HPO4, Mg3(PO4)2, and NH4H2PO4. ¦ 10. The method of claim 8, wherein the weakly alkaline compound is at least one selected from the group consisting of Na2CO3, and NaHCO3. ¦ 11. The method of claim 8, wherein the metal (II) compound is a sulfate, a carbonate, a nitrate, an oxalate, an acetate, a chlorite, a bromide, or an iodide of Fe, Mn, Co, Ni, Cu, Cr, V, Mo, Ti, Zn, Zr, Tc, Ru, Rh, Pd, Ag, Cd, Pt, Au, Al, Ga, In, Be, Mg, Ca, Sr, B or Nb. ¦ 12. The method of claim 7, wherein the Li-containing precursor is at least one selected from the group consisting of LiOH, Li2CO3, LiNO3, CH3COOLi, Li2C2O4, Li2SO4, LiCl, LiBr, LiI, LiH2PO4, Li2HPO4, and Li3PO4. ¦ 13. The method of claim 7, wherein the metal (II) phosphate powders are mixed with the Li-containing precursor and at least one carbon-containing material to obtain the mixed powders in the step (b). ¦ 14. The method of claim 13, wherein the carbon-containing material is sugar, stearic acid, citric acid, lauric acid, polystyrene, polystyrene ball (PS ball), graphene oxide, glucose, or vitamin C. ¦ 15. The method of claim 7, wherein the mixed powders is heat-treated under an atmosphere or vacuum or with an introduced gas flow to obtain the lithium metal phosphate powders, in the step (c). ¦ 16. The method of claim 15, wherein the atmosphere or the introduced gas flow comprises at least one selected from the group consisting of N2, H2, He, Ne, Ar, Kr, Xe, CO, methane, Ar—H2 mixed gas, and N2—H2 mixed gas. ¦ 17. The method of claim 7, wherein the lithium metal phosphate powders are represented by the following formula (II-1): LiFe1-a1-a2Mna1M′a2PO4 (II-1)wherein M′ comprises at least one metal selected from the group consisting of Co, Cu, Ni, Zn, and Mg, 0.2≤a1≤0.8, 0.05≤a2≤0.4, and 0.5<a1+a2≤1. ¦ 18. The method of claim 7, wherein the flake powders are powders composed of independent flakes, flake powders that one end of each of the flake powders connects to each other, flake powders connecting to each other at the center of the flakes, or flake powders that one end of each of the flake powders connects to each other to form a connecting center. | 1. Lithium metal phosphate powders for a Li-ion battery, represented by the following formula (II): LiFe1-aMaPO4 (II)wherein M comprises at least one metal selected from the group consisting of Mn, Co, Ni, Cu, Cr, V, Mo, Ti, Zn, Zr, Tc, Ru, Rh, Pd, Ag, Cd, Pt, Au, Al, Ga, In, Be, Mg, Ca, Sr, B and Nb, 0.5<a≤1, the lithium metal phosphate powders are composed of plural flake powders, and a length of each of the flake powders is ranged from 50 nm to 10 μm. | CPC_C01B | 4920053002444
16/381519 | US | P | Method for storage or transportation of graphene oxide | The present disclosure relates to a method for storage or transportation of graphene oxide. The method for storage or transportation of graphene oxide comprises the steps of: carrying out wet spinning of a graphene oxide spinning solution to a coagulating bath to obtain graphene oxide pellets; drying the obtained graphene oxide pellets; storing or transporting the dried graphene oxide pellets; and redispersing the stored or transported graphene oxide pellets. | 1. A method for storing or transporting graphene oxide, comprising the steps of: injecting a graphene oxide spinning solution to a coagulating bath to obtain graphene oxide pellets;drying the obtained graphene oxide pellets;storing or transporting the dried graphene oxide pellets; andredispersing the stored or transported graphene oxide pellets,wherein the coagulating bath comprises water and ethanol at a volume ratio of 0.1-10:1. ¦ 2. The method according to claim 1, wherein the graphene oxide spinning solution comprises 0.1-25 wt % of graphene oxide in a solvent. ¦ 3. The method according to claim 2, wherein the solvent for the graphene oxide spinning solution is selected from the group consisting of water, dimethyl formamide, methanol, ethanol, dimethyl pyrrolidinone, tetrahydrofuran, and a combination thereof. ¦ 4. The method according to claim 1, wherein the graphene oxide spinning solution is injected to the coagulating bath at an injection rate of 0.1-50 mL/min. ¦ 5. The method according to claim 1, wherein the coagulating bath further comprises dimethyl pyrrolidinone, tetrahydrofuran, or a combination thereof. ¦ 6. The method according to claim 1, wherein the coagulating bath comprises a coagulating agent, and the coagulating agent comprises a quaternary ammonium salt represented by the following Chemical Formula 1 or a metal salt represented by the following Chemical Formula 2: [Chemical Formula 1] [Image]-->[Chemical Formula 2] MmYn wherein R1 is a C1-C18 linear or branched saturated alkyl group; R2 and R3 are the same or different, and each represents a C1-C18 linear or branched saturated or unsaturated alkyl group or aromatic hydrocarbon; R4 represents H, methyl or ethyl group; and X represents an anion capable of being bound to a quaternary ammonium cation; andM is an alkali metal or alkaline earth metal; Y represents an anion capable of being bound to an alkali metal or alkaline earth metal; m is an integer of 1-2; and n is an integer of 1-4. ¦ 7. The method according to claim 6, wherein the coagulating agent is selected from the group consisting of cetyl trimethyl ammonium bromide (CTAB), cetyl trimethyl ammonium chloride (CTAC), dodecyl trimethyl ammonium bromide (DTAB), tetradecyl trimethyl ammonium bromide (TTAB), dioctadecyl dimethyl ammonium bromide (DODAB), dimethyl dioctadecyl ammonium chloride (DODMAC), calcium chloride, and a combination thereof. ¦ 8. The method according to claim 1, wherein the step of redispersing comprises a solvent selected from the group consisting of water, ethanol, dimethyl pyrrolidinone, tetrahydrofuran, and a combination thereof. ¦ 9. The method according to claim 1, wherein the step of redispersing comprises a surfactant selected from the group consisting of polyvinyl pyrrolidone (PVP), Triton X-100, Xanthan gum, sodium cholate, Pluronic F127, sodium dodecylbenzene sulfonate, and a combination thereof. ¦ 10. The method according to claim 1, wherein the redispersion is carried out by ultrasonication. ¦ 11. A method for storing or transporting graphene oxide, comprising the steps of: injecting a graphene oxide spinning solution to a coagulating bath to obtain graphene oxide pellets;drying the obtained graphene oxide pellets;storing or transporting the dried graphene oxide pellets; andredispersing the stored or transported graphene oxide pellets,wherein:the graphene oxide spinning solution comprises 1-5 wt % of graphene oxide in a solvent;the solvent for the graphene oxide spinning solution is water;the graphene oxide spinning solution is injected to the coagulating bath at an injection rate of 3-7 mL/min;the coagulating bath comprises water and ethanol at a volume ratio of 0.5-2:1;the coagulating bath includes cetyl trimethyl ammonium bromide as a coagulating agent;the solvent for redispersion is water;a surfactant used for redispersion is sodium cholate; andthe redispersion is carried out by ultrasonication. | 1. A method for storing or transporting graphene oxide, comprising the steps of: injecting a graphene oxide spinning solution to a coagulating bath to obtain graphene oxide pellets;drying the obtained graphene oxide pellets;storing or transporting the dried graphene oxide pellets; andredispersing the stored or transported graphene oxide pellets,wherein the coagulating bath comprises water and ethanol at a volume ratio of 0.1-10:1. | CPC_C01B | 4920053002446
16/721710 | US | P | Tritertbutyl aluminum reactants for vapor deposition | Aluminum (Al) hydrocarbon precursor compositions are provided that can be used for vapor deposition of transition metal carbide thin films, for example aluminum-doped transition metal carbide thin films such as Al-doped titanium carbide thin films. In some embodiments, the precursor compositions comprise one or more isomers of tritertbutyl aluminum (TTBA). In some embodiments the precursor compositions comprise at least 50% of Isomer 1 of TTBA, at least 50% of Isomer 2 of TTBA, or at least 20% of a combination of Isomer 1 and Isomer 2, where Isomer 1 has the formula Al(tert-Bu)2(iso-Bu) and Isomer 2 has the formula Al(tert-Bu)(iso-Bu)2. A container containing a precursor composition comprising at least 50% of Isomer 1 or Isomer 2 or at least 20% of a combination of Isomer 1 and 2 of TTBA can be attached to a vapor deposition reactor and used to deposit transition metal carbide thin films such as Al-doped titanium carbide thin films by atomic layer deposition or chemical vapor deposition. | 1. A method of depositing a transition metal carbide thin film on a substrate in a reaction space, the method comprising: contacting the substrate with a first vapor phase reactant formed by vaporizing a first precursor composition comprising at least 50% Isomer 1, at least 50% Isomer 2 or at least 20% of a combination of Isomer 1 and 2 of tris(2-methyl-2-propanyl)aluminum (TTBA), wherein Isomer 1 has a formula Al(tert-Bu)2(iso-Bu) and Isomer 2 has a formula Al(tert-Bu)(iso-Bu)2; andcontacting the substrate with a second vapor phase reactant formed by vaporizing a second precursor comprising a transition metal halide. ¦ 2. The method of claim 1, wherein the method is a chemical vapor deposition process. ¦ 3. The method of claim 1, wherein the method is an atomic layer deposition process. ¦ 4. The method of claim 3, wherein the method comprises at least one deposition cycle in which the substrate is alternately and sequentially contacted with the first vapor phase reactant and the second vapor phase transition metal halide reactant. ¦ 5. The method of claim 4, wherein the deposition cycle is repeated two or more times. ¦ 6. The method of claim 1, wherein the second reactant vapor phase reactant comprises a vapor phase titanium precursor. ¦ 7. The method of claim 6, wherein the titanium precursor is a titanium halide. ¦ 8. The method of claim 7, wherein the titanium halide is TiCl4. ¦ 9. The method of claim 1, wherein the first precursor composition comprises at least 70% Isomer 1. ¦ 10. The method of claim 1, wherein the first precursor composition comprises at least 80% Isomer 1. ¦ 11. The method of claim 1, wherein the first precursor composition comprises at least 90% Isomer 1. ¦ 12. The method of claim 1, wherein the first precursor composition comprises at least 70% Isomer 2. ¦ 13. The method of claim 1, wherein the first precursor composition comprises at least 80% Isomer 2. ¦ 14. The method of claim 1, wherein the first precursor composition comprises at least 90% Isomer 2. ¦ 15. The method of claim 1, wherein the first precursor composition comprises at least 50% of a combination of Isomer 1 and 2. ¦ 16. The method of claim 1, wherein the first precursor composition comprises at least 80% of a combination of Isomer 1 and 2. ¦ 17. The method of claim 1, wherein the first precursor composition comprises TTBA. ¦ 18. The method of claim 1, wherein the first precursor composition does not comprise Isomer 3, wherein Isomer 3 has the formula Al(iso-Bu)3. ¦ 19. The method of claim 1, wherein the first precursor composition additionally comprises Isomer 3 of Al(tert-Bu)3, wherein Isomer 3 has a formula Al(iso-Bu)3. ¦ 20. The method of claim 19, wherein the first precursor composition comprises at most 5% Isomer 3. | 1. A method of depositing a transition metal carbide thin film on a substrate in a reaction space, the method comprising: contacting the substrate with a first vapor phase reactant formed by vaporizing a first precursor composition comprising at least 50% Isomer 1, at least 50% Isomer 2 or at least 20% of a combination of Isomer 1 and 2 of tris(2-methyl-2-propanyl)aluminum (TTBA), wherein Isomer 1 has a formula Al(tert-Bu)2(iso-Bu) and Isomer 2 has a formula Al(tert-Bu)(iso-Bu)2; andcontacting the substrate with a second vapor phase reactant formed by vaporizing a second precursor comprising a transition metal halide. | CPC_C01B | 4920053002447
16/540822 | US | P | Li-containing silicon oxide powder and production method thereof | There is produced a Li-containing silicon oxide powder containing a crystallized lithium silicate that is mostly water-insoluble Li2Si2O5 and containing little crystalline Si. This object is attained through the mixing of a lower silicon oxide powder represented by a compositional formula SiOx (0.5<x<1.5) with a powdered lithium source that involves grinding of the powdered lithium source; controlling a median diameter D1 of the lower silicon oxide powder and a median diameter D2 of the powdered lithium source so as to fulfill 0.05≤D2/D1≤2; and calcining the mixed powder at 300° C. or higher and 800° C. or lower. | 1. A method for producing a Li-containing silicon oxide powder for use in a negative electrode material of a lithium ion secondary battery, the method comprising: a step of mixing a lower silicon oxide powder represented by a compositional formula SiOx (0.5<x<1.5) with a powdered lithium source, anda step of calcining the mixed powder at 300° C. or higher and 800° C. or lower,wherein a median diameter D1 of the lower silicon oxide powder and a median diameter D2 of the powdered lithium source fulfill Requirement (2): 0.05≤D2/D1≤2. ¦ 2. The method for producing a Li-containing silicon oxide powder according to claim 1, comprising grinding the powdered lithium source to be mixed with the lower silicon oxide powder for the fulfillment of Requirement (2). ¦ 3. The method for producing a Li-containing silicon oxide powder according to claim 1, wherein a mixing ratio of the powdered lithium source to the lower silicon oxide powder at the mixing step is 0.2≤Li/O≤0.6, when the mixing ratio is expressed in terms of an elemental ratio Li in the powdered lithium source relative to 0 in the lower silicon oxide powder. ¦ 4. The method for producing a Li-containing silicon oxide powder according to claim 1, comprising allowing the silicon oxide powder to be subjected to the mixing step to undergo a carbon coating treatment that gives a conductive carbon film. | 1. A method for producing a Li-containing silicon oxide powder for use in a negative electrode material of a lithium ion secondary battery, the method comprising: a step of mixing a lower silicon oxide powder represented by a compositional formula SiOx (0.5<x<1.5) with a powdered lithium source, anda step of calcining the mixed powder at 300° C. or higher and 800° C. or lower,wherein a median diameter D1 of the lower silicon oxide powder and a median diameter D2 of the powdered lithium source fulfill Requirement (2): 0.05≤D2/D1≤2. | CPC_C01B | 4920053002448
16/447102 | US | P | Method for manufacturing aerogel | In a method for manufacturing an aerogel, an acid is added to a first aqueous high-molar-ratio silicate solution that includes silica particles having a mean particle diameter of from 1 nm to 10 nm and that is alkaline, to produce a gel. The gel is subjected to a dehydration condensation to obtain a hydrogel. The hydrogel is converted into a hydrophobized gel. Then, the hydrophobized gel is dried. According to the method, an aerogel having a pore volume of from 3.00 cc/g to 10 cc/g, a mean pore diameter of from 10 nm to 68 nm, and a specific surface area of from 200 m2/g to 475 m2/g can be prepared. | 1. A method for manufacturing an aerogel, comprising: adding an acid to a first aqueous silicate solution that includes silica particles having a mean particle diameter of from 1 nm to 10 nm and that is alkaline, to produce a gel;subjecting the gel to a dehydration condensation to obtain a hydrogel;converting the hydrogel into a hydrophobized gel; anddrying the hydrophobized gel,wherein the first aqueous silicate solution includes SiO2 and Na2O, and a molar ratio of SiO2 to Na2O is from 15 to 30. ¦ 2. The method for manufacturing an aerogel according to claim 1, wherein a silicate concentration of the first aqueous silicate solution is 10 wt% or more. ¦ 3. The method for manufacturing an aerogel according to claim 1, wherein the first aqueous silicate solution includes 10 wt% to 20 wt% of SiO2, and 1 wt% or less of Na2O. ¦ 4. The method for manufacturing an aerogel according to claim 1, further comprising: adding an acid to a second aqueous silicate solution that is water glass, to produce a by-product salt; andby bringing the second aqueous silicate solution, in which the by-product salt is produced, into contact with a pressure-driven semipermeable membrane, concentrating the second aqueous silicate solution, and separating and removing the byproduct salt therefrom, to provide the first aqueous silicate solution. ¦ 5. The method for manufacturing an aerogel according to claim 1, wherein the subjecting the gel to obtain the hydrogel further includes curing the hydrogel at a temperature equal to or greater than 80° C. and equal to or less than 100° C. ¦ 6. The method for manufacturing an aerogel according to claim 1, wherein the subjecting the gel to obtain the hydrogel further includes curing the hydrogel at a temperature equal to or greater than 80° C. and equal to or less than 100° C. for longer than 4.5 hours and for 94 hours or less. ¦ 7. The method for manufacturing an aerogel according to claim 1, wherein the aerogel has a pore volume of 3.00 cc/g to 10 cc/g, a mean pore diameter of 10 nm to 68 nm, and a specific surface area of 200 m2/g to 475 m2/g. ¦ 8. The method for manufacturing an aerogel according to claim 1, wherein the aerogel has a pore volume of 3.00 cc/g to 10 cc/g, a mean pore diameter of 19.2 nm to 68 nm, and a specific surface area of 200 m2/g to 422 m2/g. ¦ 9. The method for manufacturing an aerogel according to claim 1, wherein the aerogel has a pore volume of 3.00 cc/g to 3.69 cc/g, a mean pore diameter of 19.2 nm to 42.7 nm, and a specific surface area of 315 m2/g to 422 m2/g. | 1. A method for manufacturing an aerogel, comprising: adding an acid to a first aqueous silicate solution that includes silica particles having a mean particle diameter of from 1 nm to 10 nm and that is alkaline, to produce a gel;subjecting the gel to a dehydration condensation to obtain a hydrogel;converting the hydrogel into a hydrophobized gel; anddrying the hydrophobized gel,wherein the first aqueous silicate solution includes SiO2 and Na2O, and a molar ratio of SiO2 to Na2O is from 15 to 30. | CPC_C01B | 4920053002449
16/600539 | US | P | Waste to energy conversion without CO2 emissions | The invention provides a method for energy extraction from municipal and mixed waste streams. The method employs a three-stage pyrolysis to produce a hydrogen-rich pyrolysis gas, which maximizes energy extraction without releasing carbon dioxide into the atmosphere. | 1. A process for obtaining energy from waste, which comprises: (a) drying the waste;(b) anaerobic pyrolysis of the waste at 300° C. to 600° C. to produce syngas, char, and bio-oil;(c) anaerobic pyrolysis of the syngas in the presence of a portion of the bio-oil, a portion of the char, additional carbon dioxide, and added water, at 600° C. to 900° C., to produce a gas with increased hydrogen content and a product oil;(d) anaerobic pyrolysis of the gas and product oil produced at (c), in the presence of additional water and additional carbon monoxide, at 800° C. to 1200° C. and about 20 atmospheres pressure, to further increase the hydrogen content of the gas;(e) separating hydrogen, carbon dioxide and carbon monoxide from the gas produced at (d);(f) using the separated carbon monoxide as the additional carbon monoxide in step (d); and(g) using the separated carbon dioxide as the additional carbon dioxide in step (c). ¦ 2. The process of claim 1, further comprising: (h) fuelling a steam generator by combusting the hydrogen separated at (e). ¦ 3. A process for obtaining energy from waste, comprising: (a) drying the waste:(b) anaerobic pyrolysis of the waste at 300° C. to 600° C. to produce syngas, char, and bio-oil:(c) anaerobic pyrolysis of the syngas in the presence of a portion of the bio-oil, a portion of the char, additional carbon dioxide, and added water, at 600° C. to 900° C., to produce a gas with increased hydrogen content and a product oil;(d) anaerobic pyrolysis of the gas and product oil produced at (c) in the presence of additional water and additional carbon monoxide, at 800° C. to 1200° C. and about 20 atmospheres pressure, to further increase the hydrogen content of the gas;(e) fuelling a fuel cell with the gas produced at (d);(f) driving a steam generator with steam produced by the fuel cell;(g) separating carbon dioxide and carbon monoxide from the effluent gases of the fuel cell;(h) using the carbon monoxide as the additional carbon monoxide in step (c);(i) using a portion of the carbon dioxide as the additional carbon dioxide in step (b). ¦ 4. The process of claim 3, wherein the fuel cell is a solid oxide fuel cell (SOFC). ¦ 5. The process of claim 4, wherein the SOFC and steam generator are an integrated SOFC/turbine system. | 1. A process for obtaining energy from waste, which comprises: (a) drying the waste;(b) anaerobic pyrolysis of the waste at 300° C. to 600° C. to produce syngas, char, and bio-oil;(c) anaerobic pyrolysis of the syngas in the presence of a portion of the bio-oil, a portion of the char, additional carbon dioxide, and added water, at 600° C. to 900° C., to produce a gas with increased hydrogen content and a product oil;(d) anaerobic pyrolysis of the gas and product oil produced at (c), in the presence of additional water and additional carbon monoxide, at 800° C. to 1200° C. and about 20 atmospheres pressure, to further increase the hydrogen content of the gas;(e) separating hydrogen, carbon dioxide and carbon monoxide from the gas produced at (d);(f) using the separated carbon monoxide as the additional carbon monoxide in step (d); and(g) using the separated carbon dioxide as the additional carbon dioxide in step (c). | CPC_C01B | 4920053002728
16/428839 | US | P | Polyimide film for graphite sheet, graphite sheet prepared by using the same and method for preparing graphite sheet | The present disclosure provides a polyimide film prepared from a precursor composition containing a polyamic acid and an organic solvent and having a value of (first FWHM−second FWHM)/(first FWHM+second FWHM) which is less than 0.4, a graphite sheet prepared from the polyimide film, and a method for preparing a graphite sheet. | 1. A polyimide film prepared from a precursor composition containing a polyamic acid and an organic solvent and having a value of the following Formula 1 less than 0.4: (first FWHM−second FWHM)/(first FWHM+second FWHM) Formula 1wherein, when a diffraction peak of (010) plane according to XRD analysis of the polyimide film is in the form of a single peak, the first FWHM (full width at half maximum) indicates a FWHM of the single peak; and when the diffraction peak of (010) plane is in the form of a plurality of single peaks or in the form of a plurality of single peaks overlapped with each other, the first FWHM indicates an average of individual FWHMs of the single peaks, andwhen a diffraction peak of (102) plane according to XRD analysis of the polyimide film is in the form of a single peak, the second FWHM indicates a FWHM of the single peak; and when the diffraction peak of (102) plane is in the form of a plurality of single peaks or in the form of a plurality of single peaks overlapped with each other, the second FWHM indicates an average of individual FWHMs of the single peaks,wherein the polyamic acid is contained in an amount 15 to 20% by weight based on the total weight of the precursor composition, anda film intermediate derived from the precursor composition is stretched at least once,wherein the film intermediate is stretched at a temperature of 20 degrees C. to 40 degrees C. ¦ 2. The polyimide film of claim 1, wherein the film intermediate is stretched so that the polyimide film has a thickness of 20 to 125 micrometers. ¦ 3. The polyimide film of claim 1, wherein a stretching ratio in the at least one of the machine direction and the transverse direction is +3% or more and +25% or less. ¦ 4. The polyimide film of claim 1, wherein the polyamic acid is prepared by polymerization of dianhydride monomers and diamine monomers. ¦ 5. The polyimide film of claim 1, wherein the first FWHM is 35 degrees or more and 80 degrees or less, and the second FWHM is 43% or more and 92% or less of the first FWHM. ¦ 6. The polyimide film of claim 1, wherein the value of Formula 1 is 0.01 or more and 0.37 or less. ¦ 7. A method for preparing a graphite sheet, comprising: preparing a polyimide film having a value of the following Formula 1 less than 0.4 from a precursor composition containing a polyamic acid and an organic solvent;carbonizing the polyimide film; andobtaining a graphite sheet by graphitizing the carbonized polyimide film, wherein the graphite sheet has a thermal conductivity of 1400 W/mK or more: (first FWHM−second FWHM)/(first FWHM+second FWHM) Formula 1wherein, when a diffraction peak of (010) plane according to XRD analysis of the polyimide film is in the form of a single peak, the first FWHM (full width at half maximum) indicates a FWHM of the single peak; and when the diffraction peak of (010) plane is in the form of a plurality of single peaks or in the form of a plurality of single peaks overlapped with each other, the first FWHM indicates an average of individual FWHMs of the single peaks, andwhen a diffraction peak of (102) plane according to XRD analysis of the polyimide film is in the form of a single peak, the second FWHM indicates a FWHM of the single peak; and when the diffraction peak of (102) plane is in the form of a plurality of single peaks or in the form of a plurality of single peaks overlapped with each other, the second FWHM indicates an average of individual FWHMs of the single peaks,wherein the polyamic acid is contained in an amount 15 to 20% by weight based on the total weight of the precursor composition, anda film intermediate derived from the precursor composition is stretched at least once,wherein the film intermediate is stretched at a temperature of 20 degrees C. to 40 degrees C. ¦ 8. The method for preparing a graphite sheet of claim 7, wherein the film intermediate is stretched so that the polyimide film has a thickness of 20 to 125 micrometers. ¦ 9. The method for preparing a graphite sheet of claim 7, wherein the film intermediate is stretched at a stretching ratio of +3% or more and +25% or less in at least one of the machine direction and the transverse direction. ¦ 10. The method for preparing a graphite sheet of claim 7, wherein the precursor composition is prepared by mixing the polyamic acid in an amount of 15 to 20% by weight and the organic solvent in an amount of 80 to 85% by weight based on the total weight of the precursor composition. ¦ 11. The method for preparing a graphite sheet of claim 7, wherein the polyamic acid is prepared by polymerization of dianhydride monomers and diamine monomers. ¦ 12. The method for preparing a graphite sheet of claim 7, wherein the first FWHM is 35 degrees or more and 80 degrees or less, and the second FWHM is 43% or more and 92% or less of the first FWHM. ¦ 13. The method for preparing a graphite sheet of claim 7, wherein the value of Formula 1 is 0.01 or more and 0.37 or less. ¦ 14. The method for preparing a graphite sheet of claim 7, wherein the polyimide film is carbonized by heat-treating the polyimide film at a temperature of 1,000 degrees C. to 1,500 degrees C. ¦ 15. The method for preparing a graphite sheet of claim 7, wherein the carbonized polyimide film is graphitized by heat-treating the carbonized polyimide film at a temperature of 2,500 degrees C. to 3,000 degrees C. | 1. A polyimide film prepared from a precursor composition containing a polyamic acid and an organic solvent and having a value of the following Formula 1 less than 0.4: (first FWHM−second FWHM)/(first FWHM+second FWHM) Formula 1wherein, when a diffraction peak of (010) plane according to XRD analysis of the polyimide film is in the form of a single peak, the first FWHM (full width at half maximum) indicates a FWHM of the single peak; and when the diffraction peak of (010) plane is in the form of a plurality of single peaks or in the form of a plurality of single peaks overlapped with each other, the first FWHM indicates an average of individual FWHMs of the single peaks, andwhen a diffraction peak of (102) plane according to XRD analysis of the polyimide film is in the form of a single peak, the second FWHM indicates a FWHM of the single peak; and when the diffraction peak of (102) plane is in the form of a plurality of single peaks or in the form of a plurality of single peaks overlapped with each other, the second FWHM indicates an average of individual FWHMs of the single peaks,wherein the polyamic acid is contained in an amount 15 to 20% by weight based on the total weight of the precursor composition, anda film intermediate derived from the precursor composition is stretched at least once,wherein the film intermediate is stretched at a temperature of 20 degrees C. to 40 degrees C. | CPC_C01B | 4920052001746
16/845779 | US | P | Reaction furnace for producing polycrystalline silicon, apparatus for producing polycrystalline silicon, method for producing polycrystalline silicon, and polycrystalline silicon rod or polycrystalline silicon ingot | A reaction furnace for producing a polycrystalline silicon according to the present invention is designed so as to have an in-furnace reaction space in which a reaction space cross-sectional area ratio (S=[S0−SR]/SR) satisfies 2.5 or more, which is defined by an inner cross-sectional area (So) of a reaction furnace, which is perpendicular to a straight body portion of the reaction furnace, and a total sum (SR) of cross-sectional areas of polycrystalline silicon rods that are grown by precipitation of polycrystalline silicon, in a case where a diameter of the polycrystalline silicon rod is 140 mm or more. Such a reaction furnace has a sufficient in-furnace reaction space even when the diameter of the polycrystalline silicon rod has been expanded, and accordingly an appropriate circulation of a gas in the reaction furnace is kept. | 1. A reaction furnace for producing a polycrystalline silicon by a Siemens method, wherein the reaction furnace has an in-furnace reaction space in which when an inner cross-sectional area of the reaction furnace, which is perpendicular to a straight body portion of the reaction furnace, is represented by S0, and a total sum of cross-sectional areas of polycrystalline silicon rods that are grown by precipitation of the polycrystalline silicon onto at least one pair of silicon core wires in an inverted U shape, which are arranged in the reaction furnace, is represented by SR=ΣSi,a reaction space cross-sectional area ratio that is defined by S=[S0−SR]/SR satisfies 2.5 or more, based on a final diameter, which is 140 mm or more, of the polycrystalline silicon rod. ¦ 2. An apparatus for producing a polycrystalline silicon, comprising the reaction furnace according to claim 1. ¦ 3. The reaction furnace, according to claim 1, further comprising a source gas supply nozzle for supplying source gas in the in-furnace reaction space, wherein the source gas supplied from the source gas supply nozzle is controlled such as a composition ratio in wt % between trichlorosilane (TCS) and silicon tetrachloride (STC) in an exhaust gas to 1.2 or more, until a diameter of a polycrystalline silicon rod that is growing reaches 100 mmϕ. | 1. A reaction furnace for producing a polycrystalline silicon by a Siemens method, wherein the reaction furnace has an in-furnace reaction space in which when an inner cross-sectional area of the reaction furnace, which is perpendicular to a straight body portion of the reaction furnace, is represented by S0, and a total sum of cross-sectional areas of polycrystalline silicon rods that are grown by precipitation of the polycrystalline silicon onto at least one pair of silicon core wires in an inverted U shape, which are arranged in the reaction furnace, is represented by SR=ΣSi,a reaction space cross-sectional area ratio that is defined by S=[S0−SR]/SR satisfies 2.5 or more, based on a final diameter, which is 140 mm or more, of the polycrystalline silicon rod. | CPC_C01B | 4920052001747
16/152918 | US | P | Compositions and processes for removing heavy metals from phosphoric acid solutions | Processes for removing/recovering heavy metal ions in solutions containing phosphoric acid by adding reagents having at least one organothiophosphorus compound and at least one surfactant to the solution during the wet-process phosphoric acid production process to form heavy metal complexes, and separating the heavy metal complexes from the solution are provided herein. | 1. A process for removing heavy metal ions from a phosphoric acid solution containing said heavy metal ions, said process comprising adding an effective amount of a reagent comprising an organothiophosphorus compound and a surfactant to the phosphoric acid solution to form heavy metal complexes, andseparating the heavy metal complexes from the phosphoric acid solution. ¦ 2. A process according to claim 1, wherein said heavy metal ions are selected from the group consisting of cadmium, copper, arsenic, mercury, lead, and mixtures thereof. ¦ 3. A process according to claim 1, wherein said heavy metal ion is cadmium. ¦ 4. A process according to claim 1, wherein said organothiophosphorus compound is selected from the group consisting of organodithiophosphinic acid, organodithiophosphonic acid, organodithiophosphoric acid, organomonothiophosphinic acid, organomonothiophosphonic acid, organomonothiophosphoric acid, and their salts in the form of sodium, ammonium, or potassium, and mixtures thereof. ¦ 5. A process according to claim 4, wherein said organothiophosphorus compound comprises mixtures of organodithiophosphinic acid, organodithiophosphoric acid, and their salts in the form of sodium, ammonium, or potassium. ¦ 6. A process according to claim 4, wherein said organodithiophosphinic compound is sodium diisobutyl dithiophosphinate. ¦ 7. A process according to claim 4, wherein said organodithiophosphoric compound is sodium diisobutyl dithiophosphate. ¦ 8. A process according to claim 1, wherein said surfactant is selected from the group consisting of sulfosuccinates, arylsulfonates, alkyarylsulfonates, diphenyl sulfonates, olefin sulfonates, sulfonates of ethoxylated alcohols, petroleum sulfonates, sulfosuccinamates, alkoxylated surfactants, ester/amide surfactants, EO/PO block copolymers, and mixtures thereof. ¦ 9. A process according to claim 8, wherein said surfactant is a sulfosuccinate. ¦ 10. A process according to claim 9, wherein said sulfosuccinate compound is sodium dioctylsulfosuccinate. ¦ 11. A process according to claim 8, wherein the surfactant is polyethyleneglycol ester. ¦ 12. A process according to claim 11, wherein the polyethyleneglycol ester surfactant is chosen from polyethyleneglycol sorbitan monooleate or polyethyleneglycol sorbitol hexaoleate. ¦ 13. A process according to claim 1, wherein the process is performed at a temperature from 0° C. to 120° C. ¦ 14. A process according to claim 1, wherein the phosphoric acid solution has a concentration from 20% to 64% P2O5, and the process is performed at a temperature from 20° C. to 80° C. ¦ 15. A process according to claim 1 further comprising adding an effective amount of a reducing agent to the phosphoric acid solution. ¦ 16. A process according to claim 15, wherein said reducing agent is added prior to or together with the addition of the reagent. ¦ 17. A process according to claim 15, wherein said reducing agent is selected from the group consisting of sodium hypophosphite, hydrazine, iron (II) sulfate, iron powder, and mixtures thereof. ¦ 18. A process according to claim 17, wherein said reducing agent is sodium hypophosphite. ¦ 19. A process according to claim 1 further comprising adding an effective amount of an adsorbent to the phosphoric acid solution. ¦ 20. A process according to claim 19, wherein said adsorbent is selected from the group consisting of calcium sulfate, fluorosilicate, activated carbon, and mixtures thereof. ¦ 21. A process according to claim 20, wherein said adsorbent is calcium sulfate particles. ¦ 22. A process according to claim 1, wherein the process further comprises the step of filtering the phosphoric acid solution prior to adding the reagent. | 1. A process for removing heavy metal ions from a phosphoric acid solution containing said heavy metal ions, said process comprising adding an effective amount of a reagent comprising an organothiophosphorus compound and a surfactant to the phosphoric acid solution to form heavy metal complexes, andseparating the heavy metal complexes from the phosphoric acid solution. | CPC_C01B | 4920051002143
16/182506 | US | P | Method of making nanomaterials from a renewable carbon source | This patent disclosure includes a process that uniquely and unexpectedly results in the production of extremely high specific surface area and large pore volume carbon nanomaterial with high content of sp2 hybridized carbon-carbon in the form of nanosheets from a renewable carbonaceous raw material. The resulting nanomaterial is in particulate form or porous nanomaterial or dispersed in solvent. This process can also be used to produce carbon nanosheet on substrates or form a nanocomposite with other materials that results in exceptional properties. | 1. A process for making carbon nanosheet material, said process comprising the steps of: providing a renewable carbohydrate source to a reactor comprising a solvent to obtain a soaked or dissolved carbohydrate source;adding a dehydration solution and a catalyst to the reactor comprising the soaked or dissolved carbohydrate source to obtain a reaction mixture, where the dehydration solution has a hydrogen ions concentration of at least approximately 1%, andthe catalyst is chosen from the group consisting of platinum, palladium, LiAlH4, nickel, yeast, aluminum-nickel alloy, cobalt, B2H6, zinc, NaBH4, and copper;charging said reactor with air or inert gas;heating the reaction mixture to remove glycosidic linkages and water molecules from the carbohydrate thereby producing an intermediate mixture with sheet-like morphology; andfurther heating the intermediate mixture in inert gas to form a network of the carbon nanosheet material, wherein the carbon nanosheet material is in a particulate form, porous foam form, or dispersed in a solvent. ¦ 2. The process of claim 1, wherein said carbohydrate source comprises yam root extract or potatoes root extract. ¦ 3. The process of claim 1, wherein the carbohydrate source comprises cassava root extract, cassava root flour, tapioca flour, dried cassava root pulp, or dried and fried cassava root flakes. ¦ 4. The process of claim 1, wherein the carbohydrate source comprises sugarcane extract, sugar beet root extract, or sucrose. ¦ 5. The process of claim 1, wherein the carbohydrate source comprises rice grain, corn, or wheat grain. ¦ 6. The process of claim 1, wherein the solvent is chosen from the group consisting of distilled water, deionized water, ethanol, and ethylene glycol. ¦ 7. The process of claim 1, wherein said dehydration solution is chosen from the group consisting of sodium hydroxide, hydrochloric acid, phosphoric acid, phosphorous acid, and nitric acid. ¦ 8. The process of claim 1, further comprising the step of removing the dehydration solution by washing and diluting with excess distilled or deionized water prior to further heating of the intermediate mixture. ¦ 9. The process of claim 1, further comprising the step of removing said catalyst by washing, filtering, magnetic separation, sonication, sieving, or centrifugation prior to further heating of the intermediate mixture. ¦ 10. The process of claim 1, wherein the heating of the reaction mixture is carried out in air or inert gas at approximately 45 to 1050° C. ¦ 11. The process of claim 1, further comprising, prior to further heating the intermediate mixture, drying the intermediate mixture to produce an intermediate mixture in form of a powder, foam, or film on a substrate; wherein the intermediate mixture in form of powder, foam, or film on a substrate is heated in the inert gas at approximately 500 to 1500° C. to produce the carbon nanosheet material. ¦ 12. The process of claim 1, wherein said inert gas comprises argon, helium, or nitrogen. ¦ 13. The process of claim 12, wherein said inert gas further comprises a partial pressure of hydrogen gas. ¦ 14. The process of claim 1, wherein heating the reaction mixture or the intermediate mixture is carried out using a resistive element source, laser irradiation, or microwave irradiation. ¦ 15. The process of claim 1, further comprising the steps of: washing the carbon nanosheet material with hydrogen peroxide or hydrochloric acid to obtain washed carbon nanosheet material;rinsing the washed carbon nanosheet material with distilled or deionized water to obtain rinsed carbon nanosheet material;heating the rinsed carbon nanosheet material in a third inert gas at approximately 700 to 1500° C., thereby producing a high surface area carbon nanomaterial. ¦ 16. The process of claim 15, wherein the third inert gas comprises argon, helium, or nitrogen. ¦ 17. The process of claim 15, wherein the third inert gas further comprises a partial pressure of hydrogen gas. ¦ 18. The process of claim 15, wherein said heating is carried out using a resistive element source, laser irradiation, or microwave irradiation. ¦ 19. The process of claim 1, wherein the intermediate mixture is heated to a temperature of approximately 45 to 1050° C. | 1. A process for making carbon nanosheet material, said process comprising the steps of: providing a renewable carbohydrate source to a reactor comprising a solvent to obtain a soaked or dissolved carbohydrate source;adding a dehydration solution and a catalyst to the reactor comprising the soaked or dissolved carbohydrate source to obtain a reaction mixture, where the dehydration solution has a hydrogen ions concentration of at least approximately 1%, andthe catalyst is chosen from the group consisting of platinum, palladium, LiAlH4, nickel, yeast, aluminum-nickel alloy, cobalt, B2H6, zinc, NaBH4, and copper;charging said reactor with air or inert gas;heating the reaction mixture to remove glycosidic linkages and water molecules from the carbohydrate thereby producing an intermediate mixture with sheet-like morphology; andfurther heating the intermediate mixture in inert gas to form a network of the carbon nanosheet material, wherein the carbon nanosheet material is in a particulate form, porous foam form, or dispersed in a solvent. | CPC_C01B | 4920051002144
16/515608 | US | P | Multi-tubular chemical reactor with igniter for initiation of gas phase exothermic reactions | A multi-tubular chemical reactor includes an igniter for the initiation of gas phase exothermic reaction within the gas phase reaction zones of the tubular reactor units. | 1. A method of carrying out a gas phase exothermic reaction within a multi-tubular chemical reactor to produce desired product(s), the method comprising: introducing gaseous reactants into an inlet of a gaseous flow passageway of a plurality of reactor units, each reactor unit of the plurality comprising an elongate tube having a wall with an internal surface, an external surfaces, and a wall interior between the internal and external surfaces, at least a portion of the wall interior adapted to function as a gas phase reaction zone, the interior surface of the wall enclosing the gaseous flow passageway having the inlet at one end and an outlet at the opposing end, the interior surface of the wall adapted to permit gas flowing through the passageway to enter the wall interior at the gas phase reaction zone;flowing at least a portion of the gaseous reactants into the gas phase reaction zones of the plurality of reactor units;initiating with radiant heat an exothermic reaction of the gaseous reactants within the gas phase reaction zone of at least one of the reactor units, thereby commencing the production of desired product(s) and exothermic heat; andtransferring heat produced by the exothermic reaction occurring within the gas phase reaction zone of the at least one reactor unit to the gas phase reaction zone of one or more adjacent reactor units, thereby initiating an exothermic reaction within the at least one adjacent reactor unit until in such manner an exothermic reaction has been initiated in each of the plurality of spaced-apart reactor units. ¦ 2. The method of claim 1, wherein the initiating of the exothermic reaction in the at least one reactor unit comprises heating the at least one reactor unit with at least one igniter, the igniter comprising a radiant heat-producing element, wherein the radiant heat-producing element is positioned in thermal communication with and proximity to, but in physical isolation from, the gas phase reaction zone. ¦ 3. The method of claim 1 comprising maintaining the exothermic reactions in the plurality of spaced-apart reactor units with the exothermic heat of the reactions in the plurality of reactor units. ¦ 4. The method of claim 1 wherein the exothermic reaction is catalytic partial oxidation. ¦ 5. The method of claim 1, wherein the distance between adjacent reactor units is no more than the distance beyond which the exothermic reaction fails to be initiated in the adjacent reactor unit by the exothermic heat from the at least one adjacent reactor unit in which the exothermic reaction is occurring. ¦ 6. The method of claim 1, comprising establishing a predetermined minimum array temperature value, and setting the maximum distance between adjacent reactor units as the distance at which the temperature of the plurality of spaced-apart reactor units falls below the predetermined minimum array temperature value. ¦ 7. The method of claim 1, comprising establishing a predetermined maximum temperature value, and setting the minimum distance between adjacent reactor units as the distance below which the temperature at an outlet of the gaseous flow passageway is greater than the predetermined maximum temperature value. ¦ 8. The method of claim 1, wherein the exothermic reaction is autothermal reforming. ¦ 9. The method of claim 1, wherein the reactor units are within a chamber, and measuring the temperature within the chamber with a thermocouple. ¦ 10. The method of claim 1, wherein the exothermic reaction is initiated in multiple reactor units with multiple radiant heat electric igniters. ¦ 11. The method of claim 1, wherein a plurality of electric radiant heat igniters, the plurality or reactor units and a plurality of thermocouples are all disposed within an insulated chamber, with one igniter at one end of the chamber opposite a thermocouple at the opposite end of the chamber. ¦ 12. The method of claim 1, wherein the reactants of the exothermic reaction are fed into a conduit and mixed together and the mixed reactants are fed from the conduit into the inlet. ¦ 13. The method of claim 12, wherein the reactants are gaseous fuel and air and mixing is performed with a static mixer within the conduit. ¦ 14. The method of claim 1, comprising using a controller to control the operation of the multi-tubular chemical reactor, the controller in operative communication with at least one electric radiant heat igniter, at least one one thermocouple and a source of the gaseous reactants. ¦ 15. The method of claim 1, wherein the gaseous reactants comprise methane, butane, or propane. ¦ 16. The method of claim 1, wherein the gaseous reactants comprise vaporized diesel fuel, gasoline or kerosene. | 1. A method of carrying out a gas phase exothermic reaction within a multi-tubular chemical reactor to produce desired product(s), the method comprising: introducing gaseous reactants into an inlet of a gaseous flow passageway of a plurality of reactor units, each reactor unit of the plurality comprising an elongate tube having a wall with an internal surface, an external surfaces, and a wall interior between the internal and external surfaces, at least a portion of the wall interior adapted to function as a gas phase reaction zone, the interior surface of the wall enclosing the gaseous flow passageway having the inlet at one end and an outlet at the opposing end, the interior surface of the wall adapted to permit gas flowing through the passageway to enter the wall interior at the gas phase reaction zone;flowing at least a portion of the gaseous reactants into the gas phase reaction zones of the plurality of reactor units;initiating with radiant heat an exothermic reaction of the gaseous reactants within the gas phase reaction zone of at least one of the reactor units, thereby commencing the production of desired product(s) and exothermic heat; andtransferring heat produced by the exothermic reaction occurring within the gas phase reaction zone of the at least one reactor unit to the gas phase reaction zone of one or more adjacent reactor units, thereby initiating an exothermic reaction within the at least one adjacent reactor unit until in such manner an exothermic reaction has been initiated in each of the plurality of spaced-apart reactor units. | CPC_C01B | 4920050002579
16/530566 | US | P | Bromine-facilitated synthesis of fluoro-sulfur compounds | Described herein are methods for the bromine-facilitated synthesis of fluoro-sulfur compounds, that include SF4, SF5Cl, SF5Br and SF6. The methods described herein generally require lower temperature and pressure, produce higher yields, require less time, do not use corrosive or costly reactants and solvents that are commonly used in the synthesis of the fluoro-sulfur compounds, and do not produce deleterious waste products when compared to previously-used methods. | 1. A method of producing SF4 comprising: admixing a sulfur reactant, KF, and Br2, wherein: the sulfur reactant, the KF, and the Br.sub.2 react at temperatures from about 10° C. to about 115° C.; the reaction provides a yield of SF4 within about 57% to about 96% based upon the amount of sulfur reactant in the reaction; and the sulfur reactant, the KF, and the Br2 react to produce the SF4, in the absence of reaction solvents. ¦ 2. A method according to claim 1, wherein the sulfur reactant is S, S2Cl2, SCl2, S2Br2, SBr2, or a combination thereof. ¦ 3. A method according to claim 1, wherein the sulfur reactant is S. ¦ 4. A method according to claim 1, wherein the reaction provides a yield of SF4 that is from about 57% to about 95%. ¦ 5. A method according to claim 1, wherein the reaction provides a yield of SF4 from about 57% to about 75%. ¦ 6. A method of producing SF4 comprising: admixing a sulfur reactant, KF, Cl2, and Br2, wherein: the sulfur reactant, the KF, the Cl2 and the Br2 react at temperatures from about 10° C. to about 115° C.; the reaction provides a yield of SF4 within about 57% to less than 100% based upon the amount of sulfur reactant in the reaction; and the sulfur reactant, the KF, the Cl2 and the Br2 react to produce the SF4 in the absence of reaction solvents. ¦ 7. A method according to claim 6, wherein the sulfur reactant is S, S2Cl2, SCl2, S2Br2, SBr2, or a combination thereof. ¦ 8. A method according to claim 6, wherein the sulfur reactant is S. ¦ 9. A method according to claim 6, wherein the reaction provides a yield of SF4 that is from about 57% to about 95%. ¦ 10. A method according to claim 6, wherein the reaction provides a yield of SF4 from about 57% to about 96%. ¦ 11. A method according to claim 6, wherein the reaction provides a yield of SF4 from about 57% to about 75%. | 1. A method of producing SF4 comprising: admixing a sulfur reactant, KF, and Br2, wherein: the sulfur reactant, the KF, and the Br.sub.2 react at temperatures from about 10° C. to about 115° C.; the reaction provides a yield of SF4 within about 57% to about 96% based upon the amount of sulfur reactant in the reaction; and the sulfur reactant, the KF, and the Br2 react to produce the SF4, in the absence of reaction solvents. | CPC_C01B | 4920050002582
16/232425 | US | P | Method and apparatus for producing a nanometer thick film of black phosphorus | A low pressure process for producing thin film crystalline black phosphorus on a substrate and a black phosphorus thin film made by the process. The process includes flowing a phosphorus-containing gas into a deposition chamber and depositing phosphorus from the phosphorus-containing gas onto the substrate in the chamber. The substrate is selected from (i) a gold substrate, a gold-tin alloy substrate, a silver substrate and a copper substrate and (ii) a substrate comprising a thin film of metal selected from gold, tin, silver, copper and alloys of the foregoing metals. The substrate and phosphorus are heated to a temperature ranging from about 350° to less than about 500° C. to form a phosphorus intermediate composition. The substrate and intermediate composition are heated to a temperature of greater than 500° C. to less than about 1000° C. convert the metal phosphorus intermediate composition to the black phosphorus thin film. | 1. A low pressure process for producing thin film crystalline black phosphorus on a substrate comprising: flowing a phosphorus-containing gas into a deposition chamber, wherein the phosphorus-containing gas is selected from the group consisting of phosphine, and alkyl-phosphine,depositing phosphorus from the phosphorus-containing gas onto the substrate in the deposition chamber and heating the substrate and phosphorus to a temperature ranging from about 350° to less than about 500° C. to form a phosphorus intermediate composition, wherein the substrate is selected from the group consisting of (i) a gold substrate, a gold-tin alloy substrate, a silver substrate and a copper substrate and (ii) a substrate comprising a thin film of metal selected from the group consisting of gold, tin, silver, copper and alloys of the foregoing metals,heating the substrate and phosphorus intermediate composition to a temperature of greater than 500° C. to less than about 1000° C. convert the phosphorus intermediate composition to an orthorhombic black phosphorus thin film on the substrate. ¦ 2. The process of claim 1, wherein the deposition chamber is a chemical vapor deposition chamber. ¦ 3. The process of claim 1, wherein the phosphorus-containing gas is a di-phosphorus vapor. ¦ 4. The process of claim 1, wherein the substrate is selected from the group consisting of a gold foil, a gold-tin alloy foil, and an insulating substrate containing a thin film layer of gold or gold-tin alloy. ¦ 5. The process of claim 1, wherein the phosphorus intermediate composition is selected from the group consisting of Au2P3, Au3SnP7, Au7IP10, AgP2, CuP2. ¦ 6. A low pressure process for producing thin film crystalline black phosphorus on a substrate comprising: flowing a phosphorus-containing gas into a deposition chamber,depositing phosphorus from the phosphorus-containing gas onto the substrate in the deposition chamber and heating the substrate and phosphorus to a temperature ranging from about 350° to less than about 500° C. to form a phosphorus intermediate composition, wherein the substrate is selected from the group consisting of (i) a gold substrate, a gold-tin alloy substrate, a silver substrate and a copper substrate and (ii) a substrate comprising a thin film of metal selected from the group consisting of gold, tin, silver, copper and alloys of the foregoing metals,capping the phosphorus intermediate composition,heating the substrate and phosphorus intermediate composition, in the presence of PH3 and H2 to a temperature of greater than 500° C. to less than about 1000° C. to convert the phosphorus intermediate composition to an orthorhombic black phosphorus thin film on the substrate. ¦ 7. The process of claim 6, wherein the capping material is selected from the group consisting of sapphire, quartz, glass, silicon, Al2O3, HfO2, and SiO2. ¦ 8. A low pressure process for producing thin film crystalline black phosphorus on a substrate comprising: depositing a metal phosphide on a substrate in a deposition chamber, wherein the metal phosphide is deposited using a process selected from the group consisting of evaporation, chemical vapor deposition and sputtering and wherein the metal is selected from the group consisting of gold, tin, silver, copper and alloys of the foregoing metals,capping the metal phosphide with a non-reactive capping material,heating the metal phosphide to a temperature of from above 500° C. to less than about 1000° C. to form thin film black phosphorus on the metal, and removing the capping material after the heating step. ¦ 9. The process of claim 8, wherein the capping material is selected from the group consisting of sapphire, quartz, glass, silicon, Al2O3, HfO2, and SiO2. ¦ 10. A low pressure process for producing thin film crystalline black phosphorus on a substrate comprising: heating the substrate to a temperature ranging from about 300° to about 500° C. in a deposition chamber,generating a phosphorus-containing gas from a phosphorus source,flowing the phosphorus-containing gas into the deposition chamber to form a phosphorus layer on the substrate,capping the phosphorus layer on the substrate with an inert capping material,heating the phosphorus layer to a temperature from above about 500° C. to less than about 1000° C. at a pressure of from about atmospheric pressure to about 100 mTorr to convert the phosphorus layer to an orthorhombic black phosphorus thin film on the substrate. ¦ 11. The process of claim 10, wherein the capping material is selected from the group consisting of sapphire, quartz, glass, silicon, Al2O3, HfO2, and SiO2. ¦ 12. The process of claim 10, wherein the phosphorus source is selected from the group consisting of red phosphorus, violet phosphorus, phosphine, alkyl-phosphine. ¦ 13. The process of claim 10, wherein the substrate is selected from the group consisting of (i) a gold substrate, a gold-tin alloy substrate, a silver substrate and a copper substrate, (ii) a substrate comprising a thin film of metal selected from the group consisting of gold, tin, silver, copper and alloys of the foregoing metals, and (iii) a wafer selected from silicon, glass, and ceramic. | 1. A low pressure process for producing thin film crystalline black phosphorus on a substrate comprising: flowing a phosphorus-containing gas into a deposition chamber, wherein the phosphorus-containing gas is selected from the group consisting of phosphine, and alkyl-phosphine,depositing phosphorus from the phosphorus-containing gas onto the substrate in the deposition chamber and heating the substrate and phosphorus to a temperature ranging from about 350° to less than about 500° C. to form a phosphorus intermediate composition, wherein the substrate is selected from the group consisting of (i) a gold substrate, a gold-tin alloy substrate, a silver substrate and a copper substrate and (ii) a substrate comprising a thin film of metal selected from the group consisting of gold, tin, silver, copper and alloys of the foregoing metals,heating the substrate and phosphorus intermediate composition to a temperature of greater than 500° C. to less than about 1000° C. convert the phosphorus intermediate composition to an orthorhombic black phosphorus thin film on the substrate. | CPC_C01B | 4920050002585
16/702997 | US | P | Three-dimensional hierarchical porous carbon foams for supercapacitors | A method of fabricating porous carbon foam includes mixing equal masses of SiO2 particle dispersion with a chitosan solution, dropwise adding a glutaraldehyde aqueous solution into the mixture and solidifying it in air forming a room temperature hydrogel, lyophilizing the hydrogel to form a sponge-like SiO2-embedded aerogel, carbonizing in a furnace the aerogel to form a SiO2-embedded carbon foam, soaking the embedded carbon foam in NaOH to dissolve the SiO2 particles to form a carbon foam having carbon sheets with sub-micron cavities, immersing the carbon sheets in de-ionized water to remove any NaOH residuals followed by drying, placing the carbon foam in KOH solution followed by drying, annealing in nitrogen atmosphere the dried carbon foam to synthesize a carbon foam with a multi-dimensional porous system, immersing the synthesized carbon foam in de-ionized water to prevent self-burning in air, and rinsing the carbon foam in HCl and water, then oven drying. | 1. A method of fabricating three-dimensional porous carbon foam for supercapacitors, batteries, catalysts or fuel cells, wherein the method comprising; a) mixing a SiO2 particle dispersion with a chitosan solution;b) adding a glutaraldehyde aqueous solution into the mixture of SiO2 particle dispersion and chitosan and solidifying in air to form a hydrogel;c) lyophilizing the hydrogel;d) carbonizing the hydrogel; ande) dissolving SiO2 from the hydrogel to form the three-dimensional porous carbon foam. ¦ 2. The method as set forth in claim 1, wherein three-dimensional porous carbon foam has pore sizes in a range from sub-nm to tens of μm. ¦ 3. The method as set forth in claim 1, wherein the three-dimensional porous carbon foam has a Brunauer-Emmett-Teller surface area of 2905 m2 g−1. ¦ 4. The method as set forth in claim 1, wherein the SiO2 particle dispersion is formed using tetraethyl orthosilicate. ¦ 5. The method as set forth in claim 1, wherein the mass of the SiO2 particle dispersion is equal to the mass of the chitosan polymer. ¦ 6. The method as set forth in claim 1, wherein the dissolving SiO2 from the hydrogel is dissolved in a basic solution. ¦ 7. A three-dimensional porous carbon foam precursor, comprising; a) a mixture of SiO2 particles and chitosan; andb) glutaraldehyde solidified with the mixture of SiO2 particles and chitosan. | 1. A method of fabricating three-dimensional porous carbon foam for supercapacitors, batteries, catalysts or fuel cells, wherein the method comprising; a) mixing a SiO2 particle dispersion with a chitosan solution;b) adding a glutaraldehyde aqueous solution into the mixture of SiO2 particle dispersion and chitosan and solidifying in air to form a hydrogel;c) lyophilizing the hydrogel;d) carbonizing the hydrogel; ande) dissolving SiO2 from the hydrogel to form the three-dimensional porous carbon foam. | CPC_C01B | 4920049002516
16/233513 | US | P | Method of forming nanocrystalline graphene, and device including nanocrystalline graphene | A method of forming nanocrystalline graphene by a plasma-enhanced chemical vapor deposition process is provided. The method of forming nanocrystalline graphene includes arranging a protective layer on a substrate and growing nanocrystalline graphene directly on the protective layer by using a plasma of a reaction gas. The reaction gas may include a mixed gas of a carbon source gas, an inert gas, and hydrogen gas. | 1. A method of forming nanocrystalline graphene, the method comprising: arranging a substrate in a reaction chamber;forming a protective layer on the substrate;injecting into the reaction chamber a reaction gas that includes a mixture of a carbon source gas, an inert gas, and hydrogen gas;generating a plasma of the reaction gas in the reaction chamber; andgrowing a nanocrystalline graphene directly on a surface of the protective layer using the plasma of the reaction gas at a temperature of 700° C. or lower, whereinthe protective layer includes one selected from a self-assembled monolayer, graphene quantum dots (GQDs), boron nitride (h-BN), and MX2, whereinM is a transition metal and X is a chalcogen element of a transition metal dichalcogenide monolayer (TMDC), andthe self-assembled monolayer includes one of an amorphous carbon layer, hexamethyldisilazane (HMDS), chlorotrimethylsilane (TMCS), or trichloromethylsilane (TCMS). ¦ 2. The method of claim 1, wherein the substrate includes at least one of silicon dioxide (SiO2), carbon-doped SiO2, silsesquioxane, hydrogen silsesquioxane (HSQ), or methyl silsesquioxane (MSQ). ¦ 3. The method of claim 1, wherein the plasma of the reaction gas includes radio frequency (RF) plasma or microwave (MW) plasma. ¦ 4. The method of claim 1, wherein a power for generating the plasma of the reaction gas is in a range of about 10 W to about 4000 W. ¦ 5. The method of claim 1, wherein a volume ratio of the carbon source gas, the inert gas, and the hydrogen gas is 1-20:0-100:0-100 during the growing the nanocrystalline graphene. ¦ 6. The method of claim 1, wherein a process pressure during the growing the nanocrystalline graphene is in a range of about 0.005 Torr to about 10 Torr. ¦ 7. The method of claim 1, wherein the carbon source gas includes at least one of a hydrocarbon gas or a vapor of a liquid precursor containing carbon. ¦ 8. The method of claim 1, wherein the inert gas includes at least one of argon gas, nitrogen gas, helium gas, krypton gas, or xenon gas. ¦ 9. The method of claim 1, wherein the nanocrystalline graphene includes crystals of a size in a range of about 0.5 nm to about 70 nm. ¦ 10. The method of claim 1, wherein the forming the protective layer forms the protective layer only on a part of an upper surface of the substrate. ¦ 11. The method of claim 10, wherein the growing the nanocrystalline graphene does not form the nanocrystalline graphene on a part of the upper surface of the substrate on which the protective layer is not arranged. ¦ 12. The method of claim 10, further comprising: growing a second nanocrystalline graphene on the upper surface of the substrate, whereinthe growing the nanocrystalline graphene directly on the surface of the protective layer grows a first nanocrystalline graphene directly on the surface of the protective layer,a thickness of the second nanocrystalline graphene is different from a thickness of the first nanocrystalline graphene formed on the upper surface of the protective layer, by using a same process time of plasma-enhanced chemical vapor deposition. ¦ 13. A device including nanocrystalline graphene, the device comprising: a substrate;a protective layer on the substrate; anda nanocrystalline graphene on the protective layer, the nanocrystalline graphene including crystals having a size in a range from 0.5 nm to about 70 nm, whereinthe protective layer includes one selected from a self-assembled monolayer, graphene quantum dots (GQDs), boron nitride (h-BN), and MX2,M is a transition metal and X is a chalcogen element of a transition metal dichalcogenide monolayer (TMDC), andthe self-assembled monolayer includes one of an amorphous carbon layer, hexamethyldisilazane (HMDS), chlorotrimethylsilane (TMCS), or trichloromethylsilane (TCMS). ¦ 14. The device of claim 13, wherein the substrate includes at least one of silicon dioxide (SiO2), carbon-doped SiO2, silsesquioxane, hydrogen silsesquioxane (HSQ), or methyl silsesquioxane (MSQ). ¦ 15. The device of claim 13, wherein the nanocrystalline graphene is grown directly on a surface of the protective layer by using a process performed at a temperature of 700° C. or lower using a plasma of a reaction gas that includes a mixture of a carbon source gas, an inert gas, and hydrogen gas, whereinthe substrate includes at least one of carbon-doped SiO2, silsesquioxane, hydrogen silsesquioxane (HSQ), or methyl silsesquioxane (MSQ),the protective layer includes one selected from the self-assembled monolayer, the graphene quantum dots (GQDs), and the MX2. ¦ 16. The device of claim 13, wherein the protective layer is only on a part of an upper surface of the substrate. ¦ 17. The device of claim 16, wherein the nanocrystalline graphene is not formed on a part of the upper surface of the substrate on which the protective layer is not arranged. ¦ 18. A device including nanocrystalline graphene, the device comprising: a substrate;a protective layer on the substrate, the protective layer being on only a part of an upper surface of the substrate;a nanocrystalline graphene on the protective layer; anda second nanocrystalline graphene on the upper surface of the substrate, whereinthe nanocrystalline graphene on the protective layer is a first nanocrystalline graphene on an upper surface of the protective layer, anda thickness of first nanocrystalline graphene is different from a thickness of the second nanocrystalline graphene. | 1. A method of forming nanocrystalline graphene, the method comprising: arranging a substrate in a reaction chamber;forming a protective layer on the substrate;injecting into the reaction chamber a reaction gas that includes a mixture of a carbon source gas, an inert gas, and hydrogen gas;generating a plasma of the reaction gas in the reaction chamber; andgrowing a nanocrystalline graphene directly on a surface of the protective layer using the plasma of the reaction gas at a temperature of 700° C. or lower, whereinthe protective layer includes one selected from a self-assembled monolayer, graphene quantum dots (GQDs), boron nitride (h-BN), and MX2, whereinM is a transition metal and X is a chalcogen element of a transition metal dichalcogenide monolayer (TMDC), andthe self-assembled monolayer includes one of an amorphous carbon layer, hexamethyldisilazane (HMDS), chlorotrimethylsilane (TMCS), or trichloromethylsilane (TCMS). | CPC_C01B | 4920049002518
17/008629 | US | P | Plasma processes for producing graphene nanosheets | Provided are plasma processes for producing graphene nanosheets comprising injecting into a thermal zone of a plasma a carbon-containing substance at a velocity of at least 60 m/s standard temperature and pressure STP to nucleate the graphene nanosheets, and quenching the graphene nanosheets with a quench gas of no more than 1000° C. The injecting of the carbon-containing substance may be carried out using a plurality of jets. The graphene nanosheets may have a Raman G/D ratio greater than or equal to 3 and a 2D/G ratio greater than or equal to 0.8, as measured using an incident laser wavelength of 514 nm. The graphene nanosheets may be produced at a rate of at least 80 g/h. The graphene nanosheets can have a polyaromatic hydrocarbon concentration of less than about 0.7% by weight. | 1. A plasma process for producing graphene nanosheets, comprising: injecting a carbon-containing substance through an injection nozzle of a plasma torch at a velocity of at least 60 m/s into a thermal zone of a plasma and with a supplied plasma torch power greater than 35 kW, thereby producing said graphene nanosheets at a rate of at least 80 g/h,wherein said graphene nanosheets have a polyaromatic hydrocarbon concentration of less than about 0.7% by weight, andwherein a quench gas is injected inside said plasma torch and separately from said carbon-containing substance. ¦ 2. A plasma process for producing graphene nanosheets, comprising: generating an inert gas plasma comprising a thermal zone, said plasma consisting of ionized inert gas;injecting a carbon-containing substance through an injection nozzle at a velocity of at least 60 m/s into said thermal zone of said plasma, thereby producing said graphene nanosheets at a rate of at least 2 g/kWh of supplied plasma torch power,wherein said graphene nanosheets have a polyaromatic hydrocarbon concentration of less than about 0.7% by weight. ¦ 3. The process of claim 2, wherein said graphene nanosheets are quenched with a quench gas fed at a rate of at least 3 slpm of said quench gas per kW of supplied torch power. ¦ 4. The process of claim 2, wherein said graphene nanosheets are quenched with a quench gas fed at a rate of about 0.5 slpm to about 1.5 slpm of said quench gas per kW of supplied torch power. ¦ 5. The process of claim 2, wherein said graphene nanosheets are quenched with a quench gas having a temperature below 900° C. ¦ 6. The process of claim 5, wherein said carbon-containing substance is injected at a quench gas to carbon ratio of about 100 slpm to about 250 slpm of said quench gas per mole of carbon per minute. ¦ 7. A plasma process for producing graphene nanosheets, comprising: generating an inert gas plasma comprising a thermal zone, said plasma consisting of ionized inert gas;injecting a carbon-containing substance through an injection nozzle at a velocity of at least 60 m/s STP into said thermal zone of said plasma, and at a quench gas to supplied plasma torch power ratio of at least 1.25 slpm of quench gas per kW of supplied plasma torch power, thereby producing said graphene nanosheets,wherein said graphene nanosheets have a polyaromatic hydrocarbon concentration of less than about 0.7% by weight. ¦ 8. The process of claim 7, wherein said graphene nanosheets have a polyaromatic hydrocarbon concentration of about 0.01% to less than about 0.5% by weight. ¦ 9. The process of claim 7, wherein said graphene nanosheets have a polyaromatic hydrocarbon concentration of about 0.1% to less than about 0.3% by weight. ¦ 10. The process of claim 7, wherein said graphene nanosheets are quenched with a quench gas having a temperature below 1300° C. ¦ 11. The process of claim 7, wherein said graphene nanosheets are quenched with a quench gas having a temperature below 100° C. ¦ 12. The process of claim 7, wherein said carbon-containing substance is injected at a quench gas to carbon ratio of at least 160 slpm of quench gas per mole of carbon per minute. ¦ 13. The process of claim 7, wherein said carbon-containing substance is injected at a quench gas to carbon ratio of at least 250 slpm of quench gas per mole of carbon per minute. ¦ 14. The process of claim 7, wherein said graphene nanosheets are produced at a rate of about 120 to about 150 g/h. ¦ 15. The process of claim 7, wherein said graphene nanosheets are produced at a rate of about 150 to about 250 g/h. ¦ 16. The process of claim 7, wherein said carbon-containing gas is a C1-C4 hydrocarbon. ¦ 17. The process of claim 7, wherein said carbon-containing substance is methane or natural gas. ¦ 18. The process of claim 7, wherein said quench gas is fed at a rate of 1 to 10 slpm of gas for each kW of supplied plasma torch power. ¦ 19. The process of claim 7, wherein said supplied plasma torch power is greater than 100 kW. ¦ 20. The process of claim 7, wherein an injection angle of the carbon-containing substance is about 15 to about 35 degrees with respect to the axis of symmetry of the plasma. ¦ 21. The process of claim 7, wherein said process is carried out using a plasma torch comprising multi-hole injector for injecting the carbon-containing substance, wherein for each of injector holes, injection velocity is at least 60 m/s STP and injection angle is about 15 to about 35 degrees with respect to the axis of symmetry of the plasma. ¦ 22. The process of claim 7, wherein said graphene nanosheets are quenched with a quench gas fed at a rate of about 1.5 slpm to about 4 slpm of said quench gas per kW of supplied torch power. ¦ 23. The process of claim 22, wherein said quench gas comprises argon. ¦ 24. The process of claim 7, wherein said carbon-containing substance is injected at a velocity of about 60 to about 100 m/s STP. ¦ 25. The process of claim 24, wherein said supplied plasma torch power is greater than 200 kW. | 1. A plasma process for producing graphene nanosheets, comprising: injecting a carbon-containing substance through an injection nozzle of a plasma torch at a velocity of at least 60 m/s into a thermal zone of a plasma and with a supplied plasma torch power greater than 35 kW, thereby producing said graphene nanosheets at a rate of at least 80 g/h,wherein said graphene nanosheets have a polyaromatic hydrocarbon concentration of less than about 0.7% by weight, andwherein a quench gas is injected inside said plasma torch and separately from said carbon-containing substance. | CPC_C01B | 4920048002602
16/360857 | US | P | Integrated GTL process | An integrated process for converting light hydrocarbon gases into products. Pre-packaged equipment such as a gas turbine and process compressors may be used to efficiently integrate the process. The gas turbine may provide a portion of the oxygen required in the process as compressed air. An additional oxygen rich stream may be provided by a separate air separation process so that the combined air and oxygen rich streams have an oxygen content of 25% to 50%. The gas turbine may also provide thermal energy to pre-heat the oxygen rich stream and feed gas stream and power to run compressors, air separation, and auxiliaries in the process. | 1. A process for converting a light hydrocarbon gas feed stream into heavy hydrocarbon products, which process comprises: A) extracting compressed air from a compressor section of a gas turbine;B) separating ambient air into an oxygen-rich stream and a nitrogen-rich stream;C) compressing and combining the oxygen-rich stream with the compressed air extracted from the compressor section of the gas turbine to produce a combined oxygen stream, such that the combined oxygen stream comprises between 25% and 50% by volume oxygen;D) pre-heating the combined oxygen stream to between 400 F and 1,100 F by exchange with exhaust gases from the gas turbine to produce a pre-heated combined oxygen stream;E) providing the light hydrocarbon gas feed stream at a pressure substantially equivalent to the pressure of the pre-heated combined oxygen stream, where the light hydrocarbon gas feed stream is preheated to between 400 F and 1,100 F by exchange with exhaust gases from the gas turbine;F) converting the pre-heated combined oxygen stream and the light hydrocarbon gas feed stream to synthesis gas in a synthesis gas generation unit;G) converting the synthesis gas of step F to hydrocarbon products in a synthesis reactor;H) condensing and separating the hydrocarbon products of step G; andI) using tail gas from the synthesis reactor as fuel in a combustor of the gas turbine. ¦ 2. The process of claim 1 wherein the light hydrocarbon gas feed stream comprises natural gas, associated gas, coal seam gas, landfill gas, biogas, or a combination thereof. ¦ 3. The process of claim 1 wherein the hydrocarbon products comprise methanol, higher alcohols, Fischer Tropsch products, or a combination thereof. ¦ 4. The process of claim 1 wherein separating ambient air of step B is accomplished by membrane separation, pressure swing adsorption, vacuum pressure swing adsorption, or cryogenic liquefaction and separation. ¦ 5. The process of claim 1 wherein the compressed air and the oxygen-rich stream are compressed in step C to a pressure high enough that, after pressure losses through the synthesis gas generation unit and the synthesis reactor, the tail gas has a pressure high enough to flow into the combustor section of the gas turbine. ¦ 6. The process of claim 5 wherein the compressed air and the oxygen-rich stream are compressed separately or together in a single compressor. ¦ 7. The process of claim 1 wherein the synthesis gas generation unit is operated at a pressure below the pressure of air extraction from the compressor section of the gas turbine and the tail gas is compressed to a pressure required to flow into the combustor of the gas turbine. ¦ 8. The process of claim 1 wherein the synthesis gas generation unit comprises a partial oxidation reactor, an autothermal reformer reactor, or a combination thereof. ¦ 9. The process of claim 8 wherein the partial oxidation reactor is catalytic or non-catalytic. ¦ 10. The process of claim 1 wherein the gas turbine drives a power generator. ¦ 11. The process of claim 10 wherein the power generator provides substantially all of the power required to drive the process. ¦ 12. The process of claim 1 wherein the tail gas provides substantially all energy required to drive the gas turbine. ¦ 13. The process of claim 1 wherein the gas turbine uses a catalytic element or a trapped vortex element in the combustor to burn a low btu tail gas. ¦ 14. The process of claim 1 wherein any excess tail gas above what is required to operate the gas turbine is combusted in a duct burner in an exhaust of the gas turbine. ¦ 15. The process of claim 1 further comprising adding a small amount of supplemental fuel to the tail gas if the tail gas is not adequate to operate the gas turbine at full power. ¦ 16. The process of claim 1 wherein the synthesis reactor produces synthesized water, the process further comprising using the synthesized water for water flood or fracking purposes or vaporizing the synthesized water in an exhaust of the gas turbine. ¦ 17. The process of claim 16 further comprising stripping the synthesized water to remove trace organics such as alcohols and organic acids before vaporizing the synthesized water in the exhaust of the gas turbine. ¦ 18. The process of claim 17 wherein light hydrocarbon feed gas is used to strip trace organics from the synthesized water. ¦ 19. The process of claim 1 further comprising: pre-heating a feed stream to a hydroprocessing unit by exchange with an exhaust of the gas turbine, the feed stream comprising the hydrocarbon products; andfurther hydroprocessing the heavy products. | 1. A process for converting a light hydrocarbon gas feed stream into heavy hydrocarbon products, which process comprises: A) extracting compressed air from a compressor section of a gas turbine;B) separating ambient air into an oxygen-rich stream and a nitrogen-rich stream;C) compressing and combining the oxygen-rich stream with the compressed air extracted from the compressor section of the gas turbine to produce a combined oxygen stream, such that the combined oxygen stream comprises between 25% and 50% by volume oxygen;D) pre-heating the combined oxygen stream to between 400 F and 1,100 F by exchange with exhaust gases from the gas turbine to produce a pre-heated combined oxygen stream;E) providing the light hydrocarbon gas feed stream at a pressure substantially equivalent to the pressure of the pre-heated combined oxygen stream, where the light hydrocarbon gas feed stream is preheated to between 400 F and 1,100 F by exchange with exhaust gases from the gas turbine;F) converting the pre-heated combined oxygen stream and the light hydrocarbon gas feed stream to synthesis gas in a synthesis gas generation unit;G) converting the synthesis gas of step F to hydrocarbon products in a synthesis reactor;H) condensing and separating the hydrocarbon products of step G; andI) using tail gas from the synthesis reactor as fuel in a combustor of the gas turbine. | CPC_C01B | 4920047002512
16/525042 | US | P | Contactor apparatus and method of use | Embodiments of the invention are directed to a contactor apparatus for degassing liquid sulfur, in order to separate the liquid sulfur from the process vapors. As such, the liquid sulfur is at least partially degassed to reduce off-gassing of dangerous gases during storage and transportation without the need for additional equipment to degas the liquid sulfur during or after storage. The contactor apparatus may receive liquid sulfur and degassing gas, which are passed through a catalyst zone, which along with the degassing gas degasses the liquid sulfur. The contactor apparatus is structured such that a catalyst within the catalyst zone is constrained within and prevented from flowing out, while still allowing the flow of liquid sulfur and degassing gas. | 1. A contactor apparatus for degassing liquid sulfur, the apparatus comprising: a housing comprising a liquid sulfur inlet, a liquid sulfur outlet, a degassing gas inlet, and a degassing gas outlet;a degassing assembly located within the housing, the degassing assembly comprising: a sparge assembly operatively coupled to the degassing gas inlet; anda sulfur control assembly comprising: a sulfur inlet control assembly operatively coupled to the liquid sulfur inlet, wherein a portion of the housing and the sulfur inlet control assembly form a sulfur inlet zone; anda sulfur outlet control assembly operatively coupled to the liquid sulfur outlet; andwherein the sparge assembly and the sulfur control assembly form a catalyst zone for degassing the liquid sulfur;wherein the liquid sulfur received at the liquid sulfur inlet is passed through the sulfur inlet zone and the sulfur inlet control assembly, and passed into the catalyst zone in a generally horizontal direction, and the liquid sulfur exits the catalyst zone through the sulfur outlet control assembly and exits the housing at the liquid sulfur outlet; andwherein the housing receives degassing gas at the degassing gas inlet, the degassing gas is passed through the catalyst zone in a generally vertical direction, and the degassing gas exits the housing at the degassing gas outlet. ¦ 2. The apparatus of claim 1: wherein the sulfur inlet zone that is configured to produce a uniform liquid sulfur distribution across the sulfur control assembly;wherein the sulfur outlet control assembly and a portion of the housing form a sulfur outlet zone that is configured to produce the uniform liquid sulfur distribution across the sulfur control assembly;wherein the sparge assembly and a portion of the housing form a gas inlet zone located below the sparge assembly, wherein the degassing gas from the degassing gas inlet is passed through the gas inlet zone, through the sparge assembly and into the catalyst zone; andwherein the gas inlet zone is configured to produce a uniform degassing gas pressure distribution across the sparge assembly. ¦ 3. The apparatus of claim 1, wherein the sulfur inlet control assembly and the sulfur outlet control assembly each comprise one or more screens that permit flow of the liquid sulfur and restrict a catalyst to the catalyst zone, wherein the sparge assembly comprises one or more sparge plates with a plurality of sparge apertures that permit flow of the degassing gas and restrict the catalyst to the catalyst zone. ¦ 4. The apparatus of claim 3, wherein the one or more screens are removable from the housing for servicing, and wherein the one or more sparge plates are removable from the housing for servicing. ¦ 5. The apparatus of claim 1, wherein the catalyst zone comprises: a first catalyst portion proximate the sparge assembly comprising a first catalyst material; anda second catalyst portion located above the first catalyst portion comprising a second material, wherein the second catalyst portion is structured such that a downward weight exerted by the second catalyst portion on the first catalyst portion is configured to constrain motion of the first catalyst portion, and wherein the second material comprises at least one of the first catalyst material, a second catalyst material, or an inert material. ¦ 6. The apparatus of claim 1, wherein the catalyst zone comprises: a first catalyst portion proximate the sparge assembly comprising a first catalyst material; anda second catalyst portion located above the first catalyst portion comprising a second material, wherein the second catalyst portion is configured to replenish the first catalyst portion upon attrition of the first catalyst material, and wherein the second material comprises at least one of the first catalyst material, or a second catalyst material. ¦ 7. The apparatus of claim 1, wherein a catalyst and a portion of the housing form a gas outlet zone located above the catalyst in the catalyst zone, and wherein the gas outlet zone is structured to provide a predetermined low gas velocity to the degassing gas such that liquid droplets in the gas outlet zone flow separate from the degassing gas and flow downwards into the catalyst zone. ¦ 8. The apparatus of claim 1, wherein the catalyst zone and a portion of the housing form a gas outlet zone located above a catalyst in the catalyst zone, and wherein the gas outlet zone comprises a demister pad located proximate the degassing gas outlet structured to capture entrained liquid droplets in the degassing gas. ¦ 9. The apparatus of claim 1, wherein the degassing gas inlet is located above the liquid sulfur inlet and above the sparge assembly positioned below the catalyst zone, wherein the degassing gas received at the degassing gas inlet passes downwardly into a gas inlet zone below the sparge assembly and upwardly through the sparge assembly and the catalyst zone. ¦ 10. The apparatus of claim 1, further comprising: a sump assembly operatively coupled within the housing below the sparge assembly; anda dip tube operatively coupled to the catalyst zone;wherein at least one of the sump assembly and a gas inlet zone collect the liquid sulfur when the degassing gas is shut off; andwherein the dip tube delivers the liquid sulfur from the sump assembly to the catalyst zone when the degassing gas is turned on. ¦ 11. A method for degassing liquid sulfur using a contactor apparatus, the method comprising: receiving the liquid sulfur within a housing through a liquid sulfur inlet;receiving a degassing gas within the housing through a degassing gas inlet;permitting the liquid sulfur to flow through a degassing assembly in a generally horizontal direction, and permitting the degassing gas to flow through the degassing assembly in a generally vertical direction, wherein the degassing assembly comprises: a sparge assembly operatively coupled to the degassing gas inlet; anda sulfur control assembly comprising: a sulfur inlet control assembly operatively coupled to the liquid sulfur inlet, wherein a portion of the housing and the sulfur inlet control assembly form a sulfur inlet zone; anda sulfur outlet control assembly operatively coupled to a liquid sulfur outlet; andwherein the sparge assembly and the sulfur control assembly form a catalyst zone for degassing the liquid sulfur;wherein the liquid sulfur received at the liquid sulfur inlet is passed through the sulfur inlet zone and the sulfur inlet control assembly and into the catalyst zone;permitting the liquid sulfur to flow out of the catalyst zone through the sulfur outlet control assembly and exit the housing through the liquid sulfur outlet after degassing in the catalyst zone; andpermitting the degassing gas and gaseous hydrogen sulfide that was degassed from the liquid sulfur to flow out the housing through a degassing gas outlet after exiting the catalyst zone. ¦ 12. The method of claim 11: wherein the sulfur inlet zone that is configured to produce a uniform liquid sulfur distribution across the sulfur control assembly;wherein the sulfur outlet control assembly and a portion of the housing form a sulfur outlet zone that is configured to produce the uniform liquid sulfur pressure distribution across the sulfur control assembly;wherein the sparge assembly and a portion of the housing form a gas inlet zone located below the sparge assembly, wherein the degassing gas from the degassing gas inlet is passed through the gas inlet zone, through the sparge assembly and into the catalyst zone; andwherein the gas inlet zone is configured to produce a uniform degassing gas distribution across the sparge assembly. ¦ 13. The method of claim 11, wherein the sulfur inlet control assembly and the sulfur outlet control assembly each comprise one or more screens that permit flow of the liquid sulfur and restrict a catalyst to the catalyst zone, wherein the sparge assembly comprises one or more sparge plates with a plurality of sparge apertures that permit flow of the degassing gas and restrict the catalyst to the catalyst zone. ¦ 14. The method of claim 11, wherein the catalyst zone comprises: a first catalyst portion proximate the sparge assembly comprising a first catalyst material; anda second catalyst portion located above the first catalyst portion comprising a second material, wherein the second catalyst portion is structured such that a downward weight exerted by the second catalyst portion on the first catalyst portion is configured to constrain motion of the first catalyst portion, and wherein the second material comprises at least one of the first catalyst material, a second catalyst material, or an inert material. ¦ 15. The method of claim 11, wherein the catalyst zone comprises: a first catalyst portion proximate the sparge assembly comprising a first catalyst material; anda second catalyst portion located above the first catalyst portion comprising a second material, wherein the second catalyst portion is configured to replenish the first catalyst portion upon attrition of the first catalyst material, and wherein the second material comprises at least one of the first catalyst material, or a second catalyst material. ¦ 16. The method of claim 11, wherein the catalyst zone and a portion of the housing form a gas outlet zone located above a catalyst in the catalyst zone, and wherein the gas outlet zone is structured to provide a predetermined low gas velocity to the degassing gas such that liquid droplets in the gas outlet zone flow separate from the degassing gas and flow downwards into the catalyst zone. ¦ 17. The method of claim 11, wherein a catalyst and a portion of the housing form a gas outlet zone located above the catalyst in the catalyst zone, and wherein the gas outlet zone comprises a demister pad located proximate the degassing gas outlet structured to capture entrained liquid droplets in the degassing gas. ¦ 18. The method of claim 11, further comprising: collecting the liquid sulfur in at least one of a sump assembly and a gas inlet zone when the degassing gas is shut off, wherein the sump assembly is operatively coupled within the housing below the sparge assembly; anddelivering the liquid sulfur from the sump assembly to the catalyst zone through a dip tube when the degassing gas is turned on, wherein the dip tube is operatively coupled to the catalyst zone. ¦ 19. A contactor apparatus for degassing liquid sulfur, the apparatus comprising: a housing comprising a liquid sulfur inlet, a liquid sulfur outlet, a degassing gas inlet, and a degassing gas outlet;a degassing assembly located within the housing, the degassing assembly comprising: a sparge assembly operatively coupled to the degassing gas inlet; anda sulfur control assembly comprising: a sulfur inlet control assembly operatively coupled to the liquid sulfur inlet; anda sulfur outlet control assembly operatively coupled to the liquid sulfur outlet; andwherein the sparge assembly and the sulfur control assembly form a catalyst zone for degassing the liquid sulfur;wherein the liquid sulfur received at the liquid sulfur inlet is passed through the sulfur inlet control assembly on a side of the catalyst zone and passed into the catalyst zone in a generally horizontal direction, and the liquid sulfur exits the catalyst zone through the sulfur outlet control assembly and exits the housing at the liquid sulfur outlet; andwherein the housing receives degassing gas at the degassing gas inlet, the degassing gas is passed through the catalyst zone in a generally vertical direction, and the degassing gas exits the housing at the degassing gas outlet. ¦ 20. The apparatus of claim 19, wherein a portion of the housing and the sulfur inlet control assembly form a sulfur inlet zone, and wherein the liquid sulfur received at the liquid sulfur inlet is passed through the sulfur inlet zone and the sulfur inlet control assembly. | 1. A contactor apparatus for degassing liquid sulfur, the apparatus comprising: a housing comprising a liquid sulfur inlet, a liquid sulfur outlet, a degassing gas inlet, and a degassing gas outlet;a degassing assembly located within the housing, the degassing assembly comprising: a sparge assembly operatively coupled to the degassing gas inlet; anda sulfur control assembly comprising: a sulfur inlet control assembly operatively coupled to the liquid sulfur inlet, wherein a portion of the housing and the sulfur inlet control assembly form a sulfur inlet zone; anda sulfur outlet control assembly operatively coupled to the liquid sulfur outlet; andwherein the sparge assembly and the sulfur control assembly form a catalyst zone for degassing the liquid sulfur;wherein the liquid sulfur received at the liquid sulfur inlet is passed through the sulfur inlet zone and the sulfur inlet control assembly, and passed into the catalyst zone in a generally horizontal direction, and the liquid sulfur exits the catalyst zone through the sulfur outlet control assembly and exits the housing at the liquid sulfur outlet; andwherein the housing receives degassing gas at the degassing gas inlet, the degassing gas is passed through the catalyst zone in a generally vertical direction, and the degassing gas exits the housing at the degassing gas outlet. | CPC_C01B | 4920047002515
16/985869 | US | P | Process for forming graphene-coated particles | Methods of forming graphene may include reacting a dispersed mixture, comprising fly ash, a charged heteroaromatic compound, particularly a pyridinium compound, such as a 1-(4-pyridyl)-pyridinium salt, and a solvent, particularly an alcohol, such as ethanol, with a polymeric oxidizing agent, preferably polymer-supported pyridinium chlorochromate, to form a second mixture; and contacting the second mixture at a temperature of 120 to 180° C. with a gas stream comprising at least 0.1 vol. % CH4 and at least 10 vol. % H2 to form graphene on the fly ash. Methods of managing waste may comprise using fly ash waste to produce graphene. Devices for implementing such methods may involve steel cylindrical reaction vessels including a cover through which a valve-stoppable pipe is fed, which reaction vessel is at least partially surrounded by a heating device, and suitable for handling solvent and fly ash, as well as for receiving gas inflow through the pipe. | 1. A method for forming graphene-coated particles, the method comprising: sonicating a mixture of a fly ash, 1-(4-pyridyl)pyridinium chloride HCl and ethanol to form a fly ash ethanol dispersion,mixing a polymer-supported oxidizing agent with the fly ash ethanol dispersion to form a dispersed mixture;reacting the dispersed mixture, comprising the fly ash, the 1-(4-pyridyl)pyridinium chloride HCl, the ethanol, and the polymer-supported oxidizing agent to form a second mixture comprising polymer-coated fly ash; andcontacting the second mixture, in liquid form, at a temperature of 120 to 180° C. with a gas stream comprising at least 0.1 vol. % CH4 and/or at least 10 vol. % H2 to form graphene on the fly ash. ¦ 2. The method of claim 1, wherein the fly ash and the 1-(4-pyridyl)pyridinium chloride HCl are used in the reacting in a relative weight ratio in a range of from 1:1.5 to 1:3. ¦ 3. The method of claim 1, wherein the polymer-supported oxidizing agent is poly(4-vinylpyridinium chlorochromate). ¦ 4. The method of claim 1, wherein the gas stream in the contacting comprises at least 1 vol. % CH4. ¦ 5. The method of claim 1, wherein the gas stream in the contacting comprises at least 50 vol. % H2. ¦ 6. The method of claim 1, wherein the gas stream comprises 2 to 10 vol. % CH4 and 90 to 98 vol. % H2. | 1. A method for forming graphene-coated particles, the method comprising: sonicating a mixture of a fly ash, 1-(4-pyridyl)pyridinium chloride HCl and ethanol to form a fly ash ethanol dispersion,mixing a polymer-supported oxidizing agent with the fly ash ethanol dispersion to form a dispersed mixture;reacting the dispersed mixture, comprising the fly ash, the 1-(4-pyridyl)pyridinium chloride HCl, the ethanol, and the polymer-supported oxidizing agent to form a second mixture comprising polymer-coated fly ash; andcontacting the second mixture, in liquid form, at a temperature of 120 to 180° C. with a gas stream comprising at least 0.1 vol. % CH4 and/or at least 10 vol. % H2 to form graphene on the fly ash. | CPC_C01B | 4920047002519
16/657678 | US | P | Silica aerogel-including blanket and method for preparing the same | The present disclosure provides a silica aerogel-including blanket including a substrate for a blanket; and a silica aerogel and an opacifying agent locating at least one of on a surface of and inside the substrate for a blanket, wherein the opacifying agent is a second particulate with inorganic particles of a first particulate being aggregated, and includes 1 to 5 of the inorganic particles per unit volume of 1 μm3, and a method for preparing the same. The silica aerogel-including blanket according to the present disclosure is capable of exhibiting flame retardancy as well as an excellent insulation property, particularly, an excellent insulation property at high temperatures, by including an opacifying agent having excellent dispersibility and high surface activity through chemical etching. | 1. A method for preparing a silica aerogel-including blanket, the method comprising: preparing an opacifying agent-including dispersion liquid by dispersing inorganic particles into an aqueous basic solution and etching the inorganic particles to form an opacifying agent, and then adding water thereto;preparing an opacifying agent-including composition for forming a silica aerogel by mixing the opacifying agent-including dispersion liquid with a silica precursor;preparing an opacifying agent-silica gel-substrate complex by adding a base catalyst and a polar organic solvent to the opacifying agent-including composition for forming a silica aerogel, and then adding a substrate for a blanket thereto and gelling the opacifying agent-including composition; andsurface hydrophobizing the opacifying agent-silica gel-substrate complex and then drying a surface hydrophobized opacifying agent-silica gel-substrate complex. ¦ 2. The method for preparing a silica aerogel-including blanket of claim 1, wherein the opacifying agent is a second particulate having a structure formed by aggregation of inorganic particles of a first particulate being aggregated, and includes 1 to 5 of the inorganic particles per unit volume of 1 μm3. ¦ 3. The method for preparing a silica aerogel-including blanket of claim 2, wherein the second particulate has an average particle diameter of 300 nm to 600 nm and the first particulate has an average particle diameter of 100 nm to 300 nm. ¦ 4. The method for preparing a silica aerogel-including blanket of claim 1, wherein the aqueous basic solution includes water and a strong base having an acid dissociation constant of 12 or greater. ¦ 5. The method for preparing a silica aerogel-including blanket of claim 1, wherein the etching is carried out for a period of time required for the opacifying agent in the finally prepared opacifying agent-including dispersion liquid to exhibit average zeta-potential of −10 mV to −60 mV after dispersing the inorganic particles into the aqueous basic solution including a strong base having an acid dissociation constant of 12 or greater in a concentration of 0.1 M to 10 M. ¦ 6. The method for preparing a silica aerogel-including blanket of claim 1, wherein the surface modification of hydrophobization is carried out using a silazane-based surface modifier including two or more alkyl group in the molecule. | 1. A method for preparing a silica aerogel-including blanket, the method comprising: preparing an opacifying agent-including dispersion liquid by dispersing inorganic particles into an aqueous basic solution and etching the inorganic particles to form an opacifying agent, and then adding water thereto;preparing an opacifying agent-including composition for forming a silica aerogel by mixing the opacifying agent-including dispersion liquid with a silica precursor;preparing an opacifying agent-silica gel-substrate complex by adding a base catalyst and a polar organic solvent to the opacifying agent-including composition for forming a silica aerogel, and then adding a substrate for a blanket thereto and gelling the opacifying agent-including composition; andsurface hydrophobizing the opacifying agent-silica gel-substrate complex and then drying a surface hydrophobized opacifying agent-silica gel-substrate complex. | CPC_C01B | 4920047002521
16/994788 | US | P | Small crystal SSZ-27, its synthesis and use | The disclosure is related to small crystal forms of SSZ-27 molecular sieve materials, methods for making, and uses of the same. | 1. A molecular sieve of SSZ-27 framework structure comprising crystals having a mean crystal size of 500 nm or less. ¦ 2. The molecular sieve of claim 1, further comprising syn,syn-N,N,N,N′,N′,N′-hexamethyl[4.3.3.0]propellane-8,11-diammonium cations in its pores. ¦ 3. The molecular sieve of claim 1, having a molar ratio of SiO2/Al2O3 in a range of 20 to 80. ¦ 4. The molecular sieve of claim 1, which exhibits a powder X-ray diffraction pattern substantially the same as shown in FIG. 1(a). ¦ 5. A method of synthesizing the molecular sieve of claim 1, the method comprising: (a) providing a reaction mixture comprising: (1) a zeolite of FAU framework type;(2) a source of a Group 1 or Group 2 metal (M);(3) a structure directing agent comprising syn,syn-N,N,N,N′,N′,N′-hexamethyl[4.3.3.0]propellane-8,11-diammonium cations (Q);(4) a source of hydroxide ions; and(5) water; and(b) subjecting the reaction mixture to crystallization conditions sufficient to form crystals of a molecular sieve of SSZ-27 framework structure;wherein the FAU framework type zeolite is the sole source of silica and aluminum in the reaction mixture. ¦ 6. The method of claim 5, wherein the reaction mixture has a composition, in terms of molar ratios, as follows:SiO2/Al2O3 20 to 100M/SiO20.05 to 0.50Q/SiO20.10 to 0.40OH/SiO20.25 to 0.60H2O/SiO2 10 to 60. ¦ 7. The method of claim 5, wherein the reaction mixture has a composition, in terms of molar ratios, as follows:SiO2/Al2O320 to 80M/SiO20.15 to 0.30Q/SiO20.10 to 0.30OH/SiO20.25 to 0.50H2O/SiO2 20 to 50. ¦ 8. The method of claim 5, wherein the FAU framework type zeolite is a Y zeolite. ¦ 9. The method of claim 5, wherein the crystallization conditions include a temperature in a range of greater than 160° C. to 200° C. ¦ 10. A process for separating at least two components, the process comprising contacting the at least two components with the molecular sieve of claim 1 to generate at least one separated component. ¦ 11. A process for converting a feedstock comprising an organic compound to a conversion product, the process comprising contacting the feedstock at organic compound conversion conditions with a catalyst comprising the molecular sieve of claim 1. ¦ 12. A process for treating an exhaust gas, the process comprising contacting a combustion exhaust gas containing nitrogen oxides (NOx) and/or NH3 with a catalyst comprising the molecular sieve of claim 1 to selectively reduce at least a portion of the NOx into N2 and H2O and/or oxidize at least a portion of the NH3. | 1. A molecular sieve of SSZ-27 framework structure comprising crystals having a mean crystal size of 500 nm or less. | CPC_C01B | 4920047002522
16/530683 | US | P | Free-solvent-free lithium sulfonamide salt compositions that are liquid at room temperature, and uses thereof in lithium ion battery | Free-solvent-free lithium sulfonimide salt compositions that are liquid at room temperature, and methods of making free-solvent-free liquid lithium sulfonimide salt compositions. In an embodiment, the methods include mixing one or more lithium sulfonimide salts with one or more ether-based solvents and then removing the free solvent(s) under suitable vacuum, temperature, and time conditions so as to obtain a free-solvent-free liquid lithium sulfonimide salt composition that is liquid at room temperature. In an embodiment, the only solvent molecules that remain in the liquid lithium sulfonimide salt composition are adducted with lithium sulfonimide salt molecules. An example automated processing system for making free-solvent-free liquid lithium sulfonimide salts is also disclosed. | 1. A method of synthesizing a free-solvent-free lithium sulfonimide salt composition, the method comprising: contacting at least one anhydrous lithium sulfonimide salt with at least one anhydrous ether-based solvent under inert conditions to create a solution containing the at least one anhydrous lithium sulfonimide salt, wherein the at least one anhydrous ether-based solvent in the solution comprises a free portion that is not adducted to the at least one anhydrous lithium sulfonimide salt; andremoving substantially all of the free portion of the at least one anhydrous ether-based solvent in the solution so that the free-solvent-free lithium sulfonimide salt composition remains, wherein the free-solvent-free lithium sulfonimide salt composition is liquid at room temperature, and the free-solvent-free lithium sulfonamide salt composition contains less than about 0.5% by weight of the at least one anhydrous ether-based solvent. ¦ 2. The method of claim 1, wherein the at least one anhydrous lithium sulfonimide salt comprises lithium bis(fluorosulfonyl)imide (LiFSI). ¦ 3. The method of claim 2, wherein the at least one anhydrous ether-based solvent is dimethoxyethane. ¦ 4. The method of claim 1, wherein removing substantially all of a free portion of the at least one anhydrous ether-based solvent is performed at a pressure of 100 Torr or less. ¦ 5. The method of claim 4, wherein removing substantially all of a free portion of the at least one anhydrous ether-based solvent is performed at a temperature in a range of about −78° C. to about 100° C. ¦ 6. The method of claim 5, further comprising, while contacting the at least one anhydrous lithium sulfonimide salt with a minimum amount of at least one anhydrous ether-based solvent, stirring the solution and cooling the solution. ¦ 7. The method of claim 6, wherein the minimum amount is in a range of about 20% by weight of the solution to about 22% by weight of the solution. ¦ 8. The method of claim 7, wherein the free-solvent-free lithium sulfonimide salt composition is an LiFSI composition that is a clear colorless liquid at room temperature. ¦ 9. The method of claim 1, wherein the at least one anhydrous lithium sulfonimide salt comprises lithium fluorosulfonyl(trifluoromethylsulfonyl)imide (LiFTFSI). ¦ 10. The method of claim 9, wherein the at least one anhydrous ether-based solvent is dimethoxyethane. ¦ 11. The method of claim 9, wherein removing substantially all of a free portion of the at least one anhydrous ether-based solvent is performed at a pressure of 100 Torr or less. ¦ 12. The method of claim 11, wherein removing substantially all of a free portion of the at least one anhydrous ether-based solvent is performed at a temperature in a range of about −78° C. to about 100° C. ¦ 13. The method of claim 1, further comprising, while contacting the at least one anhydrous lithium sulfonimide salt with a minimum amount of at least one anhydrous ether-based solvent, stirring the solution and cooling the solution. ¦ 14. The method of claim 13, wherein the free-solvent-free lithium sulfonimide salt composition is an LiFTFSI composition that is a clear colorless liquid at room temperature. ¦ 15. The method of claim 1, wherein the anhydrous lithium sulfonimide salt comprises lithium bis(trifluoromethylsulfonyl)imide (LiTF SI). ¦ 16. The method of claim 15, wherein the at least one anhydrous ether-based solvent consists essentially of diethoxyethane. ¦ 17. The method of claim 15, wherein removing substantially all of a free portion of the at least one anhydrous ether-based solvent is performed at a pressure of 100 Torr or less. ¦ 18. The method of claim 17, wherein removing substantially all of a free portion of the at least one anhydrous ether-based solvent is performed at a temperature in a range of about −78° C. to about 100° C. ¦ 19. The method of claim 18, wherein the free-solvent-free lithium sulfonimide salt composition is an LiTFSI composition that is a clear colorless liquid at room temperature. ¦ 20. The method of claim 1, wherein the at least one anhydrous ether-based solvent is selected from the group consisting of dimethoxyethane, ethoxymethoxyethane, diethoxyethane, dimethoxymethane, diethoxymethane, ethoxymethoxymethane, dioxane, and crown ethers. ¦ 21. The method of claim 20, wherein each of the at least one anhydrous ether-based solvent has a water content of about 2,000 parts-per-million or less. ¦ 22. The method of claim 20, wherein the at least one anhydrous lithium sulfonimide salt is from the group consisting of lithium bis(fluorosulfonyl)imide (LiFSI), lithium bis(trifluoromethylsulfonyl)imide (LiTFSI), and lithium fluorosulfonyl-(trifluoromethylsulfonyl)imide (LiFTFSI). ¦ 23. The method of claim 1, wherein removing substantially all of a free portion of the at least one anhydrous ether-based solvent is performed at a pressure of about 1 Torr or less. ¦ 24. The method of claim 23, wherein removing solvent is performed at a temperature in a range of about −78° C. to about 100° C. ¦ 25. The method of claim 24, further comprising, while contacting the at least one anhydrous lithium sulfonimide salt with a minimum amount of at least one anhydrous ether-based solvent, stirring the solution and cooling the solution. ¦ 26. The method of claim 25, wherein the free-solvent-free lithium sulfonimide salt composition is a clear colorless liquid at room temperature. ¦ 27. The method of claim 1, wherein contacting the at least one anhydrous lithium sulfonimide salt with the at least one anhydrous ether-based solvent includes contacting the at least one anhydrous lithium sulfonimide salt with only a minimum amount of the at least one anhydrous ether-based solvent needed to create the solution. ¦ 28. The method of claim 27, wherein the minimum amount is in a range of about 20% by weight of the solution to about 22% by weight of the solution. ¦ 29. The method of claim 1, wherein the free-solvent-free lithium sulfonimide salt composition contains less than about 0.1% of the at least one anhydrous ether-based solvent. ¦ 30. The method of claim 1, wherein the free-solvent-free lithium sulfonimide salt composition consists essentially of an adduct of the at least one lithium sulfonimide salt and the at least one anhydrous ether-based solvent. | 1. A method of synthesizing a free-solvent-free lithium sulfonimide salt composition, the method comprising: contacting at least one anhydrous lithium sulfonimide salt with at least one anhydrous ether-based solvent under inert conditions to create a solution containing the at least one anhydrous lithium sulfonimide salt, wherein the at least one anhydrous ether-based solvent in the solution comprises a free portion that is not adducted to the at least one anhydrous lithium sulfonimide salt; andremoving substantially all of the free portion of the at least one anhydrous ether-based solvent in the solution so that the free-solvent-free lithium sulfonimide salt composition remains, wherein the free-solvent-free lithium sulfonimide salt composition is liquid at room temperature, and the free-solvent-free lithium sulfonamide salt composition contains less than about 0.5% by weight of the at least one anhydrous ether-based solvent. | CPC_C01B | 4920047006410
16/593774 | US | P | Systems and processes for producing hydrogen from sour gases | The present application discloses systems and methods for producing hydrogen from sour gas feeds. The systems and methods include systems and methods for steam reforming sour gas to produce hydrogen and calcium looping systems and methods for producing hydrogen from sour gas. In the present systems and methods, a calcination reactor decomposes calcium carbonate to form a calcium oxide and carbon dioxide. In a fuel reactor, sour gas is reacted with the calcium oxide to product syngas and calcium sulfide. An air reactor oxidizes the calcium sulfide to form an oxygen lean air stream and calcium sulfate. A water gas shift reaction stage converts the syngas into a shifted syngas. A separation stage purifies the shifted synthesis gas stream to form a hydrogen product stream. | 1. A method for steam reforming of sour gas for hydrogen production, the method comprising: decomposing a calcium carbonate feed in a calcination reactor to form calcium oxide and carbon dioxide;separating the calcium oxide from the carbon dioxide via a first separation device;conveying the calcium oxide, a sour gas stream, and steam into a fuel reactor, wherein hydrocarbons present in the sour gas stream are reformed into synthesis gas and the calcium oxide reacts with hydrogen sulfide present in the sour gas stream to form calcium sulfide and water vapor;separating the calcium sulfide from the water vapor via a second separation device;conveying the calcium sulfide to an air reactor;oxidizing the calcium sulfide in the air reactor to produce an oxygen lean air stream and calcium sulfate;passing the synthesis gas to a water gas shift reaction stage, wherein at least a portion of the synthesis gas is converted to a shifted synthesis gas stream; andpurifying the shifted synthesis gas stream to produce a hydrogen product stream and a waste gas stream. ¦ 2. The method of claim 1, wherein the calcination reactor is operated at a temperature greater than 850° C. ¦ 3. The method of claim 1, wherein the fuel reactor is operated in a temperature range of approximately 550° C. to 900° C. ¦ 4. The method of claim 1, wherein the air reactor is operated in a temperature range of approximately 650° C. and 1400° C. ¦ 5. The method of claim 1, wherein the water gas shift reaction stage comprises two in-series adiabatic reactors with pre-stage and inter-stage cooling, and wherein the in-series adiabatic reactors are operated in a temperature range of approximately 150° C. to 400° C. ¦ 6. The method of claim 1, wherein the waste gas stream comprises unreacted hydrocarbons, carbon dioxide, and hydrogen. ¦ 7. The method of claim 6, further comprising: combusting at least one of i) a portion of the waste gas stream, ii) a portion of the synthesis gas stream, and iii) a portion of the shifted synthesis gas stream in one or more combustion chambers, wherein heat produced by the one or more combustion chambers is used to heat at least one of the calcium carbonate feed and the sour gas stream prior to entering the calcination reactor and the fuel reactor, respectively. ¦ 8. The method of claim 1, further comprising: passing the waste gas stream to a gas processing unit, wherein carbon dioxide present in the waste gas stream is removed. ¦ 9. The method of claim 1, further comprising: conveying the oxygen lean air stream to the calcination reactor, wherein the lean air stream enhances decomposition of the calcium carbonate. ¦ 10. A system for steam reforming sour gas for hydrogen production, the system comprising: a calcination reactor configured to decompose calcium carbonate to form a calcium oxide stream and a carbon dioxide stream;a first separation device in fluid communication with the calcination device, the first separation device being configured to separate the calcium oxide stream from the carbon dioxide stream;a fuel reactor in fluid connection with the calcination reactor and into which sour gas and the calcium oxide stream are received, the fuel reactor being configured to reform hydrocarbons present in the sour gas into a synthesis gas stream and to react the calcium oxide stream with hydrogen sulfide present in the sour gas to form calcium sulfide and water vapor;a second separation device in fluid communication with the fuel reactor, the second separation device being configured to separate the calcium sulfide from the water vapor;an air reactor in fluid communication with the fuel reactor and into which calcium sulfide and an air stream are introduced, the air reactor being configured to oxidize the calcium sulfide via a reaction with the air stream to form an oxygen lean air stream and calcium sulfate;a water gas shift reaction stage in fluid communication with the fuel reactor and into which the synthesis gas stream and steam are introduced, the shift reaction stage being configured to convert at least a portion of the synthesis gas stream into a shifted synthesis gas stream; anda separation stage in fluid communication with the shift reaction stage and into which the shifted synthesis gas stream is introduced, the separation stage being configured to purify the shifted synthesis gas stream to form a hydrogen product stream and a waste gas stream. ¦ 11. The system of claim 10, wherein the calcination reactor is operated at a temperature greater than 850° C. ¦ 12. The system of claim 10, wherein the shift reaction stage comprises two in-series adiabatic reactors with pre-stage and inter-stage cooling, and wherein the in-series adiabatic reactors are operated in a temperature range of approximately 150° C. to approximately 400° C. ¦ 13. The system of claim 10, wherein the fuel reactor is operated in a temperature range of approximately 550° C. to 900° C. ¦ 14. The system of claim 10, wherein the air reactor is operated in a temperature range of approximately 650° C. and 1400° C. ¦ 15. The system of claim 10, further comprising: one or more combustion chambers in fluid communication with the shift reaction stage and the separation stage, the one or more combustion chambers being configured to combust at least one of i) a portion of the waste gas stream, ii) a portion of the synthesis gas stream, and iii) a portion of the shifted synthesis gas stream and to transfer heat to at least one of the calcination reactor and the fuel reactor. ¦ 16. The system of claim 10, further comprising: a gas processing unit in fluid communication with the separation stage, and into which the waste gas stream is introduced, the gas processing unit being configured to remove carbon dioxide from the waste gas stream. ¦ 17. The system of claim 10, wherein the calcination reactor is in fluid communication with the air reactor and configured to receive the oxygen lean air stream from the air reactor. ¦ 18. A calcium looping method for producing hydrogen from sour gas, the method comprising: decomposing a calcium carbonate feed in a calcination reactor to form calcium oxide and carbon dioxide;separating the calcium oxide from the carbon dioxide via a first separation device;conveying the calcium oxide, a sour gas stream, and a stream of calcium sulfate into a fuel reactor, wherein hydrocarbons present in the sour gas stream are oxidized by the stream of calcium sulfate to form synthesis gas and the calcium oxide reacts with hydrogen sulfide present in the sour gas stream to form calcium sulfide and water vapor;separating the calcium sulfide from the water vapor via a second separation device;conveying the calcium sulfide to an air reactor;oxidizing the calcium sulfide in the air reactor to produce an oxygen lean air stream and a calcium sulfate stream;introducing at least a portion of the calcium sulfate stream formed in the air reactor into the fuel reactor;passing the synthesis gas to a water gas shift reaction stage, wherein at least a portion of the synthesis gas is converted to a shifted synthesis gas stream; andpurifying the shifted synthesis gas stream to produce a hydrogen product stream and a waste gas stream. ¦ 19. The method of claim 18, wherein the calcination reactor is operated at a temperature greater than 850° C. ¦ 20. The method of claim 18, wherein the shift reaction stage comprises two in-series adiabatic reactors with pre-stage and inter-stage cooling, and wherein the in-series adiabatic reactors are operated in a temperature range of approximately 150° C. to approximately 400° C. ¦ 21. The method of claim 18, wherein the fuel reactor is operated in a temperature range of approximately 600° C. to 1300° C. ¦ 22. The method of claim 18, wherein the air reactor is operated in a temperature range of approximately 650° C. and 1400° C. ¦ 23. The method of claim 18, wherein the waste gas stream comprises unreacted hydrocarbons, carbon dioxide, and hydrogen. ¦ 24. The method of claim 23, further comprising: combusting at least one of i) a portion of the waste gas stream, ii) a portion of the synthesis gas stream, iii) a portion of the shifted synthesis gas stream, and iv) a portion of the hydrogen product stream in one or more combustion chambers, wherein heat produced by the one or more combustion chambers is used to heat at least one of the calcium carbonate feed and the sour gas stream prior to entering the calcination reactor and the fuel reactor, respectively. ¦ 25. The method of claim 23, further comprising: passing the waste gas stream to a gas processing unit, wherein a carbon dioxide stream is removed from the waste gas stream. ¦ 26. The method of claim 18, further comprising: heating the calcination reactor via a thermal linkage, wherein the thermal linkage recovers energy from the oxygen lean air stream and transfers the energy to the calcination reactor. ¦ 27. The method of claim 26, wherein the thermal linkage comprises a heat exchanger. ¦ 28. The method of claim 18, further comprising: conveying the oxygen lean air stream to the calcination reactor, wherein the lean air stream enhances decomposition of the calcium carbonate. ¦ 29. A calcium looping system for producing hydrogen from sour gas, the system comprising: a calcination reactor configured to decompose calcium carbonate to form a calcium oxide stream and a carbon dioxide stream;a first separation device in fluid communication with the calcination device, the first separation device being configured to separate the calcium oxide stream from the carbon dioxide stream;a fuel reactor in fluid connection the calcination reactor, and into which sour gas, calcium sulfate, and the calcium oxide stream are received, wherein hydrocarbons present in the sour gas are oxidized by the calcium sulfate to form a synthesis gas stream and wherein the calcium oxide reacts with hydrogen sulfide present in the sour gas to form calcium sulfide and water vapor;a second separation device in fluid communication with the fuel reactor, the second separation device being configured to separate the calcium sulfide from the water vapor;an air reactor in fluid communication with the fuel reactor, and into which calcium sulfide and an air stream are introduced, the air reactor being configured to oxidize the calcium sulfide via a reaction with the air stream to form an oxygen lean air stream and a calcium sulfate stream;a water gas shift reaction stage in fluid communication with the fuel reactor and into which the synthesis gas stream and steam are introduced, the shift reaction stage being configured to convert at least a portion of the synthesis gas stream into a shifted synthesis gas stream via a catalytic water gas shift conversion; anda separation stage in fluid communication with the shift reaction stage and into which the shifted synthesis gas stream is introduced, the separation stage being configured to purify the shifted synthesis gas stream to form a hydrogen product stream and a waste gas stream. ¦ 30. The system of claim 29, further comprising, a conduit in fluid communication with the air reactor and the fuel reactor, wherein the conduit is configured to receive a portion of the calcium sulfate stream and introduce the portion of the calcium sulfate stream into the fuel reactor. ¦ 31. The system of claim 29, wherein the calcination reactor is operated at a temperature greater than 850° C. ¦ 32. The system of claim 29, wherein the shift reaction stage comprises two in-series adiabatic reactors with pre-stage and inter-stage cooling, and wherein the in-series adiabatic reactors are operated in a temperature range of approximately 150° C. to approximately 400° C. ¦ 33. The system of claim 29, further comprising: one or more combustion chambers in fluid communication with the shift reaction stage and the separation stage, the one or more combustion chambers being configured to combust at least one of i) a portion of the waste gas stream, ii) a portion of the synthesis gas stream, iii) a portion of the shifted synthesis gas stream, and iv) a portion of the hydrogen product stream, and to transfer heat to at least one of the calcination reactor and the fuel reactor. ¦ 34. The system of claim 29, further comprising: a gas processing unit in fluid communication with the separation stage, and into which the waste gas stream is introduced, the gas processing unit being configured to remove carbon dioxide from the waste gas stream. ¦ 35. The system of claim 29, further comprising: a thermal linkage operatively connected to the calcination reactor, wherein the thermal linkage is configured to recover energy from the oxygen lean air stream and transfer the energy to the calcination reactor. ¦ 36. The system of claim 29, wherein the thermal linkage comprises a heat exchanger. ¦ 37. The system of claim 29, wherein the calcination reactor is in fluid communication with the air reactor and configured to receive the oxygen lean air stream from the air reactor. ¦ 38. The system of claim 29, wherein the fuel reactor is operated in a temperature range of approximately 600° C. to 1300° C. ¦ 39. The system of claim 29, wherein the air reactor is operated in a temperature range of approximately 650° C. and 1400° C. | 1. A method for steam reforming of sour gas for hydrogen production, the method comprising: decomposing a calcium carbonate feed in a calcination reactor to form calcium oxide and carbon dioxide;separating the calcium oxide from the carbon dioxide via a first separation device;conveying the calcium oxide, a sour gas stream, and steam into a fuel reactor, wherein hydrocarbons present in the sour gas stream are reformed into synthesis gas and the calcium oxide reacts with hydrogen sulfide present in the sour gas stream to form calcium sulfide and water vapor;separating the calcium sulfide from the water vapor via a second separation device;conveying the calcium sulfide to an air reactor;oxidizing the calcium sulfide in the air reactor to produce an oxygen lean air stream and calcium sulfate;passing the synthesis gas to a water gas shift reaction stage, wherein at least a portion of the synthesis gas is converted to a shifted synthesis gas stream; andpurifying the shifted synthesis gas stream to produce a hydrogen product stream and a waste gas stream. | CPC_C01B | 4920046002428
16/787510 | US | P | Integrated methods for chemical synthesis | Among other things, the present invention encompasses the applicant's recognition that epoxide carbonylation can be performed industrially utilizing syngas streams containing hydrogen, carbon monoxide and varying amounts carbon dioxide. Contrary to expectation, the epoxide carbonylation reaction proceeds selectively in the presence of these mixed gas streams and incorporates excess CO in the syngas stream into valuable chemical precursors, resulting in hydrogen streams substantially free of CO. This is economically and environmentally preferable to performing WSGR which releases the excess carbon as CO2. The integrated processes herein therefore provide improved carbon efficiency for processes based on coal or biomass gasification or steam methane reforming. | 1. A method for the integrated production of chemicals comprising the steps of: a) in a first reaction zone, contacting an epoxide in the presence of a carbonylation catalyst with a syngas stream containing hydrogen and carbon monoxide thereby causing carbon monoxide in the industrial gas stream to react with the epoxide to provide an epoxide carbonylation product,b) removing an upgraded gas stream from the first reaction zone wherein the upgraded gas stream has a higher hydrogen to carbon monoxide than the starting syngas stream, andc) in a second reaction zone, utilizing the upgraded gas stream to conduct a second chemical process requiring a hydrogen to CO ratio higher than the ratio in the industrial gas stream utilized in step (a). ¦ 2. The method of claim 1, wherein the syngas stream has a molar hydrogen to CO ratio between 0.5:1 and 1.2:1, and the upgraded gas stream has a hydrogen to CO ratio of at least 1.9:1. ¦ 3. The method of claim 1, wherein the second chemical process comprises Fischer Tropsch synthesis. ¦ 4. The method of claim 1, wherein the second chemical process comprises reaction on a fuel cell. ¦ 5. The method of claim 1, wherein the second chemical process comprises hydrogenation. ¦ 6. The method of claim 1, wherein the epoxide carbonylation product is selected from the group consisting of: optionally substituted beta lactone, optionally substituted succinic anhydride, and a polyester resulting from alternating polymerization of CO and the epoxide. ¦ 7. The method of claim 1, wherein the epoxide is ethylene oxide. ¦ 8. The method of claim 7, wherein the carbonylation product is beta propiolactone. ¦ 9. The method of claim 7, wherein the epoxide carbonylation product is succinic anhydride, and the upgraded gas stream has a molar hydrogen to CO ratio greater than 5.1. ¦ 10. The method of claim 9, wherein and the upgraded gas stream has a hydrogen to CO ratio greater than 10:1, greater than 20:1, greater than 50:1, greater than 100:1, or greater than 1,000:1. ¦ 11. The method of claim 9, wherein the upgraded gas stream is substantially free of carbon monoxide. | 1. A method for the integrated production of chemicals comprising the steps of: a) in a first reaction zone, contacting an epoxide in the presence of a carbonylation catalyst with a syngas stream containing hydrogen and carbon monoxide thereby causing carbon monoxide in the industrial gas stream to react with the epoxide to provide an epoxide carbonylation product,b) removing an upgraded gas stream from the first reaction zone wherein the upgraded gas stream has a higher hydrogen to carbon monoxide than the starting syngas stream, andc) in a second reaction zone, utilizing the upgraded gas stream to conduct a second chemical process requiring a hydrogen to CO ratio higher than the ratio in the industrial gas stream utilized in step (a). | CPC_C01B | 4920046002429
16/751424 | US | P | Modified nano graphite and polymer composite material thereof, preparation method and use in high temperature and high salinity oil reservoir | A modified nano graphite, a polymer composite material of the modified nano graphite, and use of the polymer composite material in a high temperature and high salinity oil reservoir. | 1. A polymer composite material having a structure represented by formula (4): [Image]-->where R8, R9 and R10 are derived from vinyl or propenyl;and n is an integer of 56000-150000. ¦ 2. The polymer composite of claim 1, wherein the weight average molecular weight of the polymer composite material is 400-1000×104. ¦ 3. The polymer composite of claim 1, wherein R8, R9 and R10 are derived from vinyl; wherein n is an integer of 70000-120000;wherein the weight average molecular weight of the composite material is 500-800×10. ¦ 4. The polymer composite of claim 1, wherein the polymer composite is prepared by a method comprising contacting a modified nano graphite with the structure shown in the formula (1) with an acrylamide monomer in a redox initiation system to cause a polymerization reaction and obtain the polymer composite material shown in the formula (4); [Image]-->where R1, R2 and R3 are vinyl or propenyl, respectively; [Image]-->where R8, R9 and R10 are derived from vinyl or propenyl, respectively; andn is an integer of 56000-150000. ¦ 5. The polymer composite of claim 4, wherein the redox initiation system comprises a reducing agent and an oxidizing agent, wherein the reducing agent comprises one or more selected from the group consisting of sodium bisulfite, sodium sulfite, and ferrous ions; and the oxidizing agent comprises one or more selected from the group consisting of ammonium persulfate, potassium persulfate and sodium persulfate. ¦ 6. The polymer composite of claim 4, wherein the redox initiation system comprises deionized water and based on 100 parts by weight of the deionized water, the oxidizing agent is 0.05 to 0.3 parts by weight, the modified nano graphite with the structure shown in the formula (1) is 0.01 to 0.05 parts by weight, and the acrylamide monomer is 20 to 30 parts by weight. ¦ 7. The polymer composite of claim 4, wherein the polymerization reaction conditions comprise: a temperature is 30-45° C. and a time of 2-5 h. ¦ 8. A method comprising: injecting the polymer composite material of claim 1 into a high temperature high salt reservoir. | 1. A polymer composite material having a structure represented by formula (4): [Image]where R8, R9 and R10 are derived from vinyl or propenyl;and n is an integer of 56000-150000. | CPC_C01B | 4920046002435
16/886936 | US | P | Borophenes, boron layer allotropes and methods of preparation | A method of preparing an atomically-dimensioned elemental boron allotrope includes providing a substrate at a temperature greater than about 200° C.; generating elemental boron vapor from a solid elemental boron source; and contacting said substrate with said boron vapor for at least one of a rate and at a pressure sufficient to deposit on said substrate a boron allotrope comprising an elemental boron layer comprising a boron atomic thickness dimension, said method under negative pressure. | 1. A method of preparing an atomically-dimensioned elemental boron allotrope, said method comprising: providing a substrate at a temperature greater than about 200° C.;generating elemental boron vapor from a solid elemental boron source; andcontacting said substrate with said boron vapor for at least one of a rate and at a pressure sufficient to deposit on said substrate a boron allotrope comprising an elemental boron layer comprising a boron atomic thickness dimension, said method under negative pressure. ¦ 2. The method of claim 1 wherein said substrate comprises Ag. ¦ 3. The method of claim 2 wherein said substrate comprises single crystal Ag(111). ¦ 4. The method of claim 3 wherein said allotrope comprises at least one of a homogeneous boron phase and a striped boron phase. ¦ 5. The method of claim 4 wherein said substrate temperature is about 400° C. to about 750° C. ¦ 6. The method of claim 5 wherein a higher substrate temperature within said temperature range promotes said striped boron phase. ¦ 7. The method of claim 1 wherein said rate of deposition is about 0.01 to about 0.1 layer of elemental boron per minute. ¦ 8. The method of claim 7 wherein a greater deposition rate within said deposition rate range promotes said homogeneous boron phase. ¦ 9. The method of claim 1 wherein said solid boron source is about 99.9999% pure. ¦ 10. The method of claim 9 wherein said deposited boron allotrope is absent carbon and oxygen. ¦ 11. The method of claim 1 at a pressure of about 10−9 to about 10−11 mBar. ¦ 12. A method of preparing an atomically-dimensioned elemental boron allotrope monolayer, said method comprising: providing a silver substrate at a temperature of about 400° C. to about 750° C.;generating elemental boron vapor from a solid elemental boron source; andcontacting said substrate with said boron vapor under a pressure at least as low as about 10−9 mBar, said contact a rate sufficient to deposit on said substrate a boron allotrope comprising an elemental boron monolayer comprising a boron atomic thickness dimension, whereby said method does not provide a boron compound or a boron alloy. ¦ 13. The method of claim 12 wherein said substrate comprises single crystal Ag(111). ¦ 14. The method of claim 13 wherein said allotrope comprises at least one of a homogeneous boron phase and a striped boron phase. ¦ 15. The method of claim 14 wherein said substrate temperature is about 450° C. to about 700° C.; and said rate of deposition is about 0.01 to about 0.1 layer of elemental boron per minute. ¦ 16. The method of claim 15 wherein a higher substrate temperature within said temperature range promotes said striped boron phase. ¦ 17. The method of claim 15 wherein a greater deposition rate within said deposition rate range promotes said homogeneous boron phase. ¦ 18. The method of claim 12 wherein said solid boron source is about 99.9999% pure, and said deposited boron allotrope is absent carbon and oxygen. | 1. A method of preparing an atomically-dimensioned elemental boron allotrope, said method comprising: providing a substrate at a temperature greater than about 200° C.;generating elemental boron vapor from a solid elemental boron source; andcontacting said substrate with said boron vapor for at least one of a rate and at a pressure sufficient to deposit on said substrate a boron allotrope comprising an elemental boron layer comprising a boron atomic thickness dimension, said method under negative pressure. | CPC_C01B | 4920046002438
16/646750 | US | P | GIS-type zeolite | A GIS-type zeolite, having a diffraction peak of (1 0 1) at a diffraction angle 2θ=12.55 to 12.90° in a spectrum obtained by X-ray diffraction. | 1. A GIS-type zeolite, having a diffraction peak of (1 0 1) at a diffraction angle 2θ=12.55 to 12.90° in a spectrum obtained by X-ray diffraction. ¦ 2. The GIS-type zeolite according to claim 1, having a diffraction peak of (3 1 2) at 2θ=33.70 to 34.25° in a spectrum obtained by X-ray diffraction. ¦ 3. The GIS-type zeolite according to claim 1, having a potassium atom content of 3% by mass or more. ¦ 4. The GIS-type zeolite according to claim 1, wherein, when heights of peaks at 2θ=12.55 to 12.90° and at 21.7 to 22.2° in a spectrum obtained by X-ray diffraction are defined as A and B, respectively, 1.37<AB<2.80 is satisfied. ¦ 5. The GIS-type zeolite according to claim 1, wherein the GIS-type zeolite is silica/alumina. ¦ 6. An adsorbing material comprising the GIS-type zeolite according to claim 1. ¦ 7. A separation method comprising separating one or more selected from the group consisting of CO2, H2O, He, Ne, Cl2, NH3, and HCl from a mixture comprising two or more gases selected from the group consisting of H2, N2, CO, and hydrocarbon by use of the adsorbing material according to claim 6. ¦ 8. The separation method according to claim 7, wherein the gas separation is performed by a pressure swing-type adsorption-separation method, a temperature swing-type adsorption-separation method, or a pressure/temperature swing-type adsorption-separation method. | 1. A GIS-type zeolite, having a diffraction peak of (1 0 1) at a diffraction angle 2θ=12.55 to 12.90° in a spectrum obtained by X-ray diffraction. | CPC_C01B | 4920046002440
16/431359 | US | P | Electrical devices having radiofrequency field effect transistors and the manufacture thereof | Manufacturing an electrical device including providing a substrate having a surface and forming a radiofrequency field effect transistor on the surface, including forming a CNT layer on the surface and depositing a pin-down layer on the CNT layer. The pin-down layer is patterned to form separate pin-down anchor layers. A first portion of the CNT layer, located in-between the pin-down anchor layers and second portions of the CNT layer are covered by the pin-down anchor layers. For cross-sections in a direction perpendicular to a common alignment direction of the electrically conductive aligned carbon nanotubes in the first portion of the CNT layer the electrically conductive aligned carbon nanotubes have an average linear density in a range from 20 to 120 nanotubes per micron along the cross-sections, and at least 40 percent of the electrically conductive aligned carbon nanotubes are discrete from any carbon nanotubes of the CNT layer. A radiofrequency field effect transistor having such a CNT layer and pin-down anchor layers is also disclosed. | 1. A method of manufacturing an electrical device, comprising: providing a substrate having a surface; andforming a radiofrequency field effect transistor on the substrate surface, including: forming a carbon nanotube (CNT) layer on the substrate surface, wherein the CNT layer includes electrically conductive aligned carbon nanotubes;depositing a pin-down layer on the CNT layer, wherein the pin-down layer covers the CNT layer; andpatterning the pin-down layer to form separate pin-down anchor layers, wherein a first portion of the CNT layer, located in-between the pin-down anchor layers, is not covered by the pin-down anchor layers and second portions of the CNT layer are covered by the pin-down anchor layers, and whereinfor cross-sections in a direction perpendicular to a common alignment direction of the electrically conductive aligned carbon nanotubes in the first portion of the CNT layer: the electrically conductive aligned carbon nanotubes have an average linear density in a range from 20 to 120 nanotubes per micron along the cross-sections, andat least 40 percent of the electrically conductive aligned carbon nanotubes are discrete from any carbon nanotubes of the CNT layer. ¦ 2. The method of claim 1, further including, after the depositing and the patterning of the pin-down layer, depositing a protective layer on the pin-down anchor layers and the CNT layer, wherein the protective layer directly cover the pin-down anchor layers and the first portion of the CNT layer; and then patterning to remove third different portions of the CNT layer that are not covered by the pin-down anchor layers and do not correspond to the first or second portions of the CNT layer wherein remaining portions of the protective layer directly cover the pin-down anchor layers and the first portion of the CNT layer. ¦ 3. The method of claim 2, wherein the removing of the third different portion of the CNT layer includes performing an O2 plasma oxidative dry etch process. ¦ 4. The method of claim 1, wherein, when the pin-down anchor layers are composed of an electrically conductive material, one of the pin-down anchor layers is part of a source electrode contact and another one of the pin-down anchor layers is part of a drain electrode contact of the radiofrequency field effect transistor, the source electrode contact contacting one end portion of the electrically conductive aligned carbon nanotubes corresponding to one of the second portions of the CNT layer and the drain electrode contact contacting an opposite end portion of a same one of the electrically conductive aligned carbon nanotubes corresponding to a remaining one of the second portions of the CNT layer. ¦ 5. The method of claim 4, further including forming source and drain electrode wires on the substrate surface, wherein the source electrode wire contacts the source electrode contact and the drain electrode wire contacts the drain electrode contact. ¦ 6. The method of claim 1, further including forming a gate electrode structure on a central part of the first portion of the CNT layer. ¦ 7. The method of claim 1, wherein, when the pin-down anchor layers are composed of an electrically non-conductive material, further including forming source and drain electrode contacts such that the source electrode contact contacts one end region of the electrically conductive aligned carbon nanotubes corresponding to one of the second portions of the CNT layer and the drain electrode contact contacts an opposite end region of a same one of the electrically conductive aligned carbon nanotubes corresponding to a remaining one of the second portions of the CNT layer. ¦ 8. The method of claim 7, further including then forming source and drain electrodes wires on the substrate surface, wherein the source electrode wire contacts the source electrode contact and the drain electrode wire contacts the drain electrode contact. ¦ 9. The method of claim 8, further including then forming a gate electrode structure on a central part of the first portion of the CNT layer. ¦ 10. The method of claim 1, further including, after forming the CNT layer and before the depositing and the patterning of the pin-down layer: depositing a transient pin-down layer on the CNT layer, wherein the transient pin-down layer directly covers the CNT layer, andpatterning portions of the transient pin-down layer to expose the second portions of the CNT layer, wherein remaining portions of the transient pin-down layer continues to cover the first portion of the CNT layer, and thenperforming the depositing and the patterning of the pin-down layer. ¦ 11. The method of claim 10, further including depositing the pin-down layer, including depositing the pin-down layer to cover the exposed second portions of the CNT layer and the remaining portions of the transient pin-down layer. ¦ 12. The method of claim 11, further including patterning the pin-down layer, including performing a liftoff process to remove the remaining portions of the transient pin-down layer to thereby expose the first portion of the CNT layer. | 1. A method of manufacturing an electrical device, comprising: providing a substrate having a surface; andforming a radiofrequency field effect transistor on the substrate surface, including: forming a carbon nanotube (CNT) layer on the substrate surface, wherein the CNT layer includes electrically conductive aligned carbon nanotubes;depositing a pin-down layer on the CNT layer, wherein the pin-down layer covers the CNT layer; andpatterning the pin-down layer to form separate pin-down anchor layers, wherein a first portion of the CNT layer, located in-between the pin-down anchor layers, is not covered by the pin-down anchor layers and second portions of the CNT layer are covered by the pin-down anchor layers, and whereinfor cross-sections in a direction perpendicular to a common alignment direction of the electrically conductive aligned carbon nanotubes in the first portion of the CNT layer: the electrically conductive aligned carbon nanotubes have an average linear density in a range from 20 to 120 nanotubes per micron along the cross-sections, andat least 40 percent of the electrically conductive aligned carbon nanotubes are discrete from any carbon nanotubes of the CNT layer. | CPC_C01B | 4920046006307
16/790524 | US | P | Multilayer graphene structures with enhanced mechanical properties resulting from deterministic control of interlayer twist angles and chemical functionalization | An article of manufacture includes a first graphene layer, a second graphene layer over the first graphene layer, the second graphene layer oriented at a first interlayer twist angle with respect to the first graphene layer and bonded by interlayer covalent bonds to the first graphene layer, and a third graphene layer over the second graphene layer, the third graphene layer oriented at a second interlayer twist angle with respect to the second graphene layer and bonded by interlayer covalent bonds to the second graphene layer. A multi-layer graphene article includes at least three graphene layers, each graphene layer being oriented at an interlayer twist angle with respect to an adjacent graphene layer and bonded by interlayer covalent bonds to the adjacent graphene layer. | 1. A method of making an article, comprising: orienting a first graphene layer at a first interlayer twist angle with respect to a second graphene layer;bonding the second graphene layer to the first graphene layer by interlayer covalent sp3 bonds;orienting a third graphene layer at a second interlayer twist angle with respect to the second graphene layer; andbonding the third graphene layer to the second graphene layer by interlayer covalent sp3 bonds. ¦ 2. The method of claim 1, wherein the method comprises: a) growing the first graphene layer on a silicon carbide wafer;b) exfoliating the first graphene layer onto a first transfer layer;c) disposing the first graphene layer and first transfer layer onto a host substrate, so that the first graphene layer is in contact with the host substrate surface;d) removing the first transfer layer;e) growing the second graphene layer on a silicon carbide wafer;f) exfoliating the second graphene layer onto a second transfer layer;g) disposing the second graphene layer and second transfer layer over the first graphene layer at the first interlayer twist angle with respect to the first graphene layer, so that the second graphene layer is in contact with the first graphene layer;h) removing the second transfer layer;i) covalently bonding the first and second graphene layers, the bonding involving a fraction of carbon atoms of each of the first and second graphene layers;j) growing the third graphene layer on a silicon carbide wafer;k) exfoliating the third graphene layer onto a third transfer layer;l) disposing the third graphene layer and third transfer layer over the second graphene layer at the second interlayer twist angle with respect to the second graphene layer, so that the third graphene layer is in contact with the second graphene layer;m) removing the third transfer layer; andn) covalently bonding the third and second graphene layers, the bonding involving a fraction of carbon atoms of each of the second, and third graphene layers. ¦ 3. The method of claim 1, wherein the first and second interlayer twist angles are each separately in a range of between 0° and about 16°. ¦ 4. The method of claim 1, wherein the first and second interlayer twist angles are each separately in a range of between about 44° and 60°. ¦ 5. The method of claim 1, wherein the covalent bonding includes chemical functionalization of the graphene layers. ¦ 6. The method of claim 5, wherein chemical functionalization includes hydrogenation. ¦ 7. The method of claim 6, wherein hydrogenation includes using a hydrogen plasma. ¦ 8. The method of claim 5, wherein chemical functionalization includes fluorination. ¦ 9. The method of claim 8, wherein fluorination includes using a fluorine plasma. | 1. A method of making an article, comprising: orienting a first graphene layer at a first interlayer twist angle with respect to a second graphene layer;bonding the second graphene layer to the first graphene layer by interlayer covalent sp3 bonds;orienting a third graphene layer at a second interlayer twist angle with respect to the second graphene layer; andbonding the third graphene layer to the second graphene layer by interlayer covalent sp3 bonds. | CPC_C01B | 4920045001959
16/244793 | US | P | Solid hydrogen reaction system and method of liberation of hydrogen gas | A solid hydrogen reaction system and method of liberating hydrogen gas includes the utilization of a reactor having a body that defines a reaction chamber, having a first narrow end and a second wider end such that the reactor has an increasing cross-sectional area from the first end toward the second end, for facilitating a reaction to liberate hydrogen gas stored in a hydrogen storage solid located within the reaction chamber. | 1. A method of liberating hydrogen gas, comprising: providing a hydrogen storage solid within a reactor, the reactor defining a reaction chamber having a narrow first end and a wide second end defining an increasing cross-sectional area within the reaction chamber;introducing one of a reactant or heat into the reaction chamber to initiate a chemical reaction with the hydrogen storage solid; andsustaining the chemical reaction along the reaction chamber by heating a plurality of heat rods which extend from the narrow first end toward the wide second end. ¦ 2. The method of claim 1, further comprising extracting a product of the chemical reaction from the reaction chamber. ¦ 3. The method of claim 2 wherein extracting the product comprises extracting hydrogen gas. ¦ 4. The method of claim 1, further comprising cooling the reactor to slow the chemical reaction. ¦ 5. The method of claim 1 wherein the hydrogen storage solid includes lithium hydride or magnesium hydride. ¦ 6. The method of claim 1, further comprising providing heat to the reaction chamber to preheat the reaction chamber prior to introducing one of heat or the reactant to initiate the chemical reaction. ¦ 7. The method of claim 1, further comprising providing heat to the reaction chamber during the chemical reaction to sustain the chemical reaction. ¦ 8. The method of claim 1 wherein the reactant is water. ¦ 9. The method of claim 8 wherein the reactant is steam. ¦ 10. The method of claim 1 wherein the hydrogen storage solid is a powder. ¦ 11. The method of claim 1 wherein providing the reaction chamber having the narrow first end and the wide second end defining the increasing cross-sectional area where the increasing cross-sectional area increases continuously from the narrow first end to the wide second end. | 1. A method of liberating hydrogen gas, comprising: providing a hydrogen storage solid within a reactor, the reactor defining a reaction chamber having a narrow first end and a wide second end defining an increasing cross-sectional area within the reaction chamber;introducing one of a reactant or heat into the reaction chamber to initiate a chemical reaction with the hydrogen storage solid; andsustaining the chemical reaction along the reaction chamber by heating a plurality of heat rods which extend from the narrow first end toward the wide second end. | CPC_C01B | 4920045002474
16/362599 | US | P | Method of manufacturing carbon nanotubes using electric arc discharge | Disclosed is a method for producing CNTs by an electric arc discharge method. The synthesis gas for the arc discharge includes nitrogen and oxygen gases. The oxygen gas in the synthesis gas is converted to reactive oxygen species by the arc discharge and chemically reacts with amorphous carbon. Accordingly, the formation of amorphous carbon is suppressed when CNTs are formed on the cathode, and thus, high crystallinity of CNTs can be secured. | 1. A method of manufacturing carbon nanotubes (CNTs), comprising: supplying a synthesis gas composed of only N2 gas and O2 gas into a chamber, in a vacuum state, in which a cathode and an anode are placed apart; andgenerating an electric arc discharge by applying a voltage between the cathode and the anode within the synthesis gas to synthesize a CNT aggregate composed of a core region and a shell region on the cathode; andcollecting the CNTs from a front region of the core region in the CNT aggregate. ¦ 2. The method of manufacturing the CNTs of claim 1, wherein the partial pressure ratio of the N2 gas and the O2 gas in the synthesis gas is 9.5:0.5 to 8.7:1.3. ¦ 3. The method of manufacturing the CNTs of claim 1, wherein a cross-sectional area of the anode is smaller than a cross-sectional area of the cathode. ¦ 4. The method of manufacturing the CNTs of claim 1, wherein a chamber pressure is from 80 ton to 150 torr. ¦ 5. The method of manufacturing the CNTs of claim 1, wherein the CNTs have an oxidation peak temperature of 850° C. or more. ¦ 6. The method of manufacturing the CNTs of claim 1, wherein the CNTs have a crystalline evaluation index IG/ID of 30 to 49. ¦ 7. The method of manufacturing the CNTs of claim 1, wherein the synthesis of the CNT aggregate on the cathode comprises: generating electrons by the arc discharge to collide with the anode; and forming the CNT aggregate by migration of carbon particles generated by electron collision at the anode and by deposition of the carbon particles on the cathode. ¦ 8. The method of manufacturing the CNTs of claim 7, wherein the CNT aggregate has the shell region in which an amorphous carbon has high concentration and the CNTs have low concentration, and the core region in which an amorphous carbon has lower concentration and the CNTs have higher concentration than the shell region enclosing the core region. ¦ 9. The method of manufacturing the CNTs of claim 7, wherein the CNTs have high crystallinity at the front region of the CNT aggregate located farthest from a surface of the cathode. ¦ 10. The method of manufacturing the CNTs of claim 7, wherein the CNTs at the front region of the CNT aggregate discharge electrons to the anode by the arc discharge, and the CNTs are deposited in high purity at the front region of the CNT aggregate. ¦ 11. The method of manufacturing the CNTs of claim 10, wherein the front region of the CNT aggregate and the anode maintain a constant distance. | 1. A method of manufacturing carbon nanotubes (CNTs), comprising: supplying a synthesis gas composed of only N2 gas and O2 gas into a chamber, in a vacuum state, in which a cathode and an anode are placed apart; andgenerating an electric arc discharge by applying a voltage between the cathode and the anode within the synthesis gas to synthesize a CNT aggregate composed of a core region and a shell region on the cathode; andcollecting the CNTs from a front region of the core region in the CNT aggregate. | CPC_C01B | 4920045002478
16/525503 | US | P | ZSM-35 molecular sieve and preparation method thereof | The present application provides a ZSM-35 molecular sieve and a preparation method thereof. The ZSM-35 molecular sieve is an aggregated ZSM-35 molecular sieve having a hierarchical macro-meso-microporous pore structure. Raw materials for the preparation method do not include an organic template agent and a crystal seed, and the preparation method includes the following steps: preparing a reactant gel where a molar ratio of SiO2, Al2O3, Na2O, K2O, oxygen-containing acid radical and H2O is (20-40):1.0:(1.5-2.0):(4.0-6.5):(1.0-4.0):(600-1200); sequentially performing an aging treatment and a crystallization treatment on the reactant gel, washing and drying a resulting synthetic product. The ZSM-35 molecular sieve provided by the present application may be obtained by synthesizing without using an organic template agent and crystal seed, and because it has a hierarchical pore structure, it is favorable for material diffusion and mass transfer. | 1. A preparation method of a ZSM-35 molecular sieve, wherein raw materials for the preparation method do not comprise an organic template agent and a seed crystal, comprising steps of: preparing a reactant gel wherein a molar ratio of SiO2, Al2O3, Na2O, K2O, oxygen-containing acid radical and H2O is (20-40):1.0:(1.5-2.0):(4.0-6.5):(1.0-4.0):(600-1200);sequentially performing an aging treatment and a crystallization treatment on the reactant gel, and washing and drying a resulting synthetic product to obtain the ZSM-35 molecular sieve. ¦ 2. The preparation method according to claim 1, wherein reaction raw materials for preparing the reactant gel comprise an aluminum source, a silicon source, an acid phosphate, and water, and the oxygen-containing acid radical in the reactant gel is derived from the acid phosphate. ¦ 3. The preparation method according to claim 2, wherein the acid phosphate is selected from at least one of dipotassium hydrogen phosphate, disodium hydrogen phosphate, and diammonium hydrogen phosphate. ¦ 4. The preparation method according to claim 3, wherein performing the aging treatment on the reactant gel is at a temperature of 25-40° C., and an aging time is controlled to be not less than 2 h. ¦ 5. The preparation method according to claim 3, wherein the crystallization treatment has a temperature of 150-195° C. and a crystallization time of 48-120 h. ¦ 6. The preparation method according to claim 2, wherein the reaction raw materials further comprise one or more of sodium hydroxide, potassium hydroxide, sodium chloride and potassium chloride, to satisfy a pH of the reactant gel to 10-12 and a ratio of Na2O to K2O. ¦ 7. The preparation method according to claim 6, wherein performing the aging treatment on the reactant gel is at a temperature of 25-40° C., and an aging time is controlled to be not less than 2 h. ¦ 8. The preparation method according to claim 6, wherein the crystallization treatment has a temperature of 150-195° C. and a crystallization time of 48-120 h. ¦ 9. The preparation method according to claim 2, wherein performing the aging treatment on the reactant gel is at a temperature of 25-40° C., and an aging time is controlled to be not less than 2 h. ¦ 10. The preparation method according to claim 2, wherein the crystallization treatment has a temperature of 150-195° C. and a crystallization time of 48-120 h. ¦ 11. The preparation method according to claim 1, wherein performing the aging treatment on the reactant gel is at a temperature of 25-40° C., and an aging time is controlled to be not less than 2 h. ¦ 12. The preparation method according to claim 1, wherein the crystallization treatment has a temperature of 150-195° C. and a crystallization time of 48-120 h. ¦ 13. The preparation method according to claim 12, wherein the crystallization treatment is a two-stage crystallization treatment, wherein: the first-stage crystallization treatment is performed at 150-175° C. for 6-24 h, and the second-stage crystallization treatment is performed at 175-195° C. for 48-72 h; orthe first-stage crystallization treatment is performed at 175-195° C. for 6-24 h, and the second-stage crystallization treatment is performed at 150-175° C. for 6-72 h. ¦ 14. The preparation method according to claim 12, wherein the crystallization is a rotational dynamic crystallization with a rotation rate of 30-60 rpm. ¦ 15. The preparation method according to claim 1, wherein the crystallization treatment is a two-stage crystallization treatment, wherein: the first-stage crystallization treatment is performed at 150-175° C. for 6-24 h, and the second-stage crystallization treatment is performed at 175-195° C. for 48-72 h; orthe first-stage crystallization treatment is performed at 175-195° C. for 6-24 h, and the second-stage crystallization treatment is performed at 150-175° C. for 6-72 h. ¦ 16. The preparation method according to claim 15, wherein the crystallization is a rotational dynamic crystallization with a rotation rate of 30-60 rpm. | 1. A preparation method of a ZSM-35 molecular sieve, wherein raw materials for the preparation method do not comprise an organic template agent and a seed crystal, comprising steps of: preparing a reactant gel wherein a molar ratio of SiO2, Al2O3, Na2O, K2O, oxygen-containing acid radical and H2O is (20-40):1.0:(1.5-2.0):(4.0-6.5):(1.0-4.0):(600-1200);sequentially performing an aging treatment and a crystallization treatment on the reactant gel, and washing and drying a resulting synthetic product to obtain the ZSM-35 molecular sieve. | CPC_C01B | 4920045002484
16/856126 | US | P | Molecular sieve SSZ-118, its synthesis and use | A novel synthetic crystalline molecular sieve material, designated SSZ-118, is provided. SSZ-118 can be synthesized using 1,6-bis(N-methylpyrrolidinium)hexane dications as a structure directing agent. SSZ-118 may be used in organic compound conversion and/or sorptive processes. | 1. A molecular sieve having, in its calcined form, a powder X-ray diffraction pattern consisting of the following peaks:2-Theta [°]d-Spacing [Å]Relative Intensity7.59 ± 0.3011.21-12.13s-vs22.94 ± 0.30 3.83-3.93 s-vs. ¦ 2. The molecular sieve of claim 1, and having a composition comprising the molar relationship: Al2O3:(n)SiO2 wherein n is in a range of 20 to 100. ¦ 3. The molecular sieve of claim 1, and having a composition comprising the molar relationship: Al2O3:(n)SiO2 wherein n is in a range of 30 to 70. ¦ 4. A process for converting a feedstock comprising an organic compound to a conversion product, the process comprising contacting the feedstock at organic compound conversion conditions with a catalyst comprising the molecular sieve of claim 1. ¦ 5. A molecular sieve having, in its as-synthesized form, a powder X-ray diffraction pattern consisting of the following peaks:2-Theta [°]d-Spacing [Å]Relative Intensity7.54 ± 0.3011.28-12.21s-vs22.91 ± 0.30 3.83-3.93 s-vs. ¦ 6. The molecular sieve of claim 5, having a chemical composition comprising the following molar relationship:SiO2/Al2O3 20 to 100Q/SiO2 >0 to 0.1 M/SiO2 >0 to 0.1 wherein Q comprises 1,6-bis(N-methylpyrrolidinium)hexane dications and M is a Group 1 or Group 2 metal. ¦ 7. The molecular sieve of claim 5, having a chemical composition comprising the following molar relationship:SiO2/Al2O330 to 70Q/SiO2 >0 to 0.1 M/SiO2 >0 to 0.1 wherein Q comprises 1,6-bis(N-methylpyrrolidinium)hexane dications and M is a Group 1 or Group 2 metal. | 1. A molecular sieve having, in its calcined form, a powder X-ray diffraction pattern consisting of the following peaks:2-Theta [°]d-Spacing [Å]Relative Intensity7.59 ± 0.3011.21-12.13s-vs22.94 ± 0.30 3.83-3.93 s-vs. | CPC_C01B | 4920045002485
16/459443 | US | P | Preparation method for zeolitic imidazolate frameworks | The present invention provides a preparation method for zeolitic imidazolate frameworks. The preparation method comprises: adding a metal carbonate or oxide, an organic ligand to a hydrophilic liquid to obtain a mixture; introducing an acidic gas to reach a reaction pressure of 0.1 MPa to 2.0 MPa, and reacting for a predetermined time; heating to 30° C.-60° C. and vacuuming to obtain the zeolitic imidazolate framework. The present invention also provides a zeolitic imidazolate framework obtained by the above preparation method. The preparation method according to the present invention is environmentally friendly and has a high yield. | 1. A method for preparing a zeolitic imidazolate framework, characterized in that the method comprises the following steps: Step 1: adding a metal carbonate or oxide and an organic ligand to a hydrophilic liquid to obtain a mixture;Step 2: introducing an acidic gas to reach a reaction pressure of 0.1 MPa to 2.0 MPa, maintaining the pressure for 30 to 60 minutes, and terminating the reaction;Step 3: heating to 30° C.−60° C. and vacuuming to obtain the zeolitic imidazolate framework,wherein the hydrophilic liquid comprises one or a combination of two or more of water, an alcohol, and an amide;wherein the acidic gas is CO2, H2S, SO2, or NO2; andwherein the organic ligand is selected from the group consisting of one or a combination of two or more of imidazole, 2-methylimidazole, 2-ethylimidazole, 2-propylimidazole, and benzimidazole. ¦ 2. The preparation method according to claim 1, characterized in that a mass ratio of the metal carbonate or oxide to the hydrophilic liquid is 1:2 to 1:100. ¦ 3. The preparation method according to claim 1, characterized in that a molar ratio of the metal atom in the metal carbonate or oxide to the organic ligand is 1:2 to 1:10. ¦ 4. The preparation method according to claim 1, characterized in that the hydrophilic liquid comprises water, an aqueous solution of an alcohol, an aqueous solution of an amide, or an alcoholic solution of an amide. ¦ 5. The preparation method according to claim 4, characterized in that the alcohol comprises methanol, ethanol, ethylene glycol, or triethylene glycol. ¦ 6. The preparation method according to claim 4, characterized in that the amide comprises N,N-dimethylformamide, N,N-dimethylacetamide, or N,N-diethylformamide. ¦ 7. The preparation method according to claim 1, characterized in that Steps 1 and 2 are carried out at 10° C. to 40° C. ¦ 8. The preparation method according to claim 1, characterized in that the metal carbonate or oxide is selected from the group consisting of one or a combination of two of basic zinc carbonate, cobalt carbonate, zinc oxide, and cobalt oxide. | 1. A method for preparing a zeolitic imidazolate framework, characterized in that the method comprises the following steps: Step 1: adding a metal carbonate or oxide and an organic ligand to a hydrophilic liquid to obtain a mixture;Step 2: introducing an acidic gas to reach a reaction pressure of 0.1 MPa to 2.0 MPa, maintaining the pressure for 30 to 60 minutes, and terminating the reaction;Step 3: heating to 30° C.−60° C. and vacuuming to obtain the zeolitic imidazolate framework,wherein the hydrophilic liquid comprises one or a combination of two or more of water, an alcohol, and an amide;wherein the acidic gas is CO2, H2S, SO2, or NO2; andwherein the organic ligand is selected from the group consisting of one or a combination of two or more of imidazole, 2-methylimidazole, 2-ethylimidazole, 2-propylimidazole, and benzimidazole. | CPC_C01B | 4920044002717
16/680675 | US | P | Catalysts and related methods for photocatalytic production of H2O2 and thermocatalytic reactant oxidation | Catalysts, catalytic systems and related synthetic methods for in situ production of H2O2 and use thereof in reaction with oxidizable substrates. | 1. A method for concomitant H2O2 production and reaction using a catalyst composition comprising: a particulate TiO2 core component, the particulate TiO2 core component having a surface;a SiO2 shell component coupled to and partially coating the surface of the particulate TiO2 core component; andtransition metal moieties coupled to the SiO2 shell component, wherein TiO2 surface areas of the particulate TiO2 core component are exposed through the SiO2 shell component, the method comprising:exposing the catalyst composition to a reaction medium comprising O2, a proton donor, and an alkene; andirradiating the reaction medium with ultra-violet light to induce the photocatalytic oxidation of the proton donor and the formation of H2O2, whereby the H2O2 and the alkene undergo an oxidation reaction to form an oxidation product, wherein the oxidation of the proton donor and the oxidation reaction are both catalyzed by the catalyst composition. ¦ 2. The method of claim 1, wherein the proton donor is an alcohol. ¦ 3. The method of claim 1, wherein the proton donor is a linear alkene. ¦ 4. The method of claim 1, wherein the transition metal moieties comprise V, Ti, Cr, Mn, Co, Cu, Zn, Mo, Nb, Ta, W, Os, Re, Ir, Sn, or a combination thereof. ¦ 5. The method of claim 1, wherein the transition metal moieties comprise Ti. ¦ 6. The method of claim 5, wherein the alkene is propylene, and the oxidation product is propylene oxide. ¦ 7. The method of claim 2, wherein the alcohol is isopropanol. ¦ 8. The method of claim 7, wherein the photocatalytic oxidation of the isopropanol produces acetone. ¦ 9. The method of claim 8, further comprising hydrogenating the acetone to regenerate the isopropanol. ¦ 10. The method of claim 1, wherein the oxidation reaction is an epoxidation reaction. ¦ 11. The method of claim 10, wherein the alkene is a cycloalkene. ¦ 12. The method of claim 11, wherein the cycloalkene is cyclooctene. ¦ 13. The method of claim 11, wherein the proton donor is an alcohol. ¦ 14. The method of claim 1, wherein the irradiation is intermittent. | 1. A method for concomitant H2O2 production and reaction using a catalyst composition comprising: a particulate TiO2 core component, the particulate TiO2 core component having a surface;a SiO2 shell component coupled to and partially coating the surface of the particulate TiO2 core component; andtransition metal moieties coupled to the SiO2 shell component, wherein TiO2 surface areas of the particulate TiO2 core component are exposed through the SiO2 shell component, the method comprising:exposing the catalyst composition to a reaction medium comprising O2, a proton donor, and an alkene; andirradiating the reaction medium with ultra-violet light to induce the photocatalytic oxidation of the proton donor and the formation of H2O2, whereby the H2O2 and the alkene undergo an oxidation reaction to form an oxidation product, wherein the oxidation of the proton donor and the oxidation reaction are both catalyzed by the catalyst composition. | CPC_C01B | 4920043002552
16/151374 | US | P | Method for producing porous calcium deficient hydroxyapatite granules | The method is for producing porous calcium deficient hydroxyapatite granules and comprises the following steps: (a) subjecting granules of calcium sulfate anhydrous (CSA), calcium sulfate dihydrate (CSD) or calcium sulfate hemihydrate (CSH) to an incubation in an alkaline aqueous solution having a pH-value of less than 10 and containing PO43− ions; whereby the granules of calcium sulfate anhydrous (CSA), calcium sulfate dihydrate (CSD) or calcium sulfate hemihydrate (CSH) comprise interconnected pores with a minimum mean diameter of 3 microns; (b) washing with water the granules obtained after incubation of step a); (c) drying the obtained porous granules of calcium deficient hydroxyapatite; whereby (d) the amount-of PO43− ions present in the incubation of step a) is at least as large as the amount of SO42− ions of the granules used for step (a). The porous calcium deficient hydroxyapatite granules obtained by the invention may be purposefully used as carriers for biologically active substances in particular for proteins. | 1. A method for producing porous calcium deficient hydroxyapatite granules comprising the following steps: (a) subjecting granules of calcium sulfate anhydrous (CSA), calcium sulfate dihydrate (CSD) or calcium sulfate hemihydrate (CSH) to an incubation in an alkaline aqueous solution having a pH-value of less than 10 and containing PO43− ions; whereby the granules of calcium sulfate anhydrous (CSA), calcium sulfate dihydrate (CSD) or calcium sulfate hemihydrate (CSH) comprise interconnected pores with a minimum mean diameter of 3 microns;(b) washing with water the granules obtained after incubation of step a);(c) drying the obtained porous granules of calcium deficient hydroxyapatite; whereby(d) the amount of PO43− ions present in the incubation of step a) is at least as large as the amount of SO42− ions of the granules used for step (a). ¦ 2. The method according to claim 1, wherein the granules of calcium sulfate anhydrous (CSA), calcium sulfate dihydrate (CSD) or calcium sulfate hemihydrate (CSH) used in step a) are obtained from CSD particles which have been mixed with a porogenic substance and made porous by heat treatment to decompose the porogenic substance and sintering. ¦ 3. The method according to claim 2, wherein the majority of the CSD particles used to produce the granules of calcium sulfate anhydrous (CSA), calcium sulfate dihydrate (CSD) or calcium sulfate hemihydrate (CSH) used for step a) have a needle shape. ¦ 4. The method according to claim 2, wherein the majority of the CSD particles used to produce the granules of calcium sulfate anhydrous (CSA), calcium sulfate dihydrate (CSD) or calcium sulfate hemihydrate (CSH) used for step a) have a platelet shape. ¦ 5. The method according to claim 2, wherein the majority of the CSD particles used to produce the granules of calcium sulfate anhydrous (CSA), calcium sulfate dihydrate (CSD) or calcium sulfate hemihydrate (CSH) used for step a) are a mixture of needle shaped particles and platelet shaped particles. ¦ 6. The method according to claim 2, wherein the majority of the CSD particles used to produce the granules of calcium sulfate anhydrous (CSA), calcium sulfate dihydrate (CSD) or calcium sulfate hemihydrate (CSH) used for step a) have a mean aspect ratio in the range of 2.5 to 6.0. ¦ 7. The method according to claim 2, wherein the CSD particles used to produce the granules of calcium sulfate anhydrous (CSA), calcium sulfate dihydrate (CSD) or calcium sulfate hemihydrate (CSH) used for step a) have a mean length greater than 10 μm. ¦ 8. The method according to claim 1, wherein only granules of calcium sulfate anhydrous (CSA) are used in step (a). ¦ 9. The method according to claim 1, wherein the alkaline aqueous solution of step (a) comprises either (NH4)(H2PO4), (NH4)2(HPO4), or (NH4)3(PO4) and either NaOH or KOH. ¦ 10. The method according to claim 1, wherein the liquid to powder ratio in step (a) is at most 15 ml/g. ¦ 11. The method according to one of the claim 1, wherein the incubation of step (a) is performed at a temperature from 60° C. to 100° C. ¦ 12. The method according to claim 1, wherein step c) comprises a spray drying process. ¦ 13. The method according to claim 12, wherein the spray drying process is controlled so as to produce spherical granules with a mean diameter below 425 μm. ¦ 14. The method according to 1, wherein the porous granules of CSA, CSH, or CSD are obtained by first solidifying a slurry consisting of a mixture of CSA, CSH, or CSD powder and an aqueous or non-aqueous solution, and second breaking the resulting block into granules. ¦ 15. The method according to claim 1, wherein the CSA, CSD or CSH porous granules are shaped with a high shear mixer and calcined. ¦ 16. The method according to claim 1, wherein the drying of the obtained granules after full conversion into calcium deficient hydroxyapatite (CDHA) comprises a heating step at a temperature higher than 60° C. ¦ 17. The method according to claim 1, wherein the porosity of the granules measured before the incubation of step a) is 40% larger than after incubation step a). ¦ 18. The method according to claim 1, wherein the amount of PO43− ions present in the incubation of step a) is at least two times greater than the amount of SO42− ions in the granules. ¦ 19. The method according to claim 1, wherein the granules of calcium sulfate anhydrous (CSA), calcium sulfate dihydrate (CSD) or calcium sulfate hemihydrate (CSH) used in step (a) comprise less than 1 weight % of carbon residues. ¦ 20. The method according to claim 1, wherein the alkaline aqueous solution comprises NaOH or KOH. | 1. A method for producing porous calcium deficient hydroxyapatite granules comprising the following steps: (a) subjecting granules of calcium sulfate anhydrous (CSA), calcium sulfate dihydrate (CSD) or calcium sulfate hemihydrate (CSH) to an incubation in an alkaline aqueous solution having a pH-value of less than 10 and containing PO43− ions; whereby the granules of calcium sulfate anhydrous (CSA), calcium sulfate dihydrate (CSD) or calcium sulfate hemihydrate (CSH) comprise interconnected pores with a minimum mean diameter of 3 microns;(b) washing with water the granules obtained after incubation of step a);(c) drying the obtained porous granules of calcium deficient hydroxyapatite; whereby(d) the amount of PO43− ions present in the incubation of step a) is at least as large as the amount of SO42− ions of the granules used for step (a). | CPC_C01B | 4920043002553
16/518161 | US | P | Fine particle coal, and systems, apparatuses, and methods for collecting and using the same | Methods, apparatuses, and systems to collect fine particle coal are provided herein. For example, these methods, apparatuses, and systems may be incorporated into a coal processing plant to collect a portion of the fine particle coal that is normally lost in the system. A fine particle coal also is provided. The fine particle coal may have a particle size of 1000 μm or smaller and a water content of from about 5% to about 20%, by weight. | 1. A method of collecting fine particle coal, the method comprising: dewatering a clean coal effluent slurry having a solids content of from about 3% to about 17%, by weight, to produce a fine particle coal having—(i) a particle size of 1000 μm or smaller, and(ii) an ash content of from about 3% to about 28%, by weight,wherein the dewatering of the clean coal effluent slurry comprises centrifuging the slurry in a solid bowl centrifuge, the centrifuge comprising a rotating bowl, an internal scroll, and a weir plate; andadjusting, based on (i) properties of the clean coal effluent slurry, (ii) properties of the fine particle coal, or (iii) both, at least one parameter selected from the group consisting of centrifugal torque, differential rotational speed between the rotating bowl and the internal scroll, and dam height of the weir plate. ¦ 2. The method of claim 1, wherein the fine particle coal has an ash content of from about 3% to about 15%, by weight. ¦ 3. The method of claim 1, wherein the fine particle coal has an ash content of from about 5% to about 10%, by weight. ¦ 4. The method of claim 1, wherein the fine particle coal has an ash content of less than 6%, by weight. ¦ 5. The method of claim 1, wherein the particle size of the fine particle coal is 100 mesh or smaller. ¦ 6. The method of claim 1, wherein the particle size of the fine particle coal is from about 30 μm to about 150 μm. ¦ 7. The method of claim 1, wherein the step of dewatering occurs in a clean coal circuit of a coal processing plant. ¦ 8. The method of claim 1, wherein the step of dewatering occurs downstream of processing that does not collect fine particle coal having a particle size of 325 mesh or smaller. ¦ 9. The method of claim 1, wherein the step of dewatering occurs upstream of processing that does collect fine particle coal having a particle size of 325 mesh or smaller. ¦ 10. The method of claim 1, wherein the fine particle coal has a BTU of from about 12,000 to about 16,000. ¦ 11. The method of claim 1, wherein the fine particle coal has a BTU of from about 15,000 to about 16,000. ¦ 12. The method of claim 1, wherein the fine particle coal has a total sulfur content of from about 0.3% to about 4.5%, by weight. ¦ 13. The method of claim 1, wherein the fine particle coal has a total sulfur content of less than 0.8%, by weight. ¦ 14. The method of claim 1, wherein the fine particle coal has a volatile matter content of from about 7% to about 37%, by weight. ¦ 15. The method of claim 1, wherein the fine particle coal has a volatile matter content of from about 15% to about 20%, by weight. ¦ 16. The method of claim 1, wherein the fine particle coal has an oxygen content of 20% or less, by weight. ¦ 17. The method of claim 1, wherein the fine particle coal has an oxygen content of 2% or less, by weight. ¦ 18. A method of collecting fine particle coal, the method comprising: dewatering a clean coal effluent slurry having a solids content of from about 3% to about 20%, by weight, to produce a fine particle coal having—(i) a particle size of 1000 μm or smaller, and(ii) an ash content of from about 3% to about 28%, by weight,wherein the dewatering of the clean coal effluent slurry comprises centrifuging the slurry in a solid bowl centrifuge, the centrifuge comprising a rotating bowl, an internal scroll, and a weir plate; and adjusting, based on (i) properties of the clean coal effluent slurry, (ii) properties of the fine particle coal, or (iii) both, at least one parameter selected from the group consisting of centrifugal torque, differential rotational speed between the rotating bowl and the internal scroll, and dam height of the weir plate. ¦ 19. The method of claim 18, wherein the clean coal effluent slurry has a solids content of from about 3% to about 17%, by weight. ¦ 20. The method of claim 18, wherein the fine particle coal has an ash content of from about 3% to about 15%, by weight. ¦ 21. The method of claim 18, wherein the fine particle coal has a total sulfur content of from about 0.3% to about 4.5%, by weight. ¦ 22. The method of claim 18, wherein the fine particle coal has a volatile matter content of from about 7% to about 37%, by weight. ¦ 23. The method of claim 18, wherein the fine particle coal has a volatile matter content of from about 15% to about 20%, by weight. | 1. A method of collecting fine particle coal, the method comprising: dewatering a clean coal effluent slurry having a solids content of from about 3% to about 17%, by weight, to produce a fine particle coal having—(i) a particle size of 1000 μm or smaller, and(ii) an ash content of from about 3% to about 28%, by weight,wherein the dewatering of the clean coal effluent slurry comprises centrifuging the slurry in a solid bowl centrifuge, the centrifuge comprising a rotating bowl, an internal scroll, and a weir plate; andadjusting, based on (i) properties of the clean coal effluent slurry, (ii) properties of the fine particle coal, or (iii) both, at least one parameter selected from the group consisting of centrifugal torque, differential rotational speed between the rotating bowl and the internal scroll, and dam height of the weir plate. | CPC_C01B | 4920043002554
16/558659 | US | P | Zeolite syntheses and directing agents | The zeolite UTD-1 may be formed under hydrothermal synthesis conditions using a directing agent that does not include a metal atom therein. Methods for synthesizing the zeolite UTD-1 may comprise: combining at least a silicon atom source and a directing agent having a structure of [Image] in an aqueous medium; forming the zeolite in the aqueous medium under hydrothermal synthesis conditions, such that the zeolite has a framework silicate with a cationic portion of the directing agent occluded within pores or channels of the framework silicate; and isolating the zeolite from the aqueous medium. The zeolite has a powder x-ray diffraction pattern with at least the following 2θscattering angles: 6.0±0.12, 7.6±0.1, 14.66±0.15, 19.7±0.15, 21.27±0.15, 22.13±0.15, 22.61±0.15, and 24.42±0.10 for a borosilicate form zeolite, or 6.0±0.12, 7.6±0.15, 14.55±0.15, 19.64±0.15, 21.01±0.20, 21.90±0.20, 22.34±0.20, and 24.38±0.20 for an aluminosilicate form zeolite. | 1. A zeolite synthesis process comprising: combining at least a silicon atom source and a directing agent having a structure of [Image]-->in an aqueous medium; forming a zeolite in the aqueous medium under hydrothermal synthesis conditions, the zeolite having a framework silicate with a cationic portion of the directing agent occluded within pores or channels of the framework silicate; wherein the zeolite has a powder x-ray diffraction pattern with at least the following 2θ scattering angles:6.0±0.12, 7.6±0.1, 14.66±0.15, 19.7±0.15, 21.27±0.15, 22.13±0.15, 22.61±0.15, and 24.42±0.10 for a borosilicate form zeolite, or6.0±0.12, 7.6±0.15, 14.55±0.15, 19.64±0.15, 21.01±0.20, 21.90±0.20, 22.34±0.20, and 24.38±0.20 for an aluminosilicate form zeolite; andisolating the zeolite from the aqueous medium. ¦ 2. The zeolite synthesis process of claim 1, further comprising: calcining the zeolite in air or oxygen to form a calcined zeolite that is free of the directing agent. ¦ 3. The zeolite synthesis process of claim 1, wherein the silicon atom source comprises a silica. ¦ 4. The zeolite synthesis process of claim 1, further comprising: combining at least one of a trivalent atom source or a tetravalent atom source with the silicon atom source and the directing agent in the aqueous medium. ¦ 5. The zeolite synthesis process of claim 4, wherein the framework silicate of the zeolite incorporates aluminum atoms. ¦ 6. The zeolite synthesis process of claim 4, wherein the trivalent atom source comprises an alumina. ¦ 7. The zeolite synthesis process of claim 4, wherein the zeolite has a Si:Al atomic ratio of about 100:1 to about 10:1. ¦ 8. The zeolite synthesis process of claim 4, wherein the framework silicate of the zeolite incorporates titanium atoms. ¦ 9. The zeolite synthesis process of claim 4, wherein the tetravalent atom source comprises titanium dioxide. ¦ 10. The zeolite synthesis process of claim 4, wherein the zeolite has a Si:Ti atomic ratio of about 100:1 to about 30:1. ¦ 11. The zeolite synthesis process of claim 4, wherein the framework silicate of the zeolite incorporates boron atoms. ¦ 12. The zeolite synthesis process of claim 11, further comprising: exposing the zeolite to an aqueous solution comprising an aluminum salt; andexchanging at least a portion of the boron atoms incorporated in the framework silicate with aluminum atoms from the aluminum salt. ¦ 13. The zeolite synthesis process of claim 4, wherein the trivalent atom source comprises sodium tetraborate or boric acid. ¦ 14. The zeolite synthesis process of claim 4, wherein the zeolite has a Si:B atomic ratio of about 100:1 to about 5:1. ¦ 15. The zeolite synthesis process of claim 1, wherein the hydrothermal synthesis conditions comprise heating the aqueous medium in a sealed container above the boiling point of water. ¦ 16. The zeolite synthesis process of claim 1, wherein the hydrothermal synthesis conditions comprise heating the aqueous medium in a sealed container at a temperature of at least about 150° C. for a period of time ranging from about 4 days to about 30 days. ¦ 17. The zeolite synthesis process of claim 1, wherein the aqueous medium further comprises an alkali metal base. ¦ 18. The zeolite synthesis process of claim 17, wherein the alkali metal base is selected from the group consisting of lithium hydroxide, sodium hydroxide, potassium hydroxide, and any combination thereof. ¦ 19. The zeolite synthesis process of claim 1, wherein an atomic ratio of the directing agent to silicon in the aqueous medium ranges from about 0.2:1 to about 0.4:1. ¦ 20. A zeolite comprising: a framework silicate having a plurality of pores or channels defined therein; anda cationic portion of a directing agent having a structure of [Image]-->occluded within the pores or channels; wherein the zeolite has a powder x-ray diffraction pattern with at least the following 2θ scattering angles:0±0.12, 7.6±0.1, 14.66±0.15, 19.7±0.15, 21.27±0.15, 22.13±0.15, 22.61±0.15, and 24.42±0.10 for a borosilicate form zeolite, or0±0.12, 7.6±0.15, 14.55±0.15, 19.64±0.15, 21.01±0.20, 21.90±0.20, 22.34±0.20, and 24.38±0.20 for an aluminosilicate form zeolite. ¦ 21. The zeolite of claim 20, wherein the framework silicate incorporates aluminum atoms, and the zeolite has a Si:Al atomic ratio of about 100:1 to about 10:1. ¦ 22. The zeolite of claim 20, wherein the framework silicate incorporates titanium atoms, and the zeolite has a Si:Ti atomic ratio of about 100:1 to about 30:1. ¦ 23. The zeolite of claim 20, wherein the framework silicate incorporates boron atoms, and the zeolite has a Si:B atomic ratio of about 100:1 to about 5:1. ¦ 24. A zeolite comprising: a framework silicate having a plurality of pores or channels defined therein; wherein the zeolite has a powder x-ray diffraction pattern with at least the following 2θ scattering angles: 6.0±0.12, 7.6±0.15, 14.55±0.15, 19.64±0.15, 21.01±0.20, 21.90±0.20, 22.34±0.20, and 24.38±0.20; andwherein aluminum atoms are incorporated in the framework silicate and the zeolite has a Si:Al atomic ratio of about 15:1 or lower. ¦ 25. The zeolite of claim 24, wherein the Si:Al atomic ratio is about 15:1 to about 10:1. ¦ 26. The zeolite of claim 24, further comprising: a cationic portion of a directing agent having a structure of [Image]-->occluded within the pores or channels. | 1. A zeolite synthesis process comprising: combining at least a silicon atom source and a directing agent having a structure of [Image]in an aqueous medium; forming a zeolite in the aqueous medium under hydrothermal synthesis conditions, the zeolite having a framework silicate with a cationic portion of the directing agent occluded within pores or channels of the framework silicate; wherein the zeolite has a powder x-ray diffraction pattern with at least the following 2θ scattering angles:6.0±0.12, 7.6±0.1, 14.66±0.15, 19.7±0.15, 21.27±0.15, 22.13±0.15, 22.61±0.15, and 24.42±0.10 for a borosilicate form zeolite, or6.0±0.12, 7.6±0.15, 14.55±0.15, 19.64±0.15, 21.01±0.20, 21.90±0.20, 22.34±0.20, and 24.38±0.20 for an aluminosilicate form zeolite; andisolating the zeolite from the aqueous medium. | CPC_C01B | 4920043002559
16/354521 | US | P | Conditioned syngas composition, method of making same and method of processing same to produce fuels and/or fischer-tropsch products | A system and method for processing unconditioned syngas first removes solids and semi-volatile organic compounds (SVOC), then removes volatile organic compounds (VOC), and then removes at least one sulfur containing compound from the syngas. Additional processing may be performed depending on such factors as the source of syngas being processed, the products, byproducts and intermediate products desired to be formed, captured or recycled and environmental considerations. | 1. A method of making a conditioned syngas composition, the method comprising: (a) steam reforming biomass in the presence of carbon dioxide to first create an unconditioned syngas composition comprising: a hydrogen concentration ranging from between 20 volume percent to 60 volume percent on a dry basis;a carbon monoxide concentration ranging from between 5 volume percent to 35 volume percent on a dry basis;a methane concentration ranging from between 1 volume percent to 15 volume percent on a dry basis;one or more volatile organic compounds (VOC) selected from the group consisting of benzene, toluene and xylene, the VOC concentration ranging from between 500 parts per million by volume to 10,000 parts per million by volume on a dry basis;(b) in a separate vessel, hydrocarbon reforming, the unconditioned syngas with an oxidant source to generate additional hydrogen and carbon monoxide, thereby producing hydrocarbon reformed improved syngas having an increased concentration of hydrogen and carbon monoxide, relative to the unconditioned syngas;(c) cooling the hydrocarbon reformed improved syngas;(d) compressing the hydrocarbon reformed improved syngas from a first pressure of between 15 to 50 psig to a second pressure of between 100 to 2000 psig; and(e) cleaning up the hydrocarbon reformed improved syngas to form a conditioned syngas composition comprising: hydrogen;a carbon monoxide concentration ranging from between 5 volume percent to 35 volume percent on a dry basis;a carbon dioxide concentration ranging from between 2 volume percent to 8 volume percent on a dry basis;an ethane concentration greater than 0 and less than 1 volume percent on a dry basis; andan ethylene concentration greater than 0 and less than 2 volume percent on a dry basis;wherein:in step (e), at least some carbon dioxide is separated out of the hydrocarbon reformed improved syngas; andat least a portion of the separated carbon dioxide used for purging instrumentation while steam reforming biomass, as recited in step (a). ¦ 2. The method according claim 1, wherein: in step (a), the biomass is steam reformed in the presence of carbon dioxide at a pressure ranging from between 15 pounds per square inch to 50 pounds per square inch. ¦ 3. The method according claim 1, wherein: in step (b), the oxidant source includes one or more selected from the group consisting of carbon dioxide, steam, air, and oxygen. ¦ 4. A method of producing Fischer-Tropsch products, the method includes: (a) making a conditioned syngas composition in accordance with the steps of claim 1;(b) providing a Fischer-Tropsch catalytic synthesis processing technology, the Fischer-Tropsch catalytic synthesis processing technology is configured to accept the conditioned syngas composition and produce Fischer-Tropsch products therefrom, the Fischer-Tropsch products include one or more selected from the group consisting of kerosene, diesel and wax;(c) after step (b), introducing the conditioned syngas composition to the Fischer-Tropsch catalytic synthesis processing technology; and(d) after step (c), producing Fischer-Tropsch products from the conditioned syngas composition, the Fischer-Tropsch products include one or more selected from the group consisting of kerosene, diesel and wax. ¦ 5. The method according to claim 4, wherein: the Fischer-Tropsch catalytic synthesis processing technology includes a cobalt catalyst. ¦ 6. A method of producing a chemical composition, the method includes: (a) making a conditioned syngas composition in accordance with the steps of claim 1;(b) providing a syngas processing technology configured to accept the conditioned syngas composition and produce a chemical composition therefrom, the chemical composition includes one or more selected from the group consisting of plastics, solvents, adhesives, fatty acids, acetic acid, olefins, oxochemicals and ammonia;(c) after step (b), introducing the conditioned syngas composition to the syngas processing technology; and(d) after step (c), producing a chemical composition from the conditioned syngas composition, the chemical composition includes one or more selected from the group consisting of plastics, solvents, adhesives, fatty acids, acetic acid, olefins, oxochemicals and ammonia. ¦ 7. A method of producing methanol, the method includes: (a) making a conditioned syngas composition in accordance with the steps of claim 1;(b) providing a syngas processing technology configured to accept the conditioned syngas composition and produce methanol therefrom;(c) after step (b), introducing the conditioned syngas composition to the syngas processing technology; and(d) after step (c), producing methanol from the conditioned syngas composition. ¦ 8. A method of producing ethanol, the method includes: (a) making a conditioned syngas composition in accordance with the steps of claim 1;(b) providing a syngas processing technology configured to accept the conditioned syngas composition and produce ethanol therefrom;(c) after step (b), introducing the conditioned syngas composition to the syngas processing technology; and(d) after step (c), producing ethanol from the conditioned syngas composition. ¦ 9. A method of producing mixed alcohols, the method includes: (a) making a conditioned syngas composition in accordance with the steps of claim 1;(b) providing a syngas processing technology configured to accept the conditioned syngas composition and produce mixed alcohols therefrom;(c) after step (b), introducing the conditioned syngas composition to the syngas processing technology; and(d) after step (c), producing mixed alcohols from the conditioned syngas composition. ¦ 10. A method of producing dimethyl ether, the method includes: (a) making a conditioned syngas composition in accordance with the steps of claim 1;(b) providing a syngas processing technology configured to accept the conditioned syngas composition and produce dimethyl ether therefrom;(c) after step (b), introducing the conditioned syngas composition to the syngas processing technology; and(d) after step (c), producing dimethyl ether from the conditioned syngas composition. | 1. A method of making a conditioned syngas composition, the method comprising: (a) steam reforming biomass in the presence of carbon dioxide to first create an unconditioned syngas composition comprising: a hydrogen concentration ranging from between 20 volume percent to 60 volume percent on a dry basis;a carbon monoxide concentration ranging from between 5 volume percent to 35 volume percent on a dry basis;a methane concentration ranging from between 1 volume percent to 15 volume percent on a dry basis;one or more volatile organic compounds (VOC) selected from the group consisting of benzene, toluene and xylene, the VOC concentration ranging from between 500 parts per million by volume to 10,000 parts per million by volume on a dry basis;(b) in a separate vessel, hydrocarbon reforming, the unconditioned syngas with an oxidant source to generate additional hydrogen and carbon monoxide, thereby producing hydrocarbon reformed improved syngas having an increased concentration of hydrogen and carbon monoxide, relative to the unconditioned syngas;(c) cooling the hydrocarbon reformed improved syngas;(d) compressing the hydrocarbon reformed improved syngas from a first pressure of between 15 to 50 psig to a second pressure of between 100 to 2000 psig; and(e) cleaning up the hydrocarbon reformed improved syngas to form a conditioned syngas composition comprising: hydrogen;a carbon monoxide concentration ranging from between 5 volume percent to 35 volume percent on a dry basis;a carbon dioxide concentration ranging from between 2 volume percent to 8 volume percent on a dry basis;an ethane concentration greater than 0 and less than 1 volume percent on a dry basis; andan ethylene concentration greater than 0 and less than 2 volume percent on a dry basis;wherein:in step (e), at least some carbon dioxide is separated out of the hydrocarbon reformed improved syngas; andat least a portion of the separated carbon dioxide used for purging instrumentation while steam reforming biomass, as recited in step (a). | CPC_C01B | 4920042002548
16/460562 | US | P | Preparation of Si-H containing iodosilanes via halide exchange reaction | Methods of synthesizing Si—H containing iodosilanes, such as diiodosilane or pentaiododisilane, using a halide exchange reaction are disclosed. | 1. A method of synthesizing a Si—H containing iodosilane having the formula SiwHxIz or N(SiHaIc)3, wherein w=1 to 3, x+z=2w+2, x=1 to 2w+1, z=1 to 2w+1, each a is independently 0 to 3, each c is independently 0 to 3, a+c=3, provided that at least one a is 1 and at least one c is 1, the method comprising: contacting a halosilane reactant having the formula SiwHxXz or N(SiHaXc)3, wherein X is Cl or Br, and w, x, z, a, and c are as defined above, with an alkali metal halide reactant having the formula MI, wherein M is Li, Na, K, Rb, or Cs, to produce a combination of MX and SiwHxIz or N(SiHaIc)3; andisolating the mixture to produce the Si—H containing iodosilane having the formula SiwHxIz or N(SiHaIc)3. ¦ 2. The method of claim 1, wherein the halosilane reactant is SiH2Cl2. ¦ 3. The method of claim 2, wherein the alkali metal halide reactant is LiI. ¦ 4. The method of claim 1, wherein the halosilane reactant is Si2HCl5. ¦ 5. The method of claim 1, wherein the halosilane reactant is (SiH3)2N(SiH2Cl). ¦ 6. The method of claim 1, wherein the alkali metal halide reactant is LiI. | 1. A method of synthesizing a Si—H containing iodosilane having the formula SiwHxIz or N(SiHaIc)3, wherein w=1 to 3, x+z=2w+2, x=1 to 2w+1, z=1 to 2w+1, each a is independently 0 to 3, each c is independently 0 to 3, a+c=3, provided that at least one a is 1 and at least one c is 1, the method comprising: contacting a halosilane reactant having the formula SiwHxXz or N(SiHaXc)3, wherein X is Cl or Br, and w, x, z, a, and c are as defined above, with an alkali metal halide reactant having the formula MI, wherein M is Li, Na, K, Rb, or Cs, to produce a combination of MX and SiwHxIz or N(SiHaIc)3; andisolating the mixture to produce the Si—H containing iodosilane having the formula SiwHxIz or N(SiHaIc)3. | CPC_C01B | 4920042002554
16/822168 | US | P | Method for preparing zeolite SSZ-55 | A method is provided for synthesizing a molecular sieve having the framework structure of SSZ-55 using [(1-phenyl)cyclopentylmethyl]trimethylammonium cations as a structure directing agent. | 1. A method of synthesizing a molecular sieve having the structure of SSZ-55, the method comprising: (a) providing a reaction mixture comprising: (1) a source of an oxide of a tetravalent element (T);(2) optionally, a source of an oxide of a trivalent element (X);(3) a structure directing agent (Q) comprising (1-phenyl)cyclopentylmethyl]trimethylammonium cations;(4) a source of fluoride ions; and(5) water; and(b) subjecting the reaction mixture to crystallization conditions sufficient to form crystals of the molecular sieve. ¦ 2. The method of claim 1, wherein the reaction mixture has a composition, in terms of molar ratios, as follows:TO2/X2O3≥20Q/TO20.10 to 1.00F/TO20.10 to 1.00H2O/TO2 2 to 25. ¦ 3. The method of claim 1, wherein the reaction mixture has a composition, in terms of molar ratios, as follows:SiO2/X2O3≥25Q/SiO20.15 to 0.60F/SiO20.15 to 0.60H2O/SiO2 5 to 20. ¦ 4. The method of claim 1, wherein the tetravalent element T comprises one or more of silicon and germanium. ¦ 5. The method of claim 1, wherein the tetravalent element T comprises silicon and the trivalent element X comprises aluminum. ¦ 6. The method of claim 1, wherein the reaction mixture also contains seeds. ¦ 7. The method of claim 6, wherein the seeds are present in an amount such that a weight ratio of seeds to oxide of tetravalent element (T) in the reaction mixture is in a range of from 0.001 to 0.3. ¦ 8. The method of claim 6, wherein the seeds comprise a molecular sieve material having the structure of SSZ-55. ¦ 9. The method of claim 1, wherein the crystallization conditions include a temperature of from 125° C. to 200° C. ¦ 10. A molecular sieve having the structure of SSZ-55 and, in its as-synthesized form, comprising (1-phenyl)cyclopentylmethyl]trimethylammonium cations in its pores. ¦ 11. The molecular sieve of claim 10, having a molar ratio of TO2/X2O3 of at least 20, wherein T is tetravalent element and X is a trivalent element. ¦ 12. The molecular sieve of claim 11, wherein the molar ratio of TO2/X2O3 is at least 25. ¦ 13. The molecular sieve of claim 11, wherein the tetravalent element T comprises one or more of silicon and germanium. ¦ 14. The molecular sieve of claim 11, wherein the tetravalent element T comprises silicon and the trivalent element X comprises aluminum. | 1. A method of synthesizing a molecular sieve having the structure of SSZ-55, the method comprising: (a) providing a reaction mixture comprising: (1) a source of an oxide of a tetravalent element (T);(2) optionally, a source of an oxide of a trivalent element (X);(3) a structure directing agent (Q) comprising (1-phenyl)cyclopentylmethyl]trimethylammonium cations;(4) a source of fluoride ions; and(5) water; and(b) subjecting the reaction mixture to crystallization conditions sufficient to form crystals of the molecular sieve. | CPC_C01B | 4920042002555
16/749031 | US | P | System for hydrogen sulfide destruction and sulfur recovery | Embodiments of a hydrogen sulfide destruction and sulfur recovery system of the present invention generally include a tower, sulfur introduction piping, oxygen introduction piping, and hydrogen sulfide introduction piping, wherein said tower contains a lower cooling component positioned in a vapor space of a tower bottom section, a lower vapor space fluidly connected to an upper vapor space, one or more upper and lower catalyst beds, a first condensation cooling component and a collection tray disposed in a first condensation section, a second condensation cooling component disposed in a second condensation section, a fluid pathway, partially defined by a collection tray weir, between the first condensation section and the second condensation section, a fluid pathway between a bottom section of the second condensation section and the tower bottom section, and a second condensation section bottom section gas outlet. Embodiments of a method of using the system are also provided. | 1. A hydrogen sulfide destruction and sulfur recovery system comprising: a tower;sulfur introduction piping;oxygen introduction piping; andhydrogen sulfide introduction piping;wherein said tower comprises: a lower cooling component within a lower vapor space of a bottom section of said tower;an upper vapor space;a void fluidly connecting said lower vapor space and said upper vapor space;one or more upper catalyst beds fluidly connected to said upper vapor space;a first condensation section comprising a first condensation cooling component disposed beneath said upper catalyst beds and fluidly connected thereto;a tray comprising a weir disposed beneath said first condensation cooling component;a fluid outlet that allows for fluid flow from said tray out of said tower;one or more lower catalyst beds fluidly connected to said first condensation section via a fluid pathway;a second condensation section comprising a second condensation cooling component disposed beneath said lower catalyst beds and fluidly connected thereto;a fluid outlet that allows for fluid flow from a bottom section of said second condensation section to said bottom section of said tower; anda gas outlet that allows gas flow from said bottom section of said second condensation section out of said tower. ¦ 2. The hydrogen sulfide destruction and sulfur recovery system of claim 1, wherein said oxygen introduction piping comprises a gas dispersion component. ¦ 3. The hydrogen sulfide destruction and sulfur recovery system of claim 1, wherein said hydrogen sulfide introduction piping comprises a gas dispersion component. ¦ 4. The hydrogen sulfide destruction and sulfur recovery system of claim 1, wherein at least a portion of said hydrogen sulfide introduction piping is disposed beneath a liquid sulfur level in said bottom section of said tower. ¦ 5. The hydrogen sulfide destruction and sulfur recovery system of claim 1, wherein a fluid pathway through which fluid can flow from said bottom section of said second condensation section to said bottom section of said tower comprises a sulfur trap. ¦ 6. The hydrogen sulfide destruction and sulfur recovery system of claim 1, wherein a fluid pathway through which fluid can flow from said tray out of said tower comprises a sulfur trap. ¦ 7. The hydrogen sulfide destruction and sulfur recovery system of claim 1, comprising a demister through which gas flows to said gas outlet. ¦ 8. A hydrogen sulfide destruction and sulfur recovery system comprising: a tower;sulfur introduction piping;oxygen introduction piping;hydrogen sulfide introduction piping; anda quench system;wherein said tower comprises: a lower cooling component within a lower vapor space of a bottom section of said tower;an upper vapor space;a void fluidly connecting said lower vapor space and said upper vapor space;one or more upper catalyst beds fluidly connected to said upper vapor space;a first condensation section comprising a first condensation cooling component disposed beneath said upper catalyst beds and fluidly connected thereto;a tray comprising a weir disposed beneath said first condensation cooling component;a fluid outlet that allows for fluid flow from said tray out of said tower;one or more lower catalyst beds fluidly connected to said first condensation section via a fluid pathway;a second condensation section comprising a second condensation cooling component disposed beneath said lower catalyst beds and fluidly connected thereto;a fluid outlet that allows for fluid flow from a bottom section of said second condensation section to said bottom section of said tower; anda gas outlet that allows gas flow from said bottom section of said second condensation section out of said tower; andwherein said quench system comprises: a quench tower comprising: a fluid inlet;a fluid outlet; anda gas outlet. ¦ 9. The hydrogen sulfide destruction and sulfur recovery system of claim 8, wherein said oxygen introduction piping comprises a gas dispersion component. ¦ 10. The hydrogen sulfide destruction and sulfur recovery system of claim 8, wherein said hydrogen sulfide introduction piping comprises a gas dispersion component. ¦ 11. The hydrogen sulfide destruction and sulfur recovery system of claim 8, wherein at least a portion of said hydrogen sulfide introduction piping is disposed beneath a liquid sulfur level in said bottom section of said tower. ¦ 12. The hydrogen sulfide destruction and sulfur recovery system of claim 8, wherein a fluid pathway through which fluid can flow from said bottom section of said second condensation section to said bottom section of said tower comprises a sulfur trap. ¦ 13. The hydrogen sulfide destruction and sulfur recovery system of claim 8, wherein a fluid pathway through which fluid can flow from said tray out of said tower comprises a sulfur trap. ¦ 14. The hydrogen sulfide destruction and sulfur recovery system of claim 8, comprising a demister through which gas flows to said gas outlet. ¦ 15. A method of destroying hydrogen sulfide and recovering sulfur, comprising: providing the hydrogen sulfide destruction and sulfur recovery system of claim 1;introducing liquid sulfur into said tower;introducing an oxygen containing gas into said tower;introducing a hydrogen sulfide containing fluid into said tower; andoperating said tower to chemically react at least a portion of said hydrogen sulfide with sulfur dioxide produced in said tower and recovering at least a portion of the sulfur produced from said reaction between hydrogen sulfide and sulfur dioxide. ¦ 16. The method of destroying hydrogen sulfide and recovering sulfur of claim 15, wherein said oxygen introduction piping comprises a gas dispersion component. ¦ 17. The method of destroying hydrogen sulfide and recovering sulfur of claim 15, wherein said hydrogen sulfide introduction piping comprises a gas dispersion component. ¦ 18. The method of destroying hydrogen sulfide and recovering sulfur of claim 15, wherein at least a portion of said hydrogen sulfide introduction piping is disposed beneath a liquid sulfur level in said bottom section of said tower. ¦ 19. The method of destroying hydrogen sulfide and recovering sulfur of claim 15, wherein said hydrogen sulfide destruction and sulfur recovery system comprises one or more sulfur traps. ¦ 20. The method of destroying hydrogen sulfide and recovering sulfur of claim 15, comprising: introducing at least a portion of vapors exiting said tower into a quench tower; andoperating said quench tower to separate more volatile components of said vapors from less volatile components of said vapors. | 1. A hydrogen sulfide destruction and sulfur recovery system comprising: a tower;sulfur introduction piping;oxygen introduction piping; andhydrogen sulfide introduction piping;wherein said tower comprises: a lower cooling component within a lower vapor space of a bottom section of said tower;an upper vapor space;a void fluidly connecting said lower vapor space and said upper vapor space;one or more upper catalyst beds fluidly connected to said upper vapor space;a first condensation section comprising a first condensation cooling component disposed beneath said upper catalyst beds and fluidly connected thereto;a tray comprising a weir disposed beneath said first condensation cooling component;a fluid outlet that allows for fluid flow from said tray out of said tower;one or more lower catalyst beds fluidly connected to said first condensation section via a fluid pathway;a second condensation section comprising a second condensation cooling component disposed beneath said lower catalyst beds and fluidly connected thereto;a fluid outlet that allows for fluid flow from a bottom section of said second condensation section to said bottom section of said tower; anda gas outlet that allows gas flow from said bottom section of said second condensation section out of said tower. | CPC_C01B | 4920041002507
16/440704 | US | P | Exfoliation of zeolites in functionalized polymers | A method for forming zeolite nanosheets includes forming a mixture including a layered zeolite precursor and a functionalized polymer and exfoliating the layered zeolite precursor to provide the zeolite nanosheets. | 1. A method for forming zeolite nanosheets, the method comprising: forming a mixture comprising a layered zeolite precursor and a functionalized polymer; andexfoliating the layered zeolite precursor to provide the zeolite nanosheets. ¦ 2. The method of claim 1, further comprising swelling the layered zeolite precursor prior to forming the mixture. ¦ 3. The method of claim 2, wherein swelling the layered zeolite precursor comprises mixing the layered zeolite precursor with a cationic surfactant. ¦ 4. The method of claim 3, wherein the cationic surfactant comprises behentrimonium chloride, benzalkonium chloride, benzethonium chloride, benzododecinium bromide, bronidox, carbethopendecinium bromide, cetalkonium chloride, cetrimonium bromide, cetrimonium chloride, cetyltrimethyl ammonium bromide, didecyldimethylammonium chloride, dimethyldioctadecylammonium bromide, dimethyldioctadecylammonium chloride, domiphen bromide, lauryl methyl gluceth-10 hydroxypropyl dimonium chloride, octenidine dihydrochloride, olaflur, N-oleyl-1,3-propanediamine, pahutoxin, stearalkonium chloride, thonzonium bromide, or a combination thereof. ¦ 5. The method of claim 1, wherein the layered zeolite precursor comprises MCM-22 precursor. ¦ 6. The method of claim 1, wherein the layered zeolite precursor comprises multilamellar MFI. ¦ 7. The method of claim 1, wherein the layered zeolite precursor comprises ITQ-1 precursor. ¦ 8. The method of claim 1, wherein the layered zeolite precursor does not comprise aluminum. ¦ 9. The method of claim 1, wherein the functionalized polymer comprises a hemitelic polymer, a di-end-functional polymer, a telechelic polymer, a random polymer, a block polymer, or a combination thereof. ¦ 10. The method of claim 1, wherein the functionalized polymer comprises a telechelic polybutadiene. ¦ 11. The method of claim 10, wherein the telechelic polybutadiene comprises hydroxyl-terminated polybutadiene. ¦ 12. The method of claim 11, wherein the telechelic polybutadiene comprises carboxyl-terminated polybutadiene. ¦ 13. The method of claim 1, wherein exfoliating the layered zeolite precursor comprises applying a dispersion force to the mixture. ¦ 14. The method of claim 13, wherein the dispersion force is applied to the mixture at a temperature below 100° C. ¦ 15. The method of claim 13, wherein applying the dispersion force comprises mixing for a period of time less than 100 minutes. ¦ 16. The method of claim 13, wherein applying the dispersion force comprises sonication for a period of time less than 100 minutes. ¦ 17. The method of claim 1, wherein exfoliating the layered zeolite precursor comprises mixing of the mixture. ¦ 18. The method of claim 15, wherein the mixing is conducted for a period of time less than 5 minutes. ¦ 19. The method of claim 15, wherein the mixture is at a temperature below 100° C. during the mixing. ¦ 20. The method of claim 1, wherein the layered zeolite precursor is prepared with an organic structure directing agent, selected from tetrapropylammonium, 2-ethyl-1,3,4-trimethylimidazolium, trimethyladamantammonium, hexamethyleneimine, hexamethonium, tetrabutylammonium, or a combination thereof. ¦ 21. The method of claim 1, wherein the layered zeolite precursor is prepared with hexamethyleneimine and trimethyladamantammonium hydroxide. | 1. A method for forming zeolite nanosheets, the method comprising: forming a mixture comprising a layered zeolite precursor and a functionalized polymer; andexfoliating the layered zeolite precursor to provide the zeolite nanosheets. | CPC_C01B | 4920041002515
16/202918 | US | P | Synthesis of a boron-containing zeolite with an MWW framework structure | The present invention relates to a process for the production of a boron-containing zeolitic material having an MWW framework structure comprising YO2 and B2O3, wherein Y stands for a tetravalent element, wherein said process comprises(a) providing a mixture comprising one or more sources for YO2, one or more sources for B2O3, one or more organotemplates, and seed crystals,(b) crystallizing the mixture obtained in (a) for obtaining a layered precursor of the boron-containing MWW-type zeolitic material,(c) calcining the layered precursor obtained in (b) for obtaining the boron-containing zeolitic material having an MWW framework structure,wherein the one or more organotemplates have the formula (I) R1R2R3N (I) wherein R1 is (C5-C8)cycloalkyl, and wherein R2 and R3 are independently from each other H or alkyl, as well as to a synthetic boron-containing zeolite which is obtainable and/or obtained according to the inventive process as well as to its use. | 1. A synthetic boron-containing zeolitic material having an MWW framework structure, comprising YO2 and B2O3, where Y is a tetravalent element, whereinthe boron-containing zeolitic material is obtained from a process comprising (a) crystallizing a mixture comprising one or more sources for YO2, one or more sources for B2O3, one or more organotemplates represented by formula (I), and one or more seed crystals, thereby obtaining a layered precursor of the boron-containing MWW-type zeolitic material: R1R2R3N (I)where R1 is a (C5-C8)cycloalkyl group, and R2 and R3 are independently H or an alkyl group, and(b) calcining the layered precursor, thereby obtaining the boron-containing zeolitic material having an MWW framework structure. ¦ 2. The synthetic boron-containing zeolitic material of claim 1, wherein the one or more seed crystals comprise YO2 and X2O3, where X is a trivalent element selected from the group consisting of Al, B, In, Ga, and any combination thereof. ¦ 3. The synthetic boron-containing zeolitic material of claim 1, wherein the tetravalent element Y is selected from the group consisting of Si, Sn, Ti, Zr, Ge, and any combination thereof. ¦ 4. The synthetic boron-containing zeolitic material of claim 1, wherein the tetravalent element Y is Si, andthe one or more sources for YO2 are selected from the group consisting of a silica, a silicate, a silicic acid, and any combination thereof. ¦ 5. The synthetic boron-containing zeolitic material of claim 1, wherein the one or more sources for B2O3 are selected from the group consisting of boric acid, boron oxide, a borate, a borate ester, and any combination thereof. ¦ 6. The synthetic boron-containing zeolitic material of claim 1, wherein a molar ratio of the one or more sources of YO2 to the one or more sources for B2O3 in the mixture ranges from 1:1 to 300:1. ¦ 7. The synthetic boron-containing zeolitic material of claim 1, wherein the one or more organotemplates are selected from the group consisting of a substituted (C5-C8)cycloalkylamines, an unsubstituted (C5-C8)cycloalkylamines, and any combination thereof. ¦ 8. The synthetic boron-containing zeolitic material of claim 1, wherein an amount of the one or more seed crystals in the mixture ranges from 0.05 to 80 weight-% based on 100 weight-% of YO2 in the one or more sources for YO2. ¦ 9. The synthetic boron-containing zeolitic material of claim 1, wherein the crystallizing (a) is conducted under solvothermal conditions. ¦ 10. The synthetic boron-containing zeolitic material of claim 1, wherein the process further comprises, after the crystallizing (a) and before the calcining (b) (i) isolating the layered precursor obtained in (a),(ii) optionally washing the layered precursor obtained in (i), and(iii) optionally drying the layered precursor obtained in (i) or (ii). ¦ 11. The synthetic boron-containing zeolitic material of claim 1, wherein the calcining (b) in the process is carried out at a temperature ranging from 300 to 900° C. ¦ 12. The synthetic boron-containing zeolitic material of claim 1, wherein the process further comprises, after the calcining (b) (iv) deboronating the boron-containing zeolitic material having an MWW framework structure obtained in (b) with a liquid solvent system, thereby obtaining a deboronated zeolitic material having an MWW framework structure. ¦ 13. The synthetic boron-containing zeolitic material of claim 1, wherein the one or more seed crystals comprise a zeolitic material having an MWW framework structure and/or a layered precursor of a zeolitic material having an MWW framework structure. ¦ 14. The synthetic boron-containing zeolitic material of claim 1, which has a lattice parameter for a c-axis measured from X-ray structure analysis ranging from 25.0 to 27.8 Angstrom. ¦ 15. A process, comprising performing ion-exchange and/or separation of a gas or liquid mixture with the synthetic zeolitic material having an MWW framework of claim 1 as a molecular sieve and/or as an adsorbent comprising contacting said mixture with said synthetic zeolitic material having an MWW framework during said performing. ¦ 16. A process, comprising performing at least one operation selected from the group consisting of hydrocarbon conversion, dehydration, epoxidation, epoxide ring opening, etherification, ammoxidation, and diesel oxidation catalysis with the synthetic zeolitic material having an MWW framework structure of claim 1 as a catalyst and/or as a catalyst component comprising contacting composition with said synthetic zeolitic material having an MWW framework during said performing. ¦ 17. The synthetic boron-containing zeolitic material of claim 1, wherein said one or more organotemplates represented by formula (I) are the only organotemplates. | 1. A synthetic boron-containing zeolitic material having an MWW framework structure, comprising YO2 and B2O3, where Y is a tetravalent element, whereinthe boron-containing zeolitic material is obtained from a process comprising (a) crystallizing a mixture comprising one or more sources for YO2, one or more sources for B2O3, one or more organotemplates represented by formula (I), and one or more seed crystals, thereby obtaining a layered precursor of the boron-containing MWW-type zeolitic material: R1R2R3N (I)where R1 is a (C5-C8)cycloalkyl group, and R2 and R3 are independently H or an alkyl group, and(b) calcining the layered precursor, thereby obtaining the boron-containing zeolitic material having an MWW framework structure. | CPC_C01B | 4920041002516
16/198878 | US | P | Method of preparing cerium boride powder | A method of preparing cerium boride powder, according to the present invention, includes a first step for generating mixed powder by mixing at least one selected from among cerium chloride (CeCl3) powder and cerium oxide (CeO2) powder, at least one selected from among magnesium hydride (MgH2) powder and magnesium (Mg) powder, and boron oxide (B2O3) powder, a second step for generating composite powder including cerium boride (CexBy) and at least one selected from among magnesium oxide (MgO) and magnesium chloride (MgCl2), by causing reaction in the mixed powder at room temperature based on a ball milling process, and a third step for selectively depositing cerium boride powder by dispersing the composite powder in a solution. | 1. A method of preparing cerium boride powder, the method comprising: a first step, for generating a mixed powder, by mixing magnesium hydride (MgH2) powder, boron oxide (B2O3) powder, and at least one selected from the group consisting of cerium (III) chloride (CeCl3) powder and cerium (IV) oxide (CeO2) powder;a second step, for generating a composite powder comprising cerium boride (CeB6) and at least one selected from the group consisting of magnesium oxide (MgO) and magnesium chloride (MgCl2), of reacting the mixed powder at room temperature in a ball milling process; anda third step, for selectively depositing cerium boride powder, of dispersing the composite powder in a solution. ¦ 2. The method of claim 1, wherein the first step comprises generating the mixed powder by mixing the CeCl3 powder, the MgH2 powder, and the B2O3 powder, and wherein the third step comprises selectively dissolving MgCl2 and MgO and selectively depositing the cerium boride powder by dispersing the composite powder in an acidic solution. ¦ 3. The method of claim 1, wherein the first step comprises generating the mixed powder by mixing the CeCl3 powder, the MgH2 powder, and the B2O3 powder, and wherein the third step comprises selectively dissolving MgCl2 and obtaining deposited powder by dispersing the composite powder in a solution and removing MgO and obtaining the cerium boride powder by adding acid to the deposited powder. ¦ 4. The method of claim 1, wherein the first step comprises generating the mixed powder by mixing the CeO2 powder, the MgH2 powder, and the B2O3 powder, and wherein the third step comprises selectively dissolving MgO and selectively depositing the cerium boride powder by dispersing the composite powder in an acidic solution. ¦ 5. The method of claim 1, wherein, in the second step, the ball milling process comprises a process of putting balls and the mixed powder in a reaction vessel, filling air, argon (Ar), helium (He), nitrogen (N2), or hydrogen (H2) gas in the reaction vessel, and then performing ball milling. ¦ 6. The method of claim 5, wherein the ball milling process comprises a high-energy ball milling process selected from a process consisting of a shaker mill process, a vibratory mill process, a planetary mill process, and an attritor mill process. ¦ 7. The method of claim 1, wherein, in the third step, the cerium boride powder has a particle size equal to or less than 5 μm and a crystal grain size of 20 nm. ¦ 8. The method of claim 1, wherein the third step is performed at room temperature. ¦ 9. The method of claim 1, wherein the cerium boride powder prepared using the mixed powder comprising the MgH2 powder has a crystal grain size less than a crystal grain size of a cerium boride powder prepared using a mixed powder comprising Mg powder. | 1. A method of preparing cerium boride powder, the method comprising: a first step, for generating a mixed powder, by mixing magnesium hydride (MgH2) powder, boron oxide (B2O3) powder, and at least one selected from the group consisting of cerium (III) chloride (CeCl3) powder and cerium (IV) oxide (CeO2) powder;a second step, for generating a composite powder comprising cerium boride (CeB6) and at least one selected from the group consisting of magnesium oxide (MgO) and magnesium chloride (MgCl2), of reacting the mixed powder at room temperature in a ball milling process; anda third step, for selectively depositing cerium boride powder, of dispersing the composite powder in a solution. | CPC_C01B | 4920041002549
16/233295 | US | P | Hydrogen producing apparatus with emulsifier | A hydrogen producing apparatus includes a reforming unit, a feed unit, and a heating unit. The reforming unit includes a casing defining a receiving space and having gas intake and outlet ports, a plurality of reformers disposed in the receiving space, at least one gas pipe winding around one of the reformers, and a connecting pipe in fluidic communication with the gas pipe. The feed unit is in fluidic communication with the reformers and the connecting pipe such that air delivered from the gas intake port through the gas pipe and the connecting pipe is mixed with a fuel in the feed unit to form a reactant mixture to be fed to the reformers for hydrogen production. The heating unit includes a heater connected to the casing. | 1. A hydrogen producing apparatus, comprising: a reforming unit including a casing that defines a receiving space therein and that has a gas intake port and a gas outlet port spaced apart from said gas intake port, said gas intake and outlet ports being in fluidic communication with said receiving space,a plurality of reformers that are separately disposed in said receiving space and that are in non-fluidic communication with said receiving space,at least one gas pipe that extends between and through said gas intake and outlet ports of said casing and that winds around one of said reformers, anda connecting pipe that has a first end connected to said gas outlet port and is in fluidic communication with said at least one gas pipe, and a second end that is opposite to said first end;a feed unit being connected to said casing and being in fluidic communication with said reformers and said second end of said connecting pipe such that air delivered from said gas intake port through said gas pipe and said connecting pipe is mixed with a fuel in said feed unit to form a reactant mixture to be fed to said reformers for hydrogen production, wherein the feed unit includes an emulsifier; anda heating unit including a heater that is connected to said casing and that is configured for heating said receiving space. ¦ 2. The hydrogen producing apparatus of claim 1, wherein each of said reformers of said reforming unit includes: a tubular body that has an inlet end that is connected to and in fluidic communication with said feed unit, an outlet end opposite to said inlet end, and a reaction portion connected between said inlet and outlet ends;a catalyst for a hydrocarbon fuel reforming process that is received in said reaction portion; andtwo porous ceramic members that are disposed in said inlet and outlet ends, respectively, and connected to said catalyst. ¦ 3. The hydrogen producing apparatus of claim 1, wherein said reforming unit further includes a plurality of ceramic particles received in said receiving space outside said reformers and said gas pipe. ¦ 4. The hydrogen producing apparatus of claim 1, wherein said reforming unit further includes at least one air deflector received in said receiving space outside said reformers and said gas pipe. ¦ 5. The hydrogen producing apparatus of claim 4, wherein said at least one air deflector includes a plurality of said air deflectors that are spaced apart from each other, said air deflectors being connected to said casing and received in said receiving space in a staggered manner. ¦ 6. The hydrogen producing apparatus of claim 1, wherein said feed unit includes a first feed member that is configured for providing the fuel,a second feed member that is spaced apart from said first feed member and that is configured to be in fluidic communication with said connecting pipe through said gas pipe for providing the air, anda mixing chamber that is disposed downstream of and in fluidic communication with said first feed member and said connecting pipe such that the fuel that is provided from said first feed member and the air that is provided from said second feed member through said gas pipe and said connecting pipe are mixed to form the reactant mixture in said mixing chamber. ¦ 7. The hydrogen producing apparatus of claim 6, wherein said first feed member of said feed unit is configured for further supplying water, andwherein said emulsifier is disposed downstream of said first feed member and upstream of said mixing chamber and that is in fluidic communication with said first feed member and said mixing chamber such that the fuel and the water provided from said first feed member are mechanically emulsified in said emulsifier. ¦ 8. The hydrogen producing apparatus of claim 7, wherein said emulsifier of said feed unit includes an emulsifier inlet for introduction of the fuel and the water and an emulsifier outlet positioned downstream of said emulsifier inlet and being in fluidic communication with said mixing chamber;wherein said emulsifier has a cross-sectional dimension ratio of said emulsifier inlet to said emulsifier outlet ranging from 4 to 25; andwherein said emulsifier has a decrease in fluid pressure between said emulsifier inlet and said emulsifier outlet, which is measured when the fuel and the water flowing through said emulsifier being no greater than 20 mbar. ¦ 9. The hydrogen producing apparatus of claim 1, further comprising a detection unit that includes at least one thermometer configured for measuring a temperature of said mixing chamber and a temperature of said outlet end of said tubular body of each of said reformers, and at least one gas detector configured for detecting gas flowing out of said outlet end of said tubular body of each of said reformers. ¦ 10. The hydrogen producing apparatus of claim 9, further comprising a control unit coupled to said detection unit and said feed unit for receiving detection signals transmitted from said at least one thermometer and said at least one gas detector and for transmitting control signals to said feed unit based on the received detection signals. | 1. A hydrogen producing apparatus, comprising: a reforming unit including a casing that defines a receiving space therein and that has a gas intake port and a gas outlet port spaced apart from said gas intake port, said gas intake and outlet ports being in fluidic communication with said receiving space,a plurality of reformers that are separately disposed in said receiving space and that are in non-fluidic communication with said receiving space,at least one gas pipe that extends between and through said gas intake and outlet ports of said casing and that winds around one of said reformers, anda connecting pipe that has a first end connected to said gas outlet port and is in fluidic communication with said at least one gas pipe, and a second end that is opposite to said first end;a feed unit being connected to said casing and being in fluidic communication with said reformers and said second end of said connecting pipe such that air delivered from said gas intake port through said gas pipe and said connecting pipe is mixed with a fuel in said feed unit to form a reactant mixture to be fed to said reformers for hydrogen production, wherein the feed unit includes an emulsifier; anda heating unit including a heater that is connected to said casing and that is configured for heating said receiving space. | CPC_C01B | 4920040002054
16/155901 | US | P | Device for making carbon nanotube arrays | A device for making a carbon nanotube array includes a chamber, a gas diffusing unit, and a gas transporting pipe. The chamber defines a first inlet and a second inlet spaced apart from each other. The gas diffusing unit is in the chamber, and the gas diffusing unit is a hollow structure and defines a space, a first through hole, and an outlet. The gas transporting pipe has a first end and a second end opposite to the first end. The first end extends out of the chamber from the second inlet, and the second end is in the chamber and connected to the first through hole. The present application also relates to a method for making the carbon nanotube array. | 1. A device for making a carbon nanotube array, the device comprising: a chamber defining a first inlet and a second inlet spaced apart from each other;a gas diffusing unit in the chamber, wherein the gas diffusing unit is a hollow structure and defines a space, a first through hole, and an outlet; and the gas diffusing unit comprises a first sidewall and a second sidewall opposite to the first sidewall, each of the first sidewall and the second sidewall has a plurality of steps, and the plurality of steps is inside of the space; anda gas transporting pipe having a first end and a second end opposite to the first end, wherein the gas transporting pipe extends out of the chamber through the second inlet, and the second end is in the chamber and connected to the first through hole. ¦ 2. The device of claim 1, wherein the gas diffusing unit comprises a bottom wall and a sidewall, the sidewall defines the first through hole, and the outlet is opposite to the bottom wall. ¦ 3. The device of claim 2, wherein the sidewall forms a cube, a circle, or a trapezoid. ¦ 4. The device of claim 2, wherein the sidewall is used to support a growth substrate having a second through holes, and the growth substrate covers the outlet. ¦ 5. The device of claim 1, wherein the second end is inserted into the first through hole. ¦ 6. The device of claim 1, wherein a shape of the gas diffusing unit is cubic. ¦ 7. The device of claim 1, wherein the gas diffusing unit is a semi-closed container integrated with the gas transporting pipe. ¦ 8. The device of claim 1, wherein the gas transporting pipe is a quartz tube, and the gas diffusing unit is a quartz boat. ¦ 9. The device of claim 1, wherein the gas diffusing unit further comprises a plate covering the outlet, and the plate defines a plurality of third through holes spaced apart from each other. ¦ 10. The device of claim 9, wherein the plate is a quartz sheet or a metal mesh. ¦ 11. The device of claim 9, wherein the plate supports a growth substrate having a plurality of second through holes, and the plurality of third through holes corresponds to the plurality of second through holes one to one. ¦ 12. A device for making a carbon nanotube array, the device comprising: a chamber defining a first inlet and a second inlet spaced apart from each other;a gas diffusing unit in the chamber, wherein the gas diffusing unit is a hollow structure and defines a space, a first through hole, and an outlet;a growth substrate located on and covering the outlet, wherein the growth substrate has a plurality of second through holes; anda gas transporting pipe having a first end and a second end opposite to the first end, wherein the gas transporting pipe extends out of the chamber through the second inlet, and the second end is in the chamber and connected to the first through hole. ¦ 13. The device of claim 12, wherein the growth substrate has a first surface and a second surface opposite to the first surface, a carbon nanotube array is located on the first surface, and the second surface is in direct contact with the outlet. ¦ 14. The device of claim 13, wherein the plurality of second through holes extends from the first surface to the second surface. ¦ 15. The device of claim 13, wherein the first surface and the second surface cover the outlet. ¦ 16. The device of claim 12, wherein the gas diffusing unit comprises a first sidewall and a second sidewall opposite to the first sidewall, each of the first sidewall and the second sidewall has a plurality of steps, and the plurality of steps is inside of the space. | 1. A device for making a carbon nanotube array, the device comprising: a chamber defining a first inlet and a second inlet spaced apart from each other;a gas diffusing unit in the chamber, wherein the gas diffusing unit is a hollow structure and defines a space, a first through hole, and an outlet; and the gas diffusing unit comprises a first sidewall and a second sidewall opposite to the first sidewall, each of the first sidewall and the second sidewall has a plurality of steps, and the plurality of steps is inside of the space; anda gas transporting pipe having a first end and a second end opposite to the first end, wherein the gas transporting pipe extends out of the chamber through the second inlet, and the second end is in the chamber and connected to the first through hole. | CPC_C01B | 4920040002055
16/283234 | US | P | Microwave reactor system with gas-solids separation | Microwave chemical processing system having a microwave plasma reactor, and a multi-stage gas-solid separation system are disclosed. The microwave energy source has a waveguide, a reaction zone, and an inlet configured to receive the input material, and the input material is converted into separated components. The separated components include hydrogen gas and carbon particles. The multi-stage gas-solid separation system has a first cyclone separator to filter the carbon particles from the separated components, and a back-pulse filter system coupled to the output of the first cycle separator to filter the carbon particles from the output from the first cyclone separator. | 1. A system comprising: a waveguide comprising a first reaction zone extending along a length of the first waveguide; a microwave energy source coupled to the waveguide and configured to, propagate microwave energy into the waveguide in a direction parallel to the waveguide, the microwave energy configured to generate a plasma within the first reaction zone; and an inlet configured to flow a material having a hydrocarbon gas in a direction parallel to the microwave energy into the reaction zone, the plasma within the reaction zone is configured to separate the material into a plurality of components, including hydrogen gas and first carbon particles; and a gas-solid separator system coupled to the microwave plasma reactor, configured to receive the plurality of components. ¦ 2. The system of claim 1, wherein the material further comprises any one or more of a natural gas, a biogas, a mixture of natural gas and hydrogen gas, or a mixture of bio-gas a hydrogen gas, methane, ethane, ethylene, acetylene, propane, propylene, butane, butylenes, butadiene, SiH4, trimethylaluminum (TMA), trimethylgallium (TMG), glycidyl methacrylate (GMA), or SF6. ¦ 3. The system of claim 1, wherein at least some of the carbon particles larger than 100 nm. ¦ 4. The system of claim 1, wherein a density of the first carbon particles in the first separated plurality of components is less than 0.2 g/cm3. ¦ 5. The system of claim 1, wherein the carbon particles further comprise graphene. ¦ 6. The system of claim 5, wherein a ratio of the graphene to one or more carbon allotropes other than the graphene is greater than 5%. ¦ 7. The system of claim 1, further comprising one or more waveguides coupled to the microwave energy source. ¦ 8. The system of claim 7, further comprising one or more outlets configured to guide the plurality of components to the gas-solid separator. ¦ 9. The system of claim 7, wherein the components further comprise additional carbon particles with identical or dissimilar properties relative to the carbon particles. ¦ 10. The system of claim 1, wherein a ratio of carbon to other elements, except hydrogen, in the carbon particles is greater than 99%. ¦ 11. The system of claim 1, wherein the gas-solid separator further comprises: a cyclone separator configured to filter the carbon particles from the plurality of components; and a filter coupled to the cyclone separator and configured to filter the carbon particles. ¦ 12. The system of claim 11, wherein any one or more of the cyclone separator and filter is heated to a temperature greater than 300° C. ¦ 13. The system of claim 11, wherein greater than 80% of the carbon particles are filtered by the cyclone separator. ¦ 14. The system of claim 11, wherein the filter is any one or more of a filter using porous media to capture particles, a filter utilizing liquids to capture particles, and a filter utilizing electrostatic forces to capture particles. ¦ 15. The system of claim 11, wherein the filter is selected from any one or more of a pressure filter, a vacuum filter, a back-pulse filter, a distillation column, a liquid vortex filter, and an electrostatic precipitation filter. ¦ 16. The system of claim 11, wherein the filter further comprises a back-pulse filter system comprising: a plurality of back-pulse filters, each back-pulse filter having: a filtering state configured to filter the plurality of components and a cleaning state configured to clear the filter; anda valve upstream of the plurality of back-pulse filters configured to switch each back-pulse filter between at least the filtering state and the cleaning state. ¦ 17. The system of claim 11, wherein the gas-solid separator further comprises an additional cyclone separator between the cyclone separator and the filter, wherein the cyclone separator filters out a fraction of the carbon particles in the plurality of components, the additional cyclone separator filters out an additional fraction of the carbon particles in the plurality of components, and a filter filters out a still additional fraction of the carbon particles in the plurality of components. ¦ 18. The system of claim 17, wherein a median particle size of the carbon particles decreases from the cyclone separator and the additional cyclone separator to the filter. | 1. A system comprising: a waveguide comprising a first reaction zone extending along a length of the first waveguide; a microwave energy source coupled to the waveguide and configured to, propagate microwave energy into the waveguide in a direction parallel to the waveguide, the microwave energy configured to generate a plasma within the first reaction zone; and an inlet configured to flow a material having a hydrocarbon gas in a direction parallel to the microwave energy into the reaction zone, the plasma within the reaction zone is configured to separate the material into a plurality of components, including hydrogen gas and first carbon particles; and a gas-solid separator system coupled to the microwave plasma reactor, configured to receive the plurality of components. | CPC_C01B | 4920039002270
16/530106 | US | P | Highly homogenous zeolite precursors | The invention provides methods and compositions for precursors and for the synthesis of zeolites. The invention makes use of intimately homogeneous precursors which avoid the formation of a difficult to work with gel stage in zeolite formation. This allows for the synthesis of zeolite in a much shorter period of time and with much lower amounts of structure directing agents. | 1. A composition of matter comprising an SDA and a modified colloidal silica sol comprising species of aluminum, the modified colloidal silica sol including tetrahedral and octahedral aluminum species. ¦ 2. The composition of matter of claim 1, wherein the SDA is an adamantylammonium hydroxide. ¦ 3. The composition of matter of claim 1, wherein the SDA is a bromide, chloride, or hydroxide of an ammonium salt wherein the ammonium group is selected from tetramethylammonium, tetrapropylammonium, tetraethylammonium, tetrabutylammonium, tetrahexylammonium, tetraoctylammonium, tributylmethylammonium, triethylmethylammonium, trimethylphenylammonium, methyltripropylammonium, dodecyltrimethylammonium, hexadecyltrimethylammonium, dimethyldodecylethylammonium, diethyldimethylammonium, or a combination thereof. ¦ 4. A composition of matter comprising an SDA and a modified colloidal silica sol comprising species of aluminum, the modified colloidal silica sol including tetrahedral and octahedral aluminum species in a molar ratio of about 1:1. ¦ 5. The composition of matter of claim 4, wherein the SDA is an adamantylammonium hydroxide. ¦ 6. The composition of matter of claim 4, wherein the SDA is a bromide, chloride, or hydroxide of an ammonium salt wherein the ammonium group is selected from tetramethylammonium, tetrapropylammonium, tetraethylammonium, tetrabutylammonium, tetrahexylammonium, tetraoctylammonium, tributylmethylammonium, triethylmethylammonium, trimethylphenylammonium, methyltripropylammonium, dodecyltrimethylammonium, hexadecyltrimethylammonium, dimethyldodecylethylammonium, diethyldimethylammonium, or a combination thereof. | 1. A composition of matter comprising an SDA and a modified colloidal silica sol comprising species of aluminum, the modified colloidal silica sol including tetrahedral and octahedral aluminum species. | CPC_C01B | 4920038002296
16/602068 | US | P | Method of producing diamond using shockwaves | A method of producing a diamond monolayer, which entails impacting a target containing a supported or immobilized layer of dihydrobenzvalene with a fluence of accelerated CH radicals, producing upon impact a shock wave not exceeding the strain energy of the dihydrobenzvalene, to form, thereby, the diamond monolayer; and then impacting a supported and heated diamond monolayer with a fluence of accelerated CH radicals sufficient to produce an instantaneous pressure at a surface of the diamond monolayer to favor diamond formation over graphite formation, to form diamond mass; said heated diamond monolayer being heated to a temperature of at least about 500° C. | 1. A method of producing a diamond monolayer, which comprises impacting a target comprising a supported or immobilized later of dihydrobenzvalene with a fluence of accelerated CH radicals, producing upon impact a shock wave having a force not exceeding the strain energy of said dihydrobenzvalene, to form, thereby said diamond monolayer. ¦ 2. The method of claim 1, wherein said fluence of accelerated CH radicals is produced by passing said CH radicals through a magnetic accelerator. ¦ 3. The method of claim 2, wherein said magnetic accelerator comprises electromagnets. ¦ 4. The method of claim 1, wherein said CH radicals are produced by dissociation of acetylene. ¦ 5. The method of claim 4, wherein said dissociation of acetylene is effected by microwave discharge. ¦ 6. The method of claim 4, wherein said dissociation of acetylene is under inert gas. ¦ 7. The method of claim 6, wherein said inert gas is helium. ¦ 8. The method of claim 4, wherein said dissociation of acetylene is effected by microwave radiolysis. ¦ 9. The method of claim 1, which further comprises converting the formed diamond monolayer to graphene, by subjecting the formed diamond monolayer to at least 1500° C. under high vacuum, to effect a diamond-to-graphite transition. ¦ 10. The method of claim 1, which further comprises isolating said formed diamond monolayer. ¦ 11. The method of claim 10, which further comprises fracturing said isolated diamond monolayer into nanodiamond particles. ¦ 12. The method of claim 11, wherein the diamond monolayer is fractured on a nano-textured metal dye. ¦ 13. The method of claim 1, which further comprises subjecting said formed diamond monolayer to a press to fracture said diamond monolayer to form nanodiamond. | 1. A method of producing a diamond monolayer, which comprises impacting a target comprising a supported or immobilized later of dihydrobenzvalene with a fluence of accelerated CH radicals, producing upon impact a shock wave having a force not exceeding the strain energy of said dihydrobenzvalene, to form, thereby said diamond monolayer. | CPC_C01B | 4920037002437
16/204017 | US | P | Boron nitride nanotube vibration damping | As disclosed herein, the viscoelastic performance of boron nitride nanotube (BNNT) materials may be enhanced and made into useful formats by utilizing purified BNNTs, aligned BNNTs, isotopically enhanced BNNTs, and density controlled BNNT material. Minimizing the amounts of boron particles, a-BN particles, and h-BN nanocages, and optimizing the h-BN nanosheets has the effect of maximizing the amount of BNNT surface area present that may interact with BNNTs themselves and thereby create the nanotube-to-nanotube friction that generates the viscoelastic behavior over temperatures from near absolute zero to near 1900 K. Aligning the BNNT molecular strands with each other within the BNNT material also generates enhanced friction surfaces. The transport of phonons along the BNNT molecules may be further enhanced by utilizing isotopically enhanced BNNTs. | 1. A BNNT vibration damper comprising: a cylindrical BNNT mat having a central axis and a diameter perpendicular to the central axis, wherein the cylindrical BNNT mat comprises a BNNT material displaced around the central axis and having a first nanotube alignment in a direction parallel to the central axis, and compressed in a direction parallel to the central axis. ¦ 2. The BNNT vibration damper of claim 1, wherein the BNNT material comprises a second nanotube alignment in a direction perpendicular to the central axis. ¦ 3. The BNNT vibration damper of claim 1, wherein the BNNT material comprises a BNNT buckypaper. ¦ 4. The BNNT vibration damper of claim 1, wherein the BNNT material comprises an enhanced concentration of at least one of 10B and 11B. ¦ 5. The BNNT vibration damper of claim 1, wherein the BNNT material is formed from an as-synthesized BNNT material and has a compressed density of about 1 to 3 orders of magnitude greater than the density of the as-synthesized BNNT material. ¦ 6. The BNNT vibration damper of claim 1, wherein the BNNT material comprises at least one of a BNNT thread, a BNNT yarn, and a BNNT fabric. ¦ 7. The BNNT vibration damper of claim 1, wherein the BNNT material comprises a plurality of at least one of a BNNT thread, a BNNT yarn, a BNNT mat, and a BNNT fabric. ¦ 8. The BNNT vibration damper of claim 1, further comprising a second cylindrical BNNT mat in a stack with the cylindrical BNNT mat. ¦ 9. The BNNT vibration damper of claim 1, wherein the cylindrical BNNT mat exhibits viscoelastic behavior from 77 K to 400 K. ¦ 10. The BNNT vibration damper of claim 1, wherein the BNNT material comprises boron particles of less than 50% by mass of the BNNT material. ¦ 11. The BNNT vibration damper of claim 1, wherein the BNNT material comprises boron particles of less than 20% by mass of the BNNT material. ¦ 12. A BNNT vibration damper comprising: a cylindrical BNNT mat having a central axis and a diameter perpendicular to the central axis, wherein the cylindrical BNNT mat comprises a BNNT buckypaper displaced around the central axis and having a first nanotube alignment in a direction parallel to the central axis, and compressed in a direction parallel to the central axis. ¦ 13. The BNNT vibration damper of claim 12, wherein the BNNT buckypaper comprises a second nanotube alignment in a direction perpendicular to the central axis. ¦ 14. The BNNT vibration damper of claim 12, wherein the BNNT buckypaper comprises an enhanced concentration of at least one of 10B and 11B. ¦ 15. The BNNT vibration damper of claim 12, wherein the BNNT buckypaper is formed from an as-synthesized BNNT material and has a compressed density of about 1 to 3 orders of magnitude greater than the density of the as-synthesized BNNT material. ¦ 16. The BNNT vibration damper of claim 12, further comprising a second cylindrical BNNT mat in a stack with the cylindrical BNNT mat. ¦ 17. The BNNT vibration damper of claim 12, wherein the cylindrical BNNT mat exhibits viscoelastic behavior from 77 K to 400 K. ¦ 18. The BNNT vibration damper of claim 12, wherein the BNNT material comprises boron particles of less than 50% by mass of the BNNT material. ¦ 19. A BNNT vibration damper comprising: a cylindrical BNNT mat having a central axis and a diameter perpendicular to the central axis, wherein the cylindrical BNNT mat comprises a BNNT buckypaper displaced around the central axis and having a first nanotube alignment in a direction parallel to the central axis and a second nanotube alignment in a direction perpendicular to the central axis, and compressed in a direction parallel to the central axis. ¦ 20. The BNNT vibration damper of claim 19, wherein the BNNT material comprises boron particles of less than 50% by mass of the BNNT material. | 1. A BNNT vibration damper comprising: a cylindrical BNNT mat having a central axis and a diameter perpendicular to the central axis, wherein the cylindrical BNNT mat comprises a BNNT material displaced around the central axis and having a first nanotube alignment in a direction parallel to the central axis, and compressed in a direction parallel to the central axis. | CPC_C01B | 4920037002442
16/168173 | US | P | Method for producing porous graphite, and porous graphite | A method for producing porous graphite capable of realizing higher durability, output and capacity, and porous graphite. A carbon member having microvoids is obtained by a dealloying step for selectively eluting other non-carbon main components into a metal bath by immersing a carbon-containing material, composed of a compound including carbon or an alloy or non-equilibrium alloy, in the metal bath, wherein the metal bath has a solidifying point lower than the melting point of the carbon-containing material, and is controlled to a temperature lower than the minimum value of a liquidus temperature within a composition fluctuation range extending from the carbon-containing material to carbon by reducing the other non-carbon main components. The carbon member obtained in the dealloying step is graphitized by heating in a graphitization step. The carbon member graphitized in the graphitization step is subjected to activation treatment by an activation step. | 1. A porous graphite, wherein the (002) average interplanar spacing as calculated from (002) diffraction peak of graphite in bulk is 0.342 nm or less, pores having a size of 2 nm to 100 nm are contained at 80% or more of total pore volume, BET specific surface area is 100 m2/g or more, the full width at half maximum of the (002) diffraction peak is 1.02° or less and crystallite size is 9 nm or more and 11.754 nm or less. ¦ 2. The porous graphite according to claim 1, wherein the ratio ID/IG of peak intensity (ID) of the D band having a Raman shift in the vicinity of 1350 cm−1 to peak intensity (IG) of the G band having a Raman shift in the vicinity of 1582 cm−1 of the Raman spectrum is 0.5 or less and full width at half maximum in the G band is 45 cm−1 or less. ¦ 3. The porous graphite according to claim 1, wherein BET specific surface area is 2400 m2/g or more. ¦ 4. The porous graphite according to claim 1, which is in the form of a sheet. ¦ 5. The porous graphite according to claim 1, wherein BET specific surface area is 300 m2/g or more. ¦ 6. The porous graphite according to claim 1, wherein BET specific surface area is 700 m2/g or more. | 1. A porous graphite, wherein the (002) average interplanar spacing as calculated from (002) diffraction peak of graphite in bulk is 0.342 nm or less, pores having a size of 2 nm to 100 nm are contained at 80% or more of total pore volume, BET specific surface area is 100 m2/g or more, the full width at half maximum of the (002) diffraction peak is 1.02° or less and crystallite size is 9 nm or more and 11.754 nm or less. | CPC_C01B | 4920036006357
16/184669 | US | P | Scent elimination device for hunters in the field | A scent elimination device 100 for removing the human scent and any other scent associated with hunters in the field. The device 100 produces ozone, which is applied directly or indirectly to the clothing, equipment and body 300 while the hunter is in the field 200 and/or prior to or after the hunt. The method can also be used by fishermen to eliminate fish odor. | 1. A method of eliminating scent, comprising: transporting a portable ozone generator to a field for discharging a stream of ozone;positioning the portable ozone generator in the field for use by a hunter, the hunter and game animals being present together in the field;applying the stream of ozone onto the hunter and equipment used by the hunter in the field to eliminate human scent and other scent foreign to the field such that air deodorized with respect to the human scent and the other scent foreign to the field travels downwind of the hunter. ¦ 2. The method of claim 1 wherein the ozone is diluted with air and packaged in a compressed gas form. ¦ 3. The method of claim 1 wherein the portable ozone generator produces 1 to 25 lbs. of ozone per day. ¦ 4. The method device of claim 1 wherein the portable ozone generator produces up to 65 mg/hr of ozone. ¦ 5. The method of claim 1 wherein the portable ozone generator is positioned at least in part upwind of the hunter. ¦ 6. The method of claim 1 wherein the portable ozone generator is configured for hanging in the field. ¦ 7. The method of claim 1 wherein the portable ozone generator is configured for mounting on the hunter. ¦ 8. The method of claim 1 wherein the portable ozone generator is configured to apply the stream of ozone directly onto the hunter and to apply the stream of ozone to clothing being worn by the hunter. ¦ 9. The method of claim 1 wherein the portable ozone generator is configured to apply the stream of ozone directly onto the hunter and apply the stream of ozone to the equipment of the hunter. ¦ 10. A method to eliminate scent from hunters and hunting equipment while hunting in a field, comprising: deploying a gaseous stream of ozone into an open atmosphere from an ozone producing device;carrying the ozone producing device into the field, the ozone producing device being carried by a hunter; andpositioning the ozone producing device in the field upwind of game animals, the hunter, clothes worn by the hunter, or equipment used by the hunter while hunting in the field to eliminate the scents foreign to the field. ¦ 11. The method of claim 10, wherein the ozone producing device is hand-held. ¦ 12. A method of eliminating scent from hunters and hunting equipment while hunting in a field, comprising: transporting a portable ozone generator to the field, the portable ozone generator being configured to be used by a hunter in the field;generating a gaseous stream of ozone with the portable ozone generator, the portable ozone generator being configured to discharge the gaseous stream of ozone into an open atmosphere in the field surrounding the hunter as the hunter pursues animals;positioning the portable ozone generator upwind of the hunter's scent in the field; andpassing the gaseous stream of ozone directly over the hunter, clothes worn by the hunter, and equipment used by the hunter while hunting in the field to eliminate human scent and other scent from the hunter's equipment foreign to the field, wherein the equipment comprises one of a gun, rifle, ammunition, arrows, scope, camera, rangefinder, or clothes. ¦ 13. The method of claim 12 wherein the ozone is configured to be packaged in a compressed gas form. ¦ 14. The method of claim 12 wherein the portable ozone generator is a handheld device configured to produce a gaseous stream of 1 to 25 lbs. of ozone per day when activated. ¦ 15. The method of claim 12, wherein positioning the portable ozone generator includes hanging the portable ozone generator in the field. ¦ 16. The method of claim 12, wherein the portable ozone generator is configured to be carried by the hunter in the field. | 1. A method of eliminating scent, comprising: transporting a portable ozone generator to a field for discharging a stream of ozone;positioning the portable ozone generator in the field for use by a hunter, the hunter and game animals being present together in the field;applying the stream of ozone onto the hunter and equipment used by the hunter in the field to eliminate human scent and other scent foreign to the field such that air deodorized with respect to the human scent and the other scent foreign to the field travels downwind of the hunter. | CPC_C01B | 4920035002579
16/298462 | US | P | Method for making carbon nanotube film | A method for making a carbon nanotube film includes providing an original carbon nanotube film and an angle control unit. The original carbon nanotube film includes a plurality of carbon nanotubes joined end-to-end by van der Waals force, and the angle control unit defines a through hole. A first end of the original carbon nanotube film is converged to form a carbon nanotube wire structure and a carbon nanotube triangle structure having an open angle adjacent to the carbon nanotube wire structure. The carbon nanotube wire structure is passed through the through hole of the angle control unit. The carbon nanotube triangle structure is cut. The carbon nanotube film is also provided. | 1. A method for making a carbon nanotube film, comprising: providing a carbon nanotube array and an angle control unit, wherein the angle control unit defines a through hole;drawing an original carbon nanotube film from the carbon nanotube array, wherein the original carbon nanotube film comprises a plurality of carbon nanotubes joined end-to-end by van der Waals force;converging a first end of the original carbon nanotube film to form a carbon nanotube wire structure and a carbon nanotube triangle structure having an open angle adjacent to the carbon nanotube wire structure;passing the carbon nanotube wire structure through the through hole of the angle control unit;adjusting a size of the open angle by moving the angle control unit relative to the carbon nanotube wire structure;rotating the angle control unit to lay the carbon nanotube triangle structure on a surface of the angle control unit; andcutting the carbon nanotube triangle structure along an edge of the angle control unit. ¦ 2. The method of claim 1, the method of converging the first end of the original carbon nanotube film comprises twisting the first end of the original carbon nanotube film. ¦ 3. The method of claim 1, the method of moving the angle control unit relative to the carbon nanotube wire structure comprises fixing the angle control unit and moving the carbon nanotube wire structure along a direction away from the carbon nanotube array, such that the original carbon nanotube film is continuously pulled out from the carbon nanotube array. ¦ 4. The method of claim 3, the method of moving the angle control unit relative to the carbon nanotube wire structure further comprises, moving the carbon nanotube wire structure relative to the angle control unit substantially parallel to a drawing direction of the original carbon nanotube film. ¦ 5. The method of claim 3, the method of moving the angle control unit relative to the carbon nanotube wire structure further comprises fixing the carbon nanotube wire structure on a support and rotating the support. ¦ 6. The method of claim 1, the method of moving the angle control unit relative to the carbon nanotube wire structure further comprises fixing the carbon nanotube wire structure and moving the angle control unit toward the carbon nanotube array. ¦ 7. The method of claim 1, wherein the carbon nanotube triangle structure is cut by a laser. ¦ 8. The method of claim 1, wherein the angle control unit is a circular-shaped plate. ¦ 9. A method for making a carbon nanotube film, comprising: providing an original carbon nanotube film comprising a plurality of carbon nanotubes joined end-to-end by van der Waals force;converging a first end of the original carbon nanotube film to form a carbon nanotube wire structure and a carbon nanotube triangle structure having an open angle adjacent to the carbon nanotube wire structure;passing the carbon nanotube wire structure through a through hole of an angle control unit;adjusting a size of the open angle by moving the angle control unit relative to the carbon nanotube wire structure;rotating the angle control unit to lay the carbon nanotube triangle structure on a surface of the angle control unit, andcutting the carbon nanotube triangle structure along an edge of the angle control unit. ¦ 10. The method of claim 9, wherein the angle control unit is a circular-shaped plate. ¦ 11. The method of claim 9, wherein a shape of the through hole is circle or polygons. ¦ 12. A method for making a carbon nanotube film, comprising: providing an original carbon nanotube film comprising a plurality of carbon nanotubes joined end-to-end by van der Waals force;converging a first end of the original carbon nanotube film to form a carbon nanotube wire structure and a carbon nanotube triangle structure having an open angle adjacent to the carbon nanotube wire structure;passing the carbon nanotube wire structure through a through hole of an angle control unit;rotating the angle control unit to lay the carbon nanotube triangle structure on a surface of the angle control unit, andcutting the carbon nanotube triangle structure along an edge of the angle control unit. ¦ 13. The method of claim 12, wherein the angle control unit is a circular-shaped plate. ¦ 14. The method of claim 12, further comprising separating the carbon nanotube wire structure from the carbon nanotube triangle structure. ¦ 15. The method of claim 12, further comprising adjusting a size of the open angle after passing the carbon nanotube wire structure through the through hole of the angle control unit. ¦ 16. The method of claim 12, the method of adjusting the size of the open angle comprises moving the angle control unit relative to the carbon nanotube wire structure. ¦ 17. The method of claim 12, wherein in the process of rotating the angle control unit, the carbon nanotube wire structure is kept be through the through hole of the angle control unit. ¦ 18. The method of claim 12, further comprising cutting the carbon nanotube wire structure at the through hole of the angle control unit after cutting the carbon nanotube triangle structure along the edge of the angle control unit, to form a carbon nanotube film located on the surface of the angle control unit. ¦ 19. The method of claim 1, wherein in the process of rotating the angle control unit, the carbon nanotube wire structure is kept be through the through hole of the angle control unit. ¦ 20. The method of claim 1, further comprising cutting the carbon nanotube wire structure at the through hole of the angle control unit after cutting the carbon nanotube triangle structure along the edge of the angle control unit, to form a carbon nanotube film located on the surface of the angle control unit. | 1. A method for making a carbon nanotube film, comprising: providing a carbon nanotube array and an angle control unit, wherein the angle control unit defines a through hole;drawing an original carbon nanotube film from the carbon nanotube array, wherein the original carbon nanotube film comprises a plurality of carbon nanotubes joined end-to-end by van der Waals force;converging a first end of the original carbon nanotube film to form a carbon nanotube wire structure and a carbon nanotube triangle structure having an open angle adjacent to the carbon nanotube wire structure;passing the carbon nanotube wire structure through the through hole of the angle control unit;adjusting a size of the open angle by moving the angle control unit relative to the carbon nanotube wire structure;rotating the angle control unit to lay the carbon nanotube triangle structure on a surface of the angle control unit; andcutting the carbon nanotube triangle structure along an edge of the angle control unit. | CPC_C01B | 4920035002583
16/158089 | US | P | Process for producing liquid polysilanes and isomer enriched higher silanes | Synthesis of silanes with more than three silicon atoms are disclosed (i.e., (SinH(2n+2) with n=4-100). More particularly, the disclosed synthesis methods tune and optimize the isomer ratio by selection of process parameters such as temperature, residence time, and the relative amount of starting compounds, as well as selection of proper catalyst. The disclosed synthesis methods allow facile preparation of silanes containing more than three silicon atoms and particularly, the silanes containing preferably one major isomer. The pure isomers and isomer enriched mixtures are prepared by catalytic transformation of silane (SiH4), disilane (Si2H6), trisilane (Si3H8), and mixtures thereof. | 1. A method of selectively synthesizing an isomerically enriched polysilane having a formula SinH(2n+2), wherein n=5-8, the method comprising: reacting a liquid SiaH(2a+2), wherein a=1-4, in the presence of a heterogeneous catalyst to produce the isomerically enriched polysilane having a ratio of one isomer to another isomer ranging from approximately 2:1 to approximately 15:1, wherein the heterogeneous catalyst is selected from the group consisting of sodium bis(2-methoxyethoxy)aluminum hydride, KN(SiMe3)2, Na2O with Na, and combinations thereof. ¦ 2. The method of claim 1, wherein the heterogeneous catalyst includes sodium bis(2-methoxyethoxy)aluminum hydride. ¦ 3. The method of claim 1, wherein the heterogeneous catalyst includes KN(SiMe3)2. ¦ 4. The method of claim 1, wherein the heterogeneous catalyst includes Na2O with Na. ¦ 5. The method of claim 1, further comprising fractionally distilling SinH(2n+2) to produce a Si-containing film forming composition comprising approximately 95% w/w to approximately 100% w/w n-Si5H12. ¦ 6. The method of claim 1, further comprising fractionally distilling SinH(2n+2) to produce a Si-containing film forming composition comprising approximately 95% w/w to approximately 100% w/w n-Si6H14. ¦ 7. The method of claim 1, further comprising fractionally distilling SinH(2n+2) to produce a Si-containing film forming composition comprising approximately 95% w/w to approximately 100% w/w n-Si7H16. | 1. A method of selectively synthesizing an isomerically enriched polysilane having a formula SinH(2n+2), wherein n=5-8, the method comprising: reacting a liquid SiaH(2a+2), wherein a=1-4, in the presence of a heterogeneous catalyst to produce the isomerically enriched polysilane having a ratio of one isomer to another isomer ranging from approximately 2:1 to approximately 15:1, wherein the heterogeneous catalyst is selected from the group consisting of sodium bis(2-methoxyethoxy)aluminum hydride, KN(SiMe3)2, Na2O with Na, and combinations thereof. | CPC_C01B | 4920035002585
16/567262 | US | P | Multilayer graphene using chemical vapor deposition and method of manufacturing same | Disclosed is a method of manufacturing multilayer graphene, including (a) contacting of a metal substrate with a nonmetal element, (b) reduction through heat treatment, and (c) chemical vapor deposition of a graphene precursor on the metal substrate containing the nonmetal element dissolved therein, thereby manufacturing multilayer graphene that is doped with the nonmetal element on the metal substrate. In the multilayer graphene thus manufactured, the number of graphene layers and the work function are simultaneously adjusted by controlling the concentration of doped nonmetal element in a thickness direction of graphene through interactions related to the reduction of the nonmetal element dissolved in a copper catalyst and the growth of graphene, and moreover, the stacking structure of graphene is maintained and the optoelectronic properties of multilayer graphene can be controlled by simultaneously regulating graphene growth and doping during the synthesis procedure without additional processing. | 1. A method of manufacturing multilayer graphene, comprising: (a) bringing a metal substrate into contact with a nonmetal element, thus forming the nonmetal element adsorbed to a surface of the metal substrate, the nonmetal element dissolved in the surface of the metal substrate and/or a metal compound reacted with the nonmetal element on the surface of the metal substrate;(b) heat-treating the nonmetal element adsorbed to the surface of the metal substrate, the nonmetal element dissolved in the surface of the metal substrate and/or the metal compound reacted with the nonmetal element, whereby the nonmetal element adsorbed to the surface of the metal substrate, the nonmetal element dissolved in the surface of the metal substrate and/or the nonmetal element formed by reduction of the metal compound is dissolved into an interior of the metal substrate; and(c) subjecting a graphene precursor to chemical vapor deposition on the metal substrate containing the nonmetal element dissolved therein, thereby manufacturing multilayer graphene that is doped with the nonmetal element on the metal substrate. ¦ 2. The method of claim 1, wherein the multilayer graphene is Bernal-stacked. ¦ 3. The method of claim 1, wherein a number of layers of the multilayer graphene is any one of 1 to 20. ¦ 4. The method of claim 1, wherein the nonmetal element is physically adsorbed or chemically bonded to the multilayer graphene. ¦ 5. The method of claim 1, wherein the multilayer graphene is configured such that a concentration gradient of the nonmetal element is formed in a thickness direction thereof. ¦ 6. The method of claim 1, wherein a concentration gradient of the nonmetal element is formed in a manner in which a concentration of the nonmetal element decreases the closer the multilayer graphene is to the metal substrate. ¦ 7. The method of claim 1, wherein a work function and/or a bandgap of the multilayer graphene are adjusted by controlling a concentration gradient of the nonmetal element. ¦ 8. The method of claim 1, wherein the nonmetal element includes at least one selected from among sulfur (S), selenium (Se), tellurium (Te), oxygen (O), boron (B), phosphorous (P), and nitrogen (N). ¦ 9. The method of claim 1, wherein in step (a), a temperature and/or a time required to bring the metal substrate into contact with the nonmetal element are adjusted, thereby controlling an amount of the nonmetal element adsorbed to the surface of the metal substrate, and/or an amount of the nonmetal element dissolved in the metal substrate, of the metal compound formed on the surface of the metal substrate. ¦ 10. The method of claim 1, wherein step (a) is performed at a temperature of 20 to 500° C. for 1 sec to 3600 sec. ¦ 11. The method of claim 1, wherein a metal of the metal substrate includes at least one selected from among copper, nickel, zinc, tin, silver, gold, platinum, palladium, iron, cobalt, and alloys thereof. ¦ 12. The method of claim 1, wherein the metal compound includes at least one selected from among copper sulfide, silver sulfide, gold sulfide, platinum sulfide, nickel sulfide, zinc sulfide, palladium sulfide, iron sulfide, cobalt sulfide, tin sulfide, copper selenide, silver selenide, gold selenide, platinum selenide, nickel selenide, zinc selenide, palladium selenide, iron selenide, cobalt selenide, tin selenide, copper nitride, silver nitride, zinc nitride, nickel nitride, gold nitride, platinum nitride, palladium nitride, iron nitride, cobalt nitride, tin nitride, copper phosphide, nickel phosphide, zinc phosphide, palladium phosphide, silver phosphide, gold phosphide, platinum phosphide, iron phosphide, cobalt phosphide, tin phosphide, copper telluride, silver telluride, gold telluride, platinum telluride, nickel telluride, zinc telluride, palladium telluride, iron telluride, cobalt telluride, tin telluride, copper boride, silver boride, gold boride, platinum boride, nickel boride, zinc boride, palladium boride, iron boride, cobalt boride, tin boride, and nitrides, phosphides, sulfides, selenides, tellurides and borides of metal alloys. ¦ 13. The method of claim 1, wherein in step (b), reduction is carried out through heat treatment. ¦ 14. The method of claim 13, wherein the heat treatment is performed at a temperature of 500 to 2,000° C. ¦ 15. The method of claim 1, wherein in step (c), the nonmetal element dissolved into the interior of the metal substrate is physically adsorbed or chemically bonded to the multilayer graphene and thus multilayer graphene, which is doped with the nonmetal element and is Bernal-stacked, is formed. ¦ 16. The method of claim 1, wherein the graphene precursor is a hydrocarbon compound. ¦ 17. The method of claim 16, wherein the hydrocarbon compound includes at least one selected from the group consisting of methane, ethane, propane, butane, ethylene, propylene, butylene, benzene, ethanol, methanol, isopropyl alcohol, 1,2,3,4-tetraphenylnaphthalene (TPN), anthracene, pyrene, naphthalene, fluoranthene, hexaphenylbenzene, tetraphenylcyclopentadienone, diphenylacetylene, phenylacetylene, triptycene, tetracene, chrysene, triphenylene, coronene, pentacene, corannulene, and ovalene. ¦ 18. The method of claim 1, wherein the chemical vapor deposition is performed at a temperature of 600 to 1,200° C. ¦ 19. The method of claim 1, wherein the chemical vapor deposition is performed through any one process selected from the group consisting of low-pressure chemical vapor deposition, atmospheric-pressure chemical vapor deposition, plasma-enhanced chemical vapor deposition, Joule-heating chemical vapor deposition, and microwave chemical vapor deposition. ¦ 20. A multilayer graphene, manufactured by the method of claim 1. | 1. A method of manufacturing multilayer graphene, comprising: (a) bringing a metal substrate into contact with a nonmetal element, thus forming the nonmetal element adsorbed to a surface of the metal substrate, the nonmetal element dissolved in the surface of the metal substrate and/or a metal compound reacted with the nonmetal element on the surface of the metal substrate;(b) heat-treating the nonmetal element adsorbed to the surface of the metal substrate, the nonmetal element dissolved in the surface of the metal substrate and/or the metal compound reacted with the nonmetal element, whereby the nonmetal element adsorbed to the surface of the metal substrate, the nonmetal element dissolved in the surface of the metal substrate and/or the nonmetal element formed by reduction of the metal compound is dissolved into an interior of the metal substrate; and(c) subjecting a graphene precursor to chemical vapor deposition on the metal substrate containing the nonmetal element dissolved therein, thereby manufacturing multilayer graphene that is doped with the nonmetal element on the metal substrate. | CPC_C01B | 4920035005990
16/223785 | US | P | Structured composite materials | A method of producing a structured composite material is described. A porous media is provided, an electrically conductive material is deposited on surfaces or within pores of the plurality of porous media particles, and an active material is deposited on the surfaces or within the pores of the plurality of porous media particles coated with the electrically conductive material to coalesce the plurality of porous media particles together and form the structured composite material. | 1. A method of producing a structured composite material, comprising: providing a plurality of porous media particles;providing a plurality of conductive particles;forming a carrier fluid mixture by mixing the plurality of porous media particles and the plurality of conductive particles in a carrier fluid; andcoalescing the plurality of porous media particles and the plurality of conductive particles together using an electrically conductive material that is deposited on surfaces of or within pores of the plurality of porous media particles and the plurality of conductive particles to form a first structured composite material, wherein the porous media is broken up and the electrically conductive materials are deposited in a microwave plasma reactor in a single step. ¦ 2. The method of claim 1, further comprising: depositing an active material on surfaces of or within the pores of the first structured composite material to form a second structured composite material. ¦ 3. The method of claim 1, wherein: the porous media comprises at least one of silicon or carbon. ¦ 4. The method of claim 1, wherein: each of the plurality of porous media particles further comprises a plurality of carbon nanoparticles, each carbon nanoparticle comprising graphene, with no seed particles;the graphene in the plurality of carbon nanoparticles comprises up to 15 layers;a ratio percentage of carbon to other elements, except hydrogen, in the plurality of porous media particles is greater than 99%;a median size of the porous media particles that comprise the carbon nanoparticles is from 1 to 50 microns;a surface area of the plurality of porous media particles is from 50 m2/g to 300 m2/g, when measured via a Brunauer-Emmett-Teller (BET) method with nitrogen as the adsorbate; andthe plurality of porous media particles, when compressed, have an electrical conductivity from 500 S/m to 20,000 S/m. ¦ 5. The method of claim 1, wherein: each of the plurality of conductive particles further comprises a plurality of carbon nanoparticles, each carbon nanoparticle comprising graphene, with no seed particles;the graphene in the plurality of carbon nanoparticles comprises up to 15 layers;a ratio percentage of carbon to other elements, except hydrogen, in the plurality of conductive particles is greater than 99%;a median size of the porous media particles that comprise the carbon nanoparticles is from 1 to 50 microns;a surface area of the plurality of conductive particles is from 50 m2/g to 300 m2/g, when measured via a Brunauer-Emmett-Teller (BET) method with nitrogen as the adsorbate; andthe plurality of conductive particles, when compressed, have an electrical conductivity from 500 S/m to 20,000 S/m. ¦ 6. The method of claim 1, wherein: the electrically conductive material comprises carbon. ¦ 7. The method of claim 1, wherein: the carrier fluid comprises carbon. ¦ 8. The method of claim 1, wherein: the carrier fluid comprises a material selected from the group consisting of hydrocarbon gases, C2H2, C2H4, C2H6, C3H6, carbon dioxide with water, trimethylaluminum (TMA), trimethylgallium (TMG), glycidyl methacrylate (GMA), methylacetylene-propadiene, propadiene, propane, propyne, acetylene, and any mixture or combination thereof. ¦ 9. The method of claim 1, wherein: the carrier fluid comprises a material selected from the group consisting of isopropyl alcohol (IPA), ethanol, methanol, acetone, condensed hydrocarbons (e.g., hexane), other liquid hydrocarbons, and any mixture or combination thereof. ¦ 10. The method of claim 1, wherein: the coalescing of the porous media and the plurality of conductive particles together occurs in a reactor, wherein the reactor provides energy to the carrier fluid, the porous media and the plurality of conductive particles to form the structured composite materials. ¦ 11. The method of claim 10, wherein: the reactor is a microwave plasma reactor, a thermal reactor, a plasma torch, a radio frequency reactor, a particle drum coater, or an ultraviolet reactor. ¦ 12. A method of producing a structured composite material, comprising: providing a plurality of porous media particles;providing a plurality of conductive particles;forming a carrier fluid mixture by mixing the plurality of porous media particles and the plurality of conductive particles in a carrier fluid; andcoalescing the plurality of porous media particles and the plurality of conductive particles together using an electrically conductive material that is deposited on surfaces of or within pores of the plurality of porous media particles and the plurality of conductive particles to form a first structured composite material, wherein the plurality of conductive particles are broken up and the electrically conductive materials are deposited in a microwave plasma reactor in a single step. ¦ 13. The method of claim 12, further comprising: forming the plurality of porous media particles using a method comprising:providing a first process input material; andconverting the first process input material into first separated components by adding energy to the first process input material;wherein:one of the first separated components comprises the plurality of porous media particles; andthe converting of the first process input material occurs at a pressure of at least 0.1 atmosphere; andforming the plurality of conductive particles using a method comprising:providing a second process input material; andconverting the second process input material into second separated components by adding energy to the second process input material;wherein:one of the second separated components comprises the plurality of conductive particles; andthe converting of the second process input material occurs at a pressure of at least 0.1 atmosphere. ¦ 14. The method of claim 13, wherein: the first and second process input materials are liquids or gases. ¦ 15. The method of claim 13, wherein: the first process input material comprises carbon; andthe plurality of porous media particles comprise a carbon allotrope. ¦ 16. The method of claim 13, wherein: the second process input material comprises carbon; andthe plurality of conductive particles comprise a carbon allotrope. ¦ 17. The method of claim 13, wherein: the energy added to the first and second process input materials is microwave energy or thermal energy. ¦ 18. The method of claim 13, wherein: the forming the plurality of porous media particles occurs in a first region of a reactor;the forming the plurality of conductive particles occurs in a second region of a reactor; andthe depositing the electrically conductive material occurs in a third region of a reactor;wherein the first, second and third regions of the reactor are arranged such that the porous media and conductive particles exit the first and second regions of the reactor, respectively, and enter the third region of the reactor without being exposed to an environment containing more than 100 ppm of oxygen. ¦ 19. The method of claim 18, wherein: the reactor comprises a first chamber; andthe first, second and third regions of the reactor are different regions within the first chamber. ¦ 20. The method of claim 18, wherein: the reactor comprises a first chamber, a second chamber, and a third chamber;the first region of the reactor is within the first chamber;the second region of the reactor is within the second chamber;the third region of the reactor is within the third chamber;an output of the first chamber is coupled to an input of the third chamber; andan output of the second chamber is coupled to an input of the third chamber. ¦ 21. The method of claim 18, wherein: the coalescing of the porous media and the conductive particles together occurs in the third region of the reactor, wherein the reactor provides energy to carrier fluid, the porous media and the conductive particles to form the structured composite materials. ¦ 22. The method of claim 18, wherein: the reactor comprises a microwave plasma reactor, a thermal reactor, a plasma torch, a radio frequency reactor, a particle drum coater, or an ultraviolet reactor. ¦ 23. A method of producing a structured composite material, comprising: providing a plurality of porous media particles;providing a plurality of conductive particles;forming a carrier fluid mixture by mixing the plurality of porous media particles and the plurality of conductive particles in a carrier fluid; andcoalescing the plurality of porous media particles and the plurality of conductive particles together using an electrically conductive material that is deposited on surfaces of or within pores of the plurality of porous media particles and the plurality of conductive particles to form a first structured composite material, wherein the porous media and the plurality of conductive particles are both broken up and the electrically conductive materials are deposited in a microwave plasma reactor in a single step. | 1. A method of producing a structured composite material, comprising: providing a plurality of porous media particles;providing a plurality of conductive particles;forming a carrier fluid mixture by mixing the plurality of porous media particles and the plurality of conductive particles in a carrier fluid; andcoalescing the plurality of porous media particles and the plurality of conductive particles together using an electrically conductive material that is deposited on surfaces of or within pores of the plurality of porous media particles and the plurality of conductive particles to form a first structured composite material, wherein the porous media is broken up and the electrically conductive materials are deposited in a microwave plasma reactor in a single step. | CPC_C01B | 4920035006380
16/799255 | US | P | Composition for multi-component composite intercalation, method of preparing a low-temperature expandable graphite system and method of profile control and water shutoff in deep oil reservoir | The present disclosure relates to the field of oilfield chemistry, in particular to a composition for multi-component composite intercalation, a method of preparing a graphite system and a method of profile control and water shutoff. | 1. A composition for multi-component composite intercalation, comprising an inorganic acid, an organic acid and an intercalation reinforcing agent, wherein the intercalation reinforcing agent contains an alkali metal halide and a cationic surfactant. ¦ 2. The composition for multi-component composite intercalation of claim 1, wherein the weight ratio of the alkali metal halide to the cationic surfactant in the intercalation reinforcing agent is from 0.5:1 to 2:1. ¦ 3. The composition for multi-component composite intercalation of claim 1, wherein the alkali metal halide is sodium chloride and/or sodium bromide. ¦ 4. The composition for multi-component composite intercalation of claim 1, wherein the cationic surfactant is a C8 to C22 alkyl tri (C1 to C6 alkyl) ammonium halide. ¦ 5. The composition for multi-component composite intercalation of claim 1, wherein the inorganic acid is one or more of sulfuric acid, nitric acid and perchloric acid. ¦ 6. The composition for multi-component composite intercalation of claim 1, wherein the inorganic acid is a combination of sulfuric acid and perchloric acid. ¦ 7. The composition for multi-component composite intercalation of claim 1, wherein the organic acid is formic acid and/or acetic acid. ¦ 8. The composition for multi-component composite intercalation of claim 1, wherein the weight ratio of the inorganic acid, the organic acid and the intercalation reinforcing agent is 100: (20 to 50): (5 to 25). ¦ 9. A method of preparing a graphite system, comprising: carrying out an intercalation process on the natural flake graphite using the composition for multi-component composite intercalation of claim 1. ¦ 10. The method of claim 9, wherein with respect to 100 parts by weight of natural flake graphite, the amount of the composition for multi-component composite intercalation in terms of inorganic acid is 300 parts by weight to 600 parts by weight. ¦ 11. The method of claim 9, wherein the intercalation process comprises a first intercalation process and a second intercalation process, the first intercalation process comprises a contact reaction of an organic acid and an inorganic acid with graphite;the second intercalation process comprises a contact reaction of an intercalation reinforcing agent with the product of the first intercalation process. ¦ 12. The method of claim 11, wherein the conditions of the first intercalation process include: a temperature of 30° C. to 60° C., and a time of 60 min to 300 min. ¦ 13. The method of claim 11, wherein the conditions of the second intercalation process include: a temperature of 30° C. to 60° C., and a time of 3 h to 8 h. ¦ 14. The process of claim 11, wherein the first intercalation process includes a contact reaction of graphite with an inorganic acid, followed by introduction of an organic acid. ¦ 15. The method of claim 9, wherein the method further comprises: before the intercalation process, carrying out pre-oxidation process on the graphite using an oxidant. ¦ 16. The method of claim 15, wherein the weight ratio of the oxidant and natural flake graphite is from 1:1 to 5:1. ¦ 17. The method of claim 15, wherein the oxidant is a combination of nitric acid and potassium permanganate. ¦ 18. The method of claim 15, wherein the conditions of the pre-oxidation process include: a temperature of 25° C. to 40° C., and a time of 30 min to 60 min. ¦ 19. The method of claim 9, further comprising: shearing the intercalated product, so that the particle size of graphite is from 10 μm to 180 μm. ¦ 20. A method of profile control and water shutoff in an oil reservoir using the graphite system produced by the method of claim 9. | 1. A composition for multi-component composite intercalation, comprising an inorganic acid, an organic acid and an intercalation reinforcing agent, wherein the intercalation reinforcing agent contains an alkali metal halide and a cationic surfactant. | CPC_C01B | 4920034002547
16/177448 | US | P | Carbon nanotube composite structure and method for making the same | A method for making a carbon nanotube composite structure includes the following steps: dispersing a plurality of carbon nanotubes in water, to form a carbon nanotube dispersion; adding an aniline solution into the carbon nanotube dispersion, to form a mixed solution; adding an initiator into the mixed solution, to form a carbon nanotube composite structure preform; freeze-drying the carbon nanotube composite structure preform in a vacuum environment; and carbonizing the carbon nanotube composite structure preform in a protective gas after freeze-drying. The present application also relates to the carbon nanotube composite structure. | 1. A method for making a carbon nanotube composite structure, the method comprising: dispersing a plurality of carbon nanotubes in water to form a carbon nanotube dispersion, wherein the plurality of carbon nanotubes are longer than 300 micrometers;adding an aniline solution into the carbon nanotube dispersion to form a mixed solution, wherein the aniline solution comprises an aniline;adding an initiator into the mixed solution to form a carbon nanotube composite structure preform;freeze-drying the carbon nanotube composite structure preform in a vacuum environment; andcarbonizing the carbon nanotube composite structure preform in a protective gas after freeze-drying. ¦ 2. The method of claim 1, wherein adding the initiator into the mixed solution comprises adding an ammonium persulphate water solution to the mixed solution. ¦ 3. The method of claim 1, wherein the initiator is an ammonium persulphate, and the aniline is polymerized to form a polyaniline under the action of the initiator; and during carbonizing the carbon nanotube composite structure preform in the protective gas, the ammonium persulphate is converted to nitrogen elements and sulfur elements, and the polyaniline is converted to nitrogen-doped carbon elements. ¦ 4. The method of claim 3, wherein during carbonizing the carbon nanotube composite structure preform in the protective gas, the ammonium persulphate and the polyaniline are converted to form a sulfur, nitrogen-codoped carbon layer. ¦ 5. The method of claim 1, wherein freeze-drying the carbon nanotube composite structure preform in the vacuum environment comprises: placing the carbon nanotube composite structure preform into a freeze drier, and cooling the carbon nanotube composite structure preform to a temperature lower than −50 degrees Celsius; andcreating a vacuum environment in the freezer drier and increasing the temperature of the carbon nanotube composite structure preform to a room temperature in stages, wherein a time period of drying in each of the stages ranges from about 1 hour to about 10 hours, and the vacuum environment in the freeze drier ranges from about 1 Pa to about 10 Pa. ¦ 6. The method of claim 1, wherein the freeze-drying of the carbon nanotube composite structure preform is carried out at a temperature of freezing-drying about −76 degrees Celsius, and in a vacuum environment of about 1 Pa. ¦ 7. The method of claim 1, wherein the carbonizing of the carbon nanotube composite structure preform is carried out at a temperature ranging from about 800 degrees Celsius to about 1200 degrees Celsius. ¦ 8. The method of claim 1, further comprising separating a carbon nanotube array from a growth substrate to form the plurality of carbon nanotubes. ¦ 9. A method for making a carbon nanotube composite structure, the method comprising: dispersing a plurality of carbon nanotubes in water to form a carbon nanotube dispersion;adding an aniline solution into the carbon nanotube dispersion to form a mixed solution, wherein the aniline solution comprises an aniline;adding an initiator into the mixed solution to form a carbon nanotube composite structure preform;freeze-drying the carbon nanotube composite structure preform in a vacuum environment of about 1 Pa and at a temperature of freezing-drying −76 degrees Celsius approximately; andcarbonizing the carbon nanotube composite structure preform in a protective gas after freeze-drying. ¦ 10. A method for making a carbon nanotube composite structure, the method comprising: dispersing a plurality of carbon nanotubes in water to form a carbon nanotube dispersion;adding an aniline solution into the carbon nanotube dispersion to form a mixed solution, wherein the aniline solution comprises an aniline;adding an initiator into the mixed solution to form a carbon nanotube composite structure preform, wherein the carbon nanotube composite structure preform comprises the plurality of carbon nanotubes, a polyaniline, the initiator, and the water;freeze-drying the carbon nanotube composite structure preform in a vacuum environment; andcarbonizing the carbon nanotube composite structure preform in a protective gas after freeze-drying, so that the initiator is carbonized. ¦ 11. The method of claim 10, wherein the plurality of carbon nanotubes are pure carbon nanotubes. ¦ 12. The method of claim 10, wherein the initiator is an ammonium persulphate; and during carbonizing the carbon nanotube composite structure preform, the ammonium persulphate is converted to nitrogen elements and sulfur elements. ¦ 13. The method of claim 10, wherein the plurality of carbon nanotubes to be dispersed are longer than 300 micrometers. | 1. A method for making a carbon nanotube composite structure, the method comprising: dispersing a plurality of carbon nanotubes in water to form a carbon nanotube dispersion, wherein the plurality of carbon nanotubes are longer than 300 micrometers;adding an aniline solution into the carbon nanotube dispersion to form a mixed solution, wherein the aniline solution comprises an aniline;adding an initiator into the mixed solution to form a carbon nanotube composite structure preform;freeze-drying the carbon nanotube composite structure preform in a vacuum environment; andcarbonizing the carbon nanotube composite structure preform in a protective gas after freeze-drying. | CPC_C01B | 4920033002417
16/554697 | US | P | Synthesis of aluminum-containing molecular sieves of SEW framework type | A method is provided for directly synthesizing aluminum-containing molecular sieves of SEW framework type by interzeolite transformation. | 1. A method of synthesizing a molecular sieve of SEW framework type, the method comprising: (a) preparing a reaction mixture comprising: (1) a FAU framework type zeolite having;(2) a source of a Group 1 or Group 2 metal (M);(3) a structure directing agent (Q) comprising 1,6-bis(N-cyclohexylpyrrolidinium)hexane dications;(4) a source of hydroxide ions;(5) water; and(6) seeds of a SEW framework type molecular sieve; and(b) subjecting the reaction mixture to crystallization conditions sufficient to convert the FAU framework type zeolite to a molecular sieve of SEW framework type;wherein the FAU framework type zeolite is the only silica and aluminum source in the reaction mixture. ¦ 2. The method of claim 1, wherein the reaction mixture has a composition, in terms of molar ratios, as follows:SiO2/Al2O3 10 to 500M/SiO20.05 to 0.50Q/SiO20.05 to 0.50OH/SiO20.05 to 0.50H2O/SiO2 15 to 80. ¦ 3. The method of claim 1, wherein the reaction mixture has a composition, in terms of molar ratios, as follows:SiO2/Al2O3 30 to 100M/SiO20.10 to 0.30Q/SiO20.08 to 0.25OH/SiO20.15 to 0.30H2O/SiO2 20 to 60. ¦ 4. The method of claim 1, wherein the FAU framework type zeolite comprises zeolite Y. ¦ 5. The method of claim 1, wherein the Group 1 or Group 2 metal comprises sodium. ¦ 6. The method of claim 1, wherein seeds are present in an amount such that a weight ratio of seeds/SiO2 in the reaction mixture is in a range of 0.001 to 0.3. ¦ 7. The method of claim 1, wherein seeds are present in an amount such that a weight ratio of seeds/SiO2 in the reaction mixture is in a range of 0.05 to 0.2. ¦ 8. The method of claim 1, wherein the crystallization conditions include a temperature of from 125° C. to 200° C. ¦ 9. The method of claim 1, wherein the molecular sieve of SEW framework type is SSZ-82. | 1. A method of synthesizing a molecular sieve of SEW framework type, the method comprising: (a) preparing a reaction mixture comprising: (1) a FAU framework type zeolite having;(2) a source of a Group 1 or Group 2 metal (M);(3) a structure directing agent (Q) comprising 1,6-bis(N-cyclohexylpyrrolidinium)hexane dications;(4) a source of hydroxide ions;(5) water; and(6) seeds of a SEW framework type molecular sieve; and(b) subjecting the reaction mixture to crystallization conditions sufficient to convert the FAU framework type zeolite to a molecular sieve of SEW framework type;wherein the FAU framework type zeolite is the only silica and aluminum source in the reaction mixture. | CPC_C01B | 4920033002422
16/183345 | US | P | Process for integrating a partial oxidation plant with an oxy-combustion plant utilizing a steam turbine | A method of co-producing a carbon dioxide containing stream and a syngas stream, including introducing a high-pressure hydrocarbon containing stream and a high-pressure oxygen containing stream into a syngas generator, thereby producing a high-pressure syngas stream, introducing a low-pressure hydrocarbon containing stream and a low-pressure oxygen containing stream into an oxy-combustion device, thereby producing a low-pressure carbon dioxide containing stream, and introducing the low-pressure carbon dioxide containing stream into a waste heat boiler, thereby producing steam, and introducing the steam into a work expander, thereby generating work and a carbon dioxide containing stream. | 1. A method of co-producing a carbon dioxide containing stream and a syngas stream, comprising: introducing a high-pressure hydrocarbon containing stream and a high-pressure oxygen containing stream into a syngas generator, thereby producing a high-pressure syngas stream,introducing a low-pressure hydrocarbon containing stream and a low-pressure oxygen containing stream into an oxy-combustion device, thereby producing a low-pressure carbon dioxide containing stream, andintroducing the low-pressure carbon dioxide containing stream into a waste heat boiler, thereby producing steam, andintroducing the steam into a work expander, thereby generating work and a carbon dioxide containing stream. ¦ 2. The method of claim 1, wherein the high-pressure syngas stream is suitable for producing a downstream product. ¦ 3. The method of claim 1, wherein the high-pressure syngas stream is suitable for producing a downstream product without further syngas compression. ¦ 4. The method of claim 1, wherein the carbon dioxide containing stream is suitable for downstream separation. ¦ 5. The method of claim 1, wherein the downstream product is methanol produced in a methanol reactor. ¦ 6. The method of claim 1, wherein the downstream product is ammonia produced in an ammonia reactor. ¦ 7. The method of claim 6, wherein a high-pressure nitrogen stream is combined with the high-pressure syngas stream, thereby producing an ammonia reactor feed stream, which is then introduced into the ammonia reactor. ¦ 8. The method of claim 7, wherein the ammonia reactor feed stream is further compressed in a feed compressor. ¦ 9. The method of claim 7, wherein the high-pressure oxygen stream, the low-pressure oxygen stream, and the high-pressure nitrogen containing stream are produced in the same air separation unit. ¦ 10. The method of claim 9, wherein the high-pressure oxygen stream, the high-pressure nitrogen stream, and the low-pressure oxygen stream are produced by vaporizing a high-pressure liquid oxygen stream, a high-pressure liquid nitrogen stream, and a low-pressure liquid oxygen stream in a main heat exchanger. ¦ 11. The method of claim 9, wherein: the high-pressure oxygen stream and the high-pressure nitrogen stream are produced by vaporizing a high-pressure liquid oxygen stream and a high-pressure liquid nitrogen stream in a first heat exchanger, andthe low-pressure oxygen stream and a low-pressure nitrogen stream are produced by vaporizing a low-pressure liquid oxygen stream and a low-pressure liquid nitrogen stream in a second heat exchanger. ¦ 12. The method of claim 9, wherein: the high-pressure oxygen stream and the high-pressure nitrogen stream are produced by vaporizing a high-pressure liquid oxygen stream and a high-pressure liquid nitrogen stream in the main heat exchanger, andthe low-pressure oxygen stream is not vaporized in a heat exchanger. ¦ 13. The method of claim 10, wherein the high-pressure nitrogen stream is not subject to further nitrogen compression. ¦ 14. The method of claim 1, wherein the syngas generator comprises a partial oxidation reactor. ¦ 15. The method of claim 1, wherein the syngas generator comprises an autothermal reactor. ¦ 16. The method of claim 1, wherein the high-pressure syngas stream has a pressure equal to or greater than about 50 barg. ¦ 17. The method of claim 1, wherein the high-pressure syngas stream has a pressure equal to or greater than about 80 barg. ¦ 18. The method of claim 1, wherein the high-pressure syngas stream has a pressure equal to or greater than about 100 barg. ¦ 19. The method of claim 1, wherein the high-pressure hydrocarbon containing stream is at the same pressure as required by the syngas generator. ¦ 20. The method of claim 1, wherein at least a portion of the high-pressure syngas stream is used as feedstock for an oxy-alcohol reactor. | 1. A method of co-producing a carbon dioxide containing stream and a syngas stream, comprising: introducing a high-pressure hydrocarbon containing stream and a high-pressure oxygen containing stream into a syngas generator, thereby producing a high-pressure syngas stream,introducing a low-pressure hydrocarbon containing stream and a low-pressure oxygen containing stream into an oxy-combustion device, thereby producing a low-pressure carbon dioxide containing stream, andintroducing the low-pressure carbon dioxide containing stream into a waste heat boiler, thereby producing steam, andintroducing the steam into a work expander, thereby generating work and a carbon dioxide containing stream. | CPC_C01B | 4920032002419
16/372608 | US | P | Acid recovery from acid-rich solutions | Provided is an unique, efficient and cost-effective process for the recovery of acid from acid-rich solutions. The process of the subject matter utilizes a strong oxidizer, such as Caro's acid, to disintegrate or render insoluble organic or inorganic materials such as carbohydrates and complexes thereof contained in acid-rich solutions, to make efficient and simple the separation and recovery of the acid solution. The acid recovered thus obtained is free of organic matter, and containing nearly all of the acid originally contained in the acid-rich solution. | 1. A process for recovery of sulfuric acid from sulfuric acid-rich aqueous solution comprising at least 40% sulfuric acid (by weight), the solution comprising at least one organic soluble or insoluble material selected from the group consisting of galactose, rhamnose, xylose, mannose, cellulose, glucose, hydroxymethylfurfural, galacturinic acid, lignin, levulinic acid, cellulose ethers and cellulose esters, the process comprising: treating said sulfuric acid solution with up to 10 wt % H2O2, at a temperature up to 130° C.;to yield a sulfuric acid solution comprising separable insoluble or gaseous species derived from decomposition of said at least one organic soluble or insoluble material. ¦ 2. The process according to claim 1, wherein the sulfuric acid-rich aqueous solution comprises between 40% and 63% or 59% and 63% sulfuric acid (by weight). ¦ 3. The process according to claim 1, wherein recovery of sulfuric acid is from a process of producing nanocrystalline cellulose. ¦ 4. The process according to claim 1, wherein treating of the sulfuric acid with up to 10 wt % H2O2 forms Caro's acid in the solution and decomposes the at least one organic soluble or insoluble material. ¦ 5. The process according to claim 1, wherein the solution is treated with 5 wt % H2O2. ¦ 6. The process according to claim 1, wherein the H2O2 is added in the form of a Caro's acid solution. | 1. A process for recovery of sulfuric acid from sulfuric acid-rich aqueous solution comprising at least 40% sulfuric acid (by weight), the solution comprising at least one organic soluble or insoluble material selected from the group consisting of galactose, rhamnose, xylose, mannose, cellulose, glucose, hydroxymethylfurfural, galacturinic acid, lignin, levulinic acid, cellulose ethers and cellulose esters, the process comprising: treating said sulfuric acid solution with up to 10 wt % H2O2, at a temperature up to 130° C.;to yield a sulfuric acid solution comprising separable insoluble or gaseous species derived from decomposition of said at least one organic soluble or insoluble material. | CPC_C01B | 4920032002420
16/171408 | US | P | Eco-friendly method for manufacturing of porous silicon carbide structure | The present invention relates to an eco-friendly method for preparing a porous silicon carbide structure, which is capable of preparing a porous silicon carbide structure having meso- or macro-sized pores without using a harmful phenolic resin as a carbon source. | 1. A method for preparing a porous silicon carbide structure, comprising: preparing a first solution by dispersing a carbon source and a binder in a solvent;preparing a second solution by dispersing a silicon source in a solvent;preparing a slurry by adding the second solution to the first solution and mixing the same;obtaining a powder wherein the carbon source is coated on the surface of the silicon source by granulating the slurry;forming a preform of a predetermined shape from the powder; andheat-treating the preform,wherein the carbon source does not comprise a phenolic resin. ¦ 2. The method for preparing a porous silicon carbide structure according to claim 1, wherein the carbon source is carbon black having an average particle diameter (d50) of 0.08-45 μm and a specific surface area of 80-200 m2/g. ¦ 3. The method for preparing a porous silicon carbide structure according to claim 2, wherein the carbon source further comprises 3-10 wt % of one selected from a group consisting of a single-walled carbon nanotube (SWCNT), a double-walled carbon nanotube (DWCNT), a multi-walled carbon nanotube (MWCNT) and a mixture thereof having a length of 10-30 μm based on 100 wt % of the carbon source. ¦ 4. The method for preparing a porous silicon carbide structure according to claim 1, wherein the binder is a silane-based binder selected from a group consisting of hexadecyltrimethoxysilane, trimethoxymethylsilane, trimethoxy(propyl)silane, trimethoxyhexylsilane and a mixture thereof. ¦ 5. The method for preparing a porous silicon carbide structure according to claim 1, wherein the silicon source is a silicon powder having an average particle diameter of 0.2-10 μm. ¦ 6. The method for preparing a porous silicon carbide structure according to claim 1, wherein the solvent of the first solution and the second solution is selected from a group consisting of ethanol, isopropyl alcohol (IPA) and a mixture thereof. ¦ 7. The method for preparing a porous silicon carbide structure according to claim 1, wherein the second solution is added to the first solution such that a molar ratio (C/Si) of the carbon source and the silicon source is 1.0-2.5. ¦ 8. The method for preparing a porous silicon carbide structure according to claim 7, wherein the second solution is added little by little while stirring the first solution and then mixed at 200-400 rpm. ¦ 9. The method for preparing a porous silicon carbide structure according to claim 1, wherein, before granulating the slurry, a processing aid selected from a group consisting of polyvinyl butyral (PVB), polyvinyl alcohol (PVA), polyvinylpyrrolidone (PVP) and a mixture thereof is added to the slurry. ¦ 10. The method for preparing a porous silicon carbide structure according to claim 1, wherein the granulation of the slurry is performed by drying the slurry under a vacuum atmosphere at 20-40° C. for 30-60 minutes such that the solvent remains at a content of 1-5 wt %. ¦ 11. The method for preparing a porous silicon carbide structure according to claim 1, wherein the powder wherein the carbon source is coated on the silicon source has an average particle diameter of 50-200 μm. ¦ 12. The method for preparing a porous silicon carbide structure according to claim 1, wherein the powder is formed into the preform of a predetermined shape by compressing at 0.3-1 MPa. ¦ 13. The method for preparing a porous silicon carbide structure according to claim 1, wherein the preform is heat-treated firstly at 100-200° C. for 1-3 hours, heat-treated secondly at 500-800° C. for 30 minutes to 3 hours after raising temperature at a rate of 5-10° C./min and heat-treated thirdly at 1150-1400° C. for 10-24 hours after raising temperature at a rate of 1-10° C./min, wherein the first heat treatment, the second heat treatment and the heat treatment are performed continuously under an inert atmosphere. ¦ 14. The method for preparing a porous silicon carbide structure according to claim 1, wherein the preform is heat-treated under an inert atmosphere at 1150-1400° C. for 10-24 hours after raising temperature at a rate of 1-3° C./min. ¦ 15. The method for preparing a porous silicon carbide structure according to claim 1, which further comprises, after the heat treatment is completed, removing carbon remaining in the porous silicon carbide structure through oxidation. ¦ 16. The method for preparing a porous silicon carbide structure according to claim 1, wherein the porous silicon carbide structure comprises β-phase silicon carbide. ¦ 17. The method for preparing a porous silicon carbide structure according to claim 1, wherein the porous silicon carbide structure has a specific surface area of 30-100 m2/g, an average pore size of 5-200 nm, a porosity of 60-80% and a compressive strength of 10-30 MPa. | 1. A method for preparing a porous silicon carbide structure, comprising: preparing a first solution by dispersing a carbon source and a binder in a solvent;preparing a second solution by dispersing a silicon source in a solvent;preparing a slurry by adding the second solution to the first solution and mixing the same;obtaining a powder wherein the carbon source is coated on the surface of the silicon source by granulating the slurry;forming a preform of a predetermined shape from the powder; andheat-treating the preform,wherein the carbon source does not comprise a phenolic resin. | CPC_C01B | 4920032002423
16/567752 | US | P | Method for preparing SSZ-26/33 zeolites | A method is provided for synthesizing a zeolite of the SSZ-26/33 family of zeolites using 1-benzyl-4-aza-1-azoniabicyclo[2.2.2]octane as a structure directing agent. | 1. A method of synthesizing a zeolite of the SSZ-26/33 family of zeolites, the method comprising: (a) providing a reaction mixture comprising: (1) a source of silica;(2) a source of an oxide of a trivalent element (X);(3) a source of a Group 1 or Group 2 metal (M);(4) a structure directing agent (Q) comprising 1-benzyl-4-aza-1-azoniabicyclo[2.2.2]octane cations;(5) a source of hydroxide ions;(6) water; and(7) seed crystals of a zeolite of the SSZ-26/33 family of zeolites; and(b) subjecting the reaction mixture to crystallization conditions sufficient to form crystals of the zeolite. ¦ 2. The method of claim 1, wherein the reaction mixture has a composition, in terms of molar ratios, as follows:SiO2/X2O3 30 to 120M/SiO20.05 to 0.50Q/SiO20.05 to 0.50OH/SiO20.10 to 0.50H2O/SiO2 20 to 80. ¦ 3. The method of claim 1, wherein the reaction mixture has a composition, in terms of molar ratios, as follows:SiO2/X2O3 50 to 100M/SiO20.05 to 0.30Q/SiO20.05 to 0.15OH/SiO20.15 to 0.30H2O/SiO2 25 to 50. ¦ 4. The method of claim 1, wherein the trivalent element (X) comprises aluminum. ¦ 5. The method of claim 4, wherein the source of aluminum is selected from the group consisting of hydrated alumina, aluminum hydroxide, alkali metal aluminates, aluminum alkoxides, water-soluble aluminum salts, and combinations thereof. ¦ 6. The method of claim 4, wherein zeolite Y is the only silica and aluminum source in the reaction mixture. ¦ 7. The method of claim 1, wherein the reaction mixture comprises from 0.01 to 10,000 ppm by weight of seed crystals. ¦ 8. The method of claim 1, wherein the crystallization conditions include a temperature in a range of from 125° C. to 200° C. ¦ 9. A zeolite of the SSZ-26/33 family of zeolites and, in its as-synthesized form, comprising 1-benzyl-4-aza-1-azoniabicyclo[2.2.2]octane cations in its pores. ¦ 10. The zeolite of claim 9, having a molar ratio of SiO2/X2O3 in a range of 20 to 120, wherein X is a trivalent element. ¦ 11. The zeolite of claim 10, wherein the molar ratio of SiO2/X2O3 is in a range of 40 to 80. ¦ 12. The zeolite of claim 10, wherein the trivalent element (X) comprises aluminum. | 1. A method of synthesizing a zeolite of the SSZ-26/33 family of zeolites, the method comprising: (a) providing a reaction mixture comprising: (1) a source of silica;(2) a source of an oxide of a trivalent element (X);(3) a source of a Group 1 or Group 2 metal (M);(4) a structure directing agent (Q) comprising 1-benzyl-4-aza-1-azoniabicyclo[2.2.2]octane cations;(5) a source of hydroxide ions;(6) water; and(7) seed crystals of a zeolite of the SSZ-26/33 family of zeolites; and(b) subjecting the reaction mixture to crystallization conditions sufficient to form crystals of the zeolite. | CPC_C01B | 4920032002427
16/679837 | US | P | Method for producing renewable fuels | According to the present invention, organic material is converted to biogas through anaerobic digestion and the biogas is purified to yield a combustible fluid feedstock comprising methane. A fuel production facility utilizes or arranges to utilize combustible fluid feedstock to generate renewable hydrogen that is used to hydrogenate crude oil derived hydrocarbons in a process to make transportation or heating fuel. The renewable hydrogen is combined with crude oil derived hydrocarbons that have been desulfurized under conditions to hydrogenate the liquid hydrocarbon with the renewable hydrogen or alternatively, the renewable hydrogen can be added to a reactor operated so as to simultaneously desulfurize and hydrogenate the hydrocarbons. The present invention enables a party to receive a renewable fuel credit for the transportation or heating fuel. | 1. A method comprising: (a) providing a combustible fluid feedstock that is processed to produce renewable hydrogen, said combustible fluid feedstock comprising: (i) methane derived from biogas,(ii) methane that qualifies under applicable regulations as renewably derived, or(iii) a combination of (i) and (ii),said renewable hydrogen being a feedstock in a process for producing liquid fuel, said process comprising:(i′) combining the renewable hydrogen with crude oil derived liquid hydrocarbon in a reactor under conditions to hydrogenate the crude oil derived liquid hydrocarbon with the renewable hydrogen, and(ii′) providing the liquid fuel as a transportation fuel, said liquid transportation fuel comprising renewable hydrogen incorporated into the crude oil derived liquid hydrocarbon; (b) determining an amount of the combustible fluid feedstock used to produce the renewable hydrogen;(c) determining numerical information relating to the amount of the combustible fluid feedstock, the renewable hydrogen, or a combination thereof; and(d) providing the numerical information to support fuel credit generation, said fuel credit generation dependent on the liquid transportation fuel being renewable or partially renewable. ¦ 2. The method according to claim 1, wherein step (a) comprises: collecting biogas produced from anaerobic digestion of organic material;purifying the collected biogas to produce the combustible fluid feedstock; andintroducing the combustible fluid feedstock into an apparatus configured for transporting the combustible fluid feedstock. ¦ 3. The method according to claim 2, wherein the apparatus comprises a container, and wherein step (a) comprises transporting the container by rail, truck, or ship. ¦ 4. The method according to claim 2, wherein the apparatus comprises a pipeline. ¦ 5. The method according to claim 2, wherein the biogas is obtained from a landfill, a waste treatment facility, or a manure digestion facility. ¦ 6. The method according to claim 1, wherein step (a) comprises: purifying the biogas to produce the combustible fluid feedstock; andintroducing the combustible fluid feedstock into an apparatus configured for transporting the combustible fluid feedstock. ¦ 7. The method according to claim 6, wherein the apparatus comprises a container, and wherein step (a) comprises transporting the container by rail, truck, or ship. ¦ 8. The method according to claim 6, wherein the apparatus comprises a pipeline. ¦ 9. The method according to claim 6, wherein the biogas is obtained from a landfill, a waste treatment facility, or a manure digestion facility. ¦ 10. The method according to claim 1, wherein combining the renewable hydrogen with crude oil derived liquid hydrocarbon in a reactor comprises subjecting the crude oil derived liquid hydrocarbon to hydrotreating and hydrocracking reactions. ¦ 11. The method according claim 1, wherein the liquid transportation fuel comprises gasoline. ¦ 12. The method according claim 1, wherein the liquid transportation fuel comprises diesel. ¦ 13. The method according claim 1, wherein the liquid transportation fuel comprises jet fuel. ¦ 14. The method according to claim 1, comprising generating one or more fuel credits associated with the liquid transportation fuel. ¦ 15. The method according to claim 14, wherein the one or more fuel credits comprise a low carbon fuel standard (LCFS) credit. ¦ 16. The method according to claim 11, comprising generating one or more fuel credits associated with the gasoline. ¦ 17. The method according to claim 12, comprising generating one or more fuel credits associated with the diesel. ¦ 18. The method according to claim 13, comprising generating one or more fuel credits associated with the jet fuel. ¦ 19. A method comprising: (a) providing a combustible fluid feedstock, said combustible fluid feedstock comprising: (i) methane derived from biogas,(ii) methane that qualifies under applicable regulations as renewably derived, or(iii) a combination of (i) and (ii),said combustible fluid feedstock used to produce renewable hydrogen that is used in production of a liquid fuel, wherein the production of the liquid fuel comprises:(i′) combining the renewable hydrogen with crude oil derived liquid hydrocarbon in a reactor under conditions to hydrogenate the crude oil derived liquid hydrocarbon with the renewable hydrogen, and(ii′) providing the liquid fuel as a transportation fuel, said liquid transportation fuel comprising renewable hydrogen incorporated into the crude oil derived liquid hydrocarbon; (b) determining an amount of the combustible fluid feedstock used to produce the renewable hydrogen;(c) determining numerical information relating to the amount of the combustible fluid feedstock, the renewable hydrogen, or a combination thereof; and(d) providing the numerical information to support fuel credit generation, said fuel credit generation dependent on the liquid transportation fuel being renewable or partially renewable. ¦ 20. A method comprising: (a) providing a combustible fluid feedstock, said combustible fluid feedstock comprising: (i) methane derived from biogas,(ii) methane that qualifies under applicable regulations as renewably derived, or(iii) a combination of (i) and (ii),said combustible fluid feedstock used in production of a liquid fuel, wherein the production of the liquid fuel comprises:(i′) processing the combustible fluid feedstock to produce renewable hydrogen;(ii′) combining the renewable hydrogen with crude oil derived liquid hydrocarbon in a reactor under conditions to hydrogenate the crude oil derived liquid hydrocarbon with the renewable hydrogen, and(iii′) providing the liquid fuel as a transportation fuel, said liquid transportation fuel comprising renewable hydrogen incorporated into the crude oil derived liquid hydrocarbon in step (ii′); (b) determining an amount of the combustible fluid feedstock used to produce the renewable hydrogen;(c) generating numerical information dependent on the amount of combustible fluid feedstock used to produce the renewable hydrogen, said numerical information relating to the combustible fluid feedstock, the renewable hydrogen, the liquid transportation fuel, or any combination thereof; and(d) providing the numerical information to support fuel credit generation, said fuel credit generation dependent on the liquid transportation fuel being renewable or partially renewable. | 1. A method comprising: (a) providing a combustible fluid feedstock that is processed to produce renewable hydrogen, said combustible fluid feedstock comprising: (i) methane derived from biogas,(ii) methane that qualifies under applicable regulations as renewably derived, or(iii) a combination of (i) and (ii),said renewable hydrogen being a feedstock in a process for producing liquid fuel, said process comprising:(i′) combining the renewable hydrogen with crude oil derived liquid hydrocarbon in a reactor under conditions to hydrogenate the crude oil derived liquid hydrocarbon with the renewable hydrogen, and(ii′) providing the liquid fuel as a transportation fuel, said liquid transportation fuel comprising renewable hydrogen incorporated into the crude oil derived liquid hydrocarbon; (b) determining an amount of the combustible fluid feedstock used to produce the renewable hydrogen;(c) determining numerical information relating to the amount of the combustible fluid feedstock, the renewable hydrogen, or a combination thereof; and(d) providing the numerical information to support fuel credit generation, said fuel credit generation dependent on the liquid transportation fuel being renewable or partially renewable. | CPC_C01B | 4920031002489
16/248026 | US | P | Sodium thiosulfate-containing pharmaceutical compositions | Provided herein are pharmaceutically acceptable sodium thiosulfate and pharmaceutical compositions thereof. Also provided herein are methods for determining the total non-purgeable organic carbon in a sodium thiosulfate-containing sample. Further provided herein are methods for producing pharmaceutically acceptable sodium thiosulfate. Still further provided herein are methods of treatment comprising the administration of pharmaceutically acceptable sodium thiosulfate. | 1. A method for treating vascular calcification, comprising administering to a subject having vascular calcification, an anti-diabetic agent in combination with pharmaceutical grade sodium thiosulfate pentahydrate, wherein the pharmaceutical grade sodium thiosulfate pentahydrate contains no greater than about 10 ppm of non-purgeable organic carbon, contains no greater than about 0.05 ppm of mercury, contains no greater than about 2 ppm of aluminum, contains no greater than about 0.003% by weight of selenium, contains no less than about 98% by weight and no greater than about 102% by weight of sodium thiosulfate on an anhydrous basis measured by ion chromatography, has a water content between 32% and 37% by weight, has a heavy metal content of no greater than about 10 ppm, contains no greater than about 200 ppm of chloride, contains no greater than about 0.001% by weight of sulfide, contains no greater than about 0.002% by weight of iron, contains no greater than about 0.01% by weight of calcium, contains no greater than about 0.005% by weight of potassium, contains no greater than about 0.1% of sulfite, contains no greater than about 0.5% of sulfate, contains no greater than about 3 ppm of arsenic, contains no greater than about 0.001% by weight of lead, has total aerobic count of microbial load of no greater than about 100 CFU/g, has total yeast and mold count of no greater than about 20 CFU/g, contains no greater than about 0.02 EU/mg of bacterial endotoxins, contains no greater than about 0.002% by weight of nitrogen compounds, contains no greater than about 0.005% by weight of insoluble matter, contains no greater than 0.01% by weight of residual anti-caking agent, and contains no greater than ICH Q3C (R3) limits of organic volatile impurities, wherein a 10% aqueous solution of the pharmaceutical grade sodium thiosulfate pentahydrate at 25° C. is colorless and has a pH between about 6.0 and about 8.0, and wherein the pharmaceutical grade sodium thiosulfate pentahydrate is odorless crystals. ¦ 2. The method of claim 1, wherein the anti-diabetic agent is a biguanide, a glucosidase inhibitor, insulin, a meglitinide, a sulfonylurea, a thiazolidinedione or a PPAR-gamma agonist. ¦ 3. The method of claim 2, wherein the biguanide is metformin. ¦ 4. The method of claim 2, wherein the glucosidase inhibitor is acarbose. ¦ 5. The method of claim 2, wherein the meglitinide is repaglinide. ¦ 6. The method of claim 2, wherein the sulfonylurea is glimepiride, glyburide or glipizide. ¦ 7. The method of claim 2, wherein the thiazolidinedione is troglitazone, rosiglitazone or pioglitazone. ¦ 8. The method of claim 1, wherein the administration is oral. ¦ 9. The method of claim 1, wherein the administration is topical. ¦ 10. The method of claim 1, wherein the administration is intradermal, dermal or transdermal. ¦ 11. The method of claim 1, wherein the administration is intravenous or subcutaneous. ¦ 12. The method of claim 1, wherein the administration is rectal. ¦ 13. The method of claim 1, wherein the vascular calcification is caused by diabetes. ¦ 14. A method for treating atherosclerosis, comprising administering to a subject having atherosclerosis, an anti-diabetic agent in combination with pharmaceutical grade sodium thiosulfate pentahydrate, wherein the pharmaceutical grade sodium thiosulfate pentahydrate contains no greater than about 10 ppm of non-purgeable organic carbon, contains no greater than about 0.05 ppm of mercury, contains no greater than about 2 ppm of aluminum, contains no greater than about 0.003% by weight of selenium, contains no less than about 98% by weight and no greater than about 102% by weight of sodium thiosulfate on an anhydrous basis measured by ion chromatography, has a water content between 32% and 37% by weight, has a heavy metal content of no greater than about 10 ppm, contains no greater than about 200 ppm of chloride, contains no greater than about 0.001% by weight of sulfide, contains no greater than about 0.002% by weight of iron, contains no greater than about 0.01% by weight of calcium, contains no greater than about 0.005% by weight of potassium, contains no greater than about 0.1% of sulfite, contains no greater than about 0.5% of sulfate, contains no greater than about 3 ppm of arsenic, contains no greater than about 0.001% by weight of lead, has total aerobic count of microbial load of no greater than about 100 CFU/g, has total yeast and mold count of no greater than about 20 CFU/g, contains no greater than about 0.02 EU/mg of bacterial endotoxins, contains no greater than about 0.002% by weight of nitrogen compounds, contains no greater than about 0.005% by weight of insoluble matter, contains no greater than 0.01% by weight of residual anti-caking agent, and contains no greater than ICH Q3C (R3) limits of organic volatile impurities, wherein a 10% aqueous solution of the pharmaceutical grade sodium thiosulfate pentahydrate at 25° C. is colorless and has a pH between about 6.0 and about 8.0, and wherein the pharmaceutical grade sodium thiosulfate pentahydrate is odorless crystals. ¦ 15. The method of claim 14, wherein the anti-diabetic agent is a biguanide, a glucosidase inhibitor, insulin, a meglitinide, a sulfonylurea, a thiazolidinedione or a PPAR-gamma agonist. ¦ 16. The method of claim 15, wherein the biguanide is metformin. ¦ 17. The method of claim 15, wherein the glucosidase inhibitor is acarbose. ¦ 18. The method of claim 15, wherein the meglitinide is repaglinide. ¦ 19. The method of claim 15, wherein the sulfonylurea is glimepiride, glyburide or glipizide. ¦ 20. The method of claim 15, wherein the thiazolidinedione is troglitazone, rosiglitazone or pioglitazone. ¦ 21. The method of claim 14, wherein the administration is oral. ¦ 22. The method of claim 14, wherein the administration is topical. ¦ 23. The method of claim 14, wherein the administration is intradermal, dermal or transdermal. ¦ 24. The method of claim 14, wherein the administration is intravenous or subcutaneous. ¦ 25. The method of claim 14, wherein the administration is rectal. ¦ 26. The method of claim 14, wherein the atherosclerosis is caused by diabetes. | 1. A method for treating vascular calcification, comprising administering to a subject having vascular calcification, an anti-diabetic agent in combination with pharmaceutical grade sodium thiosulfate pentahydrate, wherein the pharmaceutical grade sodium thiosulfate pentahydrate contains no greater than about 10 ppm of non-purgeable organic carbon, contains no greater than about 0.05 ppm of mercury, contains no greater than about 2 ppm of aluminum, contains no greater than about 0.003% by weight of selenium, contains no less than about 98% by weight and no greater than about 102% by weight of sodium thiosulfate on an anhydrous basis measured by ion chromatography, has a water content between 32% and 37% by weight, has a heavy metal content of no greater than about 10 ppm, contains no greater than about 200 ppm of chloride, contains no greater than about 0.001% by weight of sulfide, contains no greater than about 0.002% by weight of iron, contains no greater than about 0.01% by weight of calcium, contains no greater than about 0.005% by weight of potassium, contains no greater than about 0.1% of sulfite, contains no greater than about 0.5% of sulfate, contains no greater than about 3 ppm of arsenic, contains no greater than about 0.001% by weight of lead, has total aerobic count of microbial load of no greater than about 100 CFU/g, has total yeast and mold count of no greater than about 20 CFU/g, contains no greater than about 0.02 EU/mg of bacterial endotoxins, contains no greater than about 0.002% by weight of nitrogen compounds, contains no greater than about 0.005% by weight of insoluble matter, contains no greater than 0.01% by weight of residual anti-caking agent, and contains no greater than ICH Q3C (R3) limits of organic volatile impurities, wherein a 10% aqueous solution of the pharmaceutical grade sodium thiosulfate pentahydrate at 25° C. is colorless and has a pH between about 6.0 and about 8.0, and wherein the pharmaceutical grade sodium thiosulfate pentahydrate is odorless crystals. | CPC_C01B | 4920031002491
16/208926 | US | P | Process for preparation of nitrogen oxides and nitric acid from nitrous oxide | Described herein is an improved conversion of nitrous oxide (N2O) present as a by-product in a chemical process to NOx which can be further converted to a useful compound or material, such as nitric acid. | 1. A process for preparing adipic acid, comprising: reacting at least one of cyclohexanone and cyclohexanol with nitric acid to produce adipic acid and an offgas comprising at least 10 mol % nitrous oxide (N2O);converting the N2O present in the offgas to nitrogen oxide (NOx) (x=1 or 2) in a yield of greater than 15% by passing the offgas through a reactor operating at a temperature of 2400° F. or greater and wherein the reactor operates at a pressure of 15 psig of less;converting the NOx to nitric acid; andoptionally recycling the nitric acid to produce additional adipic acid. ¦ 2. The process according to claim 1, wherein the reactor operates at a temperature range of 2400 to 3500° F. ¦ 3. The process according to claim 1, wherein the offgas prior to passing through the reactor comprises 15 to 90 mol % N2O. ¦ 4. The process according to claim 1, wherein the offgas prior to passing through the reactor further comprises less than 2 mol % water. ¦ 5. The process according to claim 1, wherein the reactor has a length to diameter ratio (L/D) of 3 to 30. ¦ 6. The process according to claim 1, wherein the offgas passes through the reactor at a rate of greater than 1000 pph. ¦ 7. The process according to claim 1, wherein the offgas prior to passing through the reactor further comprises less than 2 mol % NOx. ¦ 8. The process according to claim 1, wherein the offgas prior to passing through the reactor is preheated to greater than 900° F. ¦ 9. The process according to claim 1, wherein the offgas prior to passing through the reactor is treated to reduce an amount of at least one of water and NOx present in the offgas. ¦ 10. A self-sustaining process for preparing nitrogen oxide (NOx) (x=1 or 2) from nitrous oxide (N2O), comprising: preheating a reactor to a temperature of greater than 1600° F.;passing a feedgas comprising N2O through the reactor operating at a temperature of 2400 to 3500° F. and wherein the reactor operates at a pressure of 15 psig of less;wherein heat generated by reaction of the N2O in the reactor is used to preheat the feedgas to a temperature between 900 and 1600° F. prior to entry of the feedgas into the reactor at a rate that does not require application of an external heat source to sustain the conversion, andwherein the N2O is converted to NOx in a yield of greater than 15%. ¦ 11. The self-sustaining process according to claim 10, wherein the feedgas prior to passing through the reactor comprises 30 to 80 mol % N2O. ¦ 12. The self-sustaining process according to claim 10, wherein the feedgas prior to passing through the reactor comprises less than 2 mol % water. ¦ 13. A process for converting nitrous oxide (N2O) to nitrogen oxide (NOx) x=1 or 2), comprising: obtaining a feedgas containing N2O;optionally subjecting the feedgas to conditions sufficient to increase the concentration of the N2O in the feedgas;optionally treating the feedgas to reduce the amount of one or more components present in the feedgas having a negative impact on conversion of the N2O to NOx;converting the N2O in the feedgas to NO by passing the feedgas through a reactor operating at a temperature of 2400 to 3500° F. and wherein the reactor operates at a pressure of 15 psig of less; andoptionally converting the NOx to a different compound or material,wherein the N2O is converted to NOx in a yield of greater than 15%. ¦ 14. The process according to claim 13, wherein the feedgas prior to passing through the reactor comprises 40 to 80 mol % N2O. ¦ 15. The process according to claim 13, wherein the one or more components present in the feedgas having a negative impact on conversion of the N2O to NOx include water, NO and NO2. | 1. A process for preparing adipic acid, comprising: reacting at least one of cyclohexanone and cyclohexanol with nitric acid to produce adipic acid and an offgas comprising at least 10 mol % nitrous oxide (N2O);converting the N2O present in the offgas to nitrogen oxide (NOx) (x=1 or 2) in a yield of greater than 15% by passing the offgas through a reactor operating at a temperature of 2400° F. or greater and wherein the reactor operates at a pressure of 15 psig of less;converting the NOx to nitric acid; andoptionally recycling the nitric acid to produce additional adipic acid. | CPC_C01B | 4920031002492
16/299832 | US | P | Methods of producing composite zeolite catalysts for heavy reformate conversion into xylenes | A method of forming a composite zeolite catalyst includes combining a silicon source and an aqueous organic structure directing agent having a polyamino cation compound to form a silica intermediary gel, introducing an aluminum precursor to the silica intermediary gel to form a catalyst precursor gel, evaporating water in the catalyst precursor gel to form a catalyst gel, and heating the catalyst gel to form a composite zeolite catalyst particle having an intergrowth region with a mixture of both Beta crystals and ZSM-5 crystals. An associated method of making xylene includes feeding heavy reformate to a reactor, the reactor containing the composite zeolite catalyst, and producing xylene by simultaneously performing dealkylation and transalkylation of the heavy reformate in the reactor, where each composite zeolite catalyst particle is able to catalyze both the dealkylation and transalkylation reactions. | 1. A method of forming a composite zeolite catalyst, the method comprising: combining a silicon source and an aqueous organic structure directing agent to form a silica intermediary gel, where the aqueous organic directing structure agent comprises a polyamino cation compound having a structure in accordance with N4-phe-Cn(OH)4, with “n” varying in the range of 6 to 22;introducing an aluminum precursor to the silica intermediary gel to form a catalyst precursor gel;evaporating the water in the catalyst precursor gel to form a catalyst gel; andheating the catalyst gel to form a composite zeolite catalyst particle, where the catalyst particle has both Beta and ZSM-5 zeolites and is characterized by having an intergrowth region with a mixture of both Beta crystals and ZSM-5 crystals. ¦ 2. The method of claim 1 where the silicon source comprises a silica gel, silicon oxide, silicon halide, tetraalkyl orthosilicate, silicate, silicic acid, fumed silica, sodium silicate, colloidal silica, or combinations thereof. ¦ 3. The method of claim 1 where the silicon source is a silica gel and the silica gel is a 20 to 60 wt. % suspension of silica in water. ¦ 4. The method of claim 1 where the polyamino cation comprises a structure in accordance with: [Image]--> ¦ 5. The method of claim 1 where the aqueous organic directing structure comprises from 5 to 15 wt. % polyamino cation and from 85 to 95 wt. % water. ¦ 6. The method of claim 1 where the aluminum precursor is alumina (Al2O3), aluminum hydroxide (Al(OH)3), aluminum oxide hydroxide (AlO(OH)), or combinations thereof. ¦ 7. The method of claim 1 where the heating of the catalyst gel is conducted in a sealed vessel under autogenous pressure at a temperature from 130 to 180° C. with stirring and the heating is continued for 4-10 days. ¦ 8. The method of claim 1 where the method further comprises impregnating the composite zeolite catalyst with up to 20 wt. % of one or more metals selected from the group consisting of molybdenum, chromium, platinum, nickel, tungsten, palladium, ruthenium, gold, rhenium, rhodium, or combinations thereof to yield impregnated composite zeolite catalyst. ¦ 9. A composite zeolite catalyst, the composite zeolite catalyst comprises ZSM-5 and Beta within a single catalyst particle,where the composite zeolite catalyst has an intergrowth region with a mixture of Beta crystals and ZSM-5 crystals, the intergrowth of ZSM-5 and Beta characterized by an XRD curve having signature peaks at 7.6±0.2, 7.9±0.2, 8.8±0.2, 22.4±0.2, 23.1±0.2 and 23.9±0.2 degrees, and wherethe composite zeolite catalyst further comprises up to 20 wt. % of one or more metals selected from the group consisting of molybdenum, tungsten, ruthenium, gold, rhenium, rhodium, or combinations thereof to yield impregnated zeolite catalyst. ¦ 10. The composite zeolite catalyst of claim 9, where the composite zeolite catalyst further comprises up to 20 wt. % rhenium in the form of ammonium perrhenate, molybdenum in the form of ammonium molybdate tetrahydrate, or combinations thereof to yield impregnated zeolite catalyst. ¦ 11. A method of making xylene, the method comprising: feeding heavy reformate to a reactor, the reactor containing a composite zeolite catalyst comprising a plurality of catalyst particles, where each catalyst particle comprises both ZSM-5 and Beta zeolites and has an intergrowth region with a mixture of both Beta crystals and ZSM-5 crystals; andproducing xylene by simultaneously performing transalkylation and dealkylation of the heavy reformate in the reactor, where each composite zeolite catalyst particle is able to simultaneously catalyze both the transalkylation and dealkylation reactions,where the composite zeolite catalyst further comprises up to 20 wt. % of one or more metals selected from the group consisting of molybdenum, tungsten, ruthenium, gold, rhenium, rhodium, or combinations thereof to yield impregnated zeolite catalyst. ¦ 12. The method of claim 11, where the composite zeolite catalyst further comprises up to 20 wt. % rhenium in the form of ammonium perrhenate, molybdenum in the form of ammonium molybdate tetrahydrate, or combinations thereof to yield impregnated zeolite catalyst. ¦ 13. The method of claim 11, where the heavy reformate comprises at least 15 wt. % methylethylbenzene (MEB) and at least 50 wt. % trimethylbenzene (TMB). ¦ 14. A system for making xylene, the system comprising: a reactor, the reactor containing a composite zeolite catalyst comprising a plurality of catalyst particles, where each catalyst particle comprises both ZSM-5 and Beta zeolites and has an intergrowth region with a mixture of both Beta crystals and ZSM-5 crystals, wherethe composite zeolite catalyst further comprises up to 20 wt. % of one or more metals selected from the group consisting of molybdenum, tungsten, ruthenium, gold, rhenium, rhodium, or combinations thereof to yield impregnated composite zeolite catalyst. ¦ 15. The system of claim 14, where the composite zeolite catalyst further comprises up to 20 wt. % rhenium in the form of ammonium perrhenate, molybdenum in the form of ammonium molybdate tetrahydrate, or combinations thereof to yield impregnated zeolite catalyst. | 1. A method of forming a composite zeolite catalyst, the method comprising: combining a silicon source and an aqueous organic structure directing agent to form a silica intermediary gel, where the aqueous organic directing structure agent comprises a polyamino cation compound having a structure in accordance with N4-phe-Cn(OH)4, with “n” varying in the range of 6 to 22;introducing an aluminum precursor to the silica intermediary gel to form a catalyst precursor gel;evaporating the water in the catalyst precursor gel to form a catalyst gel; andheating the catalyst gel to form a composite zeolite catalyst particle, where the catalyst particle has both Beta and ZSM-5 zeolites and is characterized by having an intergrowth region with a mixture of both Beta crystals and ZSM-5 crystals. | CPC_C01B | 4920031002498
16/299704 | US | P | Methods of producing composite zeolite catalysts for heavy reformate conversion into xylenes | A method of forming composite zeolite catalyst particles includes combining a silicon source, an aqueous organic structure directing agent having a polyquaternary ammonium compound, water and an aluminum source to form a catalyst gel. The method also includes heating the catalyst gel to form the composite zeolite catalyst particle having an intergrowth region with a mixture of both Mordenite crystals and ZSM-5 crystals. An associated method of making xylene includes feeding heavy reformate to a reactor, the reactor containing the composite zeolite catalyst particles, and producing xylene by simultaneously performing dealkylation and transalkylation of the heavy reformate in the reactor, where each composite zeolite catalyst particle is able to catalyze both the dealkylation and transalkylation reactions. | 1. A method of forming composite zeolite catalyst particles, the method comprising: combining NaOH, a silicon source, an organic structure directing agent, water and an aluminum source to form a catalyst gel, where the organic structure directing agent comprises a polyquaternary ammonium compound in accordance with: [Image]-->where, X is a hydroxide group or a halogen selected from Cl, Br, I, or combinations thereof;R1 is a substituted or an unsubstituted C8-22 alkyl group;R2 is a substituted or an unsubstituted C3-6 alkyl group; andR3 is a substituted or an unsubstituted C1-8 alkyl group or an alkenyl group;stirring the catalyst gel for homogenization; andheating the catalyst gel to form the composite zeolite catalyst particles, where the composite zeolite catalyst particle comprises both Mordenite and ZSM-5 zeolites and is characterized by having an intergrowth region comprising a mixture of both Mordenite crystals and ZSM-5 crystals. ¦ 2. The method of claim 1 where the silicon source comprises a silica gel, silicon oxide, silicon halide, tetraalkyl orthosilicate, silicic acid, fumed silica, sodium silicate, colloidal silica, or combinations thereof. ¦ 3. The method of claim 1 where the silicon source is a silica gel and the silica gel is a 20 to 60 wt. % suspension of silica in water. ¦ 4. The method of claim 1 where the polyquaternary ammonium compound is a diquaternary ammonium compound. ¦ 5. The method of claim 1 where, X is a halogen selected from Cl, Br, I, or combinations thereof,R1 is a substituted or an unsubstituted C18-22 alkyl group;R2 is a substituted or an unsubstituted C6 alkyl group; andR3 is a substituted or an unsubstituted C6-8 alkyl group or an alkenyl group. ¦ 6. The method of claim 1 where the aluminum source comprises NaAlO2. ¦ 7. The method of claim 1 where the aluminum source, the silicon source, the organic structure directing agent, and the water are further combined with NaOH to form the catalyst gel. ¦ 8. The method of claim 1 where the heating of the catalyst gel is conducted in a sealed vessel under autogenous pressure at a temperature from 130 to 180° C. with stirring and the heating is continued for 10 to 18 days. ¦ 9. The method of claim 1 where the method further comprises impregnating the composite zeolite catalyst with 0.01 wt. % to 20 wt. % of one or more metals selected from the group consisting of molybdenum, chromium, platinum, nickel, tungsten, palladium, ruthenium, gold, rhenium, rhodium, or combinations thereof to yield impregnated composite zeolite catalyst particles. ¦ 10. A composite zeolite catalyst, the composite zeolite catalyst comprises ZSM-5 and Mordenite within a single catalyst particle,where the composite zeolite catalyst has an intergrowth region with a mixture of Mordenite crystals and ZSM-5 crystals, the intergrowth of ZSM-5 and Mordenite characterized by an XRD curve having signature peaks at 6.6±0.2, 7.9±0.2, 8.8±0.2, 9.8±0.2, 13.6±0.2, 19.7±0.2, 22.5±0.2, 23.1±0.2, 23.9±0.2, 25.8±0.2, 26.4±0.2, 27.7±0.2 degrees, wherethe composite zeolite catalyst has a Mordenite to ZSM-5 molar ratio from 3:1 to 2:3,the molar ratio of silicon to aluminum (Si/Al) in the zeolite composite catalyst is from 5:1 to 30:1, andthe composite zeolite catalyst further comprises 0.01 wt. % to 20 wt. % of one or more metals selected from the group consisting of platinum, nickel, tungsten, palladium, ruthenium, gold, rhenium, rhodium, or combinations thereof to yield impregnated zeolite catalyst. ¦ 11. The composite zeolite catalyst of claim 10, where the metal comprises rhenium. ¦ 12. A method of making xylene, the method comprising: feeding heavy reformate to a reactor, the reactor comprising a plurality of composite zeolite catalyst particles, where each composite zeolite catalyst particle comprises both ZSM-5 and Mordenite zeolites and has an intergrowth region with a mixture of both Mordenite crystals and ZSM-5 crystals; andproducing xylene by simultaneously performing transalkylation and dealkylation of the heavy reformate in the reactor, where each composite zeolite catalyst particle is able to simultaneously catalyze both the transalkylation and dealkylation reactions, wherethe composite zeolite catalyst further comprises 0.01 wt. % to 20 wt. % of one or more metals selected from the group consisting of molybdenum, chromium, nickel, tungsten, ruthenium, gold, rhenium, rhodium, or combinations thereof. ¦ 13. The method of claim 12, where the heavy reformate comprises at least 15 wt. % methylethylbenzene (MEB) and at least 50 wt. % trimethylbenzene (TMB). ¦ 14. The method of claim 12, where the composite zeolite catalyst has a Mordenite to ZSM-5 molar ratio from 3:1 to 2:3. ¦ 15. The method of claim 12, where the molar ratio of silicon to aluminum (Si/Al) in the zeolite composite catalyst is from 5:1 to 30:1. | 1. A method of forming composite zeolite catalyst particles, the method comprising: combining NaOH, a silicon source, an organic structure directing agent, water and an aluminum source to form a catalyst gel, where the organic structure directing agent comprises a polyquaternary ammonium compound in accordance with: [Image]where, X is a hydroxide group or a halogen selected from Cl, Br, I, or combinations thereof;R1 is a substituted or an unsubstituted C8-22 alkyl group;R2 is a substituted or an unsubstituted C3-6 alkyl group; andR3 is a substituted or an unsubstituted C1-8 alkyl group or an alkenyl group;stirring the catalyst gel for homogenization; andheating the catalyst gel to form the composite zeolite catalyst particles, where the composite zeolite catalyst particle comprises both Mordenite and ZSM-5 zeolites and is characterized by having an intergrowth region comprising a mixture of both Mordenite crystals and ZSM-5 crystals. | CPC_C01B | 4920031002499
16/154505 | US | P | Method of manufacturing nanocomposite sensor and nanocomposite | Provided is a method of manufacturing a nanocomposite sensor including providing carbon nanotubes and a polymer to a reactor, applying a magnetic field to inside the reactor, and stirring the carbon nanotubes and the polymer to prepare a first conductive composition, adding a curing agent to the first conductive composition to prepare a second conductive composition, defoaming the second conductive composition, and curing the defoamed second conductive composition. | 1. A method of manufacturing a nanocomposite, comprising: providing carbon nanotubes and a polymer to a reactor;applying a magnetic field to inside the reactor in a first direction, and rotating the reactor around a first rotation axis which crosses the reactor; andwhile the reactor is rotating around the first rotation axis, rotating the reactor around a second rotation axis which is spaced apart from the first rotation axis, wherein the first rotation axis is parallel to the first direction, and the second rotation axis is inclined with respect to the first rotation axis. ¦ 2. The method of claim 1, wherein the carbon nanotubes comprise a first carbon nanotube having a positive charge and a second carbon nanotube having a negative charge. ¦ 3. The method of claim 1, wherein the carbon nanotubes comprise a multi-walled carbon nanotube. ¦ 4. The method of claim 1 further comprising providing mixing balls in the reactor before rotating the reactor, wherein the mixing balls comprise non-magnetic bodies. | 1. A method of manufacturing a nanocomposite, comprising: providing carbon nanotubes and a polymer to a reactor;applying a magnetic field to inside the reactor in a first direction, and rotating the reactor around a first rotation axis which crosses the reactor; andwhile the reactor is rotating around the first rotation axis, rotating the reactor around a second rotation axis which is spaced apart from the first rotation axis, wherein the first rotation axis is parallel to the first direction, and the second rotation axis is inclined with respect to the first rotation axis. | CPC_C01B | 4920030001979
16/181646 | US | P | Graphene production by the thermal release of intrinsic carbon | The present invention generally relates to a process for manufacturing graphene coated surfaces using the intrinsic carbon within a metal. | 1. A method of forming graphene, comprising: (a) applying a vacuum to a furnace, the inside of the furnace comprising: A. an oxygen scavenger; and,B. a growth sample, the growth sample, comprising: a carbon-containing metal and a substrate, wherein the carbon-containing metal is in the form of a plurality of seeds that are in contact with the substrate;(b) introducing a hydrogen-containing gas to the furnace;(c) heating the inside of the furnace to a temperature and for a time sufficient to initiate graphene formation on the carbon-containing metal;(d) cooling the furnace; and(e) removing the seeds from the substrate. ¦ 2. The method of claim 1, wherein the carbon-containing metal is selected from: Fe and Ni. ¦ 3. The method of claim 1, wherein the carbon-containing metal is carbon steel. ¦ 4. The method of claim 1, wherein the carbon-containing metal is 1095 steel. ¦ 5. The method of claim 1, wherein the carbon-containing metal is grey steel. ¦ 6. The method of claim 1, wherein the substrate is selected from: Cu, sapphire, and Ni on sapphire. ¦ 7. The method of claim 1, wherein the substrate is Cu. ¦ 8. The method of claim 1, wherein the substrate is sapphire. ¦ 9. The method of claim 1, wherein the substrate is Ni on sapphire. ¦ 10. The method of claim 1, wherein the oxygen scavenger is Ti sponge. ¦ 11. The method of claim 1, wherein the vacuum applied is ≤10 mTorr. ¦ 12. The method of claim 1, wherein the vacuum applied is 2 mTorr. ¦ 13. The method of claim 1, wherein the hydrogen-containing gas is introduced until the pressure of the furnace is from 20-150 mTorr. ¦ 14. The method of claim 1, wherein the hydrogen-containing gas is a forming gas. ¦ 15. The method of claim 1, wherein the hydrogen-containing gas is 95% Ar/5% H2. ¦ 16. The method of claim 1, wherein the hydrogen-containing gas is 95% N2/5% H2. ¦ 17. The method of claim 1, wherein the furnace is heated to a temperature of from 900-1100° C. for an hour. ¦ 18. The method of claim 1, wherein the furnace is maintained at its highest temperature for 30-60 minutes. | 1. A method of forming graphene, comprising: (a) applying a vacuum to a furnace, the inside of the furnace comprising: A. an oxygen scavenger; and,B. a growth sample, the growth sample, comprising: a carbon-containing metal and a substrate, wherein the carbon-containing metal is in the form of a plurality of seeds that are in contact with the substrate;(b) introducing a hydrogen-containing gas to the furnace;(c) heating the inside of the furnace to a temperature and for a time sufficient to initiate graphene formation on the carbon-containing metal;(d) cooling the furnace; and(e) removing the seeds from the substrate. | CPC_C01B | 4920030001981
16/155604 | US | P | Method of preparing mesoporous carbon material with layered structure using humin | The present invention relates to a method of preparing a mesoporous carbon material with layered structure using humin. The preparation method provided by the present invention may prepare a mesoporous carbon with layered structure, especially a mesoporous carbon with layered structure having a regular frame. Prepared by the present invention, the mesoporous carbon with layered structure having the regular frame has a specific surface area up to 1000 m2/g and an average pore diameter of 3 nm-6 nm. Such method solves the present problems of low use efficiency of humin and severe waste of resources. | 1. A method of preparing a mesoporous carbon material with layered structure using humin, characterized in that, the method is performed as follows: S1: obtaining a slurry-like solution by a reaction of the humin and an alkali solution under a hydrothermal condition;S2: obtaining a gel-like substance by a reaction of the slurry-like solution and a formaldehyde solution at 70° C.-80° C. for 30 to 75 minutes, wherein a mass ratio of the humin to the formaldehyde is between 1:0.04 and 1:0.4;S3: injecting the gel-like substance into a 3D printing injector, and obtaining a precursor with layered structure by performing printing according to a designed program; andS4: performing high-temperature calcination of the precursor of S3 in an inert atmosphere, and obtaining the mesoporous carbon material with layered structure. ¦ 2. The method according to claim 1, wherein in S2, the reaction temperature is 75° C. and a reaction time is 50 minutes. ¦ 3. The method according to claim 1, wherein in S2, the mass ratio of humin to formaldehyde is 1:0.3. ¦ 4. The method according to claim 1, wherein in S1, the hydrothermal condition is performing the reaction at 170° C.-210° C. for 6 hours or above. ¦ 5. The method according to claim 1, wherein in S1, a mass molar ratio of the humin to the alkali solution is between 1:0.01 and 1:0.03. ¦ 6. The method according to claim I, wherein the alkali solution is a strong alkali solution. ¦ 7. The method according to claim 6, wherein a concentration of the strong alkali solution is greater than 2 mol/L. ¦ 8. The method according to claim 1, wherein a mass concentration of the formaldehyde solution is 37%. ¦ 9. The method according to claim 1, wherein in S4, temperature of the high-temperature calcination is 400° C.-700° C., and time for the high-temperature calcination is 1 to 2 hours. ¦ 10. The method according to claim 1, wherein the mesoporous carbon with layered structure is a mesoporous carbon with layered structure having a regular frame. | 1. A method of preparing a mesoporous carbon material with layered structure using humin, characterized in that, the method is performed as follows: S1: obtaining a slurry-like solution by a reaction of the humin and an alkali solution under a hydrothermal condition;S2: obtaining a gel-like substance by a reaction of the slurry-like solution and a formaldehyde solution at 70° C.-80° C. for 30 to 75 minutes, wherein a mass ratio of the humin to the formaldehyde is between 1:0.04 and 1:0.4;S3: injecting the gel-like substance into a 3D printing injector, and obtaining a precursor with layered structure by performing printing according to a designed program; andS4: performing high-temperature calcination of the precursor of S3 in an inert atmosphere, and obtaining the mesoporous carbon material with layered structure. | CPC_C01B | 4920030001982
16/410219 | US | P | Methods for synthesizing mesoporous zeolite ETS-10 containing metal without a templating agent | The invention provides a method for synthesizing a mesoporous zeolite ETS-10 containing a metal without a templating agent. The method according to the invention comprises the steps of: mixing a silicon source with a NaOH solution to obtain a mixed solution so that the content of Na2O in the mixed solution is 10.0% to 20.0% by weight; adding a KOH or KF solution so that the content of K2O is 10.0% to 25.0% by weight and stirring it well; adding a titanium source solution and stirring it well; adding a precursor compound containing metal Ni and/or Co and stirring it well; and subjecting it to a crystallization reaction to obtain the mesoporous zeolite ETS-10. The mesoporous zeolite ETS-10 obtained by the invention has a specific surface area of 320 to 420 m2/g, a mesoporous volume of 0.11 to 0.21 cm3/g, and thus can be used as a catalyst and a support thereof in synthesis industry for macromolecular fine chemicals. | 1. A method for synthesizing a mesoporous zeolite ETS-10 containing a metal without a templating agent, comprising the steps of: (1) mixing a silicon source with a NaOH solution to obtain a mixed solution so that the content of Na2O in the mixed solution is 10.0% to 20.0% by weight;(2) adding a KOH or KF solution into the mixed solution of step (1) so that the content of K2O is 10.0% to 25.0% by weight and stirring it well;(3) adding a titanium source solution into the mixed solution of step (2) and stirring it well;(4) adding into the mixed solution of step (3) a precursor compound containing metal Ni and/or Co and stirring it well; and(5) subjecting the mixed solution of step (4) to a crystallization reaction to obtain the mesoporous zeolite ETS-10. ¦ 2. The method according to claim 1, wherein, the titanium source is titanium trichloride. ¦ 3. The method according to claim 1, wherein the precursor compound containing metal Ni is nickel nitrate hexahydrate, and the precursor compound containing metal Co is cobalt nitrate hexahydrate. ¦ 4. The method according to claim 1, wherein the total amount of metal Ni and Co comprises 1.5% to 3.0% by weight of the mass of zeolite, and the ratio of the atomic amount of metal Ni to Co is 0-1:1 or 1:1-0. ¦ 5. The method according to claim 1, wherein the crystallization reaction is carried out under a condition in which the reaction temperature is 200° C. to 250° C. and the reaction time is 20 to 110 hours. ¦ 6. The method according to claim 1, wherein each raw material in the system for synthesis is fed in a molar ratio, in terms of SiO2:TiO2:Na2O:K2O:H2O:NiO, of (5˜8): 1:(3˜7):(0.5˜2):(100˜220):(0.02˜0.05), wherein the molar number of sodium oxide is the sum total of sodium elements contained in the water glass as a silicon source and sodium hydroxide. ¦ 7. The method according to claim 1, wherein the mesoporous zeolite ETS-10 has a specific surface area of 320 to 420 m2/g, and a mesopore volume of 0.11 to 0.21 cm3/g. ¦ 8. The method according to claim 1, wherein the crystallization reaction is carried out under a condition in which the reaction temperature is 200° C. to 230° C. and the reaction time is 72 to 110 hours. ¦ 9. The method according to claim 1, wherein each raw material in the system for synthesis is fed in a molar ratio, in terms of SiO2:TiO2:Na2O:K2O:H2O:NiO, of (6˜7):1: (3˜5):(1˜1.7):(150˜200):(0.03˜0.04), wherein the molar number of sodium oxide is the sum total of sodium elements contained in the water glass as a silicon source and sodium hydroxide. ¦ 10. The method according to claim 1, wherein the said silicon source is a water glass with a composition of SiO2 included in an amount of 5.2 to 6.0 mol/L, Na2O included in an amount of 1.3 to 2.0 mol/L, and H2O included in an amount of 45.0 to 50.0 mol/L. ¦ 11. The method according to claim 10, wherein, the titanium source is titanium trichloride. ¦ 12. The method according to claim 11, wherein the precursor compound containing metal Ni is nickel nitrate hexahydrate, and the precursor compound containing metal Co is cobalt nitrate hexahydrate. ¦ 13. The method according to claim 11, wherein the crystallization reaction is carried out under a condition in which the reaction temperature is 200° C. to 250° C. and the reaction time is 20 to 110 hours. ¦ 14. The method according to claim 11, wherein the total amount of metal Ni and Co comprises 1.5% to 3.0% by weight of the mass of zeolite, and the ratio of the atomic amount of metal Ni to Co is 0-1:1 or 1:1-0. ¦ 15. The method according to claim 14, wherein the crystallization reaction is carried out under a condition in which the reaction temperature is 200° C. to 250° C. and the reaction time is 20 to 110 hours. ¦ 16. The method according to claim 15, wherein each raw material in the system for synthesis is fed in a molar ratio, in terms of SiO2:TiO2:Na2O:K20:H2O:NiO, of (5˜8): 1:(3˜7):(0.5˜2):(100˜220):(0.02˜0.05), wherein the molar number of sodium oxide is the sum total of sodium elements contained in the water glass as a silicon source and sodium hydroxide. ¦ 17. The method according to claim 16, wherein the mesoporous zeolite ETS-10 a specific surface area of 320 to 420 m2/g, and a mesopore volume of 0.11 to 0.21 cm3/g. | 1. A method for synthesizing a mesoporous zeolite ETS-10 containing a metal without a templating agent, comprising the steps of: (1) mixing a silicon source with a NaOH solution to obtain a mixed solution so that the content of Na2O in the mixed solution is 10.0% to 20.0% by weight;(2) adding a KOH or KF solution into the mixed solution of step (1) so that the content of K2O is 10.0% to 25.0% by weight and stirring it well;(3) adding a titanium source solution into the mixed solution of step (2) and stirring it well;(4) adding into the mixed solution of step (3) a precursor compound containing metal Ni and/or Co and stirring it well; and(5) subjecting the mixed solution of step (4) to a crystallization reaction to obtain the mesoporous zeolite ETS-10. | CPC_C01B | 4920029002563
16/375098 | US | P | Zeolitic material UZM-63 | The subject invention is a novel UZM-63 material which comprises globular aggregates of crystallites having a DDR framework type with a mesopore volume of at least 0.025 cc/g, the nanocrystals having an average diameter of less than 60 nm. The novel UZM-63 material is useful for hydrocarbon conversion processes as well as separation applications, particularly the separation of olefins from paraffins. | 1. A UZM-63 material comprising globular aggregates of crystallites having a DDR framework type comprising 8-ring channels, a mesopore volume of at least 0.025 cc/g, an average crystallite diameter of 60 nm or less, and a Si/Al2 ratio from about 20 to about 50. ¦ 2. The UZM-63 material of claim 1 wherein the mesopore volume is at least 0.04 cc/g. ¦ 3. The UZM-63 material of claim 1 wherein the average crystallite diameter is about 50 nm or less. ¦ 4. The UZM-63 material of claim 1 wherein the average crystallite diameter is about 40 nm or less. ¦ 5. A method of making a UZM-63 microporous crystalline material comprising preparing a reaction mixture containing reactive sources described in terms of molar ratios of the oxides by a formula: aQ2O:bM3−nO:Al2O3:cSiO2:dH2Owhere “Q” represent an organoammonium cation, “M” represents an alkali or alkaline earth metal, “a” has a value of about 1 to about 10, “b” has a value of about 0.05 to about 0.95, “c” has a value of about 20 to about 50, and “d” has a value of about 250 to about 1000, wherein reactive sources of Q, M, Al and Si are combined into a reaction mixture, heating the reaction mixture at a temperature of about 125° C. to about 200° C. for a period of about 1 day to about 21 days; and isolating a solid product from the reaction mixture wherein the UZM-63 globular aggregate material is characterized by the x-ray following diffraction pattern, having at least the d-spacings and relative intensities set forth in Table 1:2-Thetad(Å)Intensity6.37-6.5713.87-13.45w7.67-7.8211.51-11.29m-s8.50-8.6410.40-10.22vw11.31-11.487.82-7.70m12.79-12.966.92-6.82m14.31-14.496.19-6.10w-m15.38-15.575.76-5.68s17.11-17.285.18-5.12s-vs18.21-18.384.86-4.82m-s19.70-19.914.51-4.45m-s21.41-21.604.15-4.11m22.27-22.513.99-3.94w-m23.20-23.363.83-3.80m-s24.73-24.953.60-3.56vw-w25.79-25.983.46-3.42m-s26.17-26.363.41-3.37vs26.55-26.763.36-3.32s-vs26.87-27.103.32-3.28vw-s28.06-28.233.18-3.15vw-w28.94-29.133.09-3.06m29.28-29.843.05-2.99vw-m31.23-31.442.87-2.84vw-w36.89-37.232.44-2.41vw-w39.13-39.302.30-2.29w-m. ¦ 6. The method of claim 5 wherein sources of aluminum are selected from the group consisting of aluminum alkoxides, precipitated aluminas, aluminum metal, aluminum hydroxide, aluminum salts and alumina sols. ¦ 7. The method of claim 5 wherein sources of silica are selected from the group consisting of tetraethylorthosilicate, colloidal silica, and precipitated silica. ¦ 8. The method of claim 5 wherein sources of the M metals are selected from the group consisting of halide salts, nitrate salts, acetate salts, sulfate salts, and the hydroxides of the respective alkali and alkaline earth metals. ¦ 9. The method of claim 5 wherein Q is an organoammonium cation represented as NR4+. ¦ 10. The method of claim 9 wherein the R groups are, independently, aliphatic carbon chains of the formula CnH2n−1, where n is a whole number ranging from 1 to 4, inclusive. ¦ 11. The method of claim 9 where Q is dimethyldiisopropylammonium. ¦ 12. A process of separating mixtures of molecular species, removing contaminants or catalyzing hydrocarbon conversion processes comprising contacting a feed stream with a UZM-63 globular aggregate material that has a DDR framework type comprising 8-ring channels, a mesopore volume of at least 0.025 cc/g, an average crystallite diameter of 60 nm or less, and a Si/Al2 ratio from about 20 to about 50. ¦ 13. The process of claim 12 wherein said hydrocarbon conversion processes are selected from the group consisting of cracking, hydrocracking, alkylation of aromatics or isoparaffins, isomerization, polymerization, reforming, hydrogenation, dehydrogenation, transalkylation, dealkylation, hydration, dehydration, hydrotreating, hydrodenitrogenation, hydrodesulfurization, methanol to olefins, methanation and a synthesis gas shift process. ¦ 14. The process of claim 12 wherein said separation of molecular species is based on the molecular size (kinetic diameter) or on the degree of polarity of the molecular species. ¦ 15. The process of claim 14 wherein olefins are separated from paraffins. | 1. A UZM-63 material comprising globular aggregates of crystallites having a DDR framework type comprising 8-ring channels, a mesopore volume of at least 0.025 cc/g, an average crystallite diameter of 60 nm or less, and a Si/Al2 ratio from about 20 to about 50. | CPC_C01B | 4920029002564
16/190396 | US | P | EMM-31 materials and processes and uses thereof | The disclosure is related to EMM-31 materials, processes, and uses of the same as well as reagents used in the preparation of the EMM-31 materials, process and intermediates for preparing these reagents. | 1. A crystalline material having the XRD peaks of Table 1:TABLE 1degree 2-theta relative intensity(±0.2)[100 × I/(Io)]6.39 60-1007.7860-808.2220-408.8220-409.3410-309.89 5-2513.3120-4019.40 60-10023.1360-9023.7115-35wherein the material contains a structure directing agent and part or all of the structure directing agent is removed. ¦ 2. The material of claim 1 having a micropore volume of 0.10 to 0.25 cc/g. ¦ 3. The material of claim 1 having a C-centered unit cell a-parameter of 17.9±0.5 Å, b-parameter of 21.4±0.5 Å, and c-parameter of 20.0±0.5 Å. ¦ 4. The material of claim 1, wherein the material is suitable for adsorbing 60 to 150 mg/g of n-hexane or 40 to 100 mg/g of mesitylene. ¦ 5. The material of claim 1 having the XRD peaks:degree 2-thetarelative intensity(±0.2)[100 × I/(Io)]6.39 60-1007.7860-808.2220-408.8220-4019.40 60-10023.1360-90and (i) has a micropore volume of 0.10 to 0.25 cc/g; (ii) has a C-centered unit cell a-parameter of 17.9±0.5 Å, b-parameter of 21.4±0.5 Å, and c-parameter of 20.0±0.5 Å; or (iii) is suitable for adsorbing 60 to 150 mg/g of n-hexane or 40 to 100 mg/g of mesitylene. ¦ 6. The material of claim 1 having Formula I: (v)X2O3:YO2 (Formula I),wherein 0.0005≤v≤0.1, X is a trivalent element, and Y is a tetravalent element. ¦ 7. The material of claim 6, wherein the molar ratio of Y to X is 5 to 25 when X is B. ¦ 8. The material of claim 6, wherein the molar ratio of Y to X is 100 to 500 when X is Al. ¦ 9. A process of converting an organic compound to a conversion product comprising contacting the organic compound with the material of claim 1. ¦ 10. An as-made crystalline material having the XRD peaks Table 3:TABLE 3degrees 2-thetarelative intensity(±0.2)[100 × I/(Io)]6.3420-607.7510-308.2520-608.7120-409.32 1-2015.47 1-2019.3740-8021.4040-7022.92 60-10023.5120-50 ¦ 11. The material of claim 10 having a C-centered unit cell a-parameter of 17.9±0.5 Å, b-parameter of 21.3±0.5 Å, and c-parameter of 20.2±0.5 Å. ¦ 12. The material of claim 10 having Formula II: (n)G:(v)X2O3:YO2 (Formula II),wherein 0.01≤n≤0.3, 0.0005≤v≤0.1, G is an organic structure directing agent, X is a trivalent element, and Y is a tetravalent element. ¦ 13. The material of claim 12, wherein the molar ratio of Y to X is 10 to 40 when X is B. ¦ 14. The material of claim 12 wherein the molar ratio of G to Y is 0.1 to 0.2. ¦ 15. A process of preparing the material of claim 10 comprising mixing a composition comprising a source of hydroxide ions, a source of an oxide of a tetravalent element Y, a source of a trivalent element X, and a structure directing agent comprising the following structure: [Image]-->wherein A is an ion. ¦ 16. The process of claim 15 further comprises removing part or all of the structure directing agent. ¦ 17. The process of claim 15, wherein both A ions are hydroxide ions. ¦ 18. The process of claim 15, wherein the material having X is B and Y is Si is contacted with an Al source under conditions sufficient to exchange the B in the framework with Al. ¦ 19. A crystalline material having a framework defined by the following connectivities in Table 2 for the tetrahedral (T) atoms in the unit cell, the tetrahedral (T) atoms being connected by bridging atoms:TABLE 2T atomConnected to:T1T2, T4, T37, T100T2T1, T3, T6, T57T3T2, T5, T56, T99T4T1, T64, T95, T121T5T3, T6, T65, T94T6T2, T5, T66, T126T7T8, T10, T43, T104T8T7, T9, T12, T51T9T8, T11, T50, T103T10T7, T70, T89, T125T11T9, T12, T71, T88T12T8, T11, T72, T122T13T14, T16, T25, T108T14T13, T15, T18, T69T15T14, T17, T68, T107T16T13, T52, T83, T113T17T15, T18, T53, T82T18T14, T17, T54, T118T19T20, T22, T31, T112T20T19, T21, T24, T63T21T20, T23, T62, T111T22T19, T58, T77, T117T23T21, T24, T59, T76T24T20, T23, T60, T114T25T13, T26, T28, T116T26T25, T27, T30, T81T27T26, T29, T80, T115T28T25, T71, T88, T105T29T27, T30, T70, T89T30T26, T29, T90, T110T31T19, T32, T34, T120T32T31, T33, T36, T75T33T32, T35, T74, T119T34T31, T65, T94, T109T35T33, T36, T64, T95T36T32, T35, T96, T106T37T1, T38, T40, T124T38T37, T39, T42, T93T39T38, T41, T92, T123T40T37, T59, T76, T97T41T39, T42, T58, T77T42T38, T41, T78, T102T43T7, T44, T46, T128T44T43, T45, T48, T87T45T44, T47, T86, T127T46T43, T53, T82, T101T47T45, T48, T52, T83T48T44, T47, T84, T98T49T50, T52, T85, T124T50T9, T49, T51, T54T51T8, T50, T53, T123T52T16, T47, T49, T97T53T17, T46, T51, T54T54T18, T50, T53, T102T55T56, T58, T91, T128T56T3, T55, T57, T60T57T2, T56, T59, T127T58T22, T41, T55, T101T59T23, T40, T57, T60T60T24, T56, T59, T98T61T62, T64, T73, T116T62T21, T61, T63, T66T63T20, T62, T65, T115T64T4, T35, T61, T105T65T5, T34, T63, T66T66T6, T62, T65, T110T67T68, T70, T79, T120T68T15, T67, T69, T72T69T14, T68, T71, T119T70T10, T29, T67, T109T71T11, T28, T69, T72T72T12, T68, T71, T106T73T61, T74, T76, T108T74T33, T73, T75, T78T75T32, T74, T77, T107T76T23, T40, T73, T113T77T22, T41, T75, T78T78T42, T74, T77, T118T79T67, T80, T82, T112T80T27, T79, T81, T84T81T26, T80, T83, T111T82T17, T46, T79, T117T83T16, T47, T81, T84T84T48, T80, T83, T114T85T49, T86, T88, T100T86T45, T85, T87, T90T87T44, T86, T89, T99T88T11, T28, T85, T121T89T10, T29, T87, T90T90T30, T86, T89, T126T91T55, T92, T94, T104T92T39, T91, T93, T96T93T38, T92, T95, T103T94T5, T34, T91, T125T95T4, T35, T93, T96T96T36, T92, T95, T122T97T40, T52, T98, T100T98T48, T60, T97, T99T99T3, T87, T98, T100T100T1, T85, T97, T99T101T46, T58, T102, T104T102T42, T54, T101, T103T103T9, T93, T102, T104T104T7, T91, T101, T103T105T28, T64, T106, T108T106T36, T72, T105, T107T107T15, T75, T106, T108T108T13, T73, T105, T107T109T34, T70, T110, T112T110T30, T66, T109, T111T111T21, T81, T110, T112T112T19, T79, T109, T111T113T16, T76, T114, T116T114T24, T84, T113, T115T115T27, T63, T114, T116T116T25, T61, T113, T115T117T22, T82, T118, T120T118T18, T78, T117, T119T119T33, T69, T118, T120T120T31, T67, T117, T119T121T4, T88, T122, T124T122T12, T96, T121, T123T123T39, T51, T122, T124T124T37, T49, T121, T123T125T10, T94, T126, T128T126T6, T90, T125, T127T127T45, T57, T126, T128T128T43, T55, T125, T127wherein the material contains a structure directing agent and part or all of the structure directing agent is removed. ¦ 20. The material of claim 19 having a micropore volume of 0.10 to 0.25 cc/g. ¦ 21. The material of claim 19 having a C-centered unit cell a-parameter of 17.9±0.5 Å, b-parameter of 21.4±0.5 Å, and c-parameter of 20.0±0.5 Å. ¦ 22. The material of claim 19, wherein the material is suitable for adsorbing 60 to 150 mg/g of n-hexane or 40 to 100 mg/g of mesitylene. ¦ 23. The material of claim 19 having the XRD peaks of:degree 2-thetarelative intensity(±0.2)[100 × I/(Io)]6.39 60-1007.7860-808.2220-408.8220-4019.40 60-10023.1360-90and (i) has a micropore volume of 0.10 to 0.25 cc/g; (ii) has a C-centered unit cell a-parameter of 17.9±0.5 Å, b-parameter of 21.4±0.5 Å, and c-parameter of 20.0±0.5 Å; or (iii) is suitable for adsorbing 60 to 150 mg/g of n-hexane or 40 to 100 mg/g of mesitylene. ¦ 24. The material of claim 19 having Formula I: (v)X2O3:YO2 (Formula I),wherein 0.0005≤v≤0.1, X is a trivalent element, and Y is a tetravalent element. ¦ 25. The material of claim 24, wherein the molar ratio of Y to X is 5 to 25 when X is B. ¦ 26. The material of claim 24, wherein the molar ratio of Y to X is 100 to 500 when X is Al. ¦ 27. A structure directing agent compound having the following structure of Compound E: [Image]-->wherein A is an ion. ¦ 28. A process of preparing Compound E of claim 27, wherein the process comprises converting Compound 7: [Image]-->to Compound E. ¦ 29. A process of preparing Compound E of claim 27, wherein the process comprises converting Compound 6: [Image]-->to Compound E, where T is a tosylate. | 1. A crystalline material having the XRD peaks of Table 1:TABLE 1degree 2-theta relative intensity(±0.2)[100 × I/(Io)]6.39 60-1007.7860-808.2220-408.8220-409.3410-309.89 5-2513.3120-4019.40 60-10023.1360-9023.7115-35wherein the material contains a structure directing agent and part or all of the structure directing agent is removed. | CPC_C01B | 4920029002566
16/254794 | US | P | EMM-37 materials and processes and uses thereof | The disclosure is related to EMM-37 materials, processes of making, and uses of the same as well as structure directing agents useful for the preparation of the EMM-37 materials, processes and intermediates for making such structure directing agents. | 1. A crystalline material having at least six XRD peaks selected from Table 1:TABLE 1degree 2-thetarelative intensity(±0.20)[100 × I/(Io)]8.9330-6010.4940-8011.12 60-10012.6810-4015.3310-4015.88 5-2522.7750-8023.9040-6027.5820-40wherein part or all of a structure directing agent has been removed from the crystalline material. ¦ 2. A crystalline material having a framework defined by the following connectivities in Table 2 for the tetrahedral (T) atoms in the unit cell, the tetrahedral (T) atoms being connected by bridging atoms:TABLE 2T atomConnected to:T1T3, T5, T7, T9T2T5, T7, T8, T11T3T1, T4, T11, T12T4T3, T6, T9, T10T5T1, T2, T10, T13T6T4, T7, T12, T14T7T1, T2, T6, T13T8T2, T10, T12, T14T9T1, T4, T12, T14T10T4, T5, T8, T11T11T2, T3, T10, T13T12T3, T6, T8, T9T13T5, T7, T11, T14T14T6, T8, T9, T13 ¦ 3. The material of claim 1 having a micropore volume of 0.10 to 0.28 cc/g. ¦ 4. The material of claim 1, wherein five of the six XRD peaks include the peaks in Table 1B:TABLE 1Bdegree 2-thetarelative intensity(±0.20)[100 × I/(Io)]8.9330-6010.4940-8011.12 60-10022.7750-8023.9040-60and the crystalline material has a micropore volume of 0.10 to 0.28 cc/g. ¦ 5. The material of claim 1 having a composition including Formula I: (m)X2O3:YO2 (Formula I),wherein 0.01≤m≤0.25, X is a trivalent element, and Y is a tetravalent element. ¦ 6. The material of claim 5, wherein the ratio of Y to X is 5 to 25. ¦ 7. An as-made crystalline material having at least six XRD peak selected from Table 3:TABLE 3degree 2-thetarelative intensity(±0.20)[100 × I/(Io)]8.7320-4010.3720-6011.04 60-10012.5620-4017.5230-7019.4530-7020.4730-7022.4050-8023.8320-6027.1830-70 ¦ 8. The material of claim 7 having a triclinic unit cell a-parameter of 8.8±0.3 Å, b-parameter of 9.6±0.3 Å, c-parameter of 10.7±0.3 Å, a of 104±6°, β of 100±6°, and γ of 100±6°. ¦ 9. The material of claim 7 wherein the six XRD peaks include the peaks in Table 3B:TABLE 3Bdegree 2-thetarelative intensity(±0.20)[100 × I/(Io)]8.7320-4010.3720-6011.04 60-10017.5230-7019.4530-7022.4050-80and the crystalline material has a triclinic unit cell a-parameter of 8.8±0.3 Å, b-parameter of 9.6±0.3 Å, c-parameter of 10.7±0.3 Å, a of 104±6°, β of 100±6°, and γ of 100±6°. ¦ 10. The material of claim 7 having a composition including Formula II: (n)G:(v)X2O3:YO2 (Formula II),wherein 0.01≤v≤0.25, 0.03≤n≤0.25, G is an organic structure directing agent, X is a trivalent element, and Y is a tetravalent element. ¦ 11. The material of claim 10, wherein Y to X ratio is 5 to 25. ¦ 12. The material of claim 10, wherein the ratio of G to Y is 0.05 to 0.15. ¦ 13. A process of preparing the crystalline material of claim 7 comprising mixing a composition comprising a source of hydroxide ions, a source of an oxide of a tetravalent element Y, a source of a trivalent element X, and a structure directing agent (G) comprising a bispyrrolidinium dication. ¦ 14. The process of claim 13 further comprises removing part or all of the structure directing agent from the crystalline material. | 1. A crystalline material having at least six XRD peaks selected from Table 1:TABLE 1degree 2-thetarelative intensity(±0.20)[100 × I/(Io)]8.9330-6010.4940-8011.12 60-10012.6810-4015.3310-4015.88 5-2522.7750-8023.9040-6027.5820-40wherein part or all of a structure directing agent has been removed from the crystalline material. | CPC_C01B | 4920029002567
16/525253 | US | P | High charge density metalloaluminophosphosilicate molecular sieves | A method of making and using a new family of crystalline microporous metalloalumino(gallo)phosphosilicate molecular sieves is disclosed. These molecular sieves have been synthesized and are designated high charge density (HCD) MeAPSOs. These metalloalumino(gallo)phosphosilicates are represented by the empirical formula of: Rp+rA+mM2+wExPSiyOz where A is an alkali metal such as potassium, R is at least one quaternary ammonium cation such as ethyltrimethylammonium, M is a divalent metal such as Zn and E is a trivalent framework element such as aluminum or gallium. This family of metalloalumino(gallo)phosphosilicate materials is stabilized by combinations of alkali and quaternary ammonium cations, enabling unique, high charge density compositions. The HCD MeAPSO family of materials have catalytic properties for carrying out various hydrocarbon conversion processes and separation properties for separating at least one component. | 1. A method for preparing a microporous crystalline metalloalumino(gallo)phosphosilicate material having a three-dimensional framework of [M2+O4/2]2−, [EO4/2]−, [PO4/2]+ and SiO4/2 tetrahedral units and an empirical composition in the as synthesized form and on an anhydrous basis expressed by an empirical formula of: Rp+rA+mM2+wExPSiyOz where R is at least one of any quaternary ammonium cation, diquaternary ammonium cation triquaternary ammonium cation, quatroquaternary ammonium cation and mixtures thereof, “r” is the mole ratio of R to P and has a value of about 0.04 to about 4.0, “p” is the weighted average valence of R and varies from 1 to 4, A is an alkali metal selected from the group consisting of Li+, Na+, K+, Rb+ and Cs+ and mixtures thereof, “m” is the mole ratio of A to P and varies from 0.04 to 4.0, M is a divalent metal selected from the group Zn, Co, Mg, Mn and mixtures thereof, “w” is the mole ratio of M to P and varies from 0.00268 to 1.35, E is a trivalent element selected from the group consisting of aluminum and gallium and mixtures thereof, “x” is the mole ratio of E to P and varies from 0.1 to 4.0, “y” is the mole ratio of Si to P and varies from 0.008 to about 4.5, and “z” is the mole ratio of O to P and has a value determined by the equation: z=(m+p·r+2·w+3·x+5+4·y)/2where the T-atom compositions for M(“w”), E(“x”), Si(“y”) and P(1) are further constrained when expressed as the mole fraction composition M2+w′Alx′Siy′Pz′, where w′=w/(w+x+y+1), x′=x/(w+x+y+1), y′=y/(w+x+y+1), z′=1/(w+x+y+1) and w′+x′+y′+z′=1, such that the plot of the allowed values of w′, x′, y′ and z′ in a quaternary phase diagramconforms to a composition bound by the 8-vertex, 10-sided polyhedron shown in FIG. 1 consisting of the eight vertices whose coordinates are given in Table A:TABLE AVertex Coordinates of MeAPSO PolyhedronVertexx′ (Al)w′(Me2+)z′(P)10.184990.001050.1479920.420610.001050.1051530.496370.001050.1240940.489680.001050.3917450.398410.099600.4980060.478010.119520.3984170.049800.448210.4980180.059760.537850.39841and defined by the plane equation/inequalities given in Table B:TABLE BMeAPSO Compositions - Criteria for x′, w′ and z′Plane VerticesPlane Equation/Inequalities1, 2, 3, 4w′ ≥ 0.0015025, 6, 7, 8x′ + w′ + z′ ≤ 0.9960164, 5, 61.239*x′ + 0.065*w′ + 1.004*z′ ≤ 11, 4, 5x′ + 2.274*w′ − 1.25*z′ ≥ 01, 5, 718.471*x′ + 18.471*w′ − 16.463*z′ ≥ 11, 7, 84.599*x′ + 0.6046*w′ + 1.004*z′ ≥ 11, 2, 81.004*x′ − 2.341*w′ + 5.519*z′ ≥ 12, 3, 8x′ + 2.86*w′ − 4.00*z′ ≤ 03, 4, 610.009*x′ + 0.9653*w′ + 0.2502*z′ ≤ 53, 6, 82.212*x′ + 2.212*w′ − 0.808*z′ ≤ 1and the crystalline microporous metalloalumino(gallo)phosphosilicate molecular sieve is characterized by a specific x-ray diffraction pattern, the method comprising forming a reaction mixture containing reactive sources of R, A, E, P, M and Si, and heating the reaction mixture at a temperature of about 60° C. to about 200° C. for a time sufficient to form the metalloalumino(gallo)phosphosilicate molecular sieve, the reaction mixture having a composition expressed in terms of mole ratios of the oxides of: aR2/pO:bM2O:cMO:E2O3:dP2O5:eSiO2:fH2Owhere “a” has a value of about 2.1 to about 120, “b” has a value of about 0.1 to about 8, “c” has a value of about 0.01 to about 8, “d” has a value of about 1.69 to about 30, “e” has a value from 0.01 to about 16 and “f” has a value from 50 to about 5000, and wherein the sources of phosphorus are selected from orthophosphoric acid, phosphorus pentoxide and ammonium dihydrogen phosphate. ¦ 2. The method of claim 1 where the initial reaction mixture is a clear solution before digestion. ¦ 3. The method of claim 1 where A is selected from the group consisting of Li+, Na+, K+, Rb+ and Cs+ and mixtures thereof and the source of A is selected from the group consisting of halide salts, nitrate salts, acetate salts, sulfate salts, hydroxide salts and mixtures thereof. ¦ 4. The method of claim 1 where M is selected from the group consisting of Zn2+, Mn2+, Co2+ and Mg2+ and mixtures thereof and the source of M is selected from the group consisting of halide salts, nitrate salts, acetate salts, sulfate salts and mixtures thereof. ¦ 5. The method of claim 1 where the source of E is selected from the group consisting of aluminum isopropoxide, aluminum sec-butoxide, precipitated alumina, Al(OH)3, alkali aluminate salts, aluminum metal, aluminum halide salts, aluminum sulfate salts, aluminum nitrate salts, precipitated gallium oxyhydroxide, gallium nitrate, gallium sulfate and mixtures thereof. ¦ 6. The method of claim 1 where the silicon source is selected from the group consisting of tetraethylorthosilicate, silicon alkoxides, fumed silica, colloidal silica, alkali silicate salts, precipitated silica and mixtures thereof. ¦ 7. The method of claim 1 where the reaction mixture is reacted at a temperature of about 95° C. to about 175° C. for a time of about 1 day to about 14 days. ¦ 8. The method of claim 1 where R is at least one quaternary ammonium cation selected from the group of quaternary ammonium cations consisting of tetramethylammonium (TMA+), ethyltrimethylammonium (ETMA+), propyltrimethylammonium (PTMA+), isopropyltrimethylammonium, diethyldimethylammonium (DEDMA+), trimethylbutylammonium (TMBA+), methyltriethylammonium (MTEA+), propylethyldimethylammonium (PEDMA+), N,N-dimethylpiperidinium, N,N-dimethyl-3,5-dimethylpiperidinium, dipropyldimethylammonium (DPDMA+), diethylmethylpropylammonium, trimethylpentylammonium (TMPA+), dimethyldiisopropylammonium, tetraethylammonium (TEA+), hexyltrimethylammonium (HTMA+), methylethyldipropylammonium, triethylpropylammonium, dibutyldimethylammonium, benzyltrimethylammonium (BzTMA+), diethyldipropylammonium, octyltrimethylammonium, tetrapropylammonium (TPA+), decyltrimethylammonium, adamantyltrimethylammonium, methyltributylammonium, dodecyltrimethylammonium, hexadecyltrimethylammonium, tetrabutylammonium (TBA+), methylene-bis-(trimethylammonium), bis-1,2-(trimethylammonium)ethylene, bis-1,3(trimethylammonium)propane, bis-1,3-(trimethylammonium)-2-propanol, bis-1,4-(trimethylammonium)butane, bis-1,5-(trimethylammonium)pentane (i.e., pentamethonium), bis-1,6-(trimethylammonium)hexane (i.e., hexamethonium, HM2+), bis-1,8-(trimethylammonium)octane, bis-1,10-(trimethylammonium)decane, bis-1,5-(triethylammonium)pentane (i.e., pentaethonium), bis-1,6-(triethylammonium)hexane (i.e., hexaethonium), bis-α,α′-(dimethylethylammonium)-p-xylene, bis-α,α′-(dimethylethylammonium)-m-xylene, bis-α,α′-(dimethylethylammonium)-o-xylene, bis-1,5-(N-methylpiperidinum)pentane and bis-1,6-(N-methylpiperidinum)hexane, N,N,N′,N′-tetramethyl-N,N′-p-xyleno-1,6-hexanediammonium, N,N,N′,N′-tetramethyl-N,N′-butano-1,6-hexanediammonium, N,N,N′,N′-tetrmaethyl-N,N′-hexano-1,6-hexanediammonium, N,N,N′,N′-tetraethyl-N,N′-hexano-1,5-pentanediammonium, N,N,N′,N′-tetramethyl-N,N′-m-xyleno-1,6-hexanediammonium, N,N,N′,N′-tetramethyl-N,N′-o-xyleno-1,2-ethylenediammonium, N,N,N′,N′-tetramethyl-N,N′-butano-1,2-ethylenediammonium, N,N,N′,N′-tetramethyl-N,N′-hexano-1,2-ethylenediammonium, tris-1,3,5-(triethylammoniomethyl)benzene, tris-1,3,5-(trimethylammoniomethyl)benzene, tris-1,3,5-(dimethylethylammoniomethyl)benzene, [(C6H5CH2)(Me2)N(—CH2CH(OH)CH2N(Me2)-)3CH2C6H5]4+ (i.e., dibenzylquatroquat), tetrakis-1,2,4,5-(trimethylammoniomethyl)benzene, tetrakis-1,2,4,5-(triethylammoniomethyl)benzene, tetrakis-1,2,4,5-(dimethylethylammoniomethyl)benzene and mixtures thereof. ¦ 9. The method of claim 1 further comprising adding seeds of a metalloalumino(gallo)phosphosilicate material to the reaction mixture. ¦ 10. The method of claim 1 further comprising a distillation or evaporative step to remove alcohol hydrolysis products when the source of silicon is an alkoxide. ¦ 11. The method of claim 1 further comprising calcination, ammonia calcinations, ion-exchange, steaming, ammonium hexafluorosilicate treatment or combinations thereof. ¦ 12. A hydrocarbon conversion process comprising contacting a hydrocarbon stream with a catalyst at hydrocarbon conversion conditions to generate at least one converted product, wherein the catalyst is selected from the group consisting of a crystalline microporous metalloalumino(gallo)phosphosilicate material, a crystalline microporous modified metalloalumino(gallo)phosphosilicate material and mixtures thereof, where the metalloalumino(gallo)phosphosilicate is a crystalline microporous metalloalumino(gallo)phosphosilicate material having a three-dimensional framework of [M2+O4/2]2−, [EO4/2]−, [PO4/2]+ and SiO4/2 tetrahedral units and an empirical composition in the as synthesized form and on an anhydrous basis expressed by an empirical formula of: Rp+rA+mM2+wExPSiyOz where R is at least one of any quaternary ammonium cation, diquaternary ammonium cation triquaternary ammonium cation, quatroquaternary ammonium cation and mixtures thereof, “r” is the mole ratio of R to P and has a value of about 0.04 to about 4.0, “p” is the weighted average valence of R and varies from 1 to 4, A is an alkali metal selected from the group consisting of Li+, Na+, K+, Rb+ and Cs+ and mixtures thereof, “m” is the mole ratio of A to P and varies from 0.04 to 4.0, M is a divalent metal selected from the group Zn, Co, Mg, Mn and mixtures thereof, “w” is the mole ratio of M to P and varies from 0.00268 to 1.35, E is a trivalent element selected from the group consisting of aluminum and gallium and mixtures thereof, “x” is the mole ratio of E to P and varies from 0.1 to 4.0, “y” is the mole ratio of Si to P and varies from 0.008 to about 4.5, and “z” is the mole ratio of O to P and has a value determined by the equation: z=(m+p·r+2·w+3·x+5+4·y)/2where the T-atom compositions for M(“w”), E(“x”), Si(“y”) and P(1) are further constrained when expressed as the mole fraction composition M2+w′Alx′Siy′Pz′, where w′=w/(w+x+y+1), x′=x/(w+x+y+1), y′=y/(w+x+y+1), z′=1/(w+x+y+1) and w′+x′+y′+z′=1, such that the plot of the allowed values of w′, x′, y′ and z′ in a quaternary phase diagramconforms to a composition bound by the 8-vertex, 10-sided polyhedron shown in FIG. 1 consisting of the eight vertices whose coordinates are given in Table A:TABLE AVertex Coordinates of MeAPSO PolyhedronVertexx′ (Al)w′(Me2+)z′(P)10.184990.001050.1479920.420610.001050.1051530.496370.001050.1240940.489680.001050.3917450.398410.099600.4980060.478010.119520.3984170.049800.448210.4980180.059760.537850.39841and defined by the plane equation/inequalities given in Table B:TABLE BMeAPSO Compositions - Criteria for x′, w′ and z′Plane VerticesPlane Equation/Inequalities1, 2, 3, 4w′ ≥ 0.0015025, 6, 7, 8x′ + w′ + z′ ≤ 0.9960164, 5, 61.239*x′ + 0.065*w′ + 1.004*z′ ≤ 11, 4, 5x′ + 2.274*w′ − 1.25*z′ ≥ 01, 5, 718.471*x′ + 18.471*w′ − 16.463*z′ ≥ 11, 7, 84.599*x′ + 0.6046*w′ + 1.004*z′ ≥ 11, 2, 81.004*x′ − 2.341*w′ + 5.519*z′ ≥ 12, 3, 8x′ + 2.86*w′ − 4.00*z′ ≤ 03, 4, 610.009*x′ + 0.9653*w′ + 0.2502*z′ ≤ 53, 6, 82.212*x′ + 2.212*w′ − 0.808*z′ ≤ 1and the crystalline microporous metalloalumino(gallo)phosphosilicate molecular sieve is characterized by a specific x-ray diffraction pattern, and the crystalline microporous modified metalloalumino(gallo)phosphosilicate consists of a three-dimensional framework of [M2+O4/2]2−, [EO4/2]−, [PO4/2]+ and SiO4/2 tetrahedral units derived from the metalloalumino-(gallo)phosphosilicate of claim 1 via the modification processes of calcination, ammonia calcinations, ion-exchange, steaming, ammonium hexafluorosilicate treatment, or any combination thereof. ¦ 13. The process of claim 12 wherein the hydrocarbon conversion process is selected from the group consisting of cracking, hydrocracking, alkylation, isomerization, polymerization, reforming, hydrogenation, dehydrogenation, transalkylation, dealkylation, hydration, dehydration, hydrotreating, hydrofining, hydrodenitrogenation, hydrodesulfurization, methanol to olefins, methanation, syngas shift process, olefin dimerization, oligomerization, dewaxing, and combinations thereof. | 1. A method for preparing a microporous crystalline metalloalumino(gallo)phosphosilicate material having a three-dimensional framework of [M2+O4/2]2−, [EO4/2]−, [PO4/2]+ and SiO4/2 tetrahedral units and an empirical composition in the as synthesized form and on an anhydrous basis expressed by an empirical formula of: Rp+rA+mM2+wExPSiyOz where R is at least one of any quaternary ammonium cation, diquaternary ammonium cation triquaternary ammonium cation, quatroquaternary ammonium cation and mixtures thereof, “r” is the mole ratio of R to P and has a value of about 0.04 to about 4.0, “p” is the weighted average valence of R and varies from 1 to 4, A is an alkali metal selected from the group consisting of Li+, Na+, K+, Rb+ and Cs+ and mixtures thereof, “m” is the mole ratio of A to P and varies from 0.04 to 4.0, M is a divalent metal selected from the group Zn, Co, Mg, Mn and mixtures thereof, “w” is the mole ratio of M to P and varies from 0.00268 to 1.35, E is a trivalent element selected from the group consisting of aluminum and gallium and mixtures thereof, “x” is the mole ratio of E to P and varies from 0.1 to 4.0, “y” is the mole ratio of Si to P and varies from 0.008 to about 4.5, and “z” is the mole ratio of O to P and has a value determined by the equation: z=(m+p·r+2·w+3·x+5+4·y)/2where the T-atom compositions for M(“w”), E(“x”), Si(“y”) and P(1) are further constrained when expressed as the mole fraction composition M2+w′Alx′Siy′Pz′, where w′=w/(w+x+y+1), x′=x/(w+x+y+1), y′=y/(w+x+y+1), z′=1/(w+x+y+1) and w′+x′+y′+z′=1, such that the plot of the allowed values of w′, x′, y′ and z′ in a quaternary phase diagramconforms to a composition bound by the 8-vertex, 10-sided polyhedron shown in FIG. 1 consisting of the eight vertices whose coordinates are given in Table A:TABLE AVertex Coordinates of MeAPSO PolyhedronVertexx′ (Al)w′(Me2+)z′(P)10.184990.001050.1479920.420610.001050.1051530.496370.001050.1240940.489680.001050.3917450.398410.099600.4980060.478010.119520.3984170.049800.448210.4980180.059760.537850.39841and defined by the plane equation/inequalities given in Table B:TABLE BMeAPSO Compositions - Criteria for x′, w′ and z′Plane VerticesPlane Equation/Inequalities1, 2, 3, 4w′ ≥ 0.0015025, 6, 7, 8x′ + w′ + z′ ≤ 0.9960164, 5, 61.239*x′ + 0.065*w′ + 1.004*z′ ≤ 11, 4, 5x′ + 2.274*w′ − 1.25*z′ ≥ 01, 5, 718.471*x′ + 18.471*w′ − 16.463*z′ ≥ 11, 7, 84.599*x′ + 0.6046*w′ + 1.004*z′ ≥ 11, 2, 81.004*x′ − 2.341*w′ + 5.519*z′ ≥ 12, 3, 8x′ + 2.86*w′ − 4.00*z′ ≤ 03, 4, 610.009*x′ + 0.9653*w′ + 0.2502*z′ ≤ 53, 6, 82.212*x′ + 2.212*w′ − 0.808*z′ ≤ 1and the crystalline microporous metalloalumino(gallo)phosphosilicate molecular sieve is characterized by a specific x-ray diffraction pattern, the method comprising forming a reaction mixture containing reactive sources of R, A, E, P, M and Si, and heating the reaction mixture at a temperature of about 60° C. to about 200° C. for a time sufficient to form the metalloalumino(gallo)phosphosilicate molecular sieve, the reaction mixture having a composition expressed in terms of mole ratios of the oxides of: aR2/pO:bM2O:cMO:E2O3:dP2O5:eSiO2:fH2Owhere “a” has a value of about 2.1 to about 120, “b” has a value of about 0.1 to about 8, “c” has a value of about 0.01 to about 8, “d” has a value of about 1.69 to about 30, “e” has a value from 0.01 to about 16 and “f” has a value from 50 to about 5000, and wherein the sources of phosphorus are selected from orthophosphoric acid, phosphorus pentoxide and ammonium dihydrogen phosphate. | CPC_C01B | 4920029002569
16/131181 | US | P | Method and apparatus for producing a hydrogen-containing product | Process and apparatus for producing a hydrogen-containing product by steam-hydrocarbon reforming of multiple hydrocarbon feedstocks in a production facility utilizing a prereformer in addition to the primary reformer. The temperature of the reactant mixture introduced into the prereformer is controlled depending on the composition of the reactant mixture fed to the prereformer. | 1. A process for producing a hydrogen-containing product, wherein during a first time period, the process comprises: heating a first reactant gas mixture comprising steam and a first group of hydrocarbons;passing a first fraction or all of the first reactant gas mixture after heating to a heat exchanger thereby cooling the first fraction or all of the first reactant gas mixture in the heat exchanger, the first fraction or all of the first reactant gas mixture passed to the heat exchanger having a mass flow rate, M1,HX;passing a second fraction or none of the first reactant gas mixture after heating to a bypass conduit that bypasses the heat exchanger, the second fraction or none of the first reactant gas mixture having a mass flow rate, M1,BP, where M1,BP is zero when none of the first reactant gas mixture is passed to the bypass conduit;passing the first fraction or all of the first reactant gas mixture from the heat exchanger to the prereforming catalyst-containing reactor, introducing the first fraction or all of the first reactant gas mixture into the prereforming catalyst-containing reactor as at least a portion of a feed to the prereforming catalyst-containing reactor, the feed to the prereforming catalyst-containing reactor having a mass flow rate, M1,T, reacting the first fraction or all of the first reactant gas mixture in the prereforming catalyst-containing reactor, and withdrawing an effluent formed from at least the first fraction or all of the first reactant gas mixture from the prereforming catalyst-containing reactor;passing at least a portion of the effluent from the prereforming catalyst-containing reactor to a reformer furnace, introducing the at least a portion of the effluent into a plurality of catalyst-containing reformer tubes in the reformer furnace as a reformer feed gas mixture, reacting the reformer feed gas mixture in a reforming reaction under reaction conditions effective to form a reformate comprising H2, CO, CH4, and H2O, and withdrawing the reformate from the plurality of catalyst containing reformer tubes;combusting a first quantity of fuel with a first quantity of oxidant gas in a combustion section of the reformer furnace external to the plurality of catalyst-containing reformer tubes under conditions effective to combust the fuel to form a first quantity of combustion product gas and generate heat to supply energy for reacting the reformer feed gas mixture inside the plurality of catalyst-containing reformer tubes, and withdrawing the first quantity of the combustion product gas from the combustion section;wherein during a second time period, the process comprises: heating a second reactant gas mixture comprising steam and a second group of hydrocarbons;passing a first fraction or all of the second reactant gas mixture after heating through the bypass conduit that bypasses the heat exchanger, the first fraction of the second reactant gas mixture having a mass flow rate, M2,BP;passing a second fraction or none of the second reactant gas mixture after heating to the heat exchanger, the second fraction or none of the second reactant gas mixture having a mass flow rate, M2,HX, where M2,HX, is zero when none of the second reactant gas mixture is passed to the heat exchanger, wherein the second fraction of the second reactant gas mixture is cooled in the heat exchanger if the second fraction is passed to the heat exchanger;passing the first fraction or all of the second reactant gas mixture from the bypass conduit to the prereforming catalyst-containing reactor, introducing the first fraction or all of the second reactant gas mixture into the prereforming catalyst-containing reactor as at least a portion of a feed to the prereforming catalyst-containing reactor, the feed to the prereforming catalyst-containing reactor having a mass flow rate, M2,T, reacting the first fraction or all of the second reactant gas mixture in the prereforming catalyst-containing reactor, and withdrawing an effluent formed from at least the first fraction or all of the second reactant gas mixture from the prereforming catalyst-containing reactor;passing at least a portion of the effluent from the prereforming catalyst-containing reactor to the reformer furnace, introducing the at least a portion of the effluent into a plurality of catalyst-containing reformer tubes in the reformer furnace as a reformer feed gas mixture, reacting the reformer feed gas mixture under reaction conditions effective to form a reformate comprising H2, CO, CH4, and H2O, and withdrawing the reformate from the plurality of catalyst containing reformer tubes; andcombusting a second quantity of fuel with a second quantity of oxidant gas in the combustion section of the reformer furnace external to the plurality of catalyst-containing reformer tubes under conditions effective to combust the second quantity of fuel to form a second quantity of combustion product gas and generate heat to supply energy for reacting the reformer feed gas mixture inside the plurality of catalyst-containing reformer tubes, and withdrawing the second quantity of the combustion product gas from the combustion section;wherein the first reactant gas mixture has a composition such that when reacted in the prereforming catalyst-containing reactor, the first reactant gas mixture reacts exothermically;wherein the second reactant gas mixture has a composition such that when reacted in the prereforming catalyst-containing reactor, the second reactant gas mixture reacts endothermically; andwherein [Image]--> ¦ 2. The process of claim 1 wherein during the first time period the process further comprises: passing the second fraction of the first reactant gas mixture from the bypass conduit to the prereforming catalyst-containing reactor, introducing the second fraction of the first reactant gas mixture into the prereforming catalyst-containing reactor as at least another portion of the feed to the prereforming catalyst-containing reactor, reacting the second fraction of the first reactant gas mixture in the prereforming catalyst-containing reactor, wherein the effluent from the prereforming catalyst-containing reactor is also formed from the second fraction of the first reactant gas mixture. ¦ 3. The process of claim 1 wherein during the second time period the process further comprises: passing the second fraction of the second reactant gas mixture from the heat exchanger to the prereforming catalyst-containing reactor, introducing the second fraction of the second reactant gas mixture into the prereforming catalyst-containing reactor as at least another portion of the feed to the prereforming catalyst-containing reactor, reacting the second fraction of the second reactant gas mixture in the prereforming catalyst-containing reactor, wherein the effluent from the prereforming catalyst-containing reactor is also formed from the second fraction of the second reactant gas mixture. ¦ 4. The process of claim 1wherein the first fraction or all of the first reactant gas mixture is cooled in the heat exchanger by indirect heat exchange with boiler feed water. ¦ 5. The process of claim 1wherein when passing the first fraction or all of the first reactant gas mixture from the heat exchanger to the prereforming catalyst-containing reactor, the first fraction or all of the first reactant gas mixture is heated by indirect heat exchange with the combustion product gas;wherein when passing the second fraction of the first reactant gas mixture, if nonzero, from the bypass conduit to the prereforming catalyst-containing reactor, the second fraction of the first reactant gas mixture is heated by indirect heat exchange with the combustion product gas;wherein when passing the first fraction or all of the second reactant gas mixture from the bypass conduit to the prereforming catalyst-containing reactor, the first fraction or all of the second reactant gas mixture is heated by indirect heat exchange with the combustion product gas; andwherein when passing the second fraction of the second reactant gas mixture, if nonzero, from the heat exchanger to the prereforming catalyst-containing reactor, the second fraction of the second reactant gas mixture is heated by indirect heat exchange with the combustion product gas. ¦ 6. The process of claim 1wherein when the at least a portion of the effluent from the prereforming catalyst-containing reactor is passed from the prereforming catalyst-containing reactor to the reformer furnace, the at least a portion of the effluent from the prereforming catalyst-containing reactor is heated by indirect heat exchange with the combustion product gas. ¦ 7. The process of claim 1wherein when the at least a portion of the effluent from the prereforming catalyst-containing reactor is passed from the prereforming catalyst-containing reactor to the reformer furnace, the at least a portion of the effluent from the prereforming catalyst-containing reactor is heated by indirect heat exchange with the combustion product gas. ¦ 8. The process of claim 1 further comprising: passing the reformate from the plurality of catalyst-containing reformer tubes to a pressure swing adsorption unit as a pressure swing adsorption unit feed, separating the pressure swing adsorption unit feed to form a hydrogen product gas and a pressure swing adsorption unit by-product gas. ¦ 9. The process of claim 1 further comprising: passing the reformate from the plurality of catalyst-containing reformer tubes to a pressure swing adsorption unit as a pressure swing adsorption unit feed, separating the pressure swing adsorption unit feed to form a hydrogen product gas and a pressure swing adsorption unit by-product gas. ¦ 10. The process of claim 1 further comprising: at least one of (i) determining that the first reactant gas mixture has a composition such that when reacted in the prereforming catalyst-containing reactor, the first reactant gas mixture reacts exothermically, and initiating the steps for the first time period responsive to determining that the first reactant gas mixture has a composition such that when reacted in the prereforming catalyst-containing reactor, the first reactant gas mixture reacts exothermically, and (ii) determining that the second reactant gas mixture has a composition such that when reacted in the prereforming catalyst-containing reactor, the second reactant gas mixture reacts endothermically, and initiating the steps for the second time period responsive to determining that the second reactant gas mixture has a composition such that when second reactant gas mixture is reacted in the prereforming catalyst-containing reactor, the second reactant gas mixture reacts endothermically. | 1. A process for producing a hydrogen-containing product, wherein during a first time period, the process comprises: heating a first reactant gas mixture comprising steam and a first group of hydrocarbons;passing a first fraction or all of the first reactant gas mixture after heating to a heat exchanger thereby cooling the first fraction or all of the first reactant gas mixture in the heat exchanger, the first fraction or all of the first reactant gas mixture passed to the heat exchanger having a mass flow rate, M1,HX;passing a second fraction or none of the first reactant gas mixture after heating to a bypass conduit that bypasses the heat exchanger, the second fraction or none of the first reactant gas mixture having a mass flow rate, M1,BP, where M1,BP is zero when none of the first reactant gas mixture is passed to the bypass conduit;passing the first fraction or all of the first reactant gas mixture from the heat exchanger to the prereforming catalyst-containing reactor, introducing the first fraction or all of the first reactant gas mixture into the prereforming catalyst-containing reactor as at least a portion of a feed to the prereforming catalyst-containing reactor, the feed to the prereforming catalyst-containing reactor having a mass flow rate, M1,T, reacting the first fraction or all of the first reactant gas mixture in the prereforming catalyst-containing reactor, and withdrawing an effluent formed from at least the first fraction or all of the first reactant gas mixture from the prereforming catalyst-containing reactor;passing at least a portion of the effluent from the prereforming catalyst-containing reactor to a reformer furnace, introducing the at least a portion of the effluent into a plurality of catalyst-containing reformer tubes in the reformer furnace as a reformer feed gas mixture, reacting the reformer feed gas mixture in a reforming reaction under reaction conditions effective to form a reformate comprising H2, CO, CH4, and H2O, and withdrawing the reformate from the plurality of catalyst containing reformer tubes;combusting a first quantity of fuel with a first quantity of oxidant gas in a combustion section of the reformer furnace external to the plurality of catalyst-containing reformer tubes under conditions effective to combust the fuel to form a first quantity of combustion product gas and generate heat to supply energy for reacting the reformer feed gas mixture inside the plurality of catalyst-containing reformer tubes, and withdrawing the first quantity of the combustion product gas from the combustion section;wherein during a second time period, the process comprises: heating a second reactant gas mixture comprising steam and a second group of hydrocarbons;passing a first fraction or all of the second reactant gas mixture after heating through the bypass conduit that bypasses the heat exchanger, the first fraction of the second reactant gas mixture having a mass flow rate, M2,BP;passing a second fraction or none of the second reactant gas mixture after heating to the heat exchanger, the second fraction or none of the second reactant gas mixture having a mass flow rate, M2,HX, where M2,HX, is zero when none of the second reactant gas mixture is passed to the heat exchanger, wherein the second fraction of the second reactant gas mixture is cooled in the heat exchanger if the second fraction is passed to the heat exchanger;passing the first fraction or all of the second reactant gas mixture from the bypass conduit to the prereforming catalyst-containing reactor, introducing the first fraction or all of the second reactant gas mixture into the prereforming catalyst-containing reactor as at least a portion of a feed to the prereforming catalyst-containing reactor, the feed to the prereforming catalyst-containing reactor having a mass flow rate, M2,T, reacting the first fraction or all of the second reactant gas mixture in the prereforming catalyst-containing reactor, and withdrawing an effluent formed from at least the first fraction or all of the second reactant gas mixture from the prereforming catalyst-containing reactor;passing at least a portion of the effluent from the prereforming catalyst-containing reactor to the reformer furnace, introducing the at least a portion of the effluent into a plurality of catalyst-containing reformer tubes in the reformer furnace as a reformer feed gas mixture, reacting the reformer feed gas mixture under reaction conditions effective to form a reformate comprising H2, CO, CH4, and H2O, and withdrawing the reformate from the plurality of catalyst containing reformer tubes; andcombusting a second quantity of fuel with a second quantity of oxidant gas in the combustion section of the reformer furnace external to the plurality of catalyst-containing reformer tubes under conditions effective to combust the second quantity of fuel to form a second quantity of combustion product gas and generate heat to supply energy for reacting the reformer fee... | CPC_C01B | 4920028002509
16/396920 | US | P | Synthesis of zeolite with the CHA crystal structure, synthesis process and use thereof for catalytic applications | Disclosed is a synthesis process of a crystalline material with the CHA structure, which comprises the following steps: i) Preparation of a mixture that comprises one source of water, one source of a tetravalent element Y, one source of an alkaline or alkaline earth cation (A), one source of a trivalent element X, and one organic molecule (OSDA1) with the structure [R1R2R3R4N+]Q−, being the molar composition: n X2O3:YO2:a A:m OSDA1:z H2O, ii) crystallisation of the mixture obtained in i) in a reactor, iii) recovery of the crystalline material obtained in ii). | 1. A zeolite material with the CHA structure having the diffraction pattern as shown in FIG. 1, and having the following molar composition after being calcined: nX2O3:YO2 where X is a trivalent element;Y is a tetravalent element; andn ranges between 0 and 0.1. ¦ 2. The zeolite material with the CHA structure according to claim 1, wherein the tetravalent element Y is selected from silicon, tin, titanium, germanium, and combinations thereof. ¦ 3. The zeolite material with the CHA structure according to claim 1, wherein the tetravalent element Y is silicon. ¦ 4. The zeolite material with the CHA structure according to claim 1, wherein the trivalent element X is selected from aluminium, boron, iron, indium, gallium, and combinations thereof. ¦ 5. The zeolite material with the CHA structure according to claim 1, wherein the trivalent element X is aluminium. ¦ 6. A material which comprises the zeolite material with the CHA structure according to claim 1 having ion exchanged cations. ¦ 7. The material according to claim 6, wherein the ion exchanged cations are selected from metals, protons, proton precursors, and mixtures thereof. ¦ 8. The material according to claim 7, wherein the ion exchanged cations are of a metal selected from rare earth metals, metals of groups IIA, IIIA, IVA, VA, IB, BB, III, IVB, VB, VIB, VIIB, and VIII, and combinations thereof. ¦ 9. The material according to claim 8, wherein the metal is copper. ¦ 10. A method for converting, eliminating, or separating feeds formed by organic compounds in a high-added-value product, which comprises bringing said feed into contact with a zeolite material according to claim 1. ¦ 11. A method of producing an olefin, which comprises contacting an oxygenated organic compound with a zeolite material according to claim 1. ¦ 12. A method of selective catalytic reduction (SCR) of NOx (nitrogen oxides) in a gas stream, which comprises contacting the gas stream with a zeolite material according to claim 1. ¦ 13. A material which is obtainable by eliminating the organic content retained inside zeolite material according to claim 1 by means of a heat treatment at temperatures ranging between 100° C. and 1000° C. for a period of time ranging between 2 minutes and 25 hours. ¦ 14. A method for converting, eliminating, or separating feeds formed by organic compounds in a high-added-value product, which comprises bringing said feed into contact with a material according to claim 13. ¦ 15. A method of producing an olefin, which comprises contacting an oxygenated organic compound with a material according to claim 13. ¦ 16. A method of selective catalytic reduction (SCR) of NOx (nitrogen oxides) in a gas stream, which comprises contacting the gas stream with a material according to claim 13. | 1. A zeolite material with the CHA structure having the diffraction pattern as shown in FIG. 1, and having the following molar composition after being calcined: nX2O3:YO2 where X is a trivalent element;Y is a tetravalent element; andn ranges between 0 and 0.1. | CPC_C01B | 4920028002518
16/396957 | US | P | Synthesis of zeolite with the CHA crystal structure, synthesis process and use thereof for catalytic applications | Disclosed is a synthesis process of a crystalline material with the CHA structure, which comprises the following steps: i) Preparation of a mixture that comprises one source of water, one source of a tetravalent element Y, one source of an alkaline or alkaline earth cation (A), one source of a trivalent element X, and one organic molecule (OSDA1) with the structure [R1R2R3R4N+]Q−, being the molar composition: n X2O3:YO2:a A:m OSDA1:z H2O, ii) crystallisation of the mixture obtained in i) in a reactor, iii) recovery of the crystalline material obtained in ii). | 1. A crystalline material with the CHA zeolite structure made by a process comprising, at least, the following steps: i) Preparation of a mixture that comprises at least one source of water, at least one source of a tetravalent element Y, at least one source of an alkaline or alkaline earth cation A, at least one source of a trivalent element X, and at least one organic molecule (OSDA1) with the structure [R1R2R3R4N+]Q−, wherein R1, R2, R3 and R4 are selected from linear alkyl groups, and wherein R1, R2, R3 and R4 each have between 1 and 4 carbon atoms, but at least two of them must have at least two carbon atoms, and wherein Q− is an anion, being the molar composition: n X2O3:YO2:a A:m OSDA1:z H2Owherein n ranges between 0 and 0.1;a ranges between 0 and 2;m ranges between 0.01 and 2;z ranges between 1 and 200;ii) Crystallization of the mixture obtained in i) in a reactor; andiii) Recovery of the crystalline material obtained in ii). ¦ 2. The crystalline material according to claim 1, wherein the source of the tetravalent element Y is selected from silicon, tin, titanium, germanium, and combinations thereof. ¦ 3. The crystalline material according to claim 2, wherein the source of the tetravalent element Y is a source of silicon selected from silicon oxide, silicon halide, colloidal silica, fumed silica, tetraalkyl orthosilicate, silicate, silicic acid, a previously synthesised crystalline material, a previously synthesised amorphous material, and combinations thereof. ¦ 4. The crystalline material according to claim 3, wherein the source of silicon is selected from a previously synthesised crystalline material, a previously synthesised amorphous material and combinations thereof. ¦ 5. The crystalline material according to claim 4, wherein the previously synthesised materials contain other heteroatoms in their structure. ¦ 6. The crystalline material according to claim 1, wherein the source of the trivalent element X is selected from aluminium, boron, iron, indium, gallium, and combinations thereof. ¦ 7. The crystalline material according to claim 6, wherein the source of the trivalent element X is aluminium. ¦ 8. The crystalline material according to claim 1, wherein the OSDA1 is selected from tetraethylammonium, methyl triethylammonium, propyl triethylammonium, diethyl dipropylammonium, diethyl dimethylammonium, and combinations thereof. ¦ 9. The crystalline material according to claim 8, wherein said OSDA1 is tetraethylammonium. ¦ 10. The crystalline material according to claim 1, wherein the crystallization process described in ii) is performed in autoclaves, under static or dynamic conditions. ¦ 11. The crystalline material according to claim 1, wherein the crystallization process described in ii) is performed at a temperature ranging between 100° C. and 200° C. ¦ 12. The crystalline material according to claim 1, wherein the crystallization time of the process described in ii) ranges between 6 hours and 50 days. ¦ 13. The crystalline material according to claim 1, further comprising the addition of CHA crystals to the synthesis mixture, as seeds, in a quantity of up to 25% by weight with respect to the total quantity of oxides. ¦ 14. The crystalline material according to claim 13, wherein the CHA crystals are added before the crystallization process or during the crystallization process. ¦ 15. The crystalline material according to claim 1, wherein recovery step iii) is performed by means of a separation technique selected from decantation, filtration, ultrafiltration, centrifugation, and combinations thereof. ¦ 16. The crystalline material according to claim 1, wherein it further comprises the elimination of the organic content retained inside the material by means of an extraction process. ¦ 17. The crystalline material according to claim 1, wherein the material obtained is pelletized. ¦ 18. The crystalline material according to claim 1, wherein any cation present in the material may be exchanged with other cations by means of ion exchange. ¦ 19. The crystalline material according to claim 18, wherein the exchanged cation is selected from metals, protons, proton precursors, and mixtures thereof. ¦ 20. The crystalline material according to claim 19, wherein the exchanged cation is a metal selected from rare earths, metals of groups IIA, IIIA, IVA, VA, IB, IIB, IIIB, IVB, VB, VIB, VIIB, and VIII, and combinations thereof. ¦ 21. The crystalline material according to claim 20, wherein the metal is copper. ¦ 22. A method for converting, eliminating, or separating feeds formed by organic compounds in a high-added-value product, which comprises bringing said feed into contact with a zeolite material with the CHA structure according to claim 1, wherein the composition of the mixture is SiO2: 0.047 Al2O3: 0.2 TEAOH: 0.2 NaOH: 5 H2O. ¦ 23. A method of producing an olefin, which comprises contacting an oxygenated organic compound with a zeolite material with the CHA structure according to claim 1, wherein the composition of the mixture is SiO2: 0.047 Al2O3: 0.2 TEAOH: 0.2 NaOH: 5 H2O. ¦ 24. A method of selective catalytic reduction (SCR) of NOx (nitrogen oxides) in a gas stream, which comprises contacting the gas stream with a zeolite material with the CHA structure according to claim 1, wherein the composition of the mixture is SiO2: 0.047 Al2O3: 0.2 TEAOH: 0.2 NaOH: 5 H2O. ¦ 25. A method for converting, eliminating, or separating feeds formed by organic compounds in a high-added-value product, which comprises bringing said feed into contact with a zeolite material with the CHA structure according to claim 1, wherein the composition of the mixture is SiO2: 0.083 Al2O3: 0.2 TEAOH: 0.2 NaOH: 15 H2O. ¦ 26. A method of producing an olefin, which comprises contacting an oxygenated organic compound with a zeolite material with the CHA structure according to claim 1, wherein the composition of the mixture is SiO2: 0.083 Al2O3: 0.2 TEAOH: 0.2 NaOH: 15 H2O. ¦ 27. A method of selective catalytic reduction (SCR) of NOx (nitrogen oxides) in a gas stream, which comprises contacting the gas stream with a zeolite material with the CHA structure according to claim 1, wherein the composition of the mixture is SiO2: 0.083 Al2O3: 0.2 TEAOH: 0.2 NaOH: 15 H2O. | 1. A crystalline material with the CHA zeolite structure made by a process comprising, at least, the following steps: i) Preparation of a mixture that comprises at least one source of water, at least one source of a tetravalent element Y, at least one source of an alkaline or alkaline earth cation A, at least one source of a trivalent element X, and at least one organic molecule (OSDA1) with the structure [R1R2R3R4N+]Q−, wherein R1, R2, R3 and R4 are selected from linear alkyl groups, and wherein R1, R2, R3 and R4 each have between 1 and 4 carbon atoms, but at least two of them must have at least two carbon atoms, and wherein Q− is an anion, being the molar composition: n X2O3:YO2:a A:m OSDA1:z H2Owherein n ranges between 0 and 0.1;a ranges between 0 and 2;m ranges between 0.01 and 2;z ranges between 1 and 200;ii) Crystallization of the mixture obtained in i) in a reactor; andiii) Recovery of the crystalline material obtained in ii). | CPC_C01B | 4920028002519
16/396971 | US | P | Synthesis of zeolite with the CHA crystal structure, synthesis process and use thereof for catalytic applications | Disclosed is a synthesis process of a crystalline material with the CHA structure, which comprises the following steps: i) Preparation of a mixture that comprises one source of water, one source of a tetravalent element Y, one source of an alkaline or alkaline earth cation (A), one source of a trivalent element X, and one organic molecule (OSDA1) with the structure [R1R2R3R4N+]Q−, being the molar composition: nX2O3:YO2:aA:mOSDA1:zH2O, ii) crystallisation of the mixture obtained in i) in a reactor, iii) recovery of the crystalline material obtained in ii). | 1. A crystalline material with the CHA zeolite structure made by a process comprising, at least, the following steps: i) Preparation of a mixture that comprises at least one source of water, at least one source of a tetravalent element Y, at least one source of an alkaline or alkaline earth cation A, at least one source of a trivalent element X, and at least one organic molecule (OSDA1) with the structure [R1R2R3R4N+]Q−, wherein R1, R2, R3 and R4 are selected from linear alkyl groups, and wherein R1, R2, R3 and R4 each have between 1 and 4 carbon atoms, but at least two of them must have at least two carbon atoms, and wherein Q− is an anion, being the molar composition: nX2O3:YO2:aA:mOSDA1:zH2Owherein n ranges between 0.01 and 0.1;a ranges between 0 and 0.8;m ranges between 0.1 and 0.6;z ranges between 2 and 20;ii) Crystallization of the mixture obtained in i) in a reactor, andiii) Recovery of the crystalline material obtained in ii). ¦ 2. The crystalline material according to claim 1, wherein the source of the tetravalent element Y is selected from silicon, tin, titanium, germanium, and combinations thereof. ¦ 3. The crystalline material according to claim 2, wherein the source of the tetravalent element Y is a source of silicon selected from silicon oxide, silicon halide, colloidal silica, fumed silica, tetraalkyl orthosilicate, silicate, silicic acid, a previously synthesised crystalline material, a previously synthesised amorphous material, and combinations thereof. ¦ 4. The crystalline material according to claim 3, wherein the source of silicon is selected from a previously synthesised crystalline material, a previously synthesised amorphous material and combinations thereof. ¦ 5. The crystalline material according to claim 4, wherein the previously synthesised materials contain other heteroatoms in their structure. ¦ 6. The crystalline material according to claim 1, wherein the source of the trivalent element X is selected from aluminium, boron, iron, indium, gallium, and combinations thereof. ¦ 7. The crystalline material according to claim 6, wherein the source of the trivalent element X is aluminium. ¦ 8. The crystalline material according to claim 1, wherein the OSDA1 is selected from tetraethylammonium, methyl triethylammonium, propyl triethylammonium, diethyl dipropylammonium, diethyl dimethylammonium, and combinations thereof. ¦ 9. The crystalline material according to claim 8, wherein said OSDA1 is tetraethylammonium. ¦ 10. The crystalline material according to claim 1, wherein the crystallization process described in ii) is performed in autoclaves, under static or dynamic conditions. ¦ 11. The crystalline material according to claim 1, wherein the crystallization process described in ii) is performed at a temperature ranging between 100° C. and 200° C. ¦ 12. The crystalline material according to claim 1, wherein the crystallization time of the process described in ii) ranges between 6 hours and 50 days. ¦ 13. The crystalline material according to claim 1, further comprising the addition of CHA crystals to the synthesis mixture, as seeds, in a quantity of up to 25% by weight with respect to the total quantity of oxides. ¦ 14. The crystalline material according to claim 13, wherein the CHA crystals are added before the crystallization process or during the crystallization process. ¦ 15. The crystalline material according to claim 1, wherein recovery step iii) is performed by means of a separation technique selected from decantation, filtration, ultrafiltration, centrifugation, and combinations thereof. ¦ 16. The crystalline material according to claim 1, wherein it further comprises the elimination of the organic content retained inside the material by means of an extraction process. ¦ 17. The crystalline material according to claim 1, wherein it further comprises the elimination of the organic content retained inside the material by means of a heat treatment at temperatures ranging between 100° C. and 1000° C. for a period of time ranging between 2 minutes and 25 hours. ¦ 18. The crystalline material according to claim 1, wherein the material obtained is pelletized. ¦ 19. The crystalline material according to claim 1, wherein any cation present in the material may be exchanged with other cations by means of ion exchange. ¦ 20. The crystalline material according to claim 19, wherein the exchanged cation is selected from metals, protons, proton precursors, and mixtures thereof. ¦ 21. The crystalline material according to claim 20, wherein the exchanged cation is a metal selected from rare earths, metals of groups IIA, IIIA, IVA, VA, IB, IIB, IIIB, IVB, VB, VIB, VIIB, and VIII, and combinations thereof. ¦ 22. The crystalline material according to claim 21, wherein the metal is copper. ¦ 23. A method for converting, eliminating, or separating feeds formed by organic compounds in a high-added-value product, which comprises bringing said feed into contact with a crystalline material with the CHA structure according to claim 1. ¦ 24. A method of producing an olefin, which comprises contacting an oxygenated organic compound with a crystalline material with the CHA structure according to claim 1. ¦ 25. A method of selective catalytic reduction (SCR) of NOx (nitrogen oxides) in a gas stream, which comprises contacting the gas stream with a crystalline material with the CHA structure according to claim 1. | 1. A crystalline material with the CHA zeolite structure made by a process comprising, at least, the following steps: i) Preparation of a mixture that comprises at least one source of water, at least one source of a tetravalent element Y, at least one source of an alkaline or alkaline earth cation A, at least one source of a trivalent element X, and at least one organic molecule (OSDA1) with the structure [R1R2R3R4N+]Q−, wherein R1, R2, R3 and R4 are selected from linear alkyl groups, and wherein R1, R2, R3 and R4 each have between 1 and 4 carbon atoms, but at least two of them must have at least two carbon atoms, and wherein Q− is an anion, being the molar composition: nX2O3:YO2:aA:mOSDA1:zH2Owherein n ranges between 0.01 and 0.1;a ranges between 0 and 0.8;m ranges between 0.1 and 0.6;z ranges between 2 and 20;ii) Crystallization of the mixture obtained in i) in a reactor, andiii) Recovery of the crystalline material obtained in ii). | CPC_C01B | 4920028002520
16/157576 | US | P | Method of preparing a single-phase oxide for hydrogen storage having a TiO2 crystal phase | Disclosed is a method of preparing an oxide for hydrogen storage, including (a) mixing and calcining vanadium oxide and titanium oxide to provide an oxide, (b) impregnating the oxide obtained in step (a) with a noble metal precursor aqueous solution, and (c) subjecting the oxide obtained in step (b) to heat treatment in a reducing atmosphere, wherein the oxide obtained in step (a) has the composition of Chemical Formula (1) below and is composed of a single-phase TiO2 crystal phase: V1-xTixO2, Chemical Formula (1)where 0.05≤x≤0.95. | 1. A method of preparing an oxide for hydrogen storage, comprising: (a) mixing and calcining vanadium oxide and titanium oxide to provide an oxide;(b) impregnating the oxide obtained in step (a) with a noble metal precursor aqueous solution; and(c) subjecting the oxide obtained in step (b) to heat treatment in a reducing atmosphere,wherein the oxide obtained in step (a) has a composition of Chemical Formula (1) below and is composed of a single-phase TiO2 crystal phase: V1-xTixO2, Chemical Formula (1)where 0.05≤x≤0.95. ¦ 2. The method of claim 1, wherein the vanadium oxide is at least one oxide selected from the group consisting of VO, VO2, V2O3 and V2O5. ¦ 3. The method of claim 1, wherein the calcining in step (a) is performed at a temperature ranging from 400 to 1300° C. ¦ 4. The method of claim 1, wherein the noble metal precursor aqueous solution in step (b) includes a water-soluble salt of at least one salt selected from the group consisting of platinum, palladium and rhodium. ¦ 5. The method of claim 1, wherein the heat treatment in step (c) is performed at a temperature ranging from 400 to 700° C. ¦ 6. The method of claim 1, wherein the oxide for hydrogen storage is loaded with 0.1 to 2 wt % of a noble metal, after step (c). ¦ 7. The method of claim 1, wherein the TiO2 crystal phase has a rutile crystal structure. ¦ 8. The method of claim 1, wherein step (a) comprises: mixing vanadium oxide and titanium oxide and performing primary calcination in air; andcooling the primarily calcined oxide and then performing secondary calcination in air or in a reducing atmosphere. ¦ 9. The method of claim 8, wherein the primary calcination is performed at 400 to 700° C. ¦ 10. The method of claim 8, wherein the secondary calcination is performed at 400 to 700° C. | 1. A method of preparing an oxide for hydrogen storage, comprising: (a) mixing and calcining vanadium oxide and titanium oxide to provide an oxide;(b) impregnating the oxide obtained in step (a) with a noble metal precursor aqueous solution; and(c) subjecting the oxide obtained in step (b) to heat treatment in a reducing atmosphere,wherein the oxide obtained in step (a) has a composition of Chemical Formula (1) below and is composed of a single-phase TiO2 crystal phase: V1-xTixO2, Chemical Formula (1)where 0.05≤x≤0.95. | CPC_C01B | 4920027002607
16/167916 | US | P | Continuous boron nitride nanotube fibers | Described herein are apparatus, systems, and methods for the continuous production of BNNT fibers, BNNT strands and BNNT initial yarns having few defects and good alignment. BNNTs may be formed by thermally exciting a boron feedstock in a chamber in the presence of pressurized nitrogen. BNNTs are encouraged to self-assemble into aligned BNNT fibers in a growth zone, and form BNNT strands and BNNT initial yarns, through various combinations of nitrogen gas flow direction and velocities, heat source distribution, temperature gradients, and chamber geometries. | 1. A process for producing aligned boron nitride nanotube (BNNT) fibers, the process comprising: feeding nitrogen gas to a chamber at an elevated pressure and flowing the gas through the chamber in a first direction;thermally exciting a boron feedstock in the chamber to form boron micro-droplets downstream of the boron feedstock in the first direction;establishing a heat distribution profile to form a BNNT growth zone in the chamber downstream of the boron feedstock in the first direction, wherein BNNTs self-assemble from the boron micro-droplets and nitrogen gas in the growth zone and flow in the first direction;establishing a shear force profile in the chamber to align BNNT fibers flowing from the growth zone in the first direction; andapplying at least one of a composite and a coating to at least a portion of the BNNTs. ¦ 2. The process of claim 1, wherein thermally exciting the boron feedstock comprises forming a boron melt. ¦ 3. The process of claim 1, further comprising forming a BNNT interference zone in the chamber downstream of the BNNT growth zone, in which BNNT fibers flowing in the first direction form BNNT strands. ¦ 4. The process of claim 3, wherein applying at least one of a composite and a coating to at least a portion of the BNNTs occurs in the BNNT interference zone. ¦ 5. The process of claim 3, further comprising forming a BNNT stretch zone in the chamber downstream of the BNNT interference zone, in which at least a portion of the BNNT strands flowing from the interference zone increase in length and decrease in diameter. ¦ 6. The process of claim 5, wherein applying at least one of a composite and a coating to at least a portion of the BNNTs occurs in the BNNT stretch zone. ¦ 7. The process of claim 1, wherein the at least one of a composite and a coating comprises at least one of a ceramic, a polymer, and a metal. ¦ 8. The process of claim 1, further comprising collecting BNNTs on a spool to form a BNNT yarn. ¦ 9. The process of claim 8, wherein applying at least one of a composite and a coating to at least a portion of the BNNTs occurs prior to collecting BNNTs on the spool. ¦ 10. The process of claim 8, wherein, prior to collecting BNNTs on the spool, the direction of the aligned BNNT fibers flowing from the growth zone is changed from the first direction. ¦ 11. The process of claim 8, wherein the aligned BNNT fibers flowing from the growth zone have an initial yarn speed and the spool has a tangential spooling speed, and the initial yard speed is about the same as the tangential spooling speed. ¦ 12. The process of claim 8, further comprising de-spooling the BNNT yarn, and re-spooling the BNNT yarn onto a second spool. ¦ 13. The process of claim 12, wherein applying at least one of a composite and a coating to at least a portion of the BNNTs occurs prior to the re-spooling. ¦ 14. The process of claim 1, further comprising applying at least one of a second composite and a second coating to at least a portion of the BNNTs. ¦ 15. A process for producing aligned boron nitride nanotube (BNNT) fibers, the process comprising: feeding nitrogen gas to a chamber at an elevated pressure and flowing the gas through the chamber in a first direction;thermally exciting a boron feedstock in the chamber to form boron micro-droplets downstream of the boron feedstock in the first direction;establishing a heat distribution profile to form a BNNT growth zone in the chamber downstream of the boron feedstock in the first direction, wherein BNNTs self-assemble from the boron micro-droplets and nitrogen gas in the growth zone and flow in the first direction;establishing a shear force profile in the chamber to align BNNT fibers flowing from the growth zone in the first direction;forming BNNT initial yarn downstream of the growth zone; andwinding the BNNT initial yarn on a spool. ¦ 16. The process of claim 15, further comprising applying at least one of a composite and a coating to at least a portion of the BNNTs. ¦ 17. The process of claim 15, further comprising at least one of twisting the BNNT initial yarn, braiding the BNNT initial yarn, and weaving the BNNT initial yarn. ¦ 18. The process of claim 15, further comprising applying at least one of a composite and a coating to at least a portion of the BNNTs. ¦ 19. The process of claim 16, further comprising applying at least one of a second composite and a second coating to at least a portion of the BNNTs. ¦ 20. The process of claim 16, wherein the applying at least one of a composite and a coating to at least a portion of the BNNTs comprises at least one of patterning the at least one of a composite and a coating, and sequencing the at least one of a composite and a coating. | 1. A process for producing aligned boron nitride nanotube (BNNT) fibers, the process comprising: feeding nitrogen gas to a chamber at an elevated pressure and flowing the gas through the chamber in a first direction;thermally exciting a boron feedstock in the chamber to form boron micro-droplets downstream of the boron feedstock in the first direction;establishing a heat distribution profile to form a BNNT growth zone in the chamber downstream of the boron feedstock in the first direction, wherein BNNTs self-assemble from the boron micro-droplets and nitrogen gas in the growth zone and flow in the first direction;establishing a shear force profile in the chamber to align BNNT fibers flowing from the growth zone in the first direction; andapplying at least one of a composite and a coating to at least a portion of the BNNTs. | CPC_C01B | 4920027002610
16/140060 | US | P | Process for pure carbon production | The disclosure provides for methods of oxidizing carbide anions, or negative ions, from salt like carbides at low temperatures below about 600° C. In another aspect, the disclosure provides for reactions with intermediate transition metal carbides. In yet another aspect, the disclosure provides for a system of reactions where salt-like carbide anions and intermediate carbide anions are oxidized to produce pure carbon of various allotropes. | 1. A method for the production of carbon with a diamond or graphene like structure comprising: chemically oxidatively reacting a ground carbide chemical compound with an anhydrous molten metal salt reactant at a reaction temperature of below 600° C. in an oxygen, moisture free environment to form a reaction product comprising carbon from the oxidation of the ground carbide chemical compound and also to form a reaction product which is elemental metal from the reduction of the cation of the anhydrous metal salt, wherein the chemical oxidative reaction takes place in the anhydrous molten metal salt, and wherein the anhydrous metal salt is used in excess with respect to the ground carbide chemical compound. ¦ 2. The method of claim 1, wherein the carbide is aluminum carbide, the metal salt is stannous chloride, and the reaction temperature is below 300° C. ¦ 3. The method of claim 2, wherein the excess is an excess of at least twice the stoichiometric ratio, and wherein the reaction temperature is 280° C. or below. ¦ 4. The method of claim 2, wherein the carbon comprises carbon with a diamond like structure. ¦ 5. The method of claim 1, wherein the carbide is calcium carbide, wherein the metal salt is zinc chloride, and wherein the reaction temperature is below 600° C. ¦ 6. The method of claim 5, wherein the excess is an excess of at least twice the stoichiometric ratio, and wherein the reaction temperature is 425° C. or below. ¦ 7. The method of claim 5, wherein the carbon comprises carbon with a diamond like structure. ¦ 8. The method of claim 1, wherein the carbide is calcium carbide, wherein the metal salt is stannous chloride, and wherein the reaction temperature is below 300° C. ¦ 9. The method of claim 8, wherein the excess is an excess of at least twice the stoichiometric ratio, and wherein the reaction temperature is 280° C. or below. ¦ 10. The method of claim 8, wherein the carbon comprises carbon with a graphene like structure. | 1. A method for the production of carbon with a diamond or graphene like structure comprising: chemically oxidatively reacting a ground carbide chemical compound with an anhydrous molten metal salt reactant at a reaction temperature of below 600° C. in an oxygen, moisture free environment to form a reaction product comprising carbon from the oxidation of the ground carbide chemical compound and also to form a reaction product which is elemental metal from the reduction of the cation of the anhydrous metal salt, wherein the chemical oxidative reaction takes place in the anhydrous molten metal salt, and wherein the anhydrous metal salt is used in excess with respect to the ground carbide chemical compound. | CPC_C01B | 4920027002614
16/177093 | US | P | Multilayer capacitor including graphene platelets | A multilayer capacitor includes a body including an internal electrode alternately disposed with a dielectric layer; and an external electrode disposed on the body and connected to the internal electrode. The dielectric layer includes a plurality of grains and grain boundaries disposed between adjacent grains, and the grain boundaries include a plurality of graphene platelets. | 1. A multilayer capacitor comprising: a body including an internal electrode alternately disposed with a dielectric layer; andan external electrode disposed on the body and connected to the internal electrode,wherein the dielectric layer includes a plurality of grains and grain boundaries disposed between adjacent grains, and the grain boundaries include a plurality of graphene platelets. ¦ 2. The multilayer capacitor of claim 1, wherein at least one surface of the plurality of graphene platelets is disposed along a surface of the grain. ¦ 3. The multilayer capacitor of claim 1, wherein graphene platelets including ten or more layers, among the plurality of graphene platelets, are provided in an amount of 5% or less of overall graphene platelets, based on a total number of graphene platelets in the multilayer capacitor. ¦ 4. The multilayer capacitor of claim 1, wherein the plurality of graphene platelets have an instability index of 0.1 or less. ¦ 5. The multilayer capacitor of claim 1, wherein the dielectric layer has barium titanate (BaTiO3) as a main component. ¦ 6. The multilayer capacitor of claim 5, wherein a content of the plurality of graphene platelets is 0.3 wt % to 3.0 wt %, based on a total weight of the barium titanate (BaTiO3). ¦ 7. The multilayer capacitor of claim 1, wherein the graphene platelets are evenly dispersed in the grain boundary. ¦ 8. A multilayer capacitor comprising: a body including an internal electrode alternately disposed with a dielectric layer; andan external electrode disposed on the body and connected to the internal electrode,wherein the dielectric layer includes a plurality of grains and grain boundaries disposed between adjacent grains, and in the grain boundaries, peaks are detected in each of a D-band and a G-band when Raman analysis is performed. ¦ 9. The multilayer capacitor of claim 8, wherein the grain boundaries include a plurality of graphene platelets. ¦ 10. The multilayer capacitor of claim 9, wherein surfaces of the plurality of graphene platelets are disposed along a surface of the grain. ¦ 11. The multilayer capacitor of claim 9, wherein graphene platelets layered in ten or more layers, among the plurality of graphene platelets, are provided in 5% or less of overall graphene platelets. ¦ 12. The multilayer capacitor of claim 9, wherein the dielectric layer has barium titanate (BaTiO3) as a main component. ¦ 13. The multilayer capacitor of claim 12, wherein a content of the plurality of graphene platelets is 0.3 wt % to 3.0 wt %, based on a total weight of the barium titanate (BaTiO3). ¦ 14. The multilayer capacitor of claim 9, wherein the graphene platelets are evenly dispersed in the grain boundary. | 1. A multilayer capacitor comprising: a body including an internal electrode alternately disposed with a dielectric layer; andan external electrode disposed on the body and connected to the internal electrode,wherein the dielectric layer includes a plurality of grains and grain boundaries disposed between adjacent grains, and the grain boundaries include a plurality of graphene platelets. | CPC_C01B | 4920027005881
16/563905 | US | P | Methods for SO2 recoveries from sulfur plants | A method and system for abating the emissions of at least sulfur dioxide present in a tail gas emitted from sulfur recovery units are provided. The invention is characterized by the provision of at least two adsorber units in a parallel arrangement. While one adsorber is in an adsorption mode, it receives a gas contaminated w/ sulfur dioxide and adsorbs and removes the sulfur dioxide out of the gas. The other adsorber is in regeneration mode, and receives an acid gas stream comprising hydrogen sulfide as well as an oxygen-containing gas to regenerate the spent adsorbent material and produce an off-gas comprising hydrogen sulfide and sulfur dioxide. This off-gas is then recycled back to the sulfur recovery unit. | 1. A method for abating the emissions of at least sulfur dioxide present in gases emitted from sulfur recovery plants, comprising: providing at least one first adsorber unit that operates in an adsorption mode to sorb and remove at least the sulfur dioxide out of a tail gas containing sulfur dioxide, and also providing at least one other second adsorber unit that operates in a regeneration mode that receives an acid gas slip stream comprising hydrogen sulfide and also an oxygen-containing gas so as to desorb at least the sulfur dioxide from this said at least one other second adsorber unit to produce a regeneration gas comprising at least sulfur dioxide and hydrogen sulfide, wherein the first and second adsorber units are configured such that these first and second adsorber units are alternately switched between an adsorption mode and a regeneration mode;passing a tail gas comprising sulfur dioxide through the at least one first adsorber unit so as to sorb and remove the sulfur dioxide out of this tail gas while passing an acid gas slip stream comprising hydrogen sulfide and also an oxygen-containing gas through the at least one other second adsorber unit to regenerate this second adsorber unit and provide an off-gas comprising sulfur dioxide and hydrogen sulfide;discharging the gas emitted from the at least one first adsorber unit through a stack or a vent, and recycling the off-gas emitted from the at least one second adsorber unit back to a sulfur recovery unit; andswitching the mode of operation of the said at least first adsorber unit so that it receives an acid gas slip stream comprising hydrogen sulfide and also an oxygen-containing gas and is regenerated, and switching the mode of operation of the said at least second adsorber unit so that it receives a tail gas comprising sulfur dioxide and removes at least the sulfur dioxide out of this tail gas, wherein the adsorbent material within the at least one first adsorber unit and/or the at least one second adsorber unit is selected from the group consisting of alumina catalyst, activated alumina catalyst, alumina/titania catalyst, titania catalysts, iron with nickel, chromium, cobalt with molybdenum, molybdenum, manganese, cobalt, and one or more combinations thereof. ¦ 2. A method according to claim 1, wherein the at least one first adsorber unit, when in the adsorption mode, operates at a temperature in the range of about 125° C. to about 130° C., and the at least one second adsorber unit, when in the regeneration mode, operates at a temperature of about 320° C. to about 400° C. ¦ 3. A method according to claim 1, wherein the off-gas emitted from the at least one second adsorber unit is recycled back to a Claus equipment thermal section, a Claus equipment catalytic section or a tail gas hydrogenation reactor. ¦ 4. A method according to claim 1, wherein the method reduces sulfur dioxide emissions to less than 10 ppmv. ¦ 5. A method according to claim 1, wherein the tail gas stream contains at least one selected from the group consisting of hydrogen sulfide, ammonia, hydrogen cyanide, hydrogen gas, carbon monoxide, carbon dioxide, oxygen gas, carbonyl sulfide, nitrogen gas, carbon disulfide, hydrocarbons, mercaptans, sulfur vapours, steam and combinations thereof. ¦ 6. A method according to claim 1, wherein the adsorbent material within either of the at least one first adsorber unit and/or the at least one second adsorber unit is a titanium catalyst in conjunction with an alumina adsorbent for scavenging oxygen present at a relatively lower section of the at least one first adsorber unit and/or at least one second adsorber unit. ¦ 7. A method according to claim 1, wherein the acid gas slip stream is derived from either an outlet of a waste heat boiler, an outlet of a sulfur condenser or from a tail gas treating unit. ¦ 8. A method according to claim 1, wherein the tail gas is derived from a quench column, a tail gas adsorber overhead, and/or a vent stream from a sulfur pit. ¦ 9. A method according to claim 1, wherein the off-gas emitted from the at least one second adsorber unit is recycled back to a feed stream directed into a sulfur recovery unit, a reaction furnace, a waste heat boiler, a condenser outlet, and/or a tail gas treating unit. ¦ 10. A method according to claim 1, wherein the quantity of oxygen-containing gas is adjusted such that the hydrogen sulfide to sulfur dioxide mole ratio in the gas fed into the sulfur recovery unit is in the range of 1.5:1 to 10:1. ¦ 11. A system for abating the emissions of at least sulfur dioxide present in gases emitted from sulfur recovery plants, comprising: at least one first adsorber unit that operates in an adsorption mode to sorb and remove at least the sulfur dioxide out of a tail gas containing sulfur dioxide, and also at least one other second adsorber unit that operates in a regeneration mode that receives an acid gas slip stream comprising hydrogen sulfide and also an oxygen-containing gas so as to desorb at least the sulfur dioxide from this said at least one other second adsorber unit to produce a regeneration gas comprising at least sulfur dioxide and hydrogen sulfide, wherein the first and second adsorber units are configured such that these first and second adsorber units are alternately switched between an adsorption mode and a regeneration mode;means for passing a tail gas comprising sulfur dioxide through the at least one first adsorber unit so as to sorb and remove the sulfur dioxide out of this tail gas while passing an acid gas slip stream comprising hydrogen sulfide and also an oxygen-containing gas through the at least one other second adsorber unit to regenerate this second adsorber unit and provide an off-gas comprising sulfur dioxide and hydrogen sulfide;means for discharging the gas emitted from the at least one first adsorber unit through a stack or a vent, and recycling the off-gas emitted from the at least one second adsorber unit back to a sulfur recovery unit; andmeans for switching the mode of operation of the said at least first adsorber unit so that it receives an acid gas slip stream comprising hydrogen sulfide and also an oxygen-containing gas and is regenerated, and switching the mode of operation of the said at least second adsorber unit so that it receives a tail gas comprising sulfur dioxide and removes at least the sulfur dioxide out of this tail gas, wherein the adsorbent material within the at least one first adsorber unit and/or the at least one second adsorber unit is selected from the group consisting of alumina catalyst, activated alumina catalyst, alumina/titania catalyst, titania catalysts, iron with nickel, chromium, cobalt with molybdenum, molybdenum, manganese, cobalt, and one or more combinations thereof. ¦ 12. A system according to claim 11, wherein the at least one first adsorber unit, when in the adsorption mode, operates at a temperature in the range of about 125° C. to about 130° C., and the at least one second adsorber unit, when in the regeneration mode, operates at a temperature of about 320° C. to about 400° C. ¦ 13. A system according to claim 11, wherein the off-gas emitted from the at least one second adsorber unit is recycled back to a Claus equipment thermal section, a Claus equipment catalytic section or a tail gas hydrogenation reactor. ¦ 14. A system according to claim 11, wherein the system reduces sulfur dioxide emissions to less than 10 ppmv. ¦ 15. A system according to claim 11, wherein the tail gas stream contains at least one selected from the group consisting of hydrogen sulfide, ammonia, hydrogen cyanide, hydrogen gas, carbon monoxide, carbon dioxide, oxygen gas, carbonyl sulfide, nitrogen gas, carbon disulfide, hydrocarbons, mercaptans, sulfur vapours, steam and combinations thereof. ¦ 16. A system according to claim 11, wherein the adsorbent material within either of the at least one first adsorber unit and/or the at least one second adsorber unit is a titanium catalyst in conjunction with an alumina adsorbent for scavenging oxygen present at a relatively lower section of the at least one first adsorber unit and/or at least one second adsorber unit. ¦ 17. A system according to claim 11, wherein the acid gas slip stream is derived from either an outlet of a waste heat boiler, an outlet of a sulfur condenser or from a tail gas treating unit. ¦ 18. A system according to claim 11, wherein the tail gas is derived from a quench column, a tail gas adsorber overhead, and/or a vent stream from a sulfur pit. ¦ 19. A system according to claim 11, wherein the off-gas emitted from the at least one second adsorber unit is recycled back to a feed stream directed into a sulfur recovery unit, a reaction furnace, a waste heat boiler, a condenser outlet, and/or a tail gas treating unit. ¦ 20. A system according to claim 11, wherein the quantity of oxygen-containing gas is adjusted such that the hydrogen sulfide to sulfur dioxide mole ratio in the gas fed into the sulfur recovery unit is in the range of 1.5:1 to 10:1. | 1. A method for abating the emissions of at least sulfur dioxide present in gases emitted from sulfur recovery plants, comprising: providing at least one first adsorber unit that operates in an adsorption mode to sorb and remove at least the sulfur dioxide out of a tail gas containing sulfur dioxide, and also providing at least one other second adsorber unit that operates in a regeneration mode that receives an acid gas slip stream comprising hydrogen sulfide and also an oxygen-containing gas so as to desorb at least the sulfur dioxide from this said at least one other second adsorber unit to produce a regeneration gas comprising at least sulfur dioxide and hydrogen sulfide, wherein the first and second adsorber units are configured such that these first and second adsorber units are alternately switched between an adsorption mode and a regeneration mode;passing a tail gas comprising sulfur dioxide through the at least one first adsorber unit so as to sorb and remove the sulfur dioxide out of this tail gas while passing an acid gas slip stream comprising hydrogen sulfide and also an oxygen-containing gas through the at least one other second adsorber unit to regenerate this second adsorber unit and provide an off-gas comprising sulfur dioxide and hydrogen sulfide;discharging the gas emitted from the at least one first adsorber unit through a stack or a vent, and recycling the off-gas emitted from the at least one second adsorber unit back to a sulfur recovery unit; andswitching the mode of operation of the said at least first adsorber unit so that it receives an acid gas slip stream comprising hydrogen sulfide and also an oxygen-containing gas and is regenerated, and switching the mode of operation of the said at least second adsorber unit so that it receives a tail gas comprising sulfur dioxide and removes at least the sulfur dioxide out of this tail gas, wherein the adsorbent material within the at least one first adsorber unit and/or the at least one second adsorber unit is selected from the group consisting of alumina catalyst, activated alumina catalyst, alumina/titania catalyst, titania catalysts, iron with nickel, chromium, cobalt with molybdenum, molybdenum, manganese, cobalt, and one or more combinations thereof. | CPC_C01B | 4920026002521
16/553972 | US | P | Method for recovering and purifying waste sulfuric acid solution | A method for recovering and purifying a waste sulfuric acid solution includes steps of: adding a coupling agent (m) to the waste sulfuric acid solution, and mixing uniformly to obtain a mixture (a); adding a coupling agent (n) to the mixture (a), and mixing uniformly to obtain a mixture (b); and adding a synergistic agent to the mixture (b), thoroughly stirring and filtering to obtain a purified sulfuric acid solution. The method adds the coupling agent and the synergistic agent to the waste sulfuric acid, and a removal rate of the heavy metal ions in the waste sulfuric acid can reach 99%. The purified sulfuric acid solution can be recycled. The method is simple to operate, and can remove a wide variety of heavy metal ions such as copper, zinc, lead, mercury, nickel, iron, cadmium and manganese in the waste sulfuric acid. | 1. A method for recovering and purifying a waste sulfuric acid solution, comprising steps of: S1: adding a coupling agent (m) to the waste sulfuric acid solution, and mixing uniformly to obtain a mixture (a);S2: adding a coupling agent (n) to the mixture (a), and mixing uniformly to obtain a mixture (b); andS3: adding a synergistic agent to the mixture (b), thoroughly stirring and filtering to obtain a purified sulfuric acid solution. ¦ 2. The method, as recited in claim 1, further comprising a step of filtering the waste sulfuric acid solution before the step S1. ¦ 3. The method, as recited in claim 1, further comprising a step of detecting heavy metal ion concentration in the waste sulfuric acid solution before the step S1. ¦ 4. The method, as recited in claim 1, further comprising a step of processing the purified sulfuric acid solution with activated carbon adsorption after the step S3, so as to obtain a sulfuric acid solution. ¦ 5. The method, as recited in claim 1, wherein the coupling agent (m) is selected from a group consisting of quinoline, biquinoline, pyridine, 4,4-bipyridine, phenanthroline, and terpyridine; the coupling agent (n) is selected from a group consisting of benzaldehyde, glyoxal, oxalic acid, ascorbic acid, pyruvic acid, picolinic acid, valine and proline. ¦ 6. The method, as recited in claim 2, wherein the coupling agent (m) is selected from a group consisting of quinoline, biquinoline, pyridine, 4,4-bipyridine, phenanthroline, and terpyridine; the coupling agent (n) is selected from a group consisting of benzaldehyde, glyoxal, oxalic acid, ascorbic acid, pyruvic acid, picolinic acid, valine and proline. ¦ 7. The method, as recited in claim 3, wherein the coupling agent (m) is selected from a group consisting of quinoline, biquinoline, pyridine, 4,4-bipyridine, phenanthroline, and terpyridine; the coupling agent (n) is selected from a group consisting of benzaldehyde, glyoxal, oxalic acid, ascorbic acid, pyruvic acid, picolinic acid, valine and proline. ¦ 8. The method, as recited in claim 4, wherein the coupling agent (m) is selected from a group consisting of quinoline, biquinoline, pyridine, 4,4-bipyridine, phenanthroline, and terpyridine; the coupling agent (n) is selected from a group consisting of benzaldehyde, glyoxal, oxalic acid, ascorbic acid, pyruvic acid, picolinic acid, valine and proline. ¦ 9. The method, as recited in claim 1, wherein the synergistic agent is selected from a group consisting of tetrafluoroboric acid, sodium tetrafluoroborate, potassium tetrafluoroborate, phosphoric acid, sodium phosphate, potassium phosphate, boric acid, sodium borate, potassium borate, silicic acid, sodium silicate, potassium thiocyanate, sodium thiocyanate, sodium thiosulfate, and potassium thiosulfate. ¦ 10. The method, as recited in claim 2, wherein the synergistic agent is selected from a group consisting of tetrafluoroboric acid, sodium tetrafluoroborate, potassium tetrafluoroborate, phosphoric acid, sodium phosphate, potassium phosphate, boric acid, sodium borate, potassium borate, silicic acid, sodium silicate, potassium thiocyanate, sodium thiocyanate, sodium thiosulfate, and potassium thiosulfate. ¦ 11. The method, as recited in claim 3, wherein the synergistic agent is selected from a group consisting of tetrafluoroboric acid, sodium tetrafluoroborate, potassium tetrafluoroborate, phosphoric acid, sodium phosphate, potassium phosphate, boric acid, sodium borate, potassium borate, silicic acid, sodium silicate, potassium thiocyanate, sodium thiocyanate, sodium thiosulfate, and potassium thiosulfate. ¦ 12. The method, as recited in claim 4, wherein the synergistic agent is selected from a group consisting of tetrafluoroboric acid, sodium tetrafluoroborate, potassium tetrafluoroborate, phosphoric acid, sodium phosphate, potassium phosphate, boric acid, sodium borate, potassium borate, silicic acid, sodium silicate, potassium thiocyanate, sodium thiocyanate, sodium thiosulfate, and potassium thiosulfate. ¦ 13. The method, as recited in claim 1, wherein the step S1 specifically comprises: adding the coupling agent (m) to the waste sulfuric acid solution, stirring at 20-200 r/min for 10-30 min, and mixing uniformly to obtain the mixture (a). ¦ 14. The method, as recited in claim 1, wherein the step S2 specifically comprises: adding the coupling agent (n) to the mixture (a), stirring at 20-200 r/min for 10-30 min, and mixing uniformly to obtain the mixture (b). ¦ 15. The method, as recited in claim 1, wherein the step S3 specifically comprises: adding the synergistic agent to the mixture (b), stirring at 40-160 r/min for 30-120 min, and filtering to obtain the purified sulfuric acid solution. ¦ 16. The method, as recited in claim 1, wherein a mass ratio of the coupling agent (m), the coupling agent (n), the synergistic agent and heavy metal ion in the waste sulfuric acid solution is (1.0-4.0):(0.01-2.0):(1.0-2.0):1. | 1. A method for recovering and purifying a waste sulfuric acid solution, comprising steps of: S1: adding a coupling agent (m) to the waste sulfuric acid solution, and mixing uniformly to obtain a mixture (a);S2: adding a coupling agent (n) to the mixture (a), and mixing uniformly to obtain a mixture (b); andS3: adding a synergistic agent to the mixture (b), thoroughly stirring and filtering to obtain a purified sulfuric acid solution. | CPC_C01B | 4920026002522
16/383356 | US | P | Bio buckypaper synthesized with fish scales | A bio buckypaper synthesized with fish scales may be manufactured by mixing carrageenan with a bio waste solution to provide a first mixture, adding carbon nanotubes to the first mixture produce a second mixture, sonicating the second mixture, and evaporative-casting the second mixture to produce the bio buckypaper. In an embodiment, the carrageenan may be τ-carrageenan. In an embodiment, the carbon nanotubes may be single walled carbon nanotubes (SWCNTs) or multi-walled carbon nanotubes (MWCNTs). In an embodiment, the bio waste solution may be derived from fish scales. | 1. A method of synthesis of bio buckypaper, comprising: synthesizing a bio waste solution from fish scales, wherein the bio waste solution is synthesized by adding about 30 mg to about 75 mg powdered fish scales into a boiling solution of about 15 ml to about 50 ml ethanol and deionized water (1:9 v/v);mixing a carrageenan with the bio waste solution to provide a first mixture;adding carbon nanotubes to the first mixture to produce a second mixture;sonicating the second mixture; andevaporative-casting the second mixture to produce bio buckypaper. ¦ 2. The method of synthesis of bio buckypaper according to claim 1, wherein the carrageenan comprises iota-carrageenan. ¦ 3. The method of synthesis of bio buckypaper according to claim 2, wherein the iota-carrageenan comprises τ-carrageenan. ¦ 4. The method of synthesis of bio buckypaper according to claim 1, wherein about 120 mg of the carrageenan is mixed with about 15 ml of the bio waste solution. ¦ 5. The method of synthesis of bio buckypaper according to claim 1, wherein the carrageenan is mixed with the bio waste solution by stirring for 3 hours at about 70° C. ¦ 6. The method of synthesis of bio buckypaper according to claim 1, wherein the carbon nanotubes are single walled carbon nanotubes. ¦ 7. The method of synthesis of bio buckypaper according to claim 6, wherein about 15 mg of the carbon nanotubes is added to the first mixture. ¦ 8. The method of synthesis of bio buckypaper according to claim 1, wherein the carbon nanotubes are multi-walled carbon nanotubes. ¦ 9. The method of synthesis of bio buckypaper according to claim 8, wherein about 10 mg of the carbon nanotubes is added to the first mixture. | 1. A method of synthesis of bio buckypaper, comprising: synthesizing a bio waste solution from fish scales, wherein the bio waste solution is synthesized by adding about 30 mg to about 75 mg powdered fish scales into a boiling solution of about 15 ml to about 50 ml ethanol and deionized water (1:9 v/v);mixing a carrageenan with the bio waste solution to provide a first mixture;adding carbon nanotubes to the first mixture to produce a second mixture;sonicating the second mixture; andevaporative-casting the second mixture to produce bio buckypaper. | CPC_C01B | 4920026002524
16/382413 | US | P | Method for repairing surface of carbon nanotube array | A method for repairing surface of carbon nanotube array is provided. A carbon nanotube array located on a substrate are provided. The carbon nanotube array comprises a plurality of carbon nanotubes, and at least part of the plurality of carbon nanotubes are aslant arranged on the surface of the substrate. An adhesive tape is placed on a surface of the carbon nanotube array away from the substrate. A bond force between the plurality of carbon nanotubes and the substrate is greater than a bond force between the plurality of carbon nanotubes and the adhesive tape. The adhesive tape is peeled off, and the at least part of the plurality of carbon nanotubes are pulled up vertically by a bond force of the adhesive tape. | 1. A method for repairing surface of carbon nanotube array comprising: step (S11), providing a carbon nanotube array and a substrate, the carbon nanotube array being located on a surface of the substrate and comprising a plurality of carbon nanotubes aslant arranged on the surface of the substrate, wherein the carbon nanotube array comprises a top surface and an end surface, the end surface is located on and in direct contact with the surface of the substrate, all carbon nanotubes of the carbon nanotube array are oriented from the end surface to the top surface;step (S12), placing an adhesive tape on the top surface of the carbon nanotube array, a bond force between the plurality of carbon nanotubes and the substrate is greater than a bond force between the plurality of carbon nanotubes and the adhesive tape; andstep (S13), peeling off the adhesive tape, no carbon nanotube of the carbon nanotube array is separated from the substrate, and the plurality of carbon nanotubes being aslant arranged on the surface of the substrate being pulled up vertically arranged on the surface of the substrate by a bond force of the adhesive tape. ¦ 2. The method of claim 1, wherein the carbon nanotube array is grown on the substrate directly. ¦ 3. The method of claim 1, wherein the carbon nanotube array is bonded to the substrate by an adhesive layer, and a bond force between the plurality of carbon nanotubes of the carbon nanotube array and the adhesive layer is greater than the bond force between the plurality of carbon nanotubes of the carbon nanotube array and the adhesive tape. ¦ 4. The method of claim 1, wherein during peeling off the adhesive tape, a peeling direction of the adhesive tape is perpendicular to the top surface of the carbon nanotube array. ¦ 5. The method of claim 1, wherein the step (S12) and the step (S13) are repeated for a plurality of times. ¦ 6. The method of claim 1, further comprising a step of plasma treating the top surface of the carbon nanotube array after the step (S13). ¦ 7. The method of claim 1, wherein in step (S13), after peeling off the adhesive tape, the carbon nanotubes of the carbon nanotube array form a super-aligned carbon nanotube array on the surface of the substrate, and the carbon nanotubes of the super-aligned carbon nanotube array are substantially parallel to each other and joined with each other by Van der Waals forces. ¦ 8. A method for repairing surface of carbon nanotube array comprising: step (S21), providing a carbon nanotube array and a substrate, the carbon nanotube array being located on and in direct contact with a surface of the substrate and comprising a plurality of carbon nanotubes, and at least part of the plurality of carbon nanotubes being aslant arranged on the surface of the substrate;step (S22), applying a pressure on a surface of the carbon nanotube array, to make the plurality of carbon nanotubes of the carbon nanotube array toppled over on the surface of the substrate and form a carbon nanotube paper comprising the plurality of carbon nanotubes, and the plurality of carbon nanotubes of the carbon nanotube paper being parallel to the surface of the substrate;step (S23), placing an adhesive tape on a surface of the carbon nanotube paper, a bond force between the plurality of carbon nanotubes of the carbon nanotube paper and the substrate is greater than a bond force between the plurality of carbon nanotubes of the carbon nanotube paper and the adhesive tape; andstep (S24), peeling off the adhesive tape, the plurality of carbon nanotubes of the carbon nanotube paper being pulled up vertically and forms the carbon nanotube array on the surface of the substrate, wherein no carbon nanotube of the carbon nanotube paper is separated from the substrate, the at least part of the plurality of carbon nanotubes being aslant arranged on the surface of the substrate are pulled up vertically, and the plurality of carbon nanotubes of the carbon nanotube array are arranged vertically and substantially perpendicular to the surface of the substrate. ¦ 9. The method of claim 8, wherein the carbon nanotube array is bonded to the surface of the substrate by an adhesive layer, and a bond force between the plurality of carbon nanotubes of the carbon nanotube array and the adhesive layer is greater than the bond force between the plurality of carbon nanotubes of the carbon nanotube array and the adhesive tape. ¦ 10. The method of claim 8, wherein applying the pressure on the surface of the carbon nanotube array by a roller, and the roller rolls counterclockwise or clockwise on the surface of the carbon nanotube array. ¦ 11. The method of claim 8, wherein applying the pressure on the surface of the carbon nanotube array by a plate, and an angle between a direction of applying the pressure and the surface of the carbon nanotube array away from the substrate ranges from about 30 degree to about 60 degrees. ¦ 12. The method of claim 8, wherein applying the pressure on the surface of the carbon nanotube array is in one direction, and the plurality of carbon nanotubes of the carbon nanotube array are toppled over on the surface of the substrate is in one direction. ¦ 13. The method of claim 8, wherein during peeling off the adhesive tape, a peeling direction of the adhesive tape is perpendicular to the surface of the substrate. ¦ 14. The method of claim 8, further comprising a step of plasma treating a surface of the carbon nanotube array away from the substrate after step (S24). ¦ 15. The method of claim 8, wherein in step S(24), after peeling off the adhesive tape, the plurality of carbon nanotubes of the carbon nanotube array forms a super-aligned carbon nanotube array on the surface of the substrate, and the plurality of carbon nanotubes are substantially parallel to each other and joined with each other by Van der Waals forces. | 1. A method for repairing surface of carbon nanotube array comprising: step (S11), providing a carbon nanotube array and a substrate, the carbon nanotube array being located on a surface of the substrate and comprising a plurality of carbon nanotubes aslant arranged on the surface of the substrate, wherein the carbon nanotube array comprises a top surface and an end surface, the end surface is located on and in direct contact with the surface of the substrate, all carbon nanotubes of the carbon nanotube array are oriented from the end surface to the top surface;step (S12), placing an adhesive tape on the top surface of the carbon nanotube array, a bond force between the plurality of carbon nanotubes and the substrate is greater than a bond force between the plurality of carbon nanotubes and the adhesive tape; andstep (S13), peeling off the adhesive tape, no carbon nanotube of the carbon nanotube array is separated from the substrate, and the plurality of carbon nanotubes being aslant arranged on the surface of the substrate being pulled up vertically arranged on the surface of the substrate by a bond force of the adhesive tape. | CPC_C01B | 4920026002526
16/551835 | US | P | Synthesis of molecular sieve SSZ-56 | A method is provided for synthesizing a molecular sieve having the framework structure of SSZ-56 using benzyltributylammonium cations as a structure directing agent. | 1. A method of synthesizing a molecular sieve of SFS framework type, the method comprising: (a) forming a reaction mixture comprising: (1) a borosilicate beta zeolite;(2) a source of a Group 1 or Group 2 metal (M);(3) a structure directing agent (Q) comprising benzyltributylammonium cations;(4) a source of hydroxide ions; and(5) water; and(b) subjecting the reaction mixture to crystallization conditions sufficient to convert the borosilicate beta to a molecular sieve of SFS framework type. ¦ 2. The method of claim 1, wherein the reaction mixture has a composition, in terms of molar ratios, as follows:SiO2/B2O3≥10M/SiO20.05 to 0.50Q/SiO20.05 to 0.50OH/SiO20.05 to 0.50H2O/SiO210 to 80. ¦ 3. The method of claim 1, wherein the reaction mixture has a composition, in terms of molar ratios, as follows:SiO2/B2O350 to 200M/SiO20.05 to 0.20Q/SiO20.10 to 0.30OH/SiO20.15 to 0.40H2O/SiO215 to 50. ¦ 4. The method of claim 1, wherein the reaction mixture also contains seeds. ¦ 5. The method of claim 4, wherein the reaction mixture comprises from 0.01 to 15,000 ppm by weight of seeds. ¦ 6. The method of claim 4, wherein the seeds comprise a molecular sieve of SFS framework type. ¦ 7. The method of claim 1, wherein the crystallization conditions include a temperature of from 125° C. to 200° C. ¦ 8. A molecular sieve of SFS framework type and, in its as-synthesized form, comprising benzyltributylammonium cations in its pores. ¦ 9. The molecular sieve of claim 8, having a molar ratio of SiO2/B2O3 of at least 10. ¦ 10. The molecular sieve of claim 9, wherein the molar ratio of SiO2/B2O3 is in a range of from 50 to 200. | 1. A method of synthesizing a molecular sieve of SFS framework type, the method comprising: (a) forming a reaction mixture comprising: (1) a borosilicate beta zeolite;(2) a source of a Group 1 or Group 2 metal (M);(3) a structure directing agent (Q) comprising benzyltributylammonium cations;(4) a source of hydroxide ions; and(5) water; and(b) subjecting the reaction mixture to crystallization conditions sufficient to convert the borosilicate beta to a molecular sieve of SFS framework type. | CPC_C01B | 4920025001951
16/653166 | US | P | Systems and methods for processing gases | The invention includes a gas processing system for transforming a hydrocarbon-containing inflow gas into outflow gas products, where the system includes a gas delivery subsystem, a plasma reaction chamber, and a microwave subsystem, with the gas delivery subsystem in fluid communication with the plasma reaction chamber, so that the gas delivery subsystem directs the hydrocarbon-containing inflow gas into the plasma reaction chamber, and the microwave subsystem directs microwave energy into the plasma reaction chamber to energize the hydrocarbon-containing inflow gas, thereby forming a plasma in the plasma reaction chamber, which plasma effects the transformation of a hydrocarbon in the hydrocarbon-containing inflow gas into the outflow gas products, which comprise acetylene and hydrogen. The invention also includes methods for the use of the gas processing system. | 1. A system for transforming a hydrocarbon-containing inflow gas into outflow gas products, comprising: a gas delivery subsystem, a plasma reaction chamber, a microwave subsystem, a vacuum subsystem, and an effluent separation and disposal subsystem; wherein the gas delivery subsystem is in fluid communication with the plasma reaction chamber and directs the hydrocarbon-containing inflow gas into the plasma reaction chamber,the gas delivery subsystem comprising a delivery conduit and a gas injector, wherein the gas injector comprises an injector body comprising two or more coaxially arranged and separate gas feeds, a first gas feed conveying the hydrocarbon-containing inflow gas into the plasma reaction chamber through a first set of one or more nozzles, and a second gas feed conveying the hydrogen-rich reactant gas into the plasma reaction chamber through a second set of one or more nozzles,wherein the delivery conduit is in fluid communication with the gas injector, wherein the delivery conduit comprises a feed gas conveying circuit that delivers the hydrocarbon-containing inflow gas into the gas injector, and wherein the delivery conduit further comprises an auxiliary gas conveying circuit that delivers a hydrogen-rich reactant gas into the gas injector, each of the hydrocarbon-containing inflow gas and the hydrogen-rich reactant gas being delivered into the gas injector, through the gas injector, and into the plasma reaction chamber through a separate pathway;wherein the plasma reaction chamber is disposed within an elongate reactor tube, the elongate reactor tube having a proximal end and a distal end and being dimensionally adapted for interaction with the microwave subsystem,wherein the microwave subsystem comprises an applicator that interacts with the elongate reactor tube by directing the microwave energy into the plasma reaction chamber, wherein the plasma reaction chamber is disposed in a region of the elongate reactor tube that passes through the applicator and intersects it perpendicularly, and wherein the microwave subsystem produces microwave energy and directs the microwave energy into the plasma reaction chamber to energize the hydrocarbon-containing inflow gas and the hydrogen-rich reactant gas within the region of the elongate reactor tube to form a non-thermal plasma, and wherein the non-thermal plasma transforms the hydrocarbon in the hydrocarbon-containing inflow gas and the hydrogen in the hydrogen-rich reactant gas into the outflow gas products, wherein the outflow gas products comprise acetylene and hydrogen; wherein the vacuum subsystem maintains a reduced pressure environment within the elongate reactor tube, wherein the reduced pressure environment is between about 30 and about 120 Torr;wherein the outflow gas products flow within the plasma reaction chamber towards the distal end of the elongate reactor tube and emerge from the distal end to form an effluent stream that enters the effluent separation and disposal subsystem in fluid communication with the elongate reactor tube and,wherein the effluent separation and disposal subsystem comprises a hydrogen separation subsystem for removing hydrogen from the effluent stream, an acetylene separation subsystem for removing acetylene from the effluent stream, and a temperature swing adsorber for removing higher acetylenes from the effluent stream. ¦ 2. The system of claim 1, wherein the hydrocarbon-containing inflow gas is derived from a mixed gas source. ¦ 3. The system of claim 2, wherein the mixed gas source is natural gas or a biogas. ¦ 4. The system of claim 1, wherein the hydrocarbon-containing inflow gas consists essentially of methane. ¦ 5. The system of claim 1, wherein the hydrocarbon-containing inflow gas comprises a gas selected from the group consisting of methane, ethane, propane, and butane. ¦ 6. The system of claim 1, wherein the hydrogen-rich reactant gas comprises a recycled gas formed from a portion of the outflow gas products, wherein the recycled gas is delivered through a recycled gas conveying circuit into the auxiliary gas conveying circuit to form at least a portion of the hydrogen-rich reactant gas that enters into the gas injector. ¦ 7. The system of claim 6, wherein the recycled gas consists essentially of hydrogen. ¦ 8. The system of claim 1, wherein at least one of the one or more nozzles in the first set of one or more nozzles or the second set of one or more nozzles is oriented at an angle to a longitudinal axis of the plasma reaction chamber or at an angle to a transverse axis of the plasma reaction chamber. ¦ 9. The system of claim 1, wherein at least one of the one or more nozzles in the first set of one or more nozzles or the second set of one or more nozzles is oriented at an angle to a longitudinal axis or a transverse axis of the injector body. ¦ 10. The system of claim 1, wherein the hydrocarbon-containing inflow gas entering the plasma reaction chamber from the first set of one or more nozzles and the hydrogen-rich reactant gas entering the plasma reaction chamber from the second set of one or more nozzles create a vortex of the gases within the plasma reaction chamber. ¦ 11. The system of claim 1, wherein the elongate reactor tube comprises a proximal portion at the proximal end, wherein the gas injector conveys the hydrocarbon-containing inflow gas, and the hydrogen-rich reactant gas into the proximal portion, and the hydrocarbon-containing inflow gas and the hydrogen-rich reactant gas flow distally from the proximal portion towards the plasma reaction chamber. ¦ 12. The system of claim 1, wherein the hydrogen separation subsystem is downstream from the acetylene separation subsystem and in fluid communication therewith. ¦ 13. The system of claim 1, wherein the hydrogen separation subsystem is in fluid communication with a recycled gas conveying circuit, wherein at least a portion of hydrogen removed from the effluent stream by the hydrogen separation subsystem is recycled into the recycled gas conveying circuit into the auxiliary gas conveying circuit to form at least a portion of the hydrogen-rich reactant gas that enters into the gas injector. ¦ 14. The system of claim 1, wherein the acetylene separation subsystem and the hydrogen separation subsystem are downstream from the temperature swing adsorber. ¦ 15. The system of claim 14, wherein the hydrogen separation subsystem is downstream from the acetylene separation subsystem. ¦ 16. The system of claim 1, wherein the effluent separation and disposal subsystem further comprises a filter for removal of carbon solids upstream of the acetylene separation subsystem. ¦ 17. The system of claim 16, wherein the effluent separation and disposal subsystem further comprises a cold trap for removing higher order hydrocarbons as condensates. ¦ 18. The system of claim 17, wherein the acetylene separation subsystem and the hydrogen separation subsystem are downstream from the temperature swing adsorber. ¦ 19. The system of claim 18, wherein the hydrogen separation subsystem is downstream from the acetylene separation subsystem. ¦ 20. The system of claim 1, wherein the vacuum subsystem maintains a reduced pressure environment for the outflow gas products. ¦ 21. The system of claim 1, wherein the vacuum subsystem maintains a reduced pressure environment for the gas delivery subsystem. ¦ 22. The system of claim 1, wherein the reduced pressure environment is between about 50 and 100 Torr. ¦ 23. The system of claim 1, wherein the hydrocarbon comprises methane and wherein the gas delivery subsystem conveys the hydrocarbon-containing inflow gas and the hydrogen-rich reactant gas into the plasma reaction chamber such that the ratio of the methane to the hydrogen is 1:1-2. ¦ 24. The system of claim 23, wherein the ratio is 1:1.5. | 1. A system for transforming a hydrocarbon-containing inflow gas into outflow gas products, comprising: a gas delivery subsystem, a plasma reaction chamber, a microwave subsystem, a vacuum subsystem, and an effluent separation and disposal subsystem; wherein the gas delivery subsystem is in fluid communication with the plasma reaction chamber and directs the hydrocarbon-containing inflow gas into the plasma reaction chamber,the gas delivery subsystem comprising a delivery conduit and a gas injector, wherein the gas injector comprises an injector body comprising two or more coaxially arranged and separate gas feeds, a first gas feed conveying the hydrocarbon-containing inflow gas into the plasma reaction chamber through a first set of one or more nozzles, and a second gas feed conveying the hydrogen-rich reactant gas into the plasma reaction chamber through a second set of one or more nozzles,wherein the delivery conduit is in fluid communication with the gas injector, wherein the delivery conduit comprises a feed gas conveying circuit that delivers the hydrocarbon-containing inflow gas into the gas injector, and wherein the delivery conduit further comprises an auxiliary gas conveying circuit that delivers a hydrogen-rich reactant gas into the gas injector, each of the hydrocarbon-containing inflow gas and the hydrogen-rich reactant gas being delivered into the gas injector, through the gas injector, and into the plasma reaction chamber through a separate pathway;wherein the plasma reaction chamber is disposed within an elongate reactor tube, the elongate reactor tube having a proximal end and a distal end and being dimensionally adapted for interaction with the microwave subsystem,wherein the microwave subsystem comprises an applicator that interacts with the elongate reactor tube by directing the microwave energy into the plasma reaction chamber, wherein the plasma reaction chamber is disposed in a region of the elongate reactor tube that passes through the applicator and intersects it perpendicularly, and wherein the microwave subsystem produces microwave energy and directs the microwave energy into the plasma reaction chamber to energize the hydrocarbon-containing inflow gas and the hydrogen-rich reactant gas within the region of the elongate reactor tube to form a non-thermal plasma, and wherein the non-thermal plasma transforms the hydrocarbon in the hydrocarbon-containing inflow gas and the hydrogen in the hydrogen-rich reactant gas into the outflow gas products, wherein the outflow gas products comprise acetylene and hydrogen; wherein the vacuum subsystem maintains a reduced pressure environment within the elongate reactor tube, wherein the reduced pressure environment is between about 30 and about 120 Torr;wherein the outflow gas products flow within the plasma reaction chamber towards the distal end of the elongate reactor tube and emerge from the distal end to form an effluent stream that enters the effluent separation and disposal subsystem in fluid communication with the elongate reactor tube and,wherein the effluent separation and disposal subsystem comprises a hydrogen separation subsystem for removing hydrogen from the effluent stream, an acetylene separation subsystem for removing acetylene from the effluent stream, and a temperature swing adsorber for removing higher acetylenes from the effluent stream. | CPC_C01B | 4920024002415
16/443337 | US | P | Advanced heat integration in sulfur recovery unit—SafarClaus | A method for heat integration in a sulfur recovery unit, the method comprising the steps of reacting the acid gas stream and the air stream in the reaction furnace to produce a reaction effluent, where the reaction effluent comprises elemental sulfur, reducing the temperature of the reaction effluent in the heating extension to produce an effluent stream, reducing the temperature of the reaction effluent in the waste heat boiler to produce a cooled effluent stream, reducing the temperature of the cooled effluent in the sulfur condenser to produce a liquid sulfur stream and a cooled gases stream, where the liquid sulfur stream comprises the elemental sulfur, and increasing a temperature of the cooled gases stream to produce a hot gases stream, where the heating extension is configured to capture heat from the reaction effluent and release the heat to the cooled gases stream. | 1. A method for heat integration in a sulfur recovery unit, the method comprising the steps of: introducing an acid gas stream to a reaction furnace, where the acid gas stream comprises hydrogen sulfide;introducing an air stream to the reaction furnace, where the air stream comprises oxygen;reacting the acid gas stream and the air stream in the reaction furnace to produce a reaction effluent, where the reaction effluent comprises elemental sulfur, where the hydrogen sulfide and oxygen react to produce the elemental sulfur;introducing the reaction effluent to a heating extension;reducing the temperature of the reaction effluent in the heating extension to produce a cooled effluent stream;introducing the cooled effluent to a sulfur condenser;reducing the temperature of the cooled effluent in the sulfur condenser to produce a liquid sulfur stream and a cooled gases stream, where the liquid sulfur stream comprises the elemental sulfur;introducing the cooled gases stream to the heating extension;increasing a temperature of the cooled gases stream to produce a hot gases stream, where the heating extension is configured to capture heat from the reaction effluent and release the heat to the cooled gases stream;introducing the hot gases stream to a first catalytic converter;producing a first catalytic effluent in the first catalytic converter, where the first catalytic effluent comprises elemental sulfur, where the first catalytic converter comprises a catalyst;introducing the first catalytic effluent to a first effluent condenser;reducing the temperature of the first catalytic effluent in the first effluent condenser to produce a sulfur stream and a first non-condensed gases stream, where the sulfur stream comprises the elemental sulfur;introducing the first non-condensed gases stream to the heating extension;increasing a temperature of the first non-condensed gases stream to produce a first hot non-condensables stream;introducing the first hot non-condensables stream to a second catalytic converter;producing a second catalytic effluent in the second catalytic converter, where the second catalytic effluent comprises elemental sulfur, where the second catalytic converter comprises a catalyst;introducing the second catalytic effluent to a second effluent condenser;reducing the temperature of the second catalytic effluent in the second effluent condenser to produce a sulfur effluent and a second non-condensed gases stream, where the sulfur effluent comprises the elemental sulfur;introducing the second non-condensed gases stream to the heating extension;increasing a temperature of the second non-condensed gases stream to produce a second hot non-condensables stream;introducing the second hot non-condensables stream to a third catalytic converter;producing a third catalytic effluent in the third catalytic converter, where the third catalytic effluent comprises elemental sulfur, where the third catalytic converter comprises a catalyst;introducing the third catalytic effluent to a third effluent condenser; andreducing the temperature of the third catalytic effluent in the third effluent condenser to produce a sulfur discharge and a discharge stream, where the sulfur discharge comprises the elemental sulfur. ¦ 2. The method of claim 1, further comprising the steps of; introducing a pre-feed acid gas to an acid gas preheater; andincreasing the temperature of the pre-feed acid gas to produce the acid gas stream. ¦ 3. The method of claim 1, further comprising the steps of: introducing a pre-feed air to an air pre-heater; andincreasing the temperature of the pre-feed air to produce the air stream. ¦ 4. A method for heat integration in a sulfur recovery unit, the method comprising the steps of: introducing an acid gas stream to a reaction furnace, where the acid gas stream comprises hydrogen sulfide;introducing an air stream to the reaction furnace, where the air stream comprises oxygen;reacting the acid gas stream and the air stream in the reaction furnace to produce a reaction effluent, where the reaction effluent comprises elemental sulfur, where the hydrogen sulfide and oxygen react to produce the elemental sulfur;introducing the reaction effluent to a heating extension;reducing the temperature of the reaction effluent in the heating extension to produce a cooled effluent stream;introducing the cooled effluent to a sulfur condenser;reducing the temperature of the cooled effluent in the sulfur condenser to produce a liquid sulfur stream and a cooled gases stream, where the liquid sulfur stream comprises the elemental sulfur;introducing the cooled gases stream to the heating extension;increasing a temperature of the cooled gases stream to produce a hot gases stream, where the heating extension is configured to capture heat from the reaction effluent and release the heat to the cooled gases stream;introducing the hot gases stream to a first catalytic converter;producing a first catalytic effluent in the first catalytic converter, where the first catalytic effluent comprises elemental sulfur, where the first catalytic converter comprises a catalyst;introducing the first catalytic effluent to a first effluent condenser;reducing the temperature of the first catalytic effluent in the first effluent condenser to produce a sulfur stream and a first non-condensed gases stream, where the sulfur stream comprises the elemental sulfur;introducing the first non-condensed gases stream to the heating extension;increasing a temperature of the first non-condensed gases stream to produce a first hot non-condensables stream;introducing the first hot non-condensables stream to a second catalytic converter;producing a second catalytic effluent in the second catalytic converter, where the second catalytic effluent comprises elemental sulfur, where the second catalytic converter comprises a catalyst;introducing the second catalytic effluent to a second effluent condenser; andreducing the temperature of the second catalytic effluent in the second effluent condenser to produce a sulfur effluent and a discharge stream, where the sulfur effluent comprises the elemental sulfur. ¦ 5. The method of claim 4, further comprising the steps of; introducing a pre-feed acid gas to an acid gas preheater; andincreasing the temperature of the pre-feed acid gas to produce the acid gas stream. ¦ 6. The method of claim 4, further comprising the steps of: introducing a pre-feed air to an air pre-heater; andincreasing the temperature of the pre-feed air to produce the air stream. ¦ 7. A method for heat integration in a sulfur recovery unit, the method comprising the steps of: introducing an acid gas stream to a reaction furnace, where the acid gas stream comprises hydrogen sulfide;introducing an air stream to the reaction furnace, where the air stream comprises oxygen;reacting the acid gas stream and the air stream in the reaction furnace to produce a reaction effluent, where the reaction effluent comprises elemental sulfur, where the hydrogen sulfide and oxygen react to produce the elemental sulfur;introducing the reaction effluent to a heating extension;reducing the temperature of the reaction effluent in the heating extension to produce an effluent stream;introducing the effluent stream to a waste heat boiler;reducing the temperature of the reaction effluent in the waste heat boiler to produce a cooled effluent stream;introducing the cooled effluent to a sulfur condenser;reducing the temperature of the cooled effluent in the sulfur condenser to produce a liquid sulfur stream and a cooled gases stream, where the liquid sulfur stream comprises the elemental sulfur;introducing the cooled gases stream to the heating extension;increasing a temperature of the cooled gases stream to produce a hot gases stream, where the heating extension is configured to capture heat from the reaction effluent and release the heat to the cooled gases stream;introducing the hot gases stream to a first catalytic converter;producing a first catalytic effluent in the first catalytic converter, where the first catalytic effluent comprises elemental sulfur, where the first catalytic converter comprises a catalyst;introducing the first catalytic effluent to a first effluent condenser;reducing the temperature of the first catalytic effluent in the first effluent condenser to produce a sulfur stream and a first non-condensed gases stream, where the sulfur stream comprises the elemental sulfur;introducing the first non-condensed gases stream to the heating extension;increasing a temperature of the first non-condensed gases stream to produce a first hot non-condensables stream;introducing the first hot non-condensables stream to a second catalytic converter;producing a second catalytic effluent in the second catalytic converter, where the second catalytic effluent comprises elemental sulfur, where the second catalytic converter comprises a catalyst;introducing the second catalytic effluent to a second effluent condenser;reducing the temperature of the second catalytic effluent in the second effluent condenser to produce a sulfur effluent and a second non-condensed gases stream, where the sulfur effluent comprises the elemental sulfur;introducing the second non-condensed gases stream to the heating extension;increasing a temperature of the second non-condensed gases stream to produce a second hot non-condensables stream;introducing the second hot non-condensables stream to a third catalytic converter;producing a third catalytic effluent in the third catalytic converter, where the third catalytic effluent comprises elemental sulfur, where the third catalytic converter comprises a catalyst;introducing the third catalytic effluent to a third effluent condenser; andreducing the temperature of the third catalytic effluent in the third effluent condenser to produce a sulfur discharge and a discharge stream, where the sulfur discharge comprises the elemental sulfur. ¦ 8. The method of claim 7, further comprising the steps of; introducing a pre-feed acid gas to an acid gas preheater; andincreasing the temperature of the pre-feed acid gas to produce the acid gas stream. ¦ 9. The method of claim 7, further comprising the steps of: introducing a pre-feed air to an air pre-heater; andincreasing the temperature of the pre-feed air to produce the air stream. | 1. A method for heat integration in a sulfur recovery unit, the method comprising the steps of: introducing an acid gas stream to a reaction furnace, where the acid gas stream comprises hydrogen sulfide;introducing an air stream to the reaction furnace, where the air stream comprises oxygen;reacting the acid gas stream and the air stream in the reaction furnace to produce a reaction effluent, where the reaction effluent comprises elemental sulfur, where the hydrogen sulfide and oxygen react to produce the elemental sulfur;introducing the reaction effluent to a heating extension;reducing the temperature of the reaction effluent in the heating extension to produce a cooled effluent stream;introducing the cooled effluent to a sulfur condenser;reducing the temperature of the cooled effluent in the sulfur condenser to produce a liquid sulfur stream and a cooled gases stream, where the liquid sulfur stream comprises the elemental sulfur;introducing the cooled gases stream to the heating extension;increasing a temperature of the cooled gases stream to produce a hot gases stream, where the heating extension is configured to capture heat from the reaction effluent and release the heat to the cooled gases stream;introducing the hot gases stream to a first catalytic converter;producing a first catalytic effluent in the first catalytic converter, where the first catalytic effluent comprises elemental sulfur, where the first catalytic converter comprises a catalyst;introducing the first catalytic effluent to a first effluent condenser;reducing the temperature of the first catalytic effluent in the first effluent condenser to produce a sulfur stream and a first non-condensed gases stream, where the sulfur stream comprises the elemental sulfur;introducing the first non-condensed gases stream to the heating extension;increasing a temperature of the first non-condensed gases stream to produce a first hot non-condensables stream;introducing the first hot non-condensables stream to a second catalytic converter;producing a second catalytic effluent in the second catalytic converter, where the second catalytic effluent comprises elemental sulfur, where the second catalytic converter comprises a catalyst;introducing the second catalytic effluent to a second effluent condenser;reducing the temperature of the second catalytic effluent in the second effluent condenser to produce a sulfur effluent and a second non-condensed gases stream, where the sulfur effluent comprises the elemental sulfur;introducing the second non-condensed gases stream to the heating extension;increasing a temperature of the second non-condensed gases stream to produce a second hot non-condensables stream;introducing the second hot non-condensables stream to a third catalytic converter;producing a third catalytic effluent in the third catalytic converter, where the third catalytic effluent comprises elemental sulfur, where the third catalytic converter comprises a catalyst;introducing the third catalytic effluent to a third effluent condenser; andreducing the temperature of the third catalytic effluent in the third effluent condenser to produce a sulfur discharge and a discharge stream, where the sulfur discharge comprises the elemental sulfur. | CPC_C01B | 4920024002418
16/361332 | US | P | Bipolar exfoliation of black phosphorous into phosphorene | A single-step, in situ bipolar exfoliation system, and methods for exfoliations of multi-layer bulk black phosphorous into single-layer (two-dimensional), few-layer, or even nano-platelets phosphorene are provided. The bipolar exfoliation system can include: a first driving electrode; a second driving electrode electrically connected to the first driving electrode through an external power supply; at least one bipolar electrode comprising multi-layer bulk black phosphorous; and a solvent in physical contact with the first driving electrode, the second driving electrode, and the at least one bipolar electrode. The system can be configured such that the electric conditions between the first and second driving electrodes can be used to turn one end of the at least one bipolar electrode into an anodic pole and the other end of the at least one bipolar electrode into a cathodic pole such that the multi-layer black phosphorous is exfoliated into the single-layer, few-layer, or nano-platelets phosphorene. | 1. A bipolar exfoliation system for single-step, in situ exfoliations of multi-layer bulk black phosphorous and deposition into single-layer, few-layer, or nano-platelets phosphorene, the system comprising: a first driving electrode;a second driving electrode electrically connected to the first driving electrode through an external power supply;at least one bipolar electrode comprising multi-layer bulk black phosphorous, the at least one bipolar electrode being disposed between the first driving electrode and the second driving electrode in a horizontal direction parallel to a lower surface of the first driving electrode; anda solvent in physical contact with the first driving electrode, the second driving electrode, and the at least one bipolar electrode,the solvent being deionized water without salts. ¦ 2. The bipolar exfoliation system according to claim 1, an electric field between the first and second driving electrodes being configured such that one end of the at least one bipolar electrode is turned into an anodic pole and the other end of the at least one bipolar electrode is turned into a cathodic pole. ¦ 3. The bipolar exfoliation system according to claim 2, the solvent being configured such that molecules of the solvent are oxidized at the anodic pole of the at least one bipolar electrode and the molecules of the solvent are reduced at the cathodic pole of the at least one bipolar electrode. ¦ 4. The bipolar exfoliation system according to claim 2, the at least one bipolar electrode being configured such that two faradaic reactions occur at at the anodic pole and the cathodic pole, respectively, of the at least one bipolar electrode. ¦ 5. The bipolar exfoliation system according to claim 2, the system being configured such that a magnitude of the electric field is configured such that the multi-layer black phosphorous is exfoliated into the single-layer, few-layer, or nano-platelets phosphorene. ¦ 6. The bipolar exfoliation system according to claim 2, the system being configured such that a direction of the electric field relative to the at least one bipolar electrode is configured such that the multi-layer black phosphorous is exfoliated into the single-layer, few-layer, or nano-platelets phosphorene. ¦ 7. The bipolar exfoliation system according to claim 1, the system being configured such that a potential between the first and second driving electrodes is configured such that the multi-layer black phosphorous is exfoliated into the single-layer, few-layer, or nano-platelets phosphorene. ¦ 8. The bipolar exfoliation system according to claim 1, the system being configured such that a distance between the first and second driving electrodes is configured such that the multi-layer black phosphorous is exfoliated into the single-layer, few-layer, or nano-platelets phosphorene. ¦ 9. The bipolar exfoliation system according to claim 1, the at least one bipolar electrode being physically separated from, and not in physical contact with, the external power supply. ¦ 10. The bipolar exfoliation system according to claim 1, the at least one bipolar electrode comprising a plurality of bipolar electrodes, and the system being configured such that the electric field between the first driving electrode and the second driving electrodes is configured to simultaneously control each bipolar electrode of the plurality of bipolar electrodes. ¦ 11. The bipolar exfoliation system according to claim 1, the first driving electrode and the second driving electrode each being a stainless steel electrode. ¦ 12. A method of single-step, in situ exfoliation of multi-layer bulk black phosphorous and deposition into single-layer, few-layer, or nano-platelets phosphorene, the system comprising: providing a bipolar exfoliation system, the system comprising: a first driving electrode;a second driving electrode electrically connected to the first driving electrode through an external power supply;at least one bipolar electrode comprising the multi-layer bulk black phosphorous, the at least one bipolar electrode being disposed between the first driving electrode and the second driving electrode in a horizontal direction parallel to a lower surface of the first driving electrode; anda solvent in physical contact with the first driving electrode, the second driving electrode, and the at least one bipolar electrode; andconfiguring electric conditions between the first driving electrode and the second driving electrode such that one end of the at least one bipolar electrode is turned into an anodic pole and the other end of the at least one bipolar electrode is turned into a cathodic pole such that the multi-layer black phosphorous is exfoliated and deposited into the single-layer, few-layer, or nano-platelets phosphorene,the exfoliating of the multi-layer black phosphorous and the depositing into, the single-layer, few-layer, or nano-platelets phosphorene being performed simultaneously, andthe solvent being deionized water without salts. ¦ 13. The method according to claim 12, configuring the electric conditions comprising configuring a magnitude of an electric field between the first driving electrode and the second driving electrode. ¦ 14. The method according to claim 12, configuring the electric conditions comprising configuring a direction of an electric field relative to the at least one bipolar electrode between the first driving electrode and the second driving electrode. ¦ 15. The method according to claim 12, configuring the electric conditions comprising configuring a potential between the first driving electrode and the second driving electrode. ¦ 16. The method according to claim 12, configuring the electric conditions comprising configuring a distance between the first driving electrode and the second driving electrode. ¦ 17. The method according to claim 12, the at least one bipolar electrode being physically separated from, and not in physical contact with, the external power supply. ¦ 18. The method according to claim 12, molecules of the solvent being oxidized at the anodic pole of the at least one bipolar electrode and reduced at the cathodic pole of the at least one bipolar electrode, and two faradaic reactions occurring at the anodic pole and the cathodic pole, respectively, of the at least one bipolar electrode. ¦ 19. The method according to claim 12, the at least one bipolar electrode comprising a plurality of bipolar electrodes, and each bipolar electrode of the plurality of bipolar electrodes being simultaneously controlled by the electric conditions between the first driving electrode and second driving electrode. ¦ 20. A method of single-step, in situ exfoliation of multi-layer bulk black phosphorous and deposition into single-layer, few-layer, or nano-platelets phosphorene, the method comprising: providing a bipolar exfoliation system, the system comprising: a first driving electrode;a second driving electrode electrically connected to the first driving electrode through an external power supply;at least one bipolar electrode comprising the multi-layer bulk black phosphorous, the at least one bipolar electrode being disposed between the first driving electrode and the second driving electrode in a horizontal direction parallel to a lower surface of the first driving electrode; anda solvent in physical contact with the first driving electrode, the second driving electrode, and the at least one bipolar electrode; andconfiguring electric conditions between the first driving electrode and the second driving electrode such that one end of the at least one bipolar electrode is turned into an anodic pole and the other end of the at least one bipolar electrode is turned into a cathodic pole such that the multi-layer black phosphorous is exfoliated and deposited into the single-layer, few-layer, or nano-platelets phosphorene,configuring the electric conditions comprising the following: configuring a magnitude of an electric field between the first driving electrode and the second driving electrode;configuring a direction of the electric field relative to the at least one bipolar electrode between the first driving electrode and the second driving electrode;configuring a potential between the first driving electrode and the second driving electrode; andconfiguring a distance between the first driving electrode and the second driving electrode,the at least one bipolar electrode being physically separated from, and not in physical contact with, the external power supply,the solvent being deionized water without salts,molecules of the solvent being oxidized at the anodic pole of the at least one bipolar electrode and reduced at the cathodic pole of the at least one bipolar electrode,two faradaic reactions occurring at the anodic pole and the cathodic pole, respectively, of the at least one bipolar electrode,the at least one bipolar electrode comprising a plurality of bipolar electrodes,each bipolar electrode of the plurality of bipolar electrodes being simultaneously controlled by the electric conditions between the first driving electrode and second driving electrode,the exfoliating of the multi-layer black phosphorous and the depositing into the single-layer, few-layer, or nano-platelets phosphorene being performed simultaneously, andthe first driving electrode and the second driving electrode each being a stainless steel electrode. | 1. A bipolar exfoliation system for single-step, in situ exfoliations of multi-layer bulk black phosphorous and deposition into single-layer, few-layer, or nano-platelets phosphorene, the system comprising: a first driving electrode;a second driving electrode electrically connected to the first driving electrode through an external power supply;at least one bipolar electrode comprising multi-layer bulk black phosphorous, the at least one bipolar electrode being disposed between the first driving electrode and the second driving electrode in a horizontal direction parallel to a lower surface of the first driving electrode; anda solvent in physical contact with the first driving electrode, the second driving electrode, and the at least one bipolar electrode,the solvent being deionized water without salts. | CPC_C01B | 4920024002419
16/213632 | US | P | Systems and methods for enabling communication between USB type-C connections and legacy connections over an extension medium | Techniques for supporting USB and video communication over an extension medium are provided. In some embodiments, an upstream facing port device (UFP device) is coupled to legacy connectors of a host device, and a downstream facing port device (DFP device) is coupled to a USB Type-C receptacle of the sink device that may provide both USB and DisplayPort information. The UFP device and DFP device communicate to properly configure the USB Type-C connection for use in the extension environment. In some embodiments, a source device is coupled to the UFP device via a USB Type-C connection, and legacy video and USB devices are coupled to the DFP device. The UFP device and DFP device again communicate to cause the source device to properly configure the USB Type-C connection for use in the extension environment. | 1. A method of enabling a host device that includes a USB Type-C receptacle to communicate with a DisplayPort sink device and a USB device over an extension medium, the method comprising: detecting, by a downstream facing port device (DFP device), communication capabilities of a video sink device communicatively coupled to the DFP device via a video receptacle that is not a USB Type-C port;transmitting, by the DFP device via the extension medium to an upstream facing port device (UFP device), a capabilities message indicating the communication capabilities of the video sink device; andnegotiating, by the UFP device with the USB Type-C receptacle of the host device, a configuration of conductors of the USB Type-C receptacle based on the communication capabilities of the video sink device. ¦ 2. The method of claim 1, further comprising: detecting, by the DFP device, a connection between the DFP device and a video sink device;transmitting, by the DFP device via the extension medium to the UFP device, an attachment message associated with the connection of the video sink device; andtransmitting, by the UFP device to a host device via the USB Type-C receptacle, a structured vendor defined message that represents a hot plug detect (HPD) signal. ¦ 3. The method of claim 1, further comprising: receiving, by the DFP device, DisplayPort video information generated by the host device and transmitted over the extension medium by the UFP device; andtransmitting a video signal to the video sink device based on the DisplayPort video information. ¦ 4. The method of claim 3, wherein the video sink device is not a DisplayPort sink, and wherein transmitting the video signal based on the DisplayPort video information includes converting the DisplayPort video information to a format supported by the video sink device to generate the video signal. ¦ 5. The method of claim 1, wherein negotiating a configuration of conductors of the USB Type-C receptacle based on the communication capabilities of the video sink device includes establishing conductors of the USB Type-C receptacle to be used for video information and establishing conductors of the USB Type-C receptacle to be used for USB information. ¦ 6. The method of claim 5, further comprising establishing an extended USB communication connection between the host device and the USB device. ¦ 7. A system, comprising: an upstream facing port device (UFP device) that includes a USB Type-C upstream facing port; anda downstream facing port device (DFP device) that includes: a video receptacle, wherein the video receptacle is not a USB Type-C port; anda USB downstream facing port, wherein the USB downstream facing port is not a USB Type-C port;wherein the UFP device and the DFP device are configured to enable a host device that includes a USB Type-C receptacle to communicate with a DisplayPort sink device and a USB device over an extension medium;wherein the DFP device is further configured to: detect communication capabilities of a video sink device communicatively coupled to the DFP device via the video receptacle; andtransmit via the extension medium to the UFP device a capabilities message indicating the communication capabilities of the video sink device; andwherein the UFP device is further configured to: negotiate with the USB Type-C receptacle of the host device a configuration of conductors of the USB Type-C receptacle based on the communication capabilities of the video sink device. ¦ 8. The system of claim 7, wherein the DFP device is further configured to: detect a connection between the DFP device and a video sink device; andtransmit via the extension medium to the UFP device an attachment message associated with the connection of the video sink device; andwherein the UFP device is further configured to transmit to the host device via the USB Type-C receptacle a structured vendor defined message that represents a hot plug detect (HPD) signal. ¦ 9. The system of claim 7, wherein the DFP device is further configured to: receive DisplayPort video information generated by the host device and transmitted over the extension medium by the UFP device; andtransmit a video signal to the video sink device based on the DisplayPort video information. ¦ 10. The system of claim 9, wherein the video sink device is not a DisplayPort sink, and wherein transmitting the video signal based on the DisplayPort video information includes converting the DisplayPort video information to a format supported by the video sink device to generate the video signal. ¦ 11. The system of claim 7, wherein negotiating a configuration of conductors of the USB Type-C receptacle based on the communication capabilities of the video sink device includes establishing conductors of the USB Type-C receptacle to be used for video information and establishing conductors of the USB Type-C receptacle to be used for USB information. ¦ 12. The system of claim 11, further comprising establishing an extended USB communication connection between the host device and the USB device. ¦ 13. An upstream facing port device (UFP device) comprising a USB Type-C upstream facing port; wherein the UFP device is configured to: receive, from a downstream facing port device (DFP device) via an extension medium, a capabilities message indicating communication capabilities of a video sink device communicatively coupled to the DFP device via a video receptacle that is not a USB Type-C port; andnegotiate, with a USB Type-C receptacle of a host device coupled to the USB Type-C upstream facing port, a configuration of conductors of the USB Type-C receptacle based on the communication capabilities of the video sink device. ¦ 14. The UFP device of claim 13, further configured to: receive, via the extension medium from the DFP device, an attachment message associated with a connection between the DFP device and the video sink device; andtransmit, to the host device via the USB Type-C receptacle, a structured vendor defined message that represents a hot plug detect (HPD) signal. ¦ 15. The UFP device of claim 13, further configured to: receive DisplayPort video information generated by the host device; andtransmit the DisplayPort video information over the extension medium to the DFP device for transmitting a video signal to the video sink device based on the DisplayPort video information. ¦ 16. The UFP device of claim 15, wherein the video sink device is not a DisplayPort sink, and wherein transmitting the video signal based on the DisplayPort video information includes converting the DisplayPort video information to a format supported by the video sink device to generate the video signal. ¦ 17. The UFP device of claim 13, wherein negotiating a configuration of conductors of the USB Type-C receptacle based on the communication capabilities of the video sink device includes establishing conductors of the USB Type-C receptacle to be used for video information and establishing conductors of the USB Type-C receptacle to be used for USB information. ¦ 18. The UFP device of claim 17, further configured to establish an extended USB communication connection between the host device and the USB device. | 1. A method of enabling a host device that includes a USB Type-C receptacle to communicate with a DisplayPort sink device and a USB device over an extension medium, the method comprising: detecting, by a downstream facing port device (DFP device), communication capabilities of a video sink device communicatively coupled to the DFP device via a video receptacle that is not a USB Type-C port;transmitting, by the DFP device via the extension medium to an upstream facing port device (UFP device), a capabilities message indicating the communication capabilities of the video sink device; andnegotiating, by the UFP device with the USB Type-C receptacle of the host device, a configuration of conductors of the USB Type-C receptacle based on the communication capabilities of the video sink device. | CPC_C01B | 4920024002420
16/509642 | US | P | Method for producing AEI zeolite | Provided is a production method by which an AEI zeolite is obtained without inducing a structural transformation in a crystalline aluminosilicate having a Y-structure and without using fluorine or phosphorus, the method including a crystallization step of crystallizing a composition containing an alumina source, a silica source, a structure directing aunt, a sodium source, and water, a weight proportion of crystalline aluminosilicate relative to a total weight of the alumina source and the silica source being from 0 wt. % to 10 wt. %, and the crystallization step satisfying at least one of the following conditions: a molar ratio of hydroxide ion to silica in the composition is 0.45 or greater, the composition contains a cation represented by (CH3)3RN+ (R represents an alkyl group having from 1 to 4 carbons, and the alkyl group may contain at least one substituent), and the crystallization time is 80 hours or longer. | 1. A method for producing an AEI zeolite, the method comprising crystallizing a composition containing an alumina source, a silica source, a structure directing agent, a sodium source, and water, a weight proportion of crystalline aluminosilicate relative to a total weight of the alumina source and the silica source being from 0 wt. % to 10 wt. %, and the crystallization satisfying at least one of the following conditions: a molar ratio of hydroxide ion to silica in the composition is 0.45 or greater, and the crystallization time is 80 hours or longer;wherein the AEI zeolite has a molar ratio of silica to alumina of 14 or more and 100 or less; andwherein the composition does not contain crystalline aluminosilicate having a Y-structure, and a fluorine content in the composition is 100 ppm or less. ¦ 2. The method according to claim 1, wherein the alumina source is an amorphous alumina compound. ¦ 3. The method according to claim 1, wherein the alumina source is at least one type selected from the group consisting of aluminum sulfate, aluminum chloride, aluminum hydroxide, pseudoboehmite, alumina sol, and amorphous aluminosilicate. ¦ 4. The method according to claim 1, wherein the structure directing agent is a piperidinium cation. ¦ 5. The method according to claim 1, wherein the structure directing agent is at least one type selected from the group consisting of 1,1,3,5-tetramethylpiperidinium cation, 1,1-diethyl-2,6-dimethylpiperidinium cation, 1,1,2,6-tetramethylpiperidinium cation, 1-ethyl-1,2,6-trimethylpiperidinium cation, and 1,1,2-triethylpiperidinium cation. ¦ 6. The method of claim 1, wherein the molar ratio of silica to alumina is 23 or more. ¦ 7. The method of claim 1, wherein the fluorine content in the composition is 10 ppm or less. ¦ 8. The method of claim 1, wherein the composition contains substantially no fluorine. | 1. A method for producing an AEI zeolite, the method comprising crystallizing a composition containing an alumina source, a silica source, a structure directing agent, a sodium source, and water, a weight proportion of crystalline aluminosilicate relative to a total weight of the alumina source and the silica source being from 0 wt. % to 10 wt. %, and the crystallization satisfying at least one of the following conditions: a molar ratio of hydroxide ion to silica in the composition is 0.45 or greater, and the crystallization time is 80 hours or longer;wherein the AEI zeolite has a molar ratio of silica to alumina of 14 or more and 100 or less; andwherein the composition does not contain crystalline aluminosilicate having a Y-structure, and a fluorine content in the composition is 100 ppm or less. | CPC_C01B | 4920024002431
16/447417 | US | P | Synthesis of hierarchical zeolites by solid state crystallization of aluminosilicate nanogels | Hierarchically porous ZSM-5 zeolites, having macropores, mesopores, and micropores are formed using a solid-state crystallization process. An aluminosilicate nanogel prepared with precursors, solvent, and a structure-directing agent is provided. The solvent is evaporated from the aluminosilicate nanogel at room temperature. The dried aluminosilicate nanogel is then heated to promote crystallization. The crystallized zeolites are calcined to remove the structure-directing agent. | 1. A method of making zeolites comprising the steps of: a) providing an aluminosilicate nanogel in a solvent, wherein the aluminosilicate nanogel comprises a structure directing agent;b) evaporating the solvent to form a plurality of dried nanogels comprising less than or equal to about 30% solvent by weight; andc) heating the dried nanogels until a plurality of crystallized zeolites, having an average diameter of less than or equal to about 15 μm, are formed. ¦ 2. The method of claim 1, wherein step a) further comprises preparing an aluminosilicate nanogel by mixing an aluminum containing precursor, a silicon containing precursor, a structure directing agent, and at least one solvent to create a solution and heating the solution between about 70° and 90° C. for at least about 12 hours. ¦ 3. The method of claim 2, wherein the aluminum containing precursor comprises NaAlO2, the silicon containing precursor comprises tetraethylorthosilicate, the structure-directing agent comprises tetrapropyl ammonium hydroxide, and the solvent comprises water. ¦ 4. The method of claim 3, wherein the aluminum containing precursor consists essentially of NaAlO2, the silicon containing precursor consists essentially of tetraethylorthosilicate, the structure-directing agent consists essentially of tetrapropyl ammonium hydroxide, and the solvent consists essentially of water. ¦ 5. The method of claim 2, wherein step a) further comprises preparing an aluminosilicate nanogel by mixing an aluminum containing precursor, a silicon containing precursor, a structure directing agent, and at least one solvent to create a solution and heating the solution at a temperature between about 70-90° C. for no more than about 36 hours. ¦ 6. The method of claim 5, wherein step b) further comprises drying the aluminosilicate nanogel between about 20 to 25° C. for at least 12 hours. ¦ 7. The method of claim 1, wherein step a) further comprises preparing an aluminosilicate nanogel by mixing an aluminum containing precursor, a silicon containing precursor, a structure directing agent, and a solvent to create a solution and heating the solution between about 70° and 90° C. until the nanogels are approximately 100 nm or less. ¦ 8. The method of claim 1, wherein step b) further comprises drying the aluminosilicate nanogels at less than or equal to about 100° C. ¦ 9. The method of claim 8, wherein the crystallized zeolites have an average particle diameter between about 200 nm and 15 μm. ¦ 10. The method of claim 8, wherein the dried nanogels are heated until at least 60 percent of the dried nanogels have undergone crystallization. ¦ 11. The method of claim 1, wherein in step b) further comprises drying the aluminosilicate nanogels until at least 90 percent of the dried nanogels are under about 100 nm in diameter. ¦ 12. The method of claim 1, step c) further comprises heating the dried nanogels between about 90-180° C. for at least about 6 hours. ¦ 13. The method of claim 12, further comprising step: d) drying the crystallized zeolites between about 90-120° C. for at least about 2 hours. ¦ 14. The method of claim 1, wherein step b) further comprises grinding the dried nangels into a powder and step c) further comprises heating the powder until a plurality of crystallized zeolites, having an average diameter of between about 200 nm and 15 μm, are formed. ¦ 15. The method of claim 1, wherein the crystallized zeolite comprises a MFI structure. ¦ 16. The method of claim 15, wherein the crystallized zeolite comprises ZSM-5. ¦ 17. A method of making ZSM-5 zeolites comprising the steps of: a) mixing a structure directing agent, NaAlO2, tetraethylorthosilicate, and a solvent to create a solution;b) heating the solution at less than or equal to about 100° C. and about atmospheric pressure to form a plurality of aluminosilicate nanogels of 100 nm or less;c) evaporating the solvent from the aluminosilicate nanogels to form a plurality of dried nanogels comprising about 30% or less solvent by weight;d) grinding the dried nanogels into a powder;e) heating the powder between about 90° C. and about 180° C. for at least about 6 hours to form a plurality of crystallized zeolites;f) drying the crystallized zeolites at about 150° C. or less for at least about 3 hours; andg) heating the crystallized zeolites between about 480° C. and 620° C. for at least 5 hours. ¦ 18. The method of claim 17, wherein the structure directing agent comprises tetrapropyl ammonium hydroxide and the solvent comprises water. ¦ 19. The method of claim 18, wherein step a) further comprises dissolving the tetrapropyl ammonium hydroxide and NaAlO2 in water to create a solution and then adding tetraethylorthosilicate to the solution while agitating the solution at about 400 to 600 rpm. ¦ 20. The method of claim 17, wherein step g) further comprises heating the crystallized zeolites at a rate of about 1-10° C. per minute until a temperature of about 500° is reached and maintaining the crystallized zeolites at about 500° C. for at least about 6 hours. | 1. A method of making zeolites comprising the steps of: a) providing an aluminosilicate nanogel in a solvent, wherein the aluminosilicate nanogel comprises a structure directing agent;b) evaporating the solvent to form a plurality of dried nanogels comprising less than or equal to about 30% solvent by weight; andc) heating the dried nanogels until a plurality of crystallized zeolites, having an average diameter of less than or equal to about 15 μm, are formed. | CPC_C01B | 4920023002435
16/545742 | US | P | Two-stage adsorption process for Claus tail gas treatment | Embodiments of the disclosure provide a method and a Claus tail gas treatment system for sulfur recovery. A tail gas stream is fed to a hydrogenation reactor to produce a hydrogenated gas stream by converting sulfur-containing compounds to hydrogen sulfide. The hydrogenated gas stream is fed to a quench tower to produce a quenched gas stream by condensing and recovering liquid water via a water condensate stream. The quenched gas stream is fed to a first stage adsorption unit to produce a first outlet gas stream by separating water via a first byproduct stream from hydrogen sulfide, carbon dioxide, and nitrogen. The first outlet stream is fed to a second stage adsorption unit to produce a second outlet gas stream by separating carbon dioxide and nitrogen via a second byproduct stream. The second outlet stream includes hydrogen sulfide. The second outlet stream can be fed to a Claus unit. | 1. A method for sulfur recovery, the method comprising the steps of: feeding a tail gas stream to a hydrogenation reactor to produce a hydrogenated gas stream by converting sulfur-containing compounds to hydrogen sulfide, wherein the tail gas stream includes a Claus tail gas comprising the sulfur-containing compounds, wherein the hydrogenated gas stream comprises hydrogen sulfide, water, and at least one of: carbon dioxide and nitrogen, wherein the hydrogenated gas stream is in the absence of the sulfur-containing compounds other than hydrogen sulfide;feeding the hydrogenated gas stream to a quench tower to produce a quenched gas stream by condensing and recovering liquid water via a water condensate stream, wherein the quenched gas stream comprises hydrogen sulfide and at least one of: water, carbon dioxide, and nitrogen;feeding the quenched gas stream to a first stage adsorption unit to produce a first outlet gas stream by separating water via a first byproduct stream from hydrogen sulfide, carbon dioxide, and nitrogen, wherein the first outlet gas stream comprises hydrogen sulfide and at least one of: carbon dioxide and nitrogen, wherein the first outlet gas stream is in the absence of water; andfeeding the first outlet gas stream to a second stage adsorption unit to produce a second outlet gas stream by separating carbon dioxide and nitrogen via a second byproduct stream, wherein the second outlet gas stream comprises hydrogen sulfide, wherein the second outlet gas stream is in the absence of carbon dioxide and nitrogen. ¦ 2. The method of claim 1, further comprising the step of: heating the tail gas stream to a first temperature ranging between 240° C. and 260° C. ¦ 3. The method of claim 1, further comprising the step of: cooling the quenched gas stream to a second temperature ranging between 15° C. and 30° C. ¦ 4. The method of claim 1, further comprising the step of: cooling the first outlet gas stream to a third temperature ranging between 15° C. and 30° C. ¦ 5. The method of claim 1, wherein the first stage adsorption unit comprises at least three first adsorption vessels fluidly connected in parallel such that a continuous flow of the first outlet gas stream is provided by having one of the at least three first adsorption vessels in an adsorption cycle, one of the at least three first adsorption vessels in a regeneration cycle, and one of the at least three first adsorption vessels in a standby cycle. ¦ 6. The method of claim 1, wherein the first stage adsorption unit comprises a first adsorption vessel including a first adsorbent, wherein the first adsorbent adsorbs hydrogen sulfide, carbon dioxide, and nitrogen while passes water to form the first byproduct stream during an adsorption cycle. ¦ 7. The method of claim 6, wherein the first adsorbent comprises an all-silica zeolite having a framework selected from the group consisting of: MFI, CHA, and combinations of the same. ¦ 8. The method of claim 6, further comprising the step of: introducing an air feed to the first stage adsorption unit during a regeneration cycle such that hydrogen sulfide, carbon dioxide, and nitrogen desorbs from the first adsorbent to form the first outlet gas stream. ¦ 9. The method of claim 1, wherein the first stage adsorption unit comprises a first adsorption vessel including a first adsorbent, wherein the first adsorbent adsorbs water while passes hydrogen sulfide, carbon dioxide, and nitrogen to form the first outlet gas stream during an adsorption cycle. ¦ 10. The method of claim 9, wherein the first adsorbent comprises a hydrophilic 3Å molecular sieve. ¦ 11. The method of claim 9, further comprising the step of: introducing an air feed to the first stage adsorption unit during a regeneration cycle such that water desorbs from the first adsorbent to form the first byproduct stream. ¦ 12. The method of claim 1, wherein the second stage adsorption unit comprises at least three second adsorption vessels fluidly connected in parallel such that a continuous flow of the second outlet gas stream is provided by having one of the at least three second adsorption vessels in an adsorption cycle, one of the at least three second adsorption vessels in a regeneration cycle, and one of the at least three second adsorption vessels in a standby cycle. ¦ 13. The method of claim 1, wherein the second stage adsorption unit comprises a second adsorption vessel including a second adsorbent, wherein the second adsorbent adsorbs hydrogen sulfide while passes carbon dioxide and nitrogen to form the second byproduct stream during an adsorption cycle. ¦ 14. The method of claim 13, wherein the second adsorbent comprises a zeolite having a framework selected from the group consisting of: MFI, CHA, FAU, MOR, DDR, FER, MWW, MOF, ZIF, and combinations of the same. ¦ 15. The method of claim 13, further comprising the step of: introducing an air feed to the second stage adsorption unit during a regeneration cycle such that hydrogen sulfide desorbs from the second adsorbent to form the second outlet gas stream. ¦ 16. The method of claim 1, further comprising the step of: feeding the second outlet gas stream to a Claus unit. ¦ 17. A Claus tail gas treatment system for sulfur recovery, the Claus tail gas treatment system comprising: a hydrogenation reactor, the hydrogenation reactor configured to receive a Claus tail gas and to convert sulfur-containing compounds to hydrogen sulfide such that a hydrogenated gas stream is produced, wherein the Claus tail gas comprises the sulfur-containing compounds, wherein the hydrogenated gas stream comprises hydrogen sulfide, water, and at least one of: carbon dioxide and nitrogen, wherein the hydrogenated gas stream is in the absence of the sulfur-containing compounds other than hydrogen sulfide;a quench tower, the quench tower fluidly connected downstream of the hydrogenation reactor to receive the hydrogenated gas stream, the quench tower configured to condense and recover liquid water via a water condensate stream and to produce a quenched gas stream, wherein the quenched gas stream comprises hydrogen sulfide and at least one of: water, carbon dioxide, and nitrogen;a first stage adsorption unit, the first stage adsorption unit fluidly connected downstream of the quench tower to receive the quenched gas stream, the first stage adsorption unit configured to separate water via a first byproduct stream from hydrogen sulfide, carbon dioxide, and nitrogen to produce a first outlet gas stream, wherein the first outlet gas stream comprises hydrogen sulfide and at least one of: carbon dioxide and nitrogen, wherein the first outlet gas stream is in the absence of water; anda second stage adsorption unit, the second stage adsorption unit fluidly connected downstream of the first stage adsorption unit to receive the first outlet gas stream, the second stage adsorption unit configured to separate carbon dioxide and nitrogen via a second byproduct stream to produce a second outlet gas stream, wherein the second outlet gas stream comprises hydrogen sulfide, wherein the second outlet gas stream is in the absence of carbon dioxide and nitrogen. ¦ 18. The Claus tail gas treatment system of claim 17, further comprising: a heater, the heater fluidly connected upstream of the hydrogenation reactor, the heater configured to heat the Claus tail gas to a first temperature ranging between 240° C. and 260° C. ¦ 19. The Claus tail gas treatment system of claim 17, further comprising: a first cooler, the first cooler fluidly connected downstream of the quench tower and fluidly connected upstream of the first stage adsorption unit, the first cooler configured to cool the quenched gas stream to a second temperature ranging between 15° C. and 30° C. ¦ 20. The Claus tail gas treatment system of claim 17, further comprising: a second cooler, the second cooler fluidly connected downstream of the first stage adsorption unit and fluidly connected upstream of the second stage adsorption unit, the second cooler configured to cool the first outlet gas stream to a third temperature ranging between 15° C. and 30° C. ¦ 21. The Claus tail gas treatment system of claim 17, wherein the first stage adsorption unit and the second stage adsorption unit are configured to receive an air feed during a regeneration cycle to desorb molecules adsorbed to an adsorbent in an adsorption cycle. ¦ 22. The Claus tail gas treatment system of claim 17, wherein the first stage adsorption unit comprises at least three first adsorption vessels fluidly connected in parallel such that a continuous flow of the first outlet gas stream is provided by having one of the at least three first adsorption vessels in an adsorption cycle, one of the at least three first adsorption vessels in a regeneration cycle, and one of the at least three first adsorption vessels in a standby cycle. ¦ 23. The Claus tail gas treatment system of claim 17, wherein the first stage adsorption unit comprises a first adsorption vessel including a first adsorbent, wherein the first adsorbent is configured to adsorb hydrogen sulfide, carbon dioxide, and nitrogen while passing water to form the first byproduct stream during an adsorption cycle. ¦ 24. The Claus tail gas treatment system of claim 23, wherein the first adsorbent comprises an all-silica zeolite having a framework selected from the group consisting of: MFI, CHA, and combinations of the same. ¦ 25. The Claus tail gas treatment system of claim 17, wherein the first stage adsorption unit comprises a first adsorption vessel including a first adsorbent, wherein the first adsorbent is configured to adsorb water while passing hydrogen sulfide, carbon dioxide, and nitrogen to form the first outlet gas stream during an adsorption cycle. ¦ 26. The Claus tail gas treatment system of claim 25, wherein the first adsorbent comprises a hydrophilic 3Å molecular sieve. ¦ 27. The Claus tail gas treatment system of claim 17, wherein the second stage adsorption unit comprises at least three second adsorption vessels fluidly connected in parallel such that a continuous flow of the second outlet gas stream is provided by having one of the at least three second adsorption vessels in an adsorption cycle, one of the at least three second adsorption vessels in a regeneration cycle, and one of the at least three second adsorption vessels in a standby cycle. ¦ 28. The Claus tail gas treatment system of claim 17, wherein the second stage adsorption unit comprises a second adsorption vessel including a second adsorbent, wherein the second adsorbent is configured to adsorb hydrogen sulfide while passing carbon dioxide and nitrogen to form the second byproduct stream during an adsorption cycle. ¦ 29. The Claus tail gas treatment system of claim 28, wherein the second adsorbent comprises a zeolite having a framework selected from the group consisting of: MFI, CHA, FAU, MOR, DDR, FER, MWW, MOF, ZIF, and combinations of the same. ¦ 30. The Claus tail gas treatment system of claim 17, wherein the second outlet gas stream is fluidly connected upstream of a Claus unit. | 1. A method for sulfur recovery, the method comprising the steps of: feeding a tail gas stream to a hydrogenation reactor to produce a hydrogenated gas stream by converting sulfur-containing compounds to hydrogen sulfide, wherein the tail gas stream includes a Claus tail gas comprising the sulfur-containing compounds, wherein the hydrogenated gas stream comprises hydrogen sulfide, water, and at least one of: carbon dioxide and nitrogen, wherein the hydrogenated gas stream is in the absence of the sulfur-containing compounds other than hydrogen sulfide;feeding the hydrogenated gas stream to a quench tower to produce a quenched gas stream by condensing and recovering liquid water via a water condensate stream, wherein the quenched gas stream comprises hydrogen sulfide and at least one of: water, carbon dioxide, and nitrogen;feeding the quenched gas stream to a first stage adsorption unit to produce a first outlet gas stream by separating water via a first byproduct stream from hydrogen sulfide, carbon dioxide, and nitrogen, wherein the first outlet gas stream comprises hydrogen sulfide and at least one of: carbon dioxide and nitrogen, wherein the first outlet gas stream is in the absence of water; andfeeding the first outlet gas stream to a second stage adsorption unit to produce a second outlet gas stream by separating carbon dioxide and nitrogen via a second byproduct stream, wherein the second outlet gas stream comprises hydrogen sulfide, wherein the second outlet gas stream is in the absence of carbon dioxide and nitrogen. | CPC_C01B | 4920022002540
16/267187 | US | P | Nanostructured silicon nitride synthesis from agriculture waste | Si3N4 nanotubes and nanorods wherein the nanotubes and nanorods of silicon nitride are pure α-Si3N4 formed by carbothermal reduction of SiO2 from reacting agricultural husk material in heat and forming the silicon nitride nanotubes and nanorods. | 1. A Si3N4 nanotube and nanorod made from the steps of: adding agricultural husk material powder to a container; wherein the container is a covered boron nitride crucible;creating an inert atmosphere of nitrogen inside the container;applying heat;heating the agricultural husk material;heating the agricultural husk material to a temperature of about 1300-1500° C.; andreacting the agricultural husk material and forming silicon nitride; wherein the silicon nitride is nanorods with a diameter of 0.1 micron;wherein the nanorods of silicon nitride are pure α-Si3N4 formed by carbothermal reduction of SiO2,cooling the silicon nitride nanorods to room temperature;transferring the silicon nitride nanorods to an Al2O3 crucible; andheating the silicon nitride nanorods in the Al2O3 crucible in a furnace; wherein the step of heating the silicon nitride nanorods in the Al2O3 crucible in a furnace is at 700° C. in O2; andwherein the step of heating the silicon nitride nanorods in the Al2O3 crucible in a furnace at 700° C. in O2 eliminates excess carbon via O2 purification. ¦ 2. A Si3N4 nanotube and nanorod made from the steps of: washing husks in distilled water;pulverizing husks into fine husk powder using high energy mill with stainless steel milling media;pressing the fine husk powder into pellets;heating the pellets;heating the pellet to a temperature of about 1300-1500° C.;maintaining the temperature of the pellets at about 1300-1500° C.; andcooling the pellets comprising nanorods with a diameter of 0.1 micron and nanoparticles of silicon nitride; wherein the nanorods of silicon nitride are pure α-Si3N4 formed by carbothermal reduction of SiO2 from reacting agricultural husk material in heat and forming the silicon nitride nanorods. | 1. A Si3N4 nanotube and nanorod made from the steps of: adding agricultural husk material powder to a container; wherein the container is a covered boron nitride crucible;creating an inert atmosphere of nitrogen inside the container;applying heat;heating the agricultural husk material;heating the agricultural husk material to a temperature of about 1300-1500° C.; andreacting the agricultural husk material and forming silicon nitride; wherein the silicon nitride is nanorods with a diameter of 0.1 micron;wherein the nanorods of silicon nitride are pure α-Si3N4 formed by carbothermal reduction of SiO2,cooling the silicon nitride nanorods to room temperature;transferring the silicon nitride nanorods to an Al2O3 crucible; andheating the silicon nitride nanorods in the Al2O3 crucible in a furnace; wherein the step of heating the silicon nitride nanorods in the Al2O3 crucible in a furnace is at 700° C. in O2; andwherein the step of heating the silicon nitride nanorods in the Al2O3 crucible in a furnace at 700° C. in O2 eliminates excess carbon via O2 purification. | CPC_C01B | 4920022002541
16/183862 | US | P | Zeolite compositions and methods for tailoring zeolite crystal habits with growth modifiers | Embodiments of the invention generally provide compositions of crystalline zeolite materials with tailored crystal habits and the methods for forming such crystalline zeolite materials. The methods for forming the crystalline zeolite materials include binding one or more zeolite growth modifiers (ZGMs) to the surface of a zeolite crystal, which results in the modification of crystal growth rates along different crystallographic directions, leading to the formation of zeolites having a tailored crystal habit. The improved properties enabled by the tailored crystal habit include a minimized crystal thickness, a shortened internal diffusion pathlength, and a greater step density as compared to a zeolite having the native crystal habit prepared by traditional processes. The tailored crystal habit provides the crystalline zeolite materials with an aspect ratio of about 4 or greater and crystal surfaces having a step density of about 25 steps/μm2 or greater. | 1. A composition of a zeolite, comprising: a crystalline zeolite material comprised of a plurality of zeolite crystals, each zeolite crystal having a single cubic crystal structure, wherein each zeolite crystal has a crystal structure of chabazite;an upper surface of the zeolite crystal extending substantially parallel to a lower surface of the zeolite crystal;a length of the upper surface within a range from about 10 nm to about 1 μm;a width of the upper surface within a range from about 10 nm to about 1 μm;a plurality of side surfaces extending between the upper and lower surfaces;a thickness of the crystalline zeolite material extending substantially perpendicular between the upper and lower surfaces;an aspect ratio of about 4 or greater, wherein the aspect ratio is determined as a sum of one half of the length and one half of the width of the upper surface relative to the thickness of the crystalline zeolite material; anda plurality of vertical channels extending between the upper and lower surfaces, wherein each vertical channel independently has an exclusive diffusion pathway extending from an opening on the upper surface, through the crystalline zeolite material, and to an opening on the lower surface. ¦ 2. The composition of claim 1, wherein the crystalline zeolite material comprises a material selected from the group consisting of silicate, aluminosilicate, silicoaluminophosphate, aluminumphosphate, derivatives thereof, and combinations thereof. | 1. A composition of a zeolite, comprising: a crystalline zeolite material comprised of a plurality of zeolite crystals, each zeolite crystal having a single cubic crystal structure, wherein each zeolite crystal has a crystal structure of chabazite;an upper surface of the zeolite crystal extending substantially parallel to a lower surface of the zeolite crystal;a length of the upper surface within a range from about 10 nm to about 1 μm;a width of the upper surface within a range from about 10 nm to about 1 μm;a plurality of side surfaces extending between the upper and lower surfaces;a thickness of the crystalline zeolite material extending substantially perpendicular between the upper and lower surfaces;an aspect ratio of about 4 or greater, wherein the aspect ratio is determined as a sum of one half of the length and one half of the width of the upper surface relative to the thickness of the crystalline zeolite material; anda plurality of vertical channels extending between the upper and lower surfaces, wherein each vertical channel independently has an exclusive diffusion pathway extending from an opening on the upper surface, through the crystalline zeolite material, and to an opening on the lower surface. | CPC_C01B | 4920022002549
16/286083 | US | P | Method and system of ozone generation | An ozone generator includes a discharge chamber; an inlet opening for feeding air into the discharge chamber; an outlet opening for removing ozone from the discharge chamber; and at least two cylindrical electrode sets in the discharge chamber. Each electrode set includes a ground electrode; a high voltage electrode; a dielectric between the ground electrode and the high voltage electrode; the dielectric separated from the ground electrode by a first discharge gap, and the dielectric separated from the high voltage electrode by a second discharge gap. A high voltage power supply provides a voltage impulse to the high voltage electrode of at least 2 kV (at least 5 kV is most cases), and a peak current of at least 1 ampere (at least 4 amperes in most cases). The high voltage power supply provides a dU/dt of the voltage impulse of between 5 kV/μsec and 50 kV/μsec. | 1. An ozone generator, comprising: a discharge chamber;an inlet opening for feeding air into the discharge chamber;an outlet opening for removing ozone from the discharge chamber;at least two cylindrical electrode sets in the discharge chamber, each electrode set including a ground electrode,a high voltage electrode,a dielectric between the ground electrode and the high voltage electrode,the dielectric separated from the ground electrode by a first discharge gap, andthe dielectric separated from the high voltage electrode by a second discharge gap;an impulse high voltage transformer has at least two primary windings each with its own ferrite core and a secondary winding that is common for all ferrite cores of the primary windings;an impulse generator based on at least two transistors that are connected to the primary windings of the impulse high voltage transformer;the two transistors shorted by capacitors with capacitance 10 nF 300 nF; anda power supply configured to provide a voltage impulse to the high voltage electrode of at least 2 kV, and a peak current of at least 1 ampere, and to provide a dU/dt of the voltage impulse of between 5 kV/μsec and 50 kV/μsec. ¦ 2. The ozone generator of claim 1, wherein the first and second discharge gaps are the same. ¦ 3. The ozone generator of claim 1, wherein the first and second discharge gaps are different. ¦ 4. The ozone generator of claim 1, wherein the first discharge gap is between 0.1 mm and 10 mm. ¦ 5. The ozone generator of claim 1, wherein the second discharge gap is between 0.1 mm and 10 mm. ¦ 6. The ozone generator of claim 1, wherein the high voltage power supply provides a bipolar voltage impulse to the high voltage electrode of at least −5 kV on a negative portion of the bipolar voltage impulse and at least +5 kV on a positive portion of the bipolar voltage impulse. ¦ 7. The ozone generator of claim 6, wherein a FWHM (full width half maximum) duration of the negative portion of the bipolar voltage impulse is 0.3-30 μsec. ¦ 8. The ozone generator of claim 6, wherein a FWHM (full width half maximum) duration of the positive portion of the bipolar voltage impulse is 0.3-30 μsec. ¦ 9. The ozone generator of claim 1, wherein, in each cylindrical electrode set, the ground electrode, the high voltage electrode and the dielectric are coaxial. ¦ 10. The ozone generator of claim 1, wherein a frequency of the voltage impulse is 1.0-2.0 KHz. ¦ 11. The ozone generator of claim 1, wherein the ozone generator generates the ozone from dry air. ¦ 12. The ozone generator of claim 1, wherein the ozone generator generates ozone from non-dry air. ¦ 13. The ozone generator of claim 1, wherein a stationary temperature of the high voltage electrode during operation is at least 40° C. ¦ 14. The ozone generator of claim 1, wherein a frequency of the voltage impulse is 5-6 KHz. ¦ 15. An ozone generator, comprising: a discharge chamber;an inlet opening for feeding air into the discharge chamber;an outlet opening for removing ozone from the discharge chamber;a first flat ground electrode and a second flat ground electrode in the discharge chamber;a flat high voltage electrode between the first and second flat ground electrodes;a first dielectric between the first flat ground electrode and the high voltage electrode and separated by discharge gaps from both the first flat ground electrode and the high voltage electrode;a second dielectric between the second flat ground electrode and the high voltage electrode and separated by discharge gaps from both the second flat ground electrode and the high voltage electrode;an impulse high voltage transformer has at least two primary windings each with its own ferrite core and a secondary winding that is common for all ferrite cores of the primary windings;an impulse generator based on at least two transistors that are connected to the primary windings of the impulse high voltage transformer;the two transistors shorted by capacitors with capacitance 10 nF-300 nF; anda power supply configured to provide a voltage impulse to the high voltage electrode of at least 2 kV, and a peak current of at least 1 ampere, and to provide a dU/dt of the voltage impulse of between 5 kV/μsec and 50 kV/μsec. ¦ 16. The ozone generator of claim 15, wherein the high voltage power supply provides a bipolar voltage impulse to the high voltage electrode of at least −5 kV on a negative portion of the bipolar voltage impulse and at least +5 kV on a positive portion of the bipolar voltage impulse. ¦ 17. The ozone generator of claim 15, further comprising additional flat ground electrodes, additional flat high voltage electrodes and additional dielectrics stacked in a sandwich-like structure and parallel to the first flat ground electrode and the second flat ground in the discharge chamber, and in the same arrangement with discharge gaps therebetween. | 1. An ozone generator, comprising: a discharge chamber;an inlet opening for feeding air into the discharge chamber;an outlet opening for removing ozone from the discharge chamber;at least two cylindrical electrode sets in the discharge chamber, each electrode set including a ground electrode,a high voltage electrode,a dielectric between the ground electrode and the high voltage electrode,the dielectric separated from the ground electrode by a first discharge gap, andthe dielectric separated from the high voltage electrode by a second discharge gap;an impulse high voltage transformer has at least two primary windings each with its own ferrite core and a secondary winding that is common for all ferrite cores of the primary windings;an impulse generator based on at least two transistors that are connected to the primary windings of the impulse high voltage transformer;the two transistors shorted by capacitors with capacitance 10 nF 300 nF; anda power supply configured to provide a voltage impulse to the high voltage electrode of at least 2 kV, and a peak current of at least 1 ampere, and to provide a dU/dt of the voltage impulse of between 5 kV/μsec and 50 kV/μsec. | CPC_C01B | 4920020002452
16/567559 | US | P | High efficiency synthesis and purification recycling system of higher silane | The high-efficiency synthesis and purification recycling system of higher silane has a liquid nitrogen cooling system. The liquid nitrogen cooling system has a liquid nitrogen storage tank for being configured to distribute −196° C. liquid nitrogen via a first cooling tube to the hydrogen column and the mono-silane column for a first cooling process; a second cooling tube is configured to distribute −160° C. nitrogen after the first cooling process into the first distillation column, the second distillation column, the third distillation column and the recycling drum for a second cooling process, a third cooling tube is configured to distribute −30° C. nitrogen after the second cooling process into the disilane drum for a third cooling process, and a fourth cooling tube is configured to distribute 25° C. nitrogen after the third cooling process into the silicon particle disposal system for a blowback regeneration process and to generate an anaerobic environment. | 1. A high-efficiency synthesis and purification recycling system of higher silane comprising: a reaction system for higher silane having a mono-silane drum, a mono-silane preheater, a reactor, a compressor, a hydrogen column and a mono-silane column, the mono-silane drum connected to the mono-silane preheater and the silane preheater connected to the reactor to heat mono-silane before entering into the reactor, the reactor connected to a silicon particle disposal system to pass and filter generated microsilica through the silicon particle disposal system, the silicon particle disposal system connected to the compressor, the hydrogen column and the mono-silane column, the hydrogen column removing non-condensed hydrogen, the mono-silane column connected to the bottom of the hydrogen column, mono-silane separated from the mono-silane column returned into the mono-silane preheater for recycling in the reaction system for higher silane;a purification system for disilane sequentially connected to a crude disilane drum, a first distillation column, a second distillation column, a third distillation column and a disilane drum, disilane and higher order silane compounds separated from a bottom of the mono-silane column stored in the crude disilane drum and then entering into the first distillation column, the second distillation column and the third distillation column for fractional purification, and purified high purity disilane stored in the disilane drum;a recycling system for disilane having at least one recycling drum connected to a plurality of import tubes and a recycling tube, the import tubes sequentially connected to the first distillation column, the second distillation column, the third distillation column and the disilane drum, low purity silane and disilane flowing into the recycling drum, helium gas added into the recycling drum sending recycled disilane liquid into the crude disilane drum through the recycling tube for further fractional purification; anda liquid nitrogen cooling system having a liquid nitrogen storage tank for storing and supplying nitrogen, the liquid nitrogen storage tank configured to distribute −196° C. liquid nitrogen via a first cooling tube to the hydrogen column and the silane column for a first cooling process; a second cooling tube configured to distribute −160° C. nitrogen after the first cooling process into the first distillation column, the second distillation column, the third distillation column and the recycling drum for a second cooling process, a third cooling tube configured to distribute −30° C. nitrogen after the second cooling process into the disilane drum for a third cooling process, a fourth cooling tube configured to distribute 25° C. nitrogen after the third cooling process into the silicon particle disposal system for a blowback regeneration process and to generate an anaerobic environment. ¦ 2. The high-efficiency synthesis and purification recycling system of higher silane as claimed in claim 1, wherein the reactor comprises a rotating shaft and a plurality of fins configured for generating turbulence in silane gas flowing into the reactor for an even heating process. ¦ 3. The high-efficiency synthesis and purification recycling system of higher silane as claimed in claim 2, wherein the reactor further comprises at least one electrical heater for heating silane. ¦ 4. The high-efficiency synthesis and purification recycling system of higher silane as claimed in claim 1, wherein the silicon particle disposal system further comprises at least one filter set, a waste drum and a dosing system; wherein microsilica is screened by the filter sets; to clean the filter set, the filter set is isolated and vacuumed and then the blowback regeneration process is performed with nitrogen to displace microsilica for desorption and generating the anaerobic environment; the dosing system adds an aqueous sodium hydroxide solution into the filter set to mix remaining microsilica and the aqueous sodium hydroxide solution to form a sodium citrate solution and trace hydrogen and transfer them into the waste drum; and the filter set is cleaned with pure water to remove remaining sodium ions to avoid disilane generation by a contaminated synthesis reaction. ¦ 5. The high-efficiency synthesis and purification recycling system of higher silane as claimed in claim 4, wherein the silicon particle disposal system comprises two filter sets for alternating use, and when one of the filter sets is loaded with too much microsilica and causing a pressure difference, another filter set is employed. ¦ 6. The high-efficiency synthesis and purification recycling system of higher silane as claimed in claim 1, wherein the recycling system for disilane has two recycling drums for alternating use, one draws in insufficient disilane gas with a cooling temperature difference and another raises the temperature up to 25° C. to generate pressure and employs helium gas to push disilane liquid back to the crude disilane drum. ¦ 7. The high-efficiency synthesis and purification recycling system of higher silane as claimed in claim 1, wherein a bottom of the first distillation column is connected to a purification system of trisilane, and the purification system of trisilane purifies trisilane and higher silane. ¦ 8. The high-efficiency synthesis and purification recycling system of higher silane as claimed in claim 7, wherein the purification system of trisilane further comprises: a trisilane column and a trisilane drum, the trisilane column separate disilane and trisilane, trisilane with high purity is stored in the trisilane drum, trisilane, and disilane with low purity are drawn into the recycle drum from the trisilane column and the trisilane drum to repeat the higher silane synthesis process. | 1. A high-efficiency synthesis and purification recycling system of higher silane comprising: a reaction system for higher silane having a mono-silane drum, a mono-silane preheater, a reactor, a compressor, a hydrogen column and a mono-silane column, the mono-silane drum connected to the mono-silane preheater and the silane preheater connected to the reactor to heat mono-silane before entering into the reactor, the reactor connected to a silicon particle disposal system to pass and filter generated microsilica through the silicon particle disposal system, the silicon particle disposal system connected to the compressor, the hydrogen column and the mono-silane column, the hydrogen column removing non-condensed hydrogen, the mono-silane column connected to the bottom of the hydrogen column, mono-silane separated from the mono-silane column returned into the mono-silane preheater for recycling in the reaction system for higher silane;a purification system for disilane sequentially connected to a crude disilane drum, a first distillation column, a second distillation column, a third distillation column and a disilane drum, disilane and higher order silane compounds separated from a bottom of the mono-silane column stored in the crude disilane drum and then entering into the first distillation column, the second distillation column and the third distillation column for fractional purification, and purified high purity disilane stored in the disilane drum;a recycling system for disilane having at least one recycling drum connected to a plurality of import tubes and a recycling tube, the import tubes sequentially connected to the first distillation column, the second distillation column, the third distillation column and the disilane drum, low purity silane and disilane flowing into the recycling drum, helium gas added into the recycling drum sending recycled disilane liquid into the crude disilane drum through the recycling tube for further fractional purification; anda liquid nitrogen cooling system having a liquid nitrogen storage tank for storing and supplying nitrogen, the liquid nitrogen storage tank configured to distribute −196° C. liquid nitrogen via a first cooling tube to the hydrogen column and the silane column for a first cooling process; a second cooling tube configured to distribute −160° C. nitrogen after the first cooling process into the first distillation column, the second distillation column, the third distillation column and the recycling drum for a second cooling process, a third cooling tube configured to distribute −30° C. nitrogen after the second cooling process into the disilane drum for a third cooling process, a fourth cooling tube configured to distribute 25° C. nitrogen after the third cooling process into the silicon particle disposal system for a blowback regeneration process and to generate an anaerobic environment. | CPC_C01B | 4920020002460
16/433782 | US | P | Induction-coupled plasma synthesis of boron nitrade nanotubes | Described herein are processes and apparatus for the large-scale synthesis of boron nitride nanotubes (BNNTs) by induction-coupled plasma (ICP). A boron-containing feedstock may be heated by ICP in the presence of nitrogen gas at an elevated pressure, to form vaporized boron. The vaporized boron may be cooled to form boron droplets, such as nanodroplets. Cooling may take place using a condenser, for example. BNNTs may then form downstream and can be harvested. | 1. A process for synthesizing boron nitride nanotubes (BNNTs), the process comprising: feeding nitrogen gas into a chamber having a boron-containing feedstock;heating the nitrogen gas and boron-containing feedstock with an induction-coupled plasma to form heated reactants in a growth zone, the growth zone downstream of the induction coupled plasma;maintaining a growth zone temperature at a temperature above the melting point of boron and below the boiling point of boron; andcollecting, in a collection zone downstream of the growth zone, BNNTs forming from the heated reactants in the growth zone. ¦ 2. The process of claim 1, further comprising triggering formation of BNNTs in the grown zone from the heated reactants by at least one of introducing asperities into the chamber, natural nucleation, and cooling with a condenser. ¦ 3. The process of claim 1, further comprising introducing a noble gas to the induction coupled plasma. ¦ 4. The process of claim 1, wherein collecting is performed using at least one of a solid surface condenser, a collection surface, and a filter. ¦ 5. The process of claim 1, further comprising feeding a boron-containing feedstock into the chamber. ¦ 6. The process of claim 1, wherein feeding nitrogen gas into a chamber is a continuous process. ¦ 7. The process of claim 1, wherein collecting BNNTs is a continuous process. ¦ 8. The process of claim 1, wherein collecting BNNTs is a batch process. ¦ 9. The process of claim 1, wherein the chamber is at an elevated pressure of at least 2 atmospheres to about 250 atmospheres. ¦ 10. The process of claim 9, wherein the chamber is at an elevated pressure of at least 2 atmospheres to about 12 atmospheres. ¦ 11. The process of claim 1, wherein the boron-containing feedstock comprises at least one of elemental boron, elemental boron powder, boron nitride, boron nitride powder, cubic boron nitride powder, and hexagonal boron nitride powder. ¦ 12. The process of claim 1, wherein the nitrogen gas is fed at a feed inlet, and the heated reactants are formed downstream of the feed inlet. ¦ 13. A process for synthesizing boron nitride nanotubes (BNNTs) from an induction-coupled plasma, the process comprising: introducing nitrogen and a boron-containing feedstock into a chamber to form a reactant feed;passing the reactant feed through an induction-coupled plasma;heating, with the induction-coupled plasma, the reactant feed to a temperature sufficient to form a heated reactant having vaporized boron;passing the heated reactant feed through a grown zone downstream of the induction-coupled plasma;maintaining a temperature in the growth zone at a temperature above the melting point of boron and below the boiling point of boron; andcollecting BNNTs forming from the heated reactants in the growth zone. ¦ 14. The process of claim 13, further comprising triggering formation of BNNTs in the grown zone from the heated reactant feed by at least one of introducing asperities into the chamber, natural nucleation, and cooling with a condenser. ¦ 15. The process of claim 13, further comprising introducing a noble gas to the induction coupled plasma. ¦ 16. The process of claim 13, wherein the chamber is at an elevated pressure of at least 2 atmospheres to about 250 atmospheres. ¦ 17. The process of claim 16, wherein the chamber is at an elevated pressure of at least 2 atmospheres to about 12 atmospheres. ¦ 18. The process of claim 13, further comprising triggering formation of BNNTs in the grown zone from the heated reactant feed by at least one of a copper rod, a tungsten wire, a network of copper rods, a network of tungsten wires, a grid of copper rods, and a grid of tungsten wires. ¦ 19. The process of claim 13, wherein collecting BNNTs is a batch process. ¦ 20. The process of claim 13, wherein collecting BNNTs is performed using at least one of a solid surface condenser, collection surfaces, and filters downstream of the growth zone. | 1. A process for synthesizing boron nitride nanotubes (BNNTs), the process comprising: feeding nitrogen gas into a chamber having a boron-containing feedstock;heating the nitrogen gas and boron-containing feedstock with an induction-coupled plasma to form heated reactants in a growth zone, the growth zone downstream of the induction coupled plasma;maintaining a growth zone temperature at a temperature above the melting point of boron and below the boiling point of boron; andcollecting, in a collection zone downstream of the growth zone, BNNTs forming from the heated reactants in the growth zone. | CPC_C01B | 4920019002458
16/189852 | US | P | Plant for the production of monochloramine and process thereof | A process for the production of monochloramine characterized in that it provides for drawing a portion of water intended for the user and exclusively using the portion for preparing the monochloramine solution. The portion intended for the reaction of formation of monochloramine is subjected to a treatment on osmotic membrane, obtaining osmotized water. Subsequently, there is the reaction of the water with reagents in a reactor. In the reaction step, inside the reactor, the osmotized water enters from a first orifice (C) via a solenoid valve with micrometric regulation (EV1). Inside the same reactor, the base chemical products enter via the respective orifices A and B. The base chemical products enter due to the action of metering pumps (e.g. peristaltic pumps). The system is managed by PLC. | 1. A plant for the production of monochloramine, comprising: a) one osmotic plant; the osmotic plant comprising a pump, a plurality of osmotic membranes, and a dilution circuit;wherein the pump is positioned inside the osmosis plant, which receives service water and pressurizes the service water in order to overcome osmotic pressure, which is required in order for the water to pass through the osmotic membranes, giving the residue required to feed the dilution circuit;b) one reaction reactor comprising a first orifice, a charging solenoid valve, two further orifices of reagents set for the reaction, a lower base, an upper base, an outlet mouth, and a produced monochloramine storage tank;wherein in the one reaction reactor, the osmotized water enters into the first orifice via micrometric regulation of the charging solenoid valve; wherein said reactor is a cylindrical container whose lower base comprises the outlet mouth for the connection with the produced monochloramine storage tank, while the upper base of the reactor comprises the two further orifices through which the reagent and reagent solutions enter which take part in the reaction; the aforesaid orifice being laterally arranged in a lateral cylindrical jacket of the reactor with non-radial direction; a point inside the reactor identifies the point of contact between the introduction of the reagent and of the osmotized water; andc) the one produced monochloramine storage tank, in which the monochloramine solution produced by the reactor is stored and made available for metering to user(s). ¦ 2. The plant according to claim 1, wherein at entrance, there is a pressure control reducer, with which said pressure is controlled to values of 2-5 bar. | 1. A plant for the production of monochloramine, comprising: a) one osmotic plant; the osmotic plant comprising a pump, a plurality of osmotic membranes, and a dilution circuit;wherein the pump is positioned inside the osmosis plant, which receives service water and pressurizes the service water in order to overcome osmotic pressure, which is required in order for the water to pass through the osmotic membranes, giving the residue required to feed the dilution circuit;b) one reaction reactor comprising a first orifice, a charging solenoid valve, two further orifices of reagents set for the reaction, a lower base, an upper base, an outlet mouth, and a produced monochloramine storage tank;wherein in the one reaction reactor, the osmotized water enters into the first orifice via micrometric regulation of the charging solenoid valve; wherein said reactor is a cylindrical container whose lower base comprises the outlet mouth for the connection with the produced monochloramine storage tank, while the upper base of the reactor comprises the two further orifices through which the reagent and reagent solutions enter which take part in the reaction; the aforesaid orifice being laterally arranged in a lateral cylindrical jacket of the reactor with non-radial direction; a point inside the reactor identifies the point of contact between the introduction of the reagent and of the osmotized water; andc) the one produced monochloramine storage tank, in which the monochloramine solution produced by the reactor is stored and made available for metering to user(s). | CPC_C01B | 4920019002459
16/524287 | US | P | Methods to increase crush resistance of silica sand proppant for fracking operations | Methods for cost effectively transforming lower quality silica sands into higher quality silica sands having increased crush resistance for use as proppants in fracturing operations involving subterranean hydrocarbon formations. One or more of an attrition process, a microwaving process and a tumbling process are disclosed and shown to be applied to silica sands having inferior physical properties in order to increase the performance of those silica sands as proppants in hydrocarbon formation fracturing operations. | 1. A method of increasing crush resistance of silica sand proppant used in fracturing operations involving one or more subterranean hydrocarbon formations, the method comprising: washing silica sand proppant in a washer to remove impurities;exposing at least a portion of the washed silica sand proppant to electromagnetic radiation to impart heat to the washed silica sand proppant, the electromagnetic radiation being generated by a local electromagnetic radiation source;adding washed and exposed silica sand proppant to a tumbler; andwithin about one minute after the at least a portion of the washed silica sand proppant has been exposed to the electromagnetic radiation, tumbling the at least a portion of washed silica sand proppant in the tumbler. ¦ 2. The method of claim 1, further comprising: supplying the washed and exposed silica sand proppant, after tumbling, to a well fracturing site for use in the fracturing operations involving one or more subterranean hydrocarbon formations. ¦ 3. The method of claim 1, wherein tumbling the at least a portion of washed silica sand proppant in the tumbler occurs within about thirty seconds after that portion was exposed to the electromagnetic radiation. ¦ 4. The method of claim 1, wherein the tumbling occurs for at least about five minutes. ¦ 5. The method of claim 1, further comprising: contacting the silica sand proppant to an acidic solution in the washer. ¦ 6. The method of claim 5, wherein the acidic solution in the washer also contains an organic removal agent. ¦ 7. The method of claim 1, further comprising: contacting the silica sand proppant to an ammonium chloride solution in the washer. ¦ 8. The method of claim 1, wherein exposing the at least a portion of the washed silica sand proppant to the electromagnetic radiation further comprises: placing the at least a portion of the washed silica sand proppant on a conveyor; andoperating the conveyor to pass the at least a portion of the washed silica sand proppant thereon through a heating chamber into which the local electromagnetic radiation source emits the electromagnetic radiation. ¦ 9. The method of claim 1, wherein the electromagnetic radiation generated by the local electromagnetic radiation source has a frequency between about 1200 MHz and about 2700 MHz. ¦ 10. The method of claim 9, wherein the at least a portion of the washed silica sand proppant is exposed to the electromagnetic radiation for no more than about three minutes. ¦ 11. The method of claim 1, wherein the silica sand proppant washed in the washer has been sorted to have a preselected particle size range prior to washing. ¦ 12. A method of increasing crush resistance and fracture conductivity of silica sand proppant used in fracturing operations involving one or more hydrocarbon formations, the method comprising: washing silica sand proppant in a washer to remove impurities from the silica sand proppant; andexposing at least a portion of the washed silica sand proppant to electromagnetic radiation prior to injection into a hydrocarbon well for the fracturing operations, the electromagnetic radiation being generated by a local electromagnetic radiation source. ¦ 13. The method of claim 12, further comprising: supplying the washed and exposed silica sand proppant to a well fracturing site for use in the fracturing operations involving one or more hydrocarbon formations. ¦ 14. The method of claim 12, further comprising: contacting the silica sand proppant to an acidic solution in the washer. ¦ 15. The method of claim 12, further comprising: contacting the silica sand proppant to an ammonium chloride solution in the washer. ¦ 16. The method of claim 12, further comprising: contacting the silica sand proppant to an organic removal agent in the washer. ¦ 17. The method of claim 12, wherein exposing the at least a portion of the washed silica sand proppant to the electromagnetic radiation further comprises: placing the at least a portion of the washed silica sand proppant on a conveyor; andoperating the conveyor to pass the at least a portion of the washed silica sand proppant thereon through a first suppression tunnel, a heating chamber and then a second suppression tunnel, the electromagnetic radiation emitted by the local electromagnetic radiation source into the heating chamber, the first and second suppression tunnels positioned to reduce electromagnetic radiation leakage from the heating chamber. ¦ 18. The method of claim 12, wherein the electromagnetic radiation generated by the local electromagnetic radiation source has a frequency between about 1200 MHz and about 2700 MHz. ¦ 19. The method of claim 18, wherein the at least a portion of the washed silica sand proppant is exposed to the electromagnetic radiation for no more than about three minutes. ¦ 20. The method of claim 12, wherein the silica sand proppant washed in the washer has a particle size range of about 20/40 mesh. | 1. A method of increasing crush resistance of silica sand proppant used in fracturing operations involving one or more subterranean hydrocarbon formations, the method comprising: washing silica sand proppant in a washer to remove impurities;exposing at least a portion of the washed silica sand proppant to electromagnetic radiation to impart heat to the washed silica sand proppant, the electromagnetic radiation being generated by a local electromagnetic radiation source;adding washed and exposed silica sand proppant to a tumbler; andwithin about one minute after the at least a portion of the washed silica sand proppant has been exposed to the electromagnetic radiation, tumbling the at least a portion of washed silica sand proppant in the tumbler. | CPC_C01B | 4920019002467
16/524312 | US | P | Methods to enhance silica sand proppant for use in fracking operations | Methods for cost effectively transforming lower quality silica sands into higher quality silica sands for use as proppants in fracking operations involving subterranean hydrocarbon formations. A process of exposing silica sand proppants to locally-sourced electromagnetic radiation, and systems therefor, are disclosed and shown to increase the performance of those silica sands as proppants in hydrocarbon formation fracturing operations. | 1. A method of increasing crush resistance of silica sand proppant used in fracturing operations involving one or more hydrocarbon formations, the method comprising: positioning silica sand proppant in proximity to a local source of electromagnetic radiation, the silica sand proppant including individual particles having at least partial quartz crystalline structures; andexposing the silica sand proppant to the electromagnetic radiation generated by the local source of electromagnetic radiation for a period of time, the period of time sufficient for the electromagnetic radiation to strengthen the at least partial quartz crystalline structures and to increase specific gravity of the silica sand proppant. ¦ 2. The method of claim 1, further comprising: supplying the silica sand proppant, after electromagnetic radiation exposure, to a well fracturing site for use in the fracturing operations involving one or more hydrocarbon formations. ¦ 3. The method of claim 1, wherein the specific gravity of the silica sand proppant prior to being positioned in proximity to the local source of electromagnetic radiation is below about 2.50. ¦ 4. The method of claim 1 wherein the specific gravity of the silica sand proppant after exposure to the electromagnetic radiation is increased to above about 2.50. ¦ 5. The method of claim 1, wherein the period of time is at least about thirty seconds. ¦ 6. The method of claim 1, wherein the at least partial quartz crystalline structures are increasingly strengthened as the period of time increases. ¦ 7. The method of claim 1, wherein the electromagnetic radiation generated by the local source of electromagnetic radiation has a frequency between about 1200 MHz and about 2700 MHz. ¦ 8. The method of claim 7, wherein the period of time is no more than about two minutes. ¦ 9. The method of claim 1, wherein the silica sand proppant is positioned to expose each individual particle of the silica sand proppant to the electromagnetic radiation. ¦ 10. The method of claim 1, wherein positioning the silica sand proppant in proximity to the local source of electromagnetic radiation further comprises: placing the silica sand proppant on a conveyor; andoperating the conveyor to pass the silica sand proppant thereon through the electromagnetic radiation generated by the local source. ¦ 11. The method of claim 10, wherein operating the conveyor to pass the silica sand proppant thereon through the electromagnetic radiation generated by the local source further comprises: operating the conveyor to move the silica sand proppant positioned on the conveyor through a first suppression tunnel, into a heating chamber and then through a second suppression tunnel, the electromagnetic radiation emitted by the local source into the heating chamber, the first and second suppression tunnels positioned to reduce electromagnetic radiation leakage from the heating chamber. ¦ 12. The method of claim 10, wherein the silica sand proppant placed on the conveyor forms a thickness of the silica sand proppant atop the conveyor, the thickness selected to cause the electromagnetic radiation to penetrate through the thickness of the silica sand proppant atop the conveyor and to expose silica sand proppant in contact with the conveyor. ¦ 13. The method of claim 1, wherein the silica sand proppant has been sorted to have a preselected particle size range. ¦ 14. A method of increasing crush resistance of silica sand proppant used in fracturing operations involving one or more hydrocarbon formations, the method comprising: positioning silica sand proppant on a conveyor to form a thickness of the silica sand proppant atop the conveyor;operating the conveyor to pass the silica sand proppant in proximity to a local source of electromagnetic radiation that produces electromagnetic radiation at a frequency between about 1200 MHz and about 2700 MHz;exposing the silica sand proppant to the electromagnetic radiation, the thickness of the silica sand proppant atop the conveyor selected to cause the electromagnetic radiation to penetrate through the thickness of the silica sand proppant atop the conveyor and to expose silica sand proppant in contact with the conveyor; andcontrolling conveyor speed to expose the silica sand proppant to the local source of electromagnetic radiation for an exposure time, the exposure time sufficient for the electromagnetic radiation to increase crush resistance of silica sand proppant is decreased as the frequency of the electromagnetic radiation is increased. ¦ 15. The method of claim 14, further comprising: supplying the silica sand proppant, after electromagnetic radiation exposure, to a well fracturing site for use in the fracturing operations involving one or more hydrocarbon formations. ¦ 16. The method of claim 14, wherein the exposure time is at least about thirty seconds. ¦ 17. The method of claim 14, wherein the silica sand proppant is positioned on the conveyor to cause exposure of each individual particle of the silica sand proppant to the electromagnetic radiation. ¦ 18. The method of claim 14, wherein operating the conveyor to pass the silica sand proppant in proximity to the local source of electromagnetic radiation further comprises operating the conveyor to move the silica sand proppant positioned on the conveyor into a heating chamber and through the electromagnetic radiation emitted into the heating chamber by the local source. ¦ 19. The method of claim 14, wherein operating the conveyor to pass the silica sand proppant in proximity to the local source of electromagnetic radiation further comprises operating the conveyor to move the silica sand proppant positioned on the conveyor through a first suppression tunnel, into a heating chamber and then through a second suppression tunnel, the electromagnetic radiation emitted by the local source into the heating chamber, the first and second suppression tunnels positioned to reduce electromagnetic radiation leakage from the heating chamber. ¦ 20. The method of claim 14, wherein the silica sand proppant positioned on the conveyor, prior to electromagnetic radiation exposure, has been sorted to have a preselected particle size range. | 1. A method of increasing crush resistance of silica sand proppant used in fracturing operations involving one or more hydrocarbon formations, the method comprising: positioning silica sand proppant in proximity to a local source of electromagnetic radiation, the silica sand proppant including individual particles having at least partial quartz crystalline structures; andexposing the silica sand proppant to the electromagnetic radiation generated by the local source of electromagnetic radiation for a period of time, the period of time sufficient for the electromagnetic radiation to strengthen the at least partial quartz crystalline structures and to increase specific gravity of the silica sand proppant. | CPC_C01B | 4920019002468
16/439031 | US | P | Aluminum-rich *MRE framework type molecular sieves | A method is provided for synthesizing aluminum-rich molecular sieves of *MRE framework type via interzeolite transformation of a FAU framework type zeolite in the presence of hexamethonium cations. | 1. A method of synthesizing a molecular sieve of *MRE framework type, the method comprising: (a) providing a reaction mixture essentially free of a non-zeolitic source of silicon oxide comprising: (1) a zeolite of FAU framework type;(2) a source of a Group 1 or Group 2 metal (M);(3) a source of hydroxide ions;(4) a structure directing agent (Q) comprising hexamethonium cations;(5) water; and(b) subjecting the reaction mixture to crystallization conditions sufficient to convert the zeolite of FAU framework type to a molecular sieve of *MRE framework type;wherein the reaction mixture is free of seeds. ¦ 2. The method of claim 1, wherein the reaction mixture has a composition, in terms of molar ratios, as follows:SiO2/Al2O3 30 to 100M/SiO20.05 to 0.50Q/SiO20.01 to 0.20OH/SiO20.10 to 0.30H2O/SiO2 10 to 60. ¦ 3. The method of claim 1, wherein the reaction mixture has a composition, in terms of molar ratios, as follows:SiO2/Al2O360 to 80M/SiO20.05 to 0.20Q/SiO20.01 to 0.10OH/SiO20.12 to 0.20H2O/SiO2 15 to 40. ¦ 4. The method of claim 1, wherein the zeolite of FAU framework type is a Y zeolite. ¦ 5. The method of claim 1, wherein the Group 1 or Group 2 metal (M) comprises potassium. ¦ 6. The method of claim 1, wherein the crystallization conditions include a temperature of from 125° C. to 200° C. ¦ 7. A molecular sieve of *MRE framework type having a molar ratio of SiO2/Al2O3 in a range of 50 to 65, and in its as-synthesized form, comprising hexamethonium cations in its pores; the molecular sieve consisting of agglomerates of irregularly shaped crystals. ¦ 8. A process for dewaxing a paraffin-containing feedstock which comprises contacting the paraffin-containing feedstock at dewaxing conditions with a catalyst comprising an active form of the molecular sieve of claim 7. ¦ 9. The molecular sieve of claim 7, wherein the molar ratio of SiO2/Al2O3 is in a range of 55 to 65. | 1. A method of synthesizing a molecular sieve of *MRE framework type, the method comprising: (a) providing a reaction mixture essentially free of a non-zeolitic source of silicon oxide comprising: (1) a zeolite of FAU framework type;(2) a source of a Group 1 or Group 2 metal (M);(3) a source of hydroxide ions;(4) a structure directing agent (Q) comprising hexamethonium cations;(5) water; and(b) subjecting the reaction mixture to crystallization conditions sufficient to convert the zeolite of FAU framework type to a molecular sieve of *MRE framework type;wherein the reaction mixture is free of seeds. | CPC_C01B | 4920019002469
16/545456 | US | P | Method for carbon nanotube purification | A method for carbon nanotube purification, preferably including: providing carbon nanotubes; depositing a mask; and/or selectively removing a portion of the mask; and optionally including removing a subset of the carbon nanotubes and/or removing the remaining mask. | 1. A method for carbon nanotube purification, comprising: coating a bed of carbon nanotubes with a polymer mask comprising a self-immolative polymer, the bed comprising a first population of carbon nanotubes and a second population of carbon nanotubes, wherein the polymer mask comprises: a first portion coating the first population and not the second population; anda second portion coating the second population and not the first population;selectively depolymerizing the first portion of the polymer mask and not the second portion of the polymer mask, comprising illuminating the bed of carbon nanotubes with light, wherein the light is more strongly absorbed by the first population than by the second population, thereby heating the first portion of the polymer mask;after depolymerizing the first portion of the polymer mask, selectively removing the first population of carbon nanotubes and not the second population of carbon nanotubes, wherein the second portion of the polymer mask protects the second population during removal of the first population; andafter selectively removing the first population of carbon nanotubes, removing the second portion of the polymer mask from the bed of carbon nanotubes. ¦ 2. The method of claim 1, wherein: the first population consists essentially of metallic carbon nanotubes; andthe second population consists essentially of semiconducting carbon nanotubes. ¦ 3. The method of claim 2, wherein, after selectively removing the first population of carbon nanotubes, a metallic/semiconducting ratio of the bed of carbon nanotubes is less than 0.001. ¦ 4. The method of claim 1, wherein the carbon nanotubes of the bed are arranged substantially in a single monolayer or partial monolayer. ¦ 5. The method of claim 4, wherein substantially all carbon nanotubes of the bed are arranged substantially parallel to each other. ¦ 6. The method of claim 1, wherein the polymer mask comprises at least one of: poly(N-isopropyl acrylamide), poly(N-ethylpyrrolidine methacrylate), poly(phthalaldehyde), poly(4,5-dichlorophthalaldehyde), poly(methyl glyoxylate), poly(carbamate), polyurethane, polycarbonate, or poly(benzyl ether). ¦ 7. The method of claim 1, wherein a thickness of the polymer mask is less than 30 nm. ¦ 8. The method of claim 1, wherein illuminating the bed of carbon nanotubes with light comprises: illuminating the carbon nanotubes with light defining a wavelength bandwidth of more than 25 nm. ¦ 9. The method of claim 1, wherein removing the first population of carbon nanotubes comprises exposing the first population of carbon nanotubes and the second portion of the polymer mask to an etchant environment. ¦ 10. The method of claim 1, wherein the bed of carbon nanotubes is supported by a substrate, wherein the substrate is substantially transparent to the light. ¦ 11. The method of claim 1, wherein: the first population consists essentially of semiconducting carbon nanotubes; andthe second population consists essentially of metallic carbon nanotubes. ¦ 12. A method for carbon nanotube purification, comprising: coating a substantially aligned bed of carbon nanotubes with a polymer mask comprising a self-immolative polymer, the bed comprising semiconducting carbon nanotubes and metallic carbon nanotubes, wherein the polymer mask comprises: a first portion coating the metallic carbon nanotubes and not the semiconducting carbon nanotubes; anda second portion coating the semiconducting carbon nanotubes and not the metallic carbon nanotubes;selectively depolymerizing the first portion of the polymer mask and not the second portion of the polymer mask, comprising selectively heating the metallic carbon nanotubes more than the semiconducting carbon nanotubes, thereby heating the first portion of the polymer mask; andafter depolymerizing the first portion of the polymer mask, selectively etching the metallic carbon nanotubes and not the semiconducting carbon nanotubes, wherein the second portion of the polymer mask protects the semiconducting carbon nanotubes during etching. ¦ 13. The method of claim 12, wherein selectively heating the metallic carbon nanotubes and not by the semiconducting carbon nanotubes comprises: illuminating the carbon nanotubes with light, wherein the light is more strongly absorbed by the first population than by the second population. ¦ 14. The method of claim 13, wherein illuminating the bed of carbon nanotubes with light comprises: illuminating the carbon nanotubes with light emitted by a broadband light source. ¦ 15. The method of claim 13, wherein illuminating the bed of carbon nanotubes with light comprises: illuminating the carbon nanotubes with light defining a wavelength between 600 nanometers and 750 nanometers. ¦ 16. The method of claim 12, wherein selectively heating the metallic carbon nanotubes and not by the semiconducting carbon nanotubes comprises: applying a voltage bias across the length of the bed of carbon nanotubes, thereby causing current to flow through the metallic carbon nanotubes. ¦ 17. The method of claim 12, wherein the carbon nanotubes of the bed are arranged substantially in a single monolayer or partial monolayer. ¦ 18. The method of claim 12, further comprising, after selectively etching the metallic carbon nanotubes, removing the second portion of the polymer mask from the bed of carbon nanotubes such that substantially no polymer mask remains on the bed of carbon nanotubes. ¦ 19. The method of claim 18, wherein removing the second portion of the polymer mask from the bed of carbon nanotubes comprises depolymerizing the polymer mask by heating the polymer mask. ¦ 20. The method of claim 12, wherein, after depolymerizing the first portion of the polymer mask, the polymer mask defines a plurality of troughs exposing the metallic carbon nanotubes, wherein each trough defines a width between 0.5 nm and 10 nm. ¦ 21. A method for carbon nanotube purification, comprising: coating a bed of carbon nanotubes with a polymer mask comprising a self-immolative polymer, the bed comprising a first population of carbon nanotubes and a second population of carbon nanotubes, wherein the polymer mask comprises: a first portion coating the first population and not the second population; anda second portion coating the second population and not the first population;selectively depolymerizing the first portion of the polymer mask and not the second portion of the polymer mask, comprising selectively heating the first population more than the second population, thereby heating the first portion of the polymer mask; andafter depolymerizing the first portion of the polymer mask, selectively etching the first population of carbon nanotubes and not the second population of carbon nanotubes, wherein the second portion of the polymer mask protects the second population during etching; andafter selectively etching the first population of carbon nanotubes, removing the second portion of the polymer mask from the bed of carbon nanotubes. | 1. A method for carbon nanotube purification, comprising: coating a bed of carbon nanotubes with a polymer mask comprising a self-immolative polymer, the bed comprising a first population of carbon nanotubes and a second population of carbon nanotubes, wherein the polymer mask comprises: a first portion coating the first population and not the second population; anda second portion coating the second population and not the first population;selectively depolymerizing the first portion of the polymer mask and not the second portion of the polymer mask, comprising illuminating the bed of carbon nanotubes with light, wherein the light is more strongly absorbed by the first population than by the second population, thereby heating the first portion of the polymer mask;after depolymerizing the first portion of the polymer mask, selectively removing the first population of carbon nanotubes and not the second population of carbon nanotubes, wherein the second portion of the polymer mask protects the second population during removal of the first population; andafter selectively removing the first population of carbon nanotubes, removing the second portion of the polymer mask from the bed of carbon nanotubes. | CPC_C01B | 4920018002516
16/366033 | US | P | Method for maximizing the value of gas streams containing carbon monoxide, carbon dioxide, and hydrogen | A method for maximizing the value of gas streams containing carbon dioxide, carbon monoxide, and hydrogen including splitting a carbon dioxide, carbon monoxide, and hydrogen containing stream into a first fraction and a second fraction, introducing at least a portion of a scrubbed first fraction into a temperature swing adsorption unit to further remove carbon dioxide and to remove water, separating at least a portion of the scrubbed and dried first fraction to produce a carbon monoxide product stream and a hydrogen product stream, combining at least a portion of the hydrogen product stream and the second fraction to produce a methanol-synthesis gas stream, wherein at least a portion of a crude methanol stream, generated after a single pass through the methanol synthesis reactor, is withdrawn and used as a crude methanol product, and wherein the methanol-synthesis gas stream is produced without utilizing a water gas shift reaction. | 1. A method maximizing the value of gas streams containing carbon dioxide, carbon monoxide, and hydrogen, the method comprising: splitting a carbon dioxide, carbon monoxide, and hydrogen containing stream into a first fraction and a second fraction,scrubbing at least a portion of the first fraction in a carbon dioxide removal system to remove at least a portion of the carbon dioxide,introducing at least a portion of the scrubbed first fraction into a temperature swing adsorption unit to further remove carbon dioxide and to remove water,separating at least a portion of the scrubbed and dried first fraction to produce a carbon monoxide product stream and a hydrogen product stream,combining at least a portion of the hydrogen product stream and the second fraction to produce a methanol-synthesis gas stream, andintroducing at least a portion of the methanol-synthesis gas stream into a methanol synthesis reactor,wherein at least a portion of a crude methanol stream, generated after a single pass through the methanol synthesis reactor, is withdrawn and used as a crude methanol product, andwherein the methanol-synthesis gas stream is produced from a carbon monoxide and hydrogen containing stream without utilizing a water gas shift reaction. ¦ 2. The method of claim 1, wherein the second fraction does not pass through a scrubber prior to combining with the first fraction. ¦ 3. The method of claim 1, wherein the carbon monoxide and hydrogen containing stream is not hydrogenated. ¦ 4. The method of claim 1, wherein the scrubbed and dried first fraction is cryogenically separated to produce a carbon monoxide product stream and a hydrogen product stream. ¦ 5. The method of claim 1, wherein at least a portion of the hydrogen rich stream is introduced into the temperature swing adsorption unit during regeneration. ¦ 6. The method of claim 1, wherein the cryogenic separation further produces a residual gas stream, and wherein at least a portion of the residual gas stream is used as a fuel gas product. ¦ 7. The method of claim 1, further comprising combining a carbon dioxide-rich gas import stream with the second fraction. ¦ 8. The method of claim 1, further comprising combining a hydrogen product gas import stream with the second fraction. ¦ 9. The method of claim 1, further comprising combining a carbon monoxide-rich import gas stream with the second fraction. ¦ 10. The method of claim 1, further comprising a pressure swing adsorption unit downstream of the cryogenic separation, wherein at least a portion of the hydrogen product stream is treated in the pressure swing adsorption unit to produce at least a portion of the hydrogen product stream. ¦ 11. The method of claim 10, wherein the pressure swing adsorption unit produces a tail gas stream, and wherein at least a portion of the tail gas stream is used as a fuel gas product. ¦ 12. The method of claim 1, further comprising a membrane separation unit downstream of the cryogenic separation, wherein at least a portion of the hydrogen product stream is treated in the membrane separation unit to produce at least a portion of hydrogen product stream. ¦ 13. The method of claim 1 wherein the membrane separation unit produces a residual gas stream, and wherein at least a portion of the residual gas stream is used as a fuel gas product. ¦ 14. The method of claim 1, wherein at least a portion of a crude methanol stream, generated after a single pass through the methanol synthesis reactor, is withdrawn and purified in a methanol distillation unit, and used as pure methanol product. ¦ 15. The method of claim 14, further comprising introducing medium pressure steam generated in the methanol synthesis reactor into a steam system and reducing the pressure of at least a portion of the steam in the steam system and introducing the reduced pressure steam into the methanol distillation unit as reboiling media. ¦ 16. The method of claim 1, further comprising introducing medium pressure steam generated in the methanol synthesis reactor into a steam system. ¦ 17. The method of claim 16, further comprising introducing at least a portion of the steam in the steam system into the temperature swing adsorption unit during a regeneration cycle. ¦ 18. The method of claim 16, further comprising reducing the pressure of at least a portion of the steam in the steam system and introducing the reduced pressure steam into the carbon dioxide removal system as reboiling media. ¦ 19. The method of claim 16, further comprising importing medium pressure steam into the steam system when an overall steam demand exceeds the medium pressure steam generated in the methanol synthesis reactor. ¦ 20. The method of claim 16, further comprising exporting medium pressure steam from the steam system when an overall steam demand is exceeded by the medium pressure steam generated in the methanol synthesis reactor. | 1. A method maximizing the value of gas streams containing carbon dioxide, carbon monoxide, and hydrogen, the method comprising: splitting a carbon dioxide, carbon monoxide, and hydrogen containing stream into a first fraction and a second fraction,scrubbing at least a portion of the first fraction in a carbon dioxide removal system to remove at least a portion of the carbon dioxide,introducing at least a portion of the scrubbed first fraction into a temperature swing adsorption unit to further remove carbon dioxide and to remove water,separating at least a portion of the scrubbed and dried first fraction to produce a carbon monoxide product stream and a hydrogen product stream,combining at least a portion of the hydrogen product stream and the second fraction to produce a methanol-synthesis gas stream, andintroducing at least a portion of the methanol-synthesis gas stream into a methanol synthesis reactor,wherein at least a portion of a crude methanol stream, generated after a single pass through the methanol synthesis reactor, is withdrawn and used as a crude methanol product, andwherein the methanol-synthesis gas stream is produced from a carbon monoxide and hydrogen containing stream without utilizing a water gas shift reaction. | CPC_C01B | 4920018002574
16/516233 | US | P | Light energy conversion element and device comprising the same | The present disclosure provides a light energy conversion element in which a material having a bandgap suitable for a light energy conversion layer is used. The light energy conversion element according to the present disclosure comprises a light energy conversion layer containing BaBi2S4 having a hexagonal crystal structure. | 1. A photovoltaic device, comprising: a photovoltaic active layer containing BaBi2S4 having a hexagonal crystal structure;a first electrode connected electrically to the photovoltaic active layer; anda second electrode connected electrically to the photovoltaic active layer,wherein the photovoltaic active layer is provided between the first electrode and the second electrode. ¦ 2. A method for converting light into electric energy, the method comprising: irradiating a photovoltaic active layer containing BaBi2S4 having a hexagonal crystal structure with light to take out the electric energy from a first electrode and a second electrode, both of which are electrically connected to the photovoltaic active layer. | 1. A photovoltaic device, comprising: a photovoltaic active layer containing BaBi2S4 having a hexagonal crystal structure;a first electrode connected electrically to the photovoltaic active layer; anda second electrode connected electrically to the photovoltaic active layer,wherein the photovoltaic active layer is provided between the first electrode and the second electrode. | CPC_C01B | 4920017006200
16/235032 | US | P | Method for storage and release of hydrogen | The invention provides a process for the production of hydrogen, comprising catalytically decomposing a concentrated aqueous solution of potassium formate in a reaction vessel to form bicarbonate slurry and hydrogen, discharging the hydrogen from said reaction vessel, and treating a mixture comprising the bicarbonate slurry and the catalyst with an oxidizer, thereby regenerating the catalyst. Pd/C catalysts useful in the process are also described. | 1. A Pd/C catalyst wherein Pd loading is in the range from 0.15 to 0.5 wt %, and wherein at least a portion of the palladium is present on the support in the form of sub-nanometer particles (<1 nm). ¦ 2. The Pd/C catalyst according to claim 1, wherein the Pd loading is from 0.2 to 0.5 wt %. ¦ 3. A process for preparing Pd/C catalyst according to claim 1, comprising dissolving in water a palladium (Pd2+) salt, adding to the solution heat-treated activated carbon, stirring the so-formed mixture, reducing the Pd2+ to Pd0 with the aid of formate, collecting a powder consisting of Pd/C, washing and drying same, wherein the Pd loading is in the range from 0.15 to 0.5 wt %, and at least a portion of the palladium is present on the support in the form of sub-nanometer particles (<1 nm). ¦ 4. The process according to claim 3, wherein the activated carbon bears acidic groups. ¦ 5. A process according to claim 4, wherein the formate is potassium formate and the concentration of said formate in the reaction mixture is from 0.005 to 0.12 M. ¦ 6. The process according to claim 3, wherein the formate is potassium formate and the potassium is incorporated into the Pd/C catalyst, and wherein regions of the Pd/C catalyst where sub-nanometer Pd is present are potassium-free. ¦ 7. The Pd/C catalyst according to claim 1, wherein the carbon support of the Pd/C catalyst is activated carbon bearing acidic groups. ¦ 8. The Pd/C catalyst according to claim 1, wherein potassium is incorporated into the Pd/C catalyst, and wherein regions of the Pd/C catalyst where sub-nanometer Pd is present are potassium-free. ¦ 9. A reaction medium for catalytic production of hydrogen comprising: an aqueous potassium formate solution, an acid, and a catalyst according to claim 1,wherein concentration of the aqueous potassium formate solution is not less than 4 M, and the molar ratio of potassium formate to the acid is from 10:1 to 10:10. ¦ 10. A reaction medium according to claim 9, wherein the molar ratio of potassium formate to the acid is from 10:2 to 10:6. ¦ 11. A reaction medium according to claim 9, wherein the acid is formic acid. ¦ 12. A reaction medium according to claim 11, wherein the molar ratio of potassium formate to the acid is from 10:1 to 10:3. ¦ 13. A reaction medium according to claim 9, wherein the ratio of potassium formate to palladium catalyst is 2000:1. ¦ 14. A reaction medium for catalytic production of hydrogen comprising: an aqueous potassium formate solution and a catalyst according to claim 1,wherein concentration of the aqueous potassium formate solution is not less than 4 M, and the molar ratio of potassium formate to palladium catalyst is from 2000:1 to 6000:1. | 1. A Pd/C catalyst wherein Pd loading is in the range from 0.15 to 0.5 wt %, and wherein at least a portion of the palladium is present on the support in the form of sub-nanometer particles (<1 nm). | CPC_C01B | 4920016002492
16/168973 | US | P | Carbon nitride modified with perylenetetracarboxylic dianhydride / graphene oxide aerogel composite material, preparation method and application thereof | A preparation method of carbon nitride modified with perylenetetracarboxylic dianhydride/graphene oxide aerogel composite material includes: (1) preparing carbon nitride nanosheets by calcination using dicyandiamide as raw material; (2) reacting perylenetetracarboxylic dianhydride and carbon nitride nanosheets in imidazole to prepare carbon nitride modified with perylenetetracarboxylic dianhydride; (3) dispersing said carbon nitride modified with perylenetetracarboxylic dianhydride and graphene oxide into deionized water, freeze-drying after the reaction to obtain carbon nitride modified with perylenetetracarboxylic dianhydride/graphene oxide aerogel composite material. | 1. A preparation method of carbon nitride modified with perylenetetracarboxylic dianhydride/graphene oxide aerogel composite material, characterized in comprising the following steps: (1) preparing carbon nitride nanosheets by calcination using dicyandiamide as raw material;(2) reacting perylenetetracarboxylic dianhydride and carbon nitride nanosheets in imidazole to prepare carbon nitride modified with perylenetetracarboxylic dianhydride;(3) dispersing said carbon nitride modified with perylenetetracarboxylic dianhydride and graphene oxide into deionized water, freeze-drying after the reaction to obtain carbon nitride modified with perylenetetracarboxylic dianhydride/graphene oxide aerogel composite material. ¦ 2. The preparation method of carbon nitride modified with perylenetetracarboxylic dianhydride/graphene oxide aerogel composite material according to claim 1, wherein in step (1), the calcination is carried out at 400 to 700° C. for 3 to 6 hours under the protection of argon, the rate of temperature rise during calcination is 2 to 15° C. per minute. ¦ 3. The preparation method of carbon nitride modified with perylenetetracarboxylic dianhydride/graphene oxide aerogel composite material according to claim 1, wherein in step (2), the mass ratio of perylenetetracarboxylic dianhydride, carbon nitride nanosheets and imidazole is 1:30:120; the reaction is carried out at 130 to 160° C. for 4 to 7 hours. ¦ 4. The preparation method of carbon nitride modified with perylenetetracarboxylic dianhydride/graphene oxide aerogel composite material according to claim 1, wherein in step (2), after the reaction, the product is added to an aqueous solution of K2CO3, refluxed for 1 to 3 hours, cooled to room temperature, then centrifuged, washed with hydrochloric acid, and then washed with water and ethanol until neutral, and finally vacuum dried for 3 to 6 hours to prepare carbon nitride modified with perylenetetracarboxylic dianhydride. ¦ 5. The preparation method of carbon nitride modified with perylenetetracarboxylic dianhydride/graphene oxide aerogel composite material according to claim 1, wherein in step (3), the mass ratio of said nitride modified with perylenetetracarboxylic dianhydride and said graphene oxide is 3:1; taking ultrasonic treatment after dispersing in deionized water, the reaction is carried out at 160 to 200° C. for 5 to 8 hours; said freeze-drying is keeping in a freeze drying oven for 1 to 2 days. ¦ 6. Carbon nitride modified with perylenetetracarboxylic dianhydride/graphene oxide aerogel composite material prepared by the preparation method of carbon nitride modified with perylenetetracarboxylic dianhydride/graphene oxide aerogel composite material according to claim 1. ¦ 7. A preparation method of carbon nitride modified with perylenetetracarboxylic dianhydride/graphene oxide aerogel composite material, characterized in comprising the following steps: (1) preparing carbon nitride nanosheets by calcination using dicyandiamide as raw material;(2) reacting perylenetetracarboxylic dianhydride and carbon nitride nanosheets in imidazole to prepare carbon nitride modified with perylenetetracarboxylic dianhydride;(3) dispersing said carbon nitride modified with perylenetetracarboxylic dianhydride and graphene oxide into deionized water to obtain carbon nitride modified with perylenetetracarboxylic dianhydride/graphene oxide aerogel composite material. ¦ 8. The preparation method of carbon nitride modified with perylenetetracarboxylic dianhydride/graphene oxide aerogel composite material according to claim 7, wherein in step (1), the calcination is carried out at 400 to 700° C. for 3 to 6 hours under the protection of argon, the rate of temperature rise during calcination is 2 to 15° C. per minute; in step (2), the mass ratio of perylenetetracarboxylic dianhydride, carbon nitride nanosheets and imidazole is 1:30:120; the reaction is carried out at 130 to 160° C. for 4 to 7 hours; in step (3), the mass ratio of said nitride modified with perylenetetracarboxylic dianhydride and said graphene oxide is 3:1; taking ultrasonic treatment after dispersing in deionized water, the reaction is carried out at 160 to 200° C. for 5 to 8 hours. ¦ 9. Carbon nitride modified with perylenetetracarboxylic dianhydride/graphene oxide aerogel composite material prepared by the preparation method of carbon nitride modified with perylenetetracarboxylic dianhydride/graphene oxide aerogel composite material according to claim 7. | 1. A preparation method of carbon nitride modified with perylenetetracarboxylic dianhydride/graphene oxide aerogel composite material, characterized in comprising the following steps: (1) preparing carbon nitride nanosheets by calcination using dicyandiamide as raw material;(2) reacting perylenetetracarboxylic dianhydride and carbon nitride nanosheets in imidazole to prepare carbon nitride modified with perylenetetracarboxylic dianhydride;(3) dispersing said carbon nitride modified with perylenetetracarboxylic dianhydride and graphene oxide into deionized water, freeze-drying after the reaction to obtain carbon nitride modified with perylenetetracarboxylic dianhydride/graphene oxide aerogel composite material. | CPC_C01B | 4920016002498
16/284370 | US | P | Process for using biogenic carbon dioxide derived from non-fossil organic material | The present disclosure provides a process for forming a biogenic carbon-based fuel or a fuel intermediate from biogenic carbon dioxide and hydrogen. At least a portion of the biogenic carbon dioxide and hydrogen is subjected to a reverse water gas shift reaction that produces at least carbon monoxide. The carbon monoxide so produced, the biogenic carbon dioxide and the hydrogen are introduced, together or separately, to a biologic or chemical conversion process to produce the fuel or fuel intermediate. | 1. A process for producing a fuel or fuel intermediate containing carbon derived from non-fossil organic material comprising: (i) providing biogenic carbon dioxide that is sourced from a production process comprising at least one of a step of fermentation and a thermal process, said production process producing a first product derived from the non-fossil organic material, said first product selected from: (a) an energy product; (b) a biogenic carbon-based product selected from a chemical product, a fuel and a fuel intermediate; and (c) a combination thereof, wherein the biogenic carbon dioxide is generated during the production process;(ii) providing a stream enriched in hydrogen that is sourced from a hydrogen production process, the hydrogen production process including a step of removing fossil carbon dioxide from a stream including hydrogen to provide the steam enriched in hydrogen;(iii) converting the biogenic carbon dioxide and hydrogen from the stream enriched in hydrogen to a second product, said second product comprising at least one of a biogenic carbon-based fuel and a biogenic carbon-based fuel intermediate; wherein the converting comprises subjecting at least a portion of the biogenic carbon dioxide and hydrogen to a reverse water gas shift reaction to produce carbon monoxide and water, and wherein the carbon monoxide so produced, biogenic carbon dioxide, and hydrogen are fed to a biologic or chemical conversion process to produce the second product; and(iv) carrying out or arranging for one or more parties to carry out at least one step that contributes to a reduction in the life cycle greenhouse gas (GHG) emissions of the second product. ¦ 2. The process according to claim 1, wherein the biogenic carbon dioxide is sourced from a production process comprising a step of fermentation. ¦ 3. The process according to claim 2, wherein said at least one step is selected from: (a) introducing at least a portion of fossil carbon dioxide recovered from one or more streams comprising fossil carbon dioxide generated during said hydrogen production process into an apparatus for transporting carbon dioxide, withdrawing carbon dioxide from said apparatus and introducing the withdrawn carbon dioxide underground, and(b) using at least a portion of the first product to displace the use or production of a corresponding fossil-based product, wherein the first product is selected from the chemical product and the energy product. ¦ 4. The process according to claim 1, wherein each of the first and the second products comprises an alcohol. ¦ 5. The process of claim 4, wherein the alcohol is methanol or ethanol. ¦ 6. The process according to claim 1, wherein the first product comprises ethanol. ¦ 7. The process according to claim 1, wherein the second product comprises one of ethanol and acetic acid. ¦ 8. The process according to claim 1, comprising generating or causing the generation of a fuel credit. ¦ 9. The process according to claim 1, comprising generating or causing the generation of a biofuel credit for each of the first and the second products, wherein each of the first and second products is ethanol. ¦ 10. The process according to claim 1, wherein the life cycle GHG emissions are at least 50% lower than a gasoline baseline as measured by EPA methodology. ¦ 11. The process according to claim 1, wherein the conversion process of step (iii) is a biological conversion of the carbon monoxide, biogenic carbon dioxide and the hydrogen to ethanol by a bacterium from the genus Clostridium. ¦ 12. A process for producing ethanol containing carbon derived from non-fossil organic material comprising: (i) fermenting sugar from the non-fossil organic material to produce a fuel, wherein biogenic carbon dioxide is produced during the fermenting;(ii) collecting the biogenic carbon dioxide produced during the fermenting to produce collected biogenic carbon dioxide;(iii) providing hydrogen;(iv) combining at least a portion of the collected biogenic carbon dioxide and the hydrogen to produce a combined stream; and(v) converting biogenic carbon dioxide and hydrogen in the combined stream to the ethanol,wherein the converting (v) comprises subjecting at least a portion of the biogenic carbon dioxide and hydrogen in the combined stream to a reverse water gas shift reaction to produce carbon monoxide and water, and wherein the carbon monoxide so produced, biogenic carbon dioxide, and hydrogen are introduced to a biologic conversion process to produce the ethanol. ¦ 13. The process according to claim 12, further comprising: (i) dividing the combined stream comprising the collected carbon dioxide and the hydrogen into a first stream and a second stream, each stream comprising biogenic carbon dioxide and hydrogen;(ii) subjecting the first stream comprising the biogenic carbon dioxide and the hydrogen to the reverse water gas shift reaction to produce a stream comprising the carbon monoxide and water; and(iii) combining at least the carbon monoxide so produced in the reverse water gas shift reaction with the second stream to produce a second combined stream comprising carbon monoxide, carbon dioxide and hydrogen,wherein the second combined stream is fed to the biologic conversion process that produces the ethanol. ¦ 14. The process according to claim 12, wherein biogenic carbon dioxide and the hydrogen are introduced separately or together to a water gas shift reactor in which the water gas shift reaction is conducted. ¦ 15. The process according to claim 12, wherein the carbon monoxide, biogenic carbon dioxide, and hydrogen are introduced separately or together to a fermentor in the biologic conversion. ¦ 16. The process according to claim 12, wherein the hydrogen is from electrolysis. ¦ 17. The process according to claim 12, wherein the hydrogen is sourced from a hydrogen production process, the hydrogen production process including a step of removing fossil carbon dioxide from a stream including hydrogen. ¦ 18. The process according to claim 12, wherein the fuel is ethanol. ¦ 19. The process according to claim 18, wherein the non-fossil organic material is corn. ¦ 20. The process according to claim 18, wherein the non-fossil organic material is a cellulosic feedstock. ¦ 21. A process for producing a fuel or fuel intermediate containing carbon derived from non-fossil organic material comprising: (i) providing biogenic carbon dioxide that is sourced from a production process comprising a step of fermentation, said production process producing a first product derived from the non-fossil organic material, said first product selected from: (a) an energy product;(b) a biogenic carbon-based product selected from a chemical product, a fuel and a fuel intermediate; and (c) a combination thereof, wherein the biogenic carbon dioxide is generated during the step of fermentation;(ii) providing hydrogen; and(iii) converting the biogenic carbon dioxide and hydrogen to a second product, said second product comprising biogenic carbon; wherein the converting comprises subjecting at least a portion of the biogenic carbon dioxide and hydrogen to a reverse water gas shift reaction to produce carbon monoxide and water, and wherein the carbon monoxide so produced, biogenic carbon dioxide, and hydrogen are fed to a biologic or chemical conversion process to produce the second product. ¦ 22. The process according to claim 21, wherein the first and second products comprise ethanol. | 1. A process for producing a fuel or fuel intermediate containing carbon derived from non-fossil organic material comprising: (i) providing biogenic carbon dioxide that is sourced from a production process comprising at least one of a step of fermentation and a thermal process, said production process producing a first product derived from the non-fossil organic material, said first product selected from: (a) an energy product; (b) a biogenic carbon-based product selected from a chemical product, a fuel and a fuel intermediate; and (c) a combination thereof, wherein the biogenic carbon dioxide is generated during the production process;(ii) providing a stream enriched in hydrogen that is sourced from a hydrogen production process, the hydrogen production process including a step of removing fossil carbon dioxide from a stream including hydrogen to provide the steam enriched in hydrogen;(iii) converting the biogenic carbon dioxide and hydrogen from the stream enriched in hydrogen to a second product, said second product comprising at least one of a biogenic carbon-based fuel and a biogenic carbon-based fuel intermediate; wherein the converting comprises subjecting at least a portion of the biogenic carbon dioxide and hydrogen to a reverse water gas shift reaction to produce carbon monoxide and water, and wherein the carbon monoxide so produced, biogenic carbon dioxide, and hydrogen are fed to a biologic or chemical conversion process to produce the second product; and(iv) carrying out or arranging for one or more parties to carry out at least one step that contributes to a reduction in the life cycle greenhouse gas (GHG) emissions of the second product. | CPC_C01B | 4920016002854
16/200729 | US | P | Synthesis of *MRE framework type molecular sieves | A molecular sieve of *MRE framework can be synthesized using one or more of (2-hydroxyethyl)trimethylammonium cations, (2-hydroxpropyl)trimethylammonium cations, propyltrimethylammonium cations, and benzyltrimethylammonium cations as a structure directing agent. | 1. A method of synthesizing a molecular sieve of *MRE framework type, the method comprising: (a) providing a reaction mixture comprising: (1) a source of silicon oxide;(2) optionally, a source of an oxide of a trivalent element (X);(3) optionally, a source of a Group 1 or Group 2 metal (M);(4) a source of hydroxide ions;(5) a structure directing agent (Q) comprising one or more of (2-hydroxyethyl)trimethylammonium cations, (2-hydroxpropyl)trimethylammonium cations, and benzyltrimethylammonium cations; and(6) water; and(b) subjecting the reaction mixture to crystallization conditions sufficient to form crystals of the molecular sieve. ¦ 2. The method of claim 1, wherein the reaction mixture has a composition, in terms of molar ratios, as follows:SiO2/X2O3≥80M/SiO2 0 to 0.50Q/SiO20.05 to 0.50OH/SiO20.10 to 1.00H2O/SiO2 10 to 60. ¦ 3. The method of claim 1, wherein the reaction mixture has a composition, in terms of molar ratios, as follows:SiO2/X2O3150 to 500M/SiO2 0 to 0.20Q/SiO20.15 to 0.40OH/SiO20.15 to 0.50H2O/SiO2 15 to 40. ¦ 4. The method of claim 1, wherein the trivalent element X comprises boron. ¦ 5. The method of claim 1, wherein the trivalent element X comprises aluminum. ¦ 6. The method of claim 1, wherein the crystallization conditions include a temperature of from 125° C. to 200° C. ¦ 7. A molecular sieve of *MRE framework type, and in its as-synthesized form, comprising one or more of (2-hydroxyethyl)trimethylammonium cations, (2-hydroxpropyl)trimethylammonium cations, and benzyltrimethylammonium cations in its pores. ¦ 8. The molecular sieve of claim 7, and having a molar ratio of SiO2/X2O3 of at least 80, wherein X is a trivalent element. ¦ 9. The molecular sieve of claim 8, wherein the trivalent element X comprises boron. ¦ 10. The molecular sieve of claim 8, wherein the trivalent element X comprises aluminum. | 1. A method of synthesizing a molecular sieve of *MRE framework type, the method comprising: (a) providing a reaction mixture comprising: (1) a source of silicon oxide;(2) optionally, a source of an oxide of a trivalent element (X);(3) optionally, a source of a Group 1 or Group 2 metal (M);(4) a source of hydroxide ions;(5) a structure directing agent (Q) comprising one or more of (2-hydroxyethyl)trimethylammonium cations, (2-hydroxpropyl)trimethylammonium cations, and benzyltrimethylammonium cations; and(6) water; and(b) subjecting the reaction mixture to crystallization conditions sufficient to form crystals of the molecular sieve. | CPC_C01B | 4920014002497
16/242167 | US | P | Process for generating power and hydrogen gas | A power generation system that includes a membrane reformer assembly, wherein syngas is formed from a steam reforming reaction of natural gas and steam, and wherein hydrogen is separated from the syngas via a hydrogen-permeable membrane, a combustor for an oxy-combustion of a fuel, an expander to generate power, and an ion transport membrane assembly, wherein oxygen is separated from an oxygen-containing stream to be combusted in the combustor. Various embodiments of the power generation system and a process for generating power using the same are provided. | 1. A process for generating power and hydrogen gas, comprising: mixing a natural gas stream with steam to form a natural gas/H2O stream and delivering the natural gas/H2O stream to a reaction zone of a membrane reformer assembly, wherein at least a portion of a natural gas/H2O stream is converted into a syngas stream in the presence of a nickel-doped aluminum oxide catalyst, and wherein a portion of molecular hydrogen present in the syngas stream is transported across a hydrogen-permeable membrane to a sweep zone;flowing steam to the sweep zone to sweep molecular hydrogen and to form a H2/H2O stream;condensing the H2/H2O stream to form a hydrogen stream and a first purified water stream; andcombusting the hydrogen stream to generate power,wherein the membrane reformer assembly comprises a first vessel with a first internal cavity having, a heating zone with a heating zone inlet and a heating zone outlet, the reaction zone with a reaction zone inlet and a reaction zone outlet, and the sweep zone with a sweep zone inlet and a sweep zone outlet, wherein the reaction zone and the sweep zone are separated by the hydrogen-permeable membrane and the reaction zone contains the nickel-doped aluminum oxide catalyst;a combustor comprising a plurality of combustor feed inlets, andan exhaust outlet,wherein the combustor is located downstream of the membrane reformer assembly and at least one of said combustor feed inlets is fluidly connected to the reaction zone outlet via a syngas line; andan expander located downstream of the combustor and fluidly connected to the exhaust outlet via an exhaust line,wherein the natural gas/H2O stream is converted into the syngas stream in the reaction zone in the presence of the nickel-doped aluminum oxide catalyst, and at least a portion of the molecular hydrogen present in the syngas stream is transported across the hydrogen-permeable membrane to the sweep zone leaving behind the hydrogen stream in the reaction zone,wherein the hydrogen stream is combusted in the combustor to form an exhaust stream, andwherein the exhaust stream is expanded in the expander to generate power,the power generation system further comprising:an ion transport membrane assembly comprisinga second vessel with a second internal cavity, andan ion transport membrane that divides the second internal cavity into a feed zone and a permeate zone, wherein the feed zone has an ITM feed inlet and an ITM feed outlet and the permeate zone has a permeate zone inlet and a permeate zone outlet,wherein at least a portion of molecular oxygen present in an oxygen-containing stream that is delivered to the feed zone is transported across the ion transport membrane to the permeate zone,wherein the ion transport membrane assembly is located downstream of the membrane reformer assembly and the permeate zone inlet is fluidly connected to the heating zone outlet via a sweep as line, andwherein the ion transport membrane assembly is located upstream of the combustor and the permeate zone outlet is fluidly connected to one of said combustor feed inlets via an oxygen line. ¦ 2. The process of claim 1, further comprising: combusting the syngas stream and optionally a portion of the natural gas/H2O stream in the presence of an oxidant in the combustor to form the exhaust stream;expanding the exhaust stream in the expander to generate power. ¦ 3. The process of claim 2, further comprising: delivering at least a portion of the exhaust stream to the heating zone of the membrane reformer assembly to heat the reaction zone to a temperature in the range of 500 to 1,200° C. ¦ 4. The process of claim 2, wherein the oxidant comprises an oxygen-enriched stream and the process further comprises delivering the oxygen-containing stream to the feed zone of the ion transport membrane assembly, wherein a portion of molecular oxygen present in the oxygen-containing stream is transported across the ion transport membrane to the permeate zone;flowing a portion of the exhaust stream to the permeate zone to sweep the molecular oxygen and to form the oxygen-enriched stream, which comprises oxygen, CO2, and water vapor, and is substantially free from nitrogen; anddelivering the oxygen-enriched stream to the combustor. ¦ 5. The process of claim 4, further comprising: condensing the exhaust stream to form a CO2 stream and a second purified water stream. ¦ 6. The process of claim 5, further comprising: delivering the first and the second purified water streams to a water treatment plant to produce distilled water. | 1. A process for generating power and hydrogen gas, comprising: mixing a natural gas stream with steam to form a natural gas/H2O stream and delivering the natural gas/H2O stream to a reaction zone of a membrane reformer assembly, wherein at least a portion of a natural gas/H2O stream is converted into a syngas stream in the presence of a nickel-doped aluminum oxide catalyst, and wherein a portion of molecular hydrogen present in the syngas stream is transported across a hydrogen-permeable membrane to a sweep zone;flowing steam to the sweep zone to sweep molecular hydrogen and to form a H2/H2O stream;condensing the H2/H2O stream to form a hydrogen stream and a first purified water stream; andcombusting the hydrogen stream to generate power,wherein the membrane reformer assembly comprises a first vessel with a first internal cavity having, a heating zone with a heating zone inlet and a heating zone outlet, the reaction zone with a reaction zone inlet and a reaction zone outlet, and the sweep zone with a sweep zone inlet and a sweep zone outlet, wherein the reaction zone and the sweep zone are separated by the hydrogen-permeable membrane and the reaction zone contains the nickel-doped aluminum oxide catalyst;a combustor comprising a plurality of combustor feed inlets, andan exhaust outlet,wherein the combustor is located downstream of the membrane reformer assembly and at least one of said combustor feed inlets is fluidly connected to the reaction zone outlet via a syngas line; andan expander located downstream of the combustor and fluidly connected to the exhaust outlet via an exhaust line,wherein the natural gas/H2O stream is converted into the syngas stream in the reaction zone in the presence of the nickel-doped aluminum oxide catalyst, and at least a portion of the molecular hydrogen present in the syngas stream is transported across the hydrogen-permeable membrane to the sweep zone leaving behind the hydrogen stream in the reaction zone,wherein the hydrogen stream is combusted in the combustor to form an exhaust stream, andwherein the exhaust stream is expanded in the expander to generate power,the power generation system further comprising:an ion transport membrane assembly comprisinga second vessel with a second internal cavity, andan ion transport membrane that divides the second internal cavity into a feed zone and a permeate zone, wherein the feed zone has an ITM feed inlet and an ITM feed outlet and the permeate zone has a permeate zone inlet and a permeate zone outlet,wherein at least a portion of molecular oxygen present in an oxygen-containing stream that is delivered to the feed zone is transported across the ion transport membrane to the permeate zone,wherein the ion transport membrane assembly is located downstream of the membrane reformer assembly and the permeate zone inlet is fluidly connected to the heating zone outlet via a sweep as line, andwherein the ion transport membrane assembly is located upstream of the combustor and the permeate zone outlet is fluidly connected to one of said combustor feed inlets via an oxygen line. | CPC_C01B | 4920013002555
16/235301 | US | P | Operation method for hydrogen production apparatus, and hydrogen production apparatus | A hydrogen production apparatus including a desulfurizer, a reformer, a CO transformer a gas flow path, and a purge gas supply path which is provided where a purge gas is supplied to an upstream side of a pressure feeding apparatus in the gas flow path, prior to a stopping operation, a purging step of replacing gas within the gas flow path with the purge gas and filling the purge gas into the gas flow path is performed, and in a start-up operation in which a heating means is operated to increase the temperature of the gas within the gas flow path, which is performed prior to a hydrogen purification operation, a pressure increasing step of supplying the purge gas from the purge gas supply path to the closed circulation circuit and increasing the pressure within the closed circulation circuit is performed. | 1. A hydrogen production apparatus comprising a desulfurizer that desulfurizes a source gas, a reformer that heats the desulfurized source gas in a state mixed with steam with a heater and obtains a reformed gas, a CO transformer that causes carbon monoxide in the reformed gas to react with steam and obtains a transformed gas, and a hydrogen purification unit that separates impurities other than hydrogen from the transformed gas after processing by the CO transformer to purify hydrogen gas, further comprising: a gas flow path that allows gas comprising at least one of the source gas, the desulfurized source gas, the reformed gas, the transformed gas, and/or the hydrogen gas to flow to the desulfurizer, the reformer, the CO transformer, and/or the hydrogen purification unit, and a pressure feed configured to cause the gas to flow in the gas flow path,a controller programmed or configured to perform, in order, a hydrogen purification operation for driving the heater and the pressure feed to supply the gas to the gas flow path, and a stopping operation configured to stop operation of the heater and the pressure feed, anda throttle unit in a return path that returns and circulates the gas while bypassing the hydrogen purification unit in a closed circulation circuit, the throttle unit configured to switch between a throttled state in which a first flow path resistance is set and a throttle released state in which a second flow path resistance is set, wherein the second flow path resistance is smaller than the first flow path resistance,wherein the closed circulation circuit that returns and circulates the gas by the pressure feed in an order of the desulfurizer, the reformer, and then the CO transformer while bypassing the hydrogen purification unit, is provided in the gas flow path, and a purge gas supply path is provided where a purge gas is supplied to an upstream side of the pressure feed in the gas flow path,wherein the controller, prior to the stopping operation, is programmed or configured to perform a purging step of replacing the gas within the gas flow path with the purge gas, and filling the purge gas into the gas flow path,wherein the controller, in a start-up operation in which the heater is operated to increase the temperature of the gas within the gas flow path, which is performed prior to the hydrogen purification operation, is programmed or configured to perform a pressure increasing step of supplying the purge gas from the purge gas supply path to the closed circulation circuit, and increasing the pressure within the closed circulation circuit while operating the pressure feed, and subsequently to perform a temperature increasing step for operating the pressure feed and the heater and increasing the temperature, andwherein the controller is programmed or configured to perform the pressure increasing step with the throttle unit switched to the throttled state, and to perform the temperature increasing step with the throttle unit switched to the throttle released state. ¦ 2. The hydrogen production apparatus according to claim 1, comprising a first return path having a first flow path cross-sectional area that sets the first flow path resistance, and a second return path having a second flow path cross-sectional area that sets the second flow path resistance, wherein the first flow path cross-sectional area is smaller than the second flow path cross-sectional area, wherein the first return path and the second return path are arranged in parallel in the return path, andwherein the throttle unit is programmed or configured to switch between the throttled state in which the first flow path resistance of the return path is set by opening a first on/off valve provided in the first return path and closing a second on/off valve provided in the second return path, and the throttle released state in which the second flow path resistance of the return path is set by opening at least the second on/off valve provided in the second return path. | 1. A hydrogen production apparatus comprising a desulfurizer that desulfurizes a source gas, a reformer that heats the desulfurized source gas in a state mixed with steam with a heater and obtains a reformed gas, a CO transformer that causes carbon monoxide in the reformed gas to react with steam and obtains a transformed gas, and a hydrogen purification unit that separates impurities other than hydrogen from the transformed gas after processing by the CO transformer to purify hydrogen gas, further comprising: a gas flow path that allows gas comprising at least one of the source gas, the desulfurized source gas, the reformed gas, the transformed gas, and/or the hydrogen gas to flow to the desulfurizer, the reformer, the CO transformer, and/or the hydrogen purification unit, and a pressure feed configured to cause the gas to flow in the gas flow path,a controller programmed or configured to perform, in order, a hydrogen purification operation for driving the heater and the pressure feed to supply the gas to the gas flow path, and a stopping operation configured to stop operation of the heater and the pressure feed, anda throttle unit in a return path that returns and circulates the gas while bypassing the hydrogen purification unit in a closed circulation circuit, the throttle unit configured to switch between a throttled state in which a first flow path resistance is set and a throttle released state in which a second flow path resistance is set, wherein the second flow path resistance is smaller than the first flow path resistance,wherein the closed circulation circuit that returns and circulates the gas by the pressure feed in an order of the desulfurizer, the reformer, and then the CO transformer while bypassing the hydrogen purification unit, is provided in the gas flow path, and a purge gas supply path is provided where a purge gas is supplied to an upstream side of the pressure feed in the gas flow path,wherein the controller, prior to the stopping operation, is programmed or configured to perform a purging step of replacing the gas within the gas flow path with the purge gas, and filling the purge gas into the gas flow path,wherein the controller, in a start-up operation in which the heater is operated to increase the temperature of the gas within the gas flow path, which is performed prior to the hydrogen purification operation, is programmed or configured to perform a pressure increasing step of supplying the purge gas from the purge gas supply path to the closed circulation circuit, and increasing the pressure within the closed circulation circuit while operating the pressure feed, and subsequently to perform a temperature increasing step for operating the pressure feed and the heater and increasing the temperature, andwherein the controller is programmed or configured to perform the pressure increasing step with the throttle unit switched to the throttled state, and to perform the temperature increasing step with the throttle unit switched to the throttle released state. | CPC_C01B | 4920013002556
16/598775 | US | P | Enriched acid gas for sulfur recovery | A system of enriching acid gas for feeding a sulfur recovery unit includes a contactor configured to separate an acid gas stream into a carbon dioxide rich stream and a purified acid gas stream, where the acid gas stream includes hydrogen sulfide, carbon dioxide, and hydrocarbons; a regenerator in fluid communication with the contactor such that the regenerator is configured to separate the purified acid gas stream to create a hydrogen sulfide rich stream and a hydrogen sulfide lean stream; and a recycle stream conduit fluidly coupled between the regenerator to the contactor and configured to supply at least a portion of the hydrogen sulfide rich stream from the regenerator to the contactor. | 1. A system of acid gas enrichment, the system comprising: an acid gas stream connector configured to receive an acid gas stream;a contactor configured to separate the acid gas stream received from the acid gas stream connector into a carbon dioxide rich stream and a purified acid gas stream, the acid gas stream comprising hydrogen sulfide (H2S), carbon dioxide (CO2), and hydrocarbons;a regenerator in fluid communication with the contactor such that the regenerator is configured to separate the purified acid gas stream to obtain a hydrogen sulfide rich stream and a hydrogen sulfide lean stream, the hydrogen sulfide rich stream having a concentration of hydrogen sulfide;a recycle stream conduit fluidly coupled between the regenerator and the contactor, and configured to supply at least a portion of the hydrogen sulfide rich stream from the regenerator to the contactor; andan acid gas recycle valve coupled to the recycle stream conduit that opens and closes a fluid pathway from the regenerator to the contactor based on an H2S content in the hydrogen sulfide rich stream to direct the hydrogen sulfide rich stream exiting the regenerator to combine with the acid gas stream at the acid gas stream connector prior to the combination of the hydrogen sulfide rich stream and the acid gas stream entering the contactor. ¦ 2. The system of claim 1, wherein the system comprises a single contactor. ¦ 3. The system of claim 1, wherein the system is exclusive of a vacuum spool or a compressor for the contactor. ¦ 4. A system of acid gas enrichment, the system comprising: an acid gas stream connector configured to receive an acid gas stream;a contactor connected to the acid gas stream connector by a conduit, the contactor configured to separate the acid gas stream from the acid gas stream connector into a carbon dioxide rich stream and a purified acid gas stream, the acid gas stream comprising hydrogen sulfide (H2S), carbon dioxide (CO2), and hydrocarbons;a regenerator in fluid communication with the contactor, the regenerator configured to separate the purified acid gas stream to obtain a hydrogen sulfide rich stream and a hydrogen sulfide lean stream, the hydrogen sulfide rich stream having a concentration of hydrogen sulfide;a recycle valve positioned in another conduit between the regenerator and the acid gas stream connector to direct the hydrogen sulfide rich stream exiting the regenerator to combine with the acid gas stream at the acid gas stream connector prior to the combination of the hydrogen sulfide rich stream and the acid gas stream entering the contactor; anda controller configured to operate the recycle valve based on an H2S content in the hydrogen sulfide rich stream, wherein the recycle valve, when in an open state, is configured to separate at least a portion of the hydrogen sulfide rich stream exiting from the regenerator and to feed the portion of the hydrogen sulfide rich stream to the contactor, and wherein the recycle valve, when in an closed state, is configured to purge an entire hydrogen sulfide rich stream exiting from the regenerator. ¦ 5. The system of claim 4, wherein the controller is configured to open, partially open, or close the recycle valve. ¦ 6. The system of claim 4, wherein the controller is configured to open the recycle valve when the H2S content in the hydrogen sulfide rich stream is less than 35% wt. ¦ 7. The system of claim 4, wherein the controller is configured to close the recycle valve when the H2S content in the hydrogen sulfide rich stream is greater than or equal to 75% wt. ¦ 8. The system of claim 4, wherein the controller is configured to close the recycle valve when an H2S content in the carbon dioxide rich stream is greater than or equal to 500 ppm. ¦ 9. The system of claim 4, wherein the controller is configured to close the recycle valve when a total mass flow of the recycled hydrogen sulfide rich stream from the regenerator is 20% wt. or greater than the acid gas stream to the contactor. ¦ 10. The system of claim 1, wherein the acid gas recycle valve is configured to open when the H2S content in the hydrogen sulfide rich stream is less than 35% wt. ¦ 11. The system of claim 1, wherein the acid gas recycle valve is configured to open when the H2S content in the hydrogen sulfide rich stream is greater than or equal to 75% wt. ¦ 12. The system of claim 1, wherein the acid gas recycle valve is configured to open when an H2S content in the carbon dioxide rich stream is greater than or equal to 500 ppm. ¦ 13. The system of claim 1, wherein the acid gas recycle valve is configured to close when at least one of: the H2S content in the hydrogen sulfide rich stream is greater than or equal to 75% wt;a threshold mass flow of the recycled hydrogen sulfide rich stream from the regenerator is 20% wt or greater than a mass flow of the acid gas stream to the contactor; oran H2S content in the carbon dioxide rich stream is at least 500 ppm. ¦ 14. The system of claim 1, wherein the acid gas recycle valve is configured to close when: the H2S content in the hydrogen sulfide rich stream is greater than or equal to 75% wt;a threshold mass flow of the recycled hydrogen sulfide rich stream from the regenerator is 20% wt or greater than a mass flow of the acid gas stream to the contactor; andan H2S content in the carbon dioxide rich stream is at least 500 ppm. ¦ 15. The system of claim 1, wherein the acid gas recycle valve is configured to open or close based on an operating pressure of the contactor. ¦ 16. The system of claim 4, wherein the controller is configured to determine a residual factor based on a flow rate of the hydrogen sulfide rich stream and a flow rate of the carbon dioxide rich stream. ¦ 17. The system of claim 16, wherein the residual factor comprises a comparative measurement that compares flow rates of the hydrogen sulfide rich stream and the carbon dioxide rich stream in a predicted model to measured flow rates of the hydrogen sulfide rich stream and the carbon dioxide rich stream. ¦ 18. The system of claim 16, wherein the controller is configured to: (i) determine that the residual factor is within an acceptable level;(ii) determine a measured flow rate of the hydrogen sulfide rich stream is outside of an acceptable level; and(iii) based on the determinations in (i) and (ii), adjust the recycle value toward an open state or maintaining the recycle valve at the open state. ¦ 19. The system of claim 16, wherein the controller is configured to: (i) determine that the residual factor is within an acceptable level;(ii) determine a measured flow rate of the hydrogen sulfide rich stream is within an acceptable level; and(iii) based on the determinations in (i) and (ii), adjust the recycle value toward a closed state or maintaining the recycle valve at the closed state. ¦ 20. The system of claim 16, wherein the controller is configured to open or close the recycle valve based on an operating pressure of the contactor. | 1. A system of acid gas enrichment, the system comprising: an acid gas stream connector configured to receive an acid gas stream;a contactor configured to separate the acid gas stream received from the acid gas stream connector into a carbon dioxide rich stream and a purified acid gas stream, the acid gas stream comprising hydrogen sulfide (H2S), carbon dioxide (CO2), and hydrocarbons;a regenerator in fluid communication with the contactor such that the regenerator is configured to separate the purified acid gas stream to obtain a hydrogen sulfide rich stream and a hydrogen sulfide lean stream, the hydrogen sulfide rich stream having a concentration of hydrogen sulfide;a recycle stream conduit fluidly coupled between the regenerator and the contactor, and configured to supply at least a portion of the hydrogen sulfide rich stream from the regenerator to the contactor; andan acid gas recycle valve coupled to the recycle stream conduit that opens and closes a fluid pathway from the regenerator to the contactor based on an H2S content in the hydrogen sulfide rich stream to direct the hydrogen sulfide rich stream exiting the regenerator to combine with the acid gas stream at the acid gas stream connector prior to the combination of the hydrogen sulfide rich stream and the acid gas stream entering the contactor. | CPC_C01B | 4920013002560
16/193072 | US | P | Synthesis of ITE framework type molecular sieves | A method is provided for synthesizing molecular sieves of ITE framework type using one or more of 1-ethyl-1,3,5-trimethylpiperidinium cations and 1-ethyl-1-methyldecahydroquinolinium cations a structure directing agent. | 1. A method of synthesizing a molecular sieve of ITE framework type, the method comprising: (a) providing a reaction mixture comprising: (1) a source of silicon oxide;(2) a source of an oxide of a trivalent element (X);(3) a structure directing agent (Q) comprising one or more of 1-ethyl-1,3,5-trimethylpiperidinium cations and 1-ethyl-1-methyldecahydroquinolinium cations; and(4) water; and(b) subjecting the reaction mixture to crystallization conditions sufficient to form crystals of the molecular sieve. ¦ 2. The method of claim 1, wherein the reaction mixture has a composition, in terms of molar ratios, as follows:SiO2/X2O3 5 to 100Q/SiO20.05 to 0.50H2O/SiO2 10 to 80. ¦ 3. The method of claim 1, wherein the reaction mixture has a composition, in terms of molar ratios, as follows:SiO2/X2O320 to 60Q/SiO20.10 to 0.30H2O/SiO2 15 to 50. ¦ 4. The method of claim 1, wherein the trivalent element (X) comprises one or more of boron, aluminum, gallium, and iron. ¦ 5. The method of claim 1, wherein the trivalent element (X) comprises boron. ¦ 6. The method of claim 1, wherein the reaction mixture also contains seeds. ¦ 7. The method of claim 6, wherein the reaction mixture comprises from 0.01 to 10,000 ppm by weight of seeds. ¦ 8. The method of claim 6, wherein the seeds comprise a molecular sieve material of ITE framework type. ¦ 9. The method of claim 1, wherein the crystallization conditions include a temperature of from 125° C. to 200° C. ¦ 10. A molecular sieve of ITE framework type and, in its as-synthesized form, comprising one or more of 1-ethyl-1,3,5-trimethylpiperidinium cations and 1-ethyl-1-methyldecahydroquinolinium cations in its pores. ¦ 11. The molecular sieve of claim 10, and having a SiO2/X2O3 molar ratio of 5 to 100, wherein X is a trivalent element. ¦ 12. The molecular sieve of claim 11, wherein the trivalent element comprises one or more of boron, aluminum, gallium, and iron. ¦ 13. The molecular sieve of claim 11, wherein the trivalent element comprises boron. ¦ 14. The molecular sieve of claim 11, wherein the SiO2/X2O3 molar ratio is in a range of 20 to 60. | 1. A method of synthesizing a molecular sieve of ITE framework type, the method comprising: (a) providing a reaction mixture comprising: (1) a source of silicon oxide;(2) a source of an oxide of a trivalent element (X);(3) a structure directing agent (Q) comprising one or more of 1-ethyl-1,3,5-trimethylpiperidinium cations and 1-ethyl-1-methyldecahydroquinolinium cations; and(4) water; and(b) subjecting the reaction mixture to crystallization conditions sufficient to form crystals of the molecular sieve. | CPC_C01B | 4920013002562
16/278470 | US | P | EMM-28, a novel synthetic crystalline material, its preparation and use | A novel synthetic crystalline material, EMM-28, can be synthesized in the presence of an organic structure directing agent (Q) selected from one or more of the following dications: [Image] EMM-28 may be used in organic compound conversion reactions and sorptive processes. | 1. An organic nitrogen compound comprising a dication of formula I, II and III: [Image]--> ¦ 2. A method of producing a 1,1′-(1,x-phenylenebis(propane-3,1-diyl))bis(1-methylpyrrolidin-1-ium) compound, where x is 2, 3 or 4, the method comprising: reacting 1,x-bis(halomethyl)benzene with a dialkyl malonate to produce a tetraalkyl 2,2′-(1,x-phenylenebis(methylene))dimalonate;converting at least part of the tetraalkyl 2,2′-(1,x-phenylenebis(methylene))dimalonate to 3,3′-(1,x-phenylene)dipropanoic acid;reducing at least part of the 3,3′-(1,x-phenylene)dipropanoic acid, or an ester thereof, to 3,3′-(1,x-phenylene)bis(propan-1-ol));reacting at least part of the 3,3′-(1,x-phenylene)bis(propan-1-ol)) with an alkyl- or aryl-sulfonyl halide to produce the corresponding sulfonate diester;reacting at least part of the sulfonate diester with pyrrolidine to produce 1,x-bis(3-(pyrrolidin-1-yl)propyl)benzene; andreacting at least part of the 1,x-bis(3-(pyrrolidin-1-yl)propyl)benzene with a methyl halide to produce a 1,1′-(1,x-phenylenebis(propane-3,1-diyl))bis(1-methylpyrrolidin-1-ium) halide. ¦ 3. The method of claim 2 wherein at least part of the 3,3′-(1,x-phenylene)bis(propan-1-ol)) is reacted with p-toluenesulfonyl chloride. ¦ 4. A method of producing a 1,1′-(1,x-phenylenebis(propane-3,1-diyl))bis(1-methylpyrrolidin-1-ium) compound, where x is 2, 3 or 4, the method comprising: reacting 1,x-bis(halomethyl)benzene with a dialkyl malonate to produce a tetraalkyl 2,2′-(1,x-phenylenebis(methylene))dimalonate;converting at least part of the tetraalkyl 2,2′-(1,x-phenylenebis(methylene))dimalonate to 3,3′-(1,x-phenylene)dipropanoic acid;reducing at least part of the 3,3′-(1,x-phenylene)dipropanoic acid, or an ester thereof, to 3,3′-(1,x-phenylene)bis(propan-1-ol));reacting at least part of the 3,3′-(1,x-phenylene)bis(propan-1-ol)) with an alkyl- or aryl-sulfonyl halide to produce the corresponding sulfonate diester; andreacting at least part of the sulfonate diester with 1-methylpyrrolidine to produce a 1,1′-(1,x-phenylenebis(propane-3,1-diyl))bis(1-methylpyrrolidin-1-ium) compound. ¦ 5. The method of claim 4 wherein at least part of the 3,3′-(1,x-phenylene)bis(propan-1-ol)) is reacted with p-toluenesulfonyl chloride. ¦ 6. A method of producing a 1,1′-(1,x-phenylenebis(propane-3,1-diyl))bis(1-methylpyrrolidin-1-ium) compound, where x is 2, 3 or 4, the method comprising: reacting 1-(prop-2-yn-1-yl)pyrrolidine with a 1,x-dihalo-substituted benzene to produce a compound of formula (IVA), (IVB) or (IVC): [Image]-->hydrogenating at least part of the compound of formula (IVA), (IVB) or (IVC) to produce a compound of formula (VA), (VB) or (VC): [Image]--> andreacting at least part of the compound of formula (VA), (VB) or (VC) with a methyl halide to produce a 1,1′-(1,x-phenylenebis(propane-3,1-diyl))bis(1-methylpyrrolidin-1-ium) halide. ¦ 7. The method of claim 6, wherein the 1-(prop-2-yn-1-yl)pyrrolidine is produced by reacting a 3-haloprop-1-yne with pyrrolidine. ¦ 8. A method of producing a 1,1′-(1,x-phenylenebis(propane-3,1-diyl))bis(1-methylpyrrolidin-1-ium) compound, where x is 2, 3 or 4, the method comprising: reacting a compound of formula (VI) [Image]-->where R1 is a hydroxyl group or an alkyl- or aryl-sulfonate group, with a 1,x-dihalo-substituted benzene to produce a compound of formula (VIIA), (VIIB) or (VIIC): [Image]--> ¦ 9. The method of claim 8, wherein R1 is an alkyl- or aryl-sulfonate group and the method further comprises: hydrogenating at least part of the compound of formula (VIIA), (VIIB) or (VIIC) to produce a compound of formula (VIIIA), (VIIIB) or (VIIIC): [Image]--> andconverting at least part of the compound of formula (VIIIA), (VIIIB) or (VIIIC) to a 1,1′-(1,x-phenylenebis(propane-3,1-diyl))bis(1-methylpyrrolidin-1-ium) compound by (i) reaction with 1-methylpyrrolidine or (ii) by reaction with pyrrolidine and then with a methyl halide. ¦ 10. The method of claim 9, wherein R1 is a 4-methylbenzenesulfonate group. ¦ 11. The method of claim 8, wherein R1 is an alkyl- or aryl-sulfonate group and the method further comprises: reacting at least part of the compound of formula (VIIA), (VIIB) or (VIIC) with pyrrolidine to produce a compound of formula (IVA), (IVB) or (IVC): [Image]-->hydrogenating at least part of the compound of formula (IVA), (IVB) or (IVC) to produce a compound of formula (VA), (VB) or (VC): [Image]--> andreacting at least part of the compound of formula (VA), (VB) or (VC) with a methyl halide to produce a 1,1′-(1,x-phenylenebis(propane-3,1-diyl))bis(1-methylpyrrolidin-1-ium) halide. ¦ 12. The method of claim 11, wherein R1 is a 4-methylbenzenesulfonate group. ¦ 13. The method of claim 8, wherein R1 is a hydroxyl group and the method further comprises: reacting at least part of the compound of formula (VIIA), (VIIIB) or (VIIC) with an alkyl- or aryl-sulfonyl halide such as p-toluenesulfonyl chloride to produce a compound of formula (IXA), (IXB) or (IXC): [Image]--> ¦ 14. The method of claim 13 and further comprising: hydrogenating at least part of the compound of formula (IXA), (IXB) or (IXC) to produce a compound of (XA), (XB) or (XC): [Image]-->(i4) converting at least part of the compound of formula (XA), (XB) or (XC) into a 3,3-(1,x-phenylene)bis(propane-3,1-diyl)bis(1-methylpyrrolidinium) compound by (i) reaction with 1-methylpyrrolidine or (ii) by reaction with pyrrolidine and then with a methyl halide. ¦ 15. The method of claim 13 and further comprising: reacting at least part of the compound of formula (IXA), (IXB) or (IXC) with pyrrolidine to produce a compound of formula (IVA), (IVB) or (IVC): [Image]-->hydrogenating at least part of the compound of formula (IVA), (IVB) or (IVC) to produce a compound of formula (VA), (VB) or (VC): [Image]--> andreacting at least part of the compound of formula (VA), (VB) or (VC) with a methyl halide to produce a 1,1′-(1,x-phenylenebis(propane-3,1-diyl))bis(1-methylpyrrolidin-1-ium) halide. ¦ 16. A method of producing a 1,1′-(1,x-phenylenebis(propane-3,1-diyl))bis(1-methylpyrrolidin-1-ium) compound, where x is 2, 3 or 4, the method comprising: reacting a compound of formula (VI) [Image]-->where R1 is a hydroxyl group, with 1,x-dihalo-substituted benzene to produce a compound of formula (VIIA), (VIIB) or (VIIC): [Image]-->hydrogenating at least part of the compound of formula (VIIA), (VIIB) or (VIIC) to produce a compound of formula (VIIIA), (VIIIB) or (VIIIC), respectively: [Image]--> andreacting at least part of the compound of formula (VIIIA), (VIIIB) or (VIIIC) with an alkyl- or aryl-sulfonyl halide such as p-toluenesulfonyl chloride to produce a compound of formula (XA), (XB) or XC, respectively: [Image]-->converting at least part of the compound of formula (XA), (XB) or (XC) to a 1,1′-(1,x-phenylenebis(propane-3,1-diyl))bis(1-methylpyrrolidin-1-ium) compound by (i) reaction with 1-methylpyrrolidine or (ii) by reaction with pyrrolidine and then with a methyl halide. | 1. An organic nitrogen compound comprising a dication of formula I, II and III: [Image] | CPC_C01B | 4920013002563
16/201336 | US | P | Method for preparing molecular sieve SSZ-63 | A method is provided for synthesizing a molecular sieve having the framework structure of SSZ-63 using di(cyclopentylmethyl)dimethylammonium cations as a structure directing agent. | 1. A method of synthesizing a molecular sieve having the structure of SSZ-63, the method comprising: (a) providing a reaction mixture comprising: (1) a source of silicon oxide;(2) a source of aluminum oxide;(3) a source of a Group 1 or Group 2 metal (M);(4) a structure directing agent (Q) comprising di(cyclopentylmethyl)dimethylammonium cations;(5) a source of hydroxide ions; and(6) water; and(b) subjecting the reaction mixture to crystallization conditions sufficient to form crystals of the molecular sieve. ¦ 2. The method of claim 1, wherein the reaction mixture has a composition, in terms of molar ratios, as follows:SiO2/Al2O3 10 to 200M/SiO20.05 to 0.40Q/SiO20.05 to 0.50OH/SiO20.10 to 0.50H2O/SiO2 5 to 80. ¦ 3. The method of claim 1, wherein the reaction mixture has a composition, in terms of molar ratios, as follows:SiO2/Al2O3 15 to 100M/SiO20.10 to 0.30Q/SiO20.05 to 0.30OH/SiO20.15 to 0.40H2O/SiO2 15 to 60. ¦ 4. The method of claim 1, wherein the crystallization conditions include a temperature of from 125° C. to 200° C. ¦ 5. A molecular sieve having the structure of SSZ-63 and, in its as-synthesized form, comprising di(cyclopentylmethyl)dimethylammonium cations in its pores. ¦ 6. The molecular sieve of claim 5 and having a molar ratio of SiO2/Al2O3 in a range of 10 to 200. ¦ 7. The molecular sieve of claim 5 and having a molar ratio of SiO2/Al2O3 in a range of 15 to 100. | 1. A method of synthesizing a molecular sieve having the structure of SSZ-63, the method comprising: (a) providing a reaction mixture comprising: (1) a source of silicon oxide;(2) a source of aluminum oxide;(3) a source of a Group 1 or Group 2 metal (M);(4) a structure directing agent (Q) comprising di(cyclopentylmethyl)dimethylammonium cations;(5) a source of hydroxide ions; and(6) water; and(b) subjecting the reaction mixture to crystallization conditions sufficient to form crystals of the molecular sieve. | CPC_C01B | 4920012002481
16/540318 | US | P | Single walled carbon nanotube triode and methods of using same | A carbon nanotube triode apparatus includes a plurality of Horizontally Aligned Single Wall Carbon Nano Tubes (HA-SWCNT disposed on an electrically insulating thermally conductive substrate. A first contact is disposed on the substrate and electrically coupled to a first end of the HA-SWCNT. A second contact is disposed on the substrate and separated from a second end of the HA-SWCNT by a gap. A gate terminal is coincident with a plane of the substrate. | 1. A method of electrostatically and/or optically controlling field emission, using a carbon nanotube triode apparatus, said carbon nanotube triode apparatus comprising: a plurality of Horizontally Aligned Single Wall Carbon Nano Tubes (HA-SWCNT) disposed on an electrically insulating thermally conductive layer of a substrate; a first contact disposed on the substrate and electrically coupled to a first end of the HA-SWCNT, wherein the first contact is disposed overlapping the first end of the HA-SWCNT in a view perpendicular to the electrically insulting and thermally conductive layer; a second contact disposed on the substrate, said second contact being entirely separated from the HA-SWCNT by a gap in the view perpendicular to the electrically insulting and thermally conductive layer; and a gate terminal coincident with a plane of the substrate below the electrically insulting and thermally conductive layer, said method comprising:a) electrostatically controlling field emission by: (i) applying a voltage difference across said first contact and said second contact, said voltage application comprising applying a higher voltage to said second contact than the voltage applied to said first contact, said voltage difference being sufficient to generate a field emission across said carbon nanotube triode apparatus's gap;(ii) applying a higher voltage than applied to said second contact to said gate terminal, said voltage being applied to said gate terminal being sufficient to control the initiation of the field emission across said carbon nanotube triode apparatus's gap; and/orb) optically controlling field emission by (i) applying a voltage difference across said first contact and said second contact, said voltage application comprising applying a higher voltage to said second contact than the voltage applied to said first contact, said voltage difference being sufficient to generate a field emission across said carbon nanotube triode apparatus's gap;(ii) generating a field emission of electrons by subjecting the portion of the HA-SWCNT adjacent to said gap with light; and(iii) optionally applying a higher voltage than applied to said second contact to said gate terminal, said voltage being applied to said gate terminal being sufficient to control the initiation of the field emission across said carbon nanotube triode apparatus's gap. ¦ 2. The method of claim 1, wherein said carbon nanotube triode apparatus's electrically insulating and thermally conductive layer of the substrate is selected from the group consisting of oxides, nitrides, or oxynitrides of: hafnium, zirconium, aluminum, titanium, yttrium, or lanthanum. ¦ 3. The method of claim 1, wherein said carbon nanotube triode apparatus's electrically insulating and thermally conductive layer of the substrate comprises Si, a portion of the Si forms a SiO2 layer of approximately 100 nm. ¦ 4. The method of claim 2, wherein said carbon nanotube triode apparatus's electrically insulating and thermally conductive layer of the substrate comprises Si, a portion of the Si forms a SiO2 layer of approximately 100 nm. ¦ 5. The method of claim 1, wherein said carbon nanotube triode apparatus's gap is from greater than zero nm to about 60 nm. ¦ 6. The method of claim 2, wherein said carbon nanotube triode apparatus's gap is from greater than zero nm to about 60 nm. ¦ 7. The method of claim 3, wherein said carbon nanotube triode apparatus's gap is from greater than zero nm to about 60 nm. ¦ 8. The method of claim 1, wherein said carbon nanotube triode apparatus's gap is from about 0.1 nm to about 30 nm. ¦ 9. The method of claim 2, wherein said carbon nanotube triode apparatus's gap is from about 0.1 nm to about 30 nm. ¦ 10. The method of claim 3, wherein said carbon nanotube triode apparatus's gap is from about 0.1 nm to about 30 nm. ¦ 11. The method of claim 1, wherein said carbon nanotube triode apparatus's gap is from about 1 nm to about 30 nm. ¦ 12. The method of claim 2, wherein said carbon nanotube triode apparatus's gap is from about 1 nm to about 30 nm. ¦ 13. The method of claim 3, wherein said carbon nanotube triode apparatus's gap is from about 1 nm to about 30 nm. ¦ 14. The method of claim 1, wherein said carbon nanotube triode apparatus's gap is from about 10 nm to about 30 nm. ¦ 15. The method of claim 2, wherein said carbon nanotube triode apparatus's gap is from about 10 nm to about 30 nm. ¦ 16. The method of claim 3, wherein said carbon nanotube triode apparatus's gap is from about 10 nm to about 30 nm. ¦ 17. The method of claim 1, wherein said carbon nanotube triode apparatus's gap is from greater than zero nm to about 1 mm and said carbon nanotube triode apparatus's is disposed in an inert medium. ¦ 18. The method of claim 17, wherein said inert medium is nitrogen or argon. ¦ 19. The method of claim 1, wherein a portion of said carbon nanotube triode apparatus's HA-SWCNT is unsupported by the substrate. | 1. A method of electrostatically and/or optically controlling field emission, using a carbon nanotube triode apparatus, said carbon nanotube triode apparatus comprising: a plurality of Horizontally Aligned Single Wall Carbon Nano Tubes (HA-SWCNT) disposed on an electrically insulating thermally conductive layer of a substrate; a first contact disposed on the substrate and electrically coupled to a first end of the HA-SWCNT, wherein the first contact is disposed overlapping the first end of the HA-SWCNT in a view perpendicular to the electrically insulting and thermally conductive layer; a second contact disposed on the substrate, said second contact being entirely separated from the HA-SWCNT by a gap in the view perpendicular to the electrically insulting and thermally conductive layer; and a gate terminal coincident with a plane of the substrate below the electrically insulting and thermally conductive layer, said method comprising:a) electrostatically controlling field emission by: (i) applying a voltage difference across said first contact and said second contact, said voltage application comprising applying a higher voltage to said second contact than the voltage applied to said first contact, said voltage difference being sufficient to generate a field emission across said carbon nanotube triode apparatus's gap;(ii) applying a higher voltage than applied to said second contact to said gate terminal, said voltage being applied to said gate terminal being sufficient to control the initiation of the field emission across said carbon nanotube triode apparatus's gap; and/orb) optically controlling field emission by (i) applying a voltage difference across said first contact and said second contact, said voltage application comprising applying a higher voltage to said second contact than the voltage applied to said first contact, said voltage difference being sufficient to generate a field emission across said carbon nanotube triode apparatus's gap;(ii) generating a field emission of electrons by subjecting the portion of the HA-SWCNT adjacent to said gap with light; and(iii) optionally applying a higher voltage than applied to said second contact to said gate terminal, said voltage being applied to said gate terminal being sufficient to control the initiation of the field emission across said carbon nanotube triode apparatus's gap. | CPC_C01B | 4920010002522
16/395325 | US | P | Synthesis of molecular sieve SSZ-109 | A method is provided for synthesizing a molecular sieve having the framework structure of SSZ-109 using N1,N6-diisopropyl-N1,N1,N6,N6-tetramethylhexane-1,6-diaminium cations as a structure directing agent. | 1. A method of synthesizing a molecular sieve having the structure of SSZ-109, the method comprising: (a) providing a reaction mixture comprising: (1) a source of silicon oxide;(2) a source of an oxide of a trivalent element (X);(3) optionally, a source of a Group 1 or Group 2 metal (M);(4) a structure directing agent (Q) comprising N1,N6-diisopropyl-N1,N1,N6,N6-tetramethylhexane-1,6-diaminium cations;(5) a source of hydroxide ions; and(6) water; and(b) subjecting the reaction mixture to crystallization conditions sufficient to form crystals of the molecular sieve. ¦ 2. The method of claim 1, wherein the reaction mixture has a composition, in terms of molar ratios, as follows:SiO2/X2O3≥10 M/SiO20 to 0.50 Q/SiO20.05 to 0.50 OH/SiO20.01 to 0.60H2O/SiO2 5 to 60. ¦ 3. The method of claim 1, wherein the reaction mixture has a composition, in terms of molar ratios, as follows:SiO2/X2O320 to 500 M/SiO20.01 to 0.20 Q/SiO20.10 to 0.25 OH/SiO20.20 to 0.40H2O/SiO2 20 to 40. ¦ 4. The method of claim 1, wherein the trivalent element X comprises one or more of boron and aluminum. ¦ 5. The method of claim 1, wherein the crystallization conditions include a temperature of from 125° C. to 200° C. ¦ 6. A molecular sieve having the structure of SSZ-109 and, in its as-synthesized form, comprising N1,N6-diisopropyl-N1,N1,N6,N6-tetramethylhexane-1,6-diaminium cations in its pores. ¦ 7. The molecular sieve of claim 6 and having a molar ratio of SiO2/X2O3 of at least 10, wherein X is a trivalent element. ¦ 8. The molecular sieve of claim 7, wherein the molar ratio of SiO2/X2O3 is in a range of from 20 to 500. ¦ 9. The molecular sieve of claim 7, wherein the trivalent element X comprises one or more of boron and aluminum. ¦ 10. The molecular sieve of claim 5, and having, in its as-synthesized form, an X-ray diffraction including the following peaks:d-Spacing, Relative Peak 2-Theta(a)nmIntensity(b)Broadening(c)7.291.212WB8.361.056WSh14.710.602WB18.450.480WB20.740.428VSSh21.820.407WSh22.530.394VSSh23.920.372WB26.170.340MB28.710.311WSh. | 1. A method of synthesizing a molecular sieve having the structure of SSZ-109, the method comprising: (a) providing a reaction mixture comprising: (1) a source of silicon oxide;(2) a source of an oxide of a trivalent element (X);(3) optionally, a source of a Group 1 or Group 2 metal (M);(4) a structure directing agent (Q) comprising N1,N6-diisopropyl-N1,N1,N6,N6-tetramethylhexane-1,6-diaminium cations;(5) a source of hydroxide ions; and(6) water; and(b) subjecting the reaction mixture to crystallization conditions sufficient to form crystals of the molecular sieve. | CPC_C01B | 4920010002528
16/133427 | US | P | Methods and systems for making metal hydride slurries | A method for making a metal-hydride slurry includes adding metal to a liquid carrier to create a metal slurry and hydriding the metal in the metal slurry to create a metal-hydride slurry. In some embodiments, a metal hydride is added to the liquid carrier of the metal slurry prior to hydriding the metal. The metal can be magnesium and the metal hydride can be magnesium hydride. | 1. A method for making a metal-hydride slurry, comprising: (a) melting a metal or a metal alloy and spraying the melted metal or metal alloy into a liquid carrier in a charging device to create a metal slurry, wherein the charging device comprises a hydrogen or inert gas atmosphere; and(b) hydriding the metal in the metal slurry to create a metal-hydride slurry. ¦ 2. The method of claim 1, further comprising mixing the metal slurry and the metal-hydride slurry in the charging device. ¦ 3. The method of claim 1, further comprising cooling the metal-hydride slurry. ¦ 4. The method of claim 3, wherein the cooling comprises spraying a jet of a gas, the liquid carrier, an oil, or combinations thereof, across the metal-hydride slurry. ¦ 5. The method of claim 1, further comprising splitting the metal-hydride slurry and sending a side stream of metal-hydride slurry to be mixed with the metal or metal alloy and the liquid carrier to form metal slurry. ¦ 6. The method of claim 5, comprising mixing the metal and liquid carrier and the metal-hydride slurry at a ratio of at least 2:1. ¦ 7. The method of claim 1, wherein the metal slurry comprises particles, and wherein the method further comprises grinding the metal slurry to reduce the size of the particles. ¦ 8. The method of claim 5, wherein the particles have a diameter of between 1 micron and 100 microns. ¦ 9. The method of claim 5, wherein the particles have an average diameter of less than 5 microns. ¦ 10. The method of claim 1, wherein the spraying comprises pumping the melted metal through a nozzle to form a spray of the metal particles. ¦ 11. The method of claim 1, wherein the liquid carrier is a mineral oil. ¦ 12. The method of claim 1, wherein the liquid carrier is a mixture comprising a liquid and magnesium hydride. ¦ 13. The method of claim 1, wherein the metal slurry further comprises at least 1.2 weight percent metal hydride. ¦ 14. The method of claim 1, further comprising adding metal hydride to the liquid carrier prior to hydriding the metal. ¦ 15. The method of claim 14, wherein the metal is magnesium and the metal hydride is magnesium hydride. ¦ 16. The method of claim 1, comprising mixing the metal slurry with a metal-hydride slurry at a ratio of at least 2:1 to form a metal slurry comprising the metal, the metal-hydride, and the liquid carrier. ¦ 17. The method of claim 1, wherein the metal is an alloy of magnesium. ¦ 18. The method of claim 1, wherein the metal comprises at least 50 weight percent magnesium and at least one element selected from the group consisting of vanadium, nickel, and iron. ¦ 19. The method of claim 1, wherein the charging device comprises a headspace above the metal slurry, and wherein hydrogen gas is introduced into the headspace of the chamber to contact a surface of the metal slurry. ¦ 20. The method of claim 1, wherein hydrogen gas is introduced into the bottom of the charging device via sparging tubes. | 1. A method for making a metal-hydride slurry, comprising: (a) melting a metal or a metal alloy and spraying the melted metal or metal alloy into a liquid carrier in a charging device to create a metal slurry, wherein the charging device comprises a hydrogen or inert gas atmosphere; and(b) hydriding the metal in the metal slurry to create a metal-hydride slurry. | CPC_C01B | 4920009002499
16/140989 | US | P | Production method for zeolite powder | A production method for zeolite powder includes disintegrating zeolite seed crystals in a silica unsaturated alkali solution containing an alkali source, preparing a silica saturated alkali solution by adding a silica source to the silica unsaturated alkali solution containing the zeolite seed crystals, and synthesizing zeolite powder by hermetically heating the silica saturated alkali solution. | 1. A production method for zeolite powder comprising: disintegrating zeolite seed crystals in a silica unsaturated alkali solution containing an alkali source;preparing a silica saturated alkali solution by adding a silica source to the silica unsaturated alkali solution containing the zeolite seed crystals; andsynthesizing a zeolite powder by hermetically heating the silica saturated alkali solution. ¦ 2. The production method for zeolite powder according to claim 1, wherein a degree of silica saturation in the silica unsaturated alkali solution is 30% or less. ¦ 3. The production method for zeolite powder according to claim 2, wherein the degree of silica saturation in the silica unsaturated alkali solution is substantially 0%. ¦ 4. The production method for zeolite powder according to claim 1, wherein the silica unsaturated alkali solution has a pH of 11 or higher. ¦ 5. The production method for zeolite powder according to claim 1, wherein the silica unsaturated alkali solution contains at least one of ethylene diamine and sodium hydroxide as the alkali source. ¦ 6. The production method for zeolite powder according to claim 1, further comprising: adding a structure directing agent to the silica unsaturated alkali solution or the silica saturated alkali solution before the step of synthesizing the zeolite powder. ¦ 7. The production method for zeolite powder according to claim 1, wherein a period of time for disintegration in the step of disintegrating the zeolite seed crystals in the silica unsaturated alkali solution is five minutes or longer. ¦ 8. The production method for zeolite powder according to claim 1, further comprising: fabricating the zeolite seed crystals by wet pulverizing zeolite crystals. ¦ 9. The production method for zeolite powder according to claim 1, further comprising: fabricating the zeolite seed crystals by wet pulverizing and subsequently drying zeolite crystals. ¦ 10. The production method for zeolite powder according to claim 1, further comprising: fabricating the zeolite seed crystals by dry pulverizing zeolite crystals. ¦ 11. The production method for zeolite powder according to claim 1, wherein the zeolite seed crystals are DDR framework zeolite seed crystals or MFI framework zeolite seed crystals, andthe zeolite powder is a DDR framework zeolite powder or an MFI framework zeolite powder. | 1. A production method for zeolite powder comprising: disintegrating zeolite seed crystals in a silica unsaturated alkali solution containing an alkali source;preparing a silica saturated alkali solution by adding a silica source to the silica unsaturated alkali solution containing the zeolite seed crystals; andsynthesizing a zeolite powder by hermetically heating the silica saturated alkali solution. | CPC_C01B | 4920006002462
16/142361 | US | P | Production method for zeolite powder | A production method for zeolite powder containing forming zeolite seed crystals by wet pulverizing zeolite crystals using a silica unsaturated alkali solution containing an alkali source, preparing a silica saturated alkali solution by adding a silica source to the silica unsaturated alkali solution containing the zeolite seed crystals, and synthesizing zeolite powder by hermetically heating the silica saturated alkali solution. | 1. A production method for zeolite powder comprising: forming zeolite seed crystals by wet pulverizing zeolite crystals using a silica unsaturated alkali solution containing an alkali source;preparing a silica saturated alkali solution by adding a silica source to the silica unsaturated alkali solution containing the zeolite seed crystals; andsynthesizing a zeolite powder by hermetically heating the silica saturated alkali solution. ¦ 2. The production method for zeolite powder according to claim 1, wherein a degree of silica saturation in the silica unsaturated alkali solution is 30% or less. ¦ 3. The production method for zeolite powder according to claim 2, wherein the degree of silica saturation in the silica unsaturated alkali solution is substantially 0%. ¦ 4. The production method for zeolite powder according to claim 1, wherein a pH of the silica unsaturated alkali solution is 11.5 or higher. ¦ 5. The production method for zeolite powder according to claim 1, wherein the silica unsaturated alkali solution contains at least one of ethylene diamine and sodium hydroxide as the alkali source. ¦ 6. The production method for zeolite powder according to claim 1 further comprising: adding a structure directing agent to the silica unsaturated alkali solution or the silica saturated alkali solution before the synthesizing of the zeolite powder. ¦ 7. The production method for zeolite powder according to claim 1, wherein the zeolite crystals are DDR framework zeolite crystals or MFI framework zeolite crystals, andthe zeolite powder is a DDR framework zeolite powder or an MFI framework zeolite powder. | 1. A production method for zeolite powder comprising: forming zeolite seed crystals by wet pulverizing zeolite crystals using a silica unsaturated alkali solution containing an alkali source;preparing a silica saturated alkali solution by adding a silica source to the silica unsaturated alkali solution containing the zeolite seed crystals; andsynthesizing a zeolite powder by hermetically heating the silica saturated alkali solution. | CPC_C01B | 4920006002463
16/371744 | US | P | Multi-chamber hypochlorous acid dispenser | The invention provides a skin disinfectant for treating skin with eczema, preventing bacterial proliferation, and removing biofilm. Compositions of the invention include hypochlorous acid, acetic acid, water, and one or more additives or excipients. The formulation process removes metal ions, reduces ionic strength, controls pH, and reduces exposure to air, thus improving stability and lengthening shelf-life. | 1. A system for storing and producing air-free hypochlorous acid (HOCl), the system comprising: a container from which air has been purged, the container comprising a first compartment comprising sodium hypochlorite (NaOCl), a second compartment comprising an organic acid, and a third compartment comprising water;a first one-way valve that permits fluid flow from the first compartment to the third compartment; anda second one-way valve that permits fluid flow from the second compartment to the third compartment. ¦ 2. The system of claim 1, wherein the first compartment further comprises water. ¦ 3. The system of claim 1, wherein the second compartment further comprises water. ¦ 4. The system of claim 3, wherein the second compartment further comprises at least one buffering agent. ¦ 5. The system of claim 4, wherein the water has a buffering capacity from about pH 3.5 to about pH 9.0. ¦ 6. The system of claim 4, wherein the buffering agent comprises sodium hydroxide (NaOH). ¦ 7. The system of claim 1, wherein the first compartment comprises walls of an opaque material configured to protect the NaOCl from exposure to light. ¦ 8. The system of claim 1, wherein the first and second one-way valves are configured to permit flow from the first and second compartments into the third compartment in response to an increase in pressure within the first and second compartments. ¦ 9. The system of claim 8, wherein the first and second one-way valves are configured to permit flow from the first and second compartments into the third compartment at a defined ratio in response to an increase in pressure within the first and second compartments. ¦ 10. The system of claim 8, further comprising a member configured to increase pressure within the first and second compartments upon user manipulation. ¦ 11. The system of claim 8, wherein the first and second compartments comprise walls of a flexible material configured to allow an increase in internal pressure of the first and second compartments in response to a force administered to an outside surface of the first and second compartments. ¦ 12. The system of claim 1, further comprising a third one-way valve that permits fluid flow from the third compartment to an exterior of the container. ¦ 13. The system of claim 12, wherein the third compartment is configured to direct its contents to the exterior of the container in response to an increase in pressure within the third compartment. ¦ 14. The system of claim 13, further comprising a member configured to increase pressure within the third compartment upon user manipulation. ¦ 15. The system of claim 13, wherein the third compartment comprises walls of a flexible material configured to allow an increase in internal pressure of the third compartment in response to a force administered to an outside surface of the third compartment. ¦ 16. The system of claim 11, wherein the organic acid comprises acetic acid (HAc). ¦ 17. The system of claim 1, configured to produce hypochlorous acid (HOCl) having a pH from about 4.5 to about 7.5 in the third compartment after introduction of NaOCl and the organic acid into the third compartment from the first and second compartments respectively. ¦ 18. The system of claim 1, further comprising a fourth compartment coupled to the third compartment by a fourth one-way valve that permits fluid flow from the fourth compartment to the third compartment, the fourth compartment comprising water. ¦ 19. The system of claim 1, wherein the container is a spray bottle. ¦ 20. A system for storing and producing air-free hypochlorous acid (HOCl), the system comprising: a container from which air has been purged, the container comprising a first compartment comprising calcium hypochlorite (Ca(OCl)2), a second compartment comprising an organic acid, and a third compartment comprising water;a first one-way valve that permits the contents of the first compartment to enter the third compartment; anda second one-way valve that permits the contents of the second compartment to the third compartment. ¦ 21. The system of claim 20, wherein the first compartment further comprises water. ¦ 22. The system of claim 20, wherein the second compartment further comprises water. ¦ 23. The system of claim 22, wherein the second compartment further comprises at least one buffering agent. ¦ 24. The system of claim 23, wherein the water has a buffering capacity from about pH 3.5 to about pH 9.0. ¦ 25. The system of claim 23, wherein the buffering agent comprises sodium hydroxide (NaOH). ¦ 26. The system of claim 25, wherein the organic acid comprises acetic acid (HAc). | 1. A system for storing and producing air-free hypochlorous acid (HOCl), the system comprising: a container from which air has been purged, the container comprising a first compartment comprising sodium hypochlorite (NaOCl), a second compartment comprising an organic acid, and a third compartment comprising water;a first one-way valve that permits fluid flow from the first compartment to the third compartment; anda second one-way valve that permits fluid flow from the second compartment to the third compartment. | CPC_C01B | 4920005001971
16/509328 | US | P | Activated carbon production at biomass-fueled steam/electric power plants | A method and apparatus for producing activated carbon from biomass or other solid carbonaceous feed within a housing containing boiler components, by spatial separation of drying, pyrolysis and activation zones as the feed is conveyed across the bottom of the housing, such that the thermal requirements for drying, pyrolysis, and activation of the solid carbonaceous feed occur by direct radiation from the combustion flame located above the drying, pyrolysis and activation zones. The balance of the heat not required for drying, pyrolysis, and activation is used to vaporize and superheat steam as part of a conventional steam/electric power plant. | 1. Apparatus which comprises: a housing;a boiler that includes means for heating water to produce steam and a single combustion zone, said combustion zone being disposed below said means for heating water to produce steam within said housing;means for injecting air and/or oxygen into said combustion zone;means for delivering steam from said boiler to an associated turbine;means for moving a carbonaceous feed into said housing and activated carbon product out of said housing and located below said single combustion zone whereby said carbonaceous feed is sequentially dried, pyrolyzed, and activated by radiant heat from said combustion zone, and pyrolysis and activation product gases and vaporized liquids flow unrestricted upwards into said combustion zone resulting in said pyrolysis and activation product gases and vaporized liquids providing fuel for combustion in said combustion zone;means to minimize the ingress of air and egress of gases and vapors from said housing by delivering inert gases below said means for moving carbonaceous feed, said inert gases flowing upwards through said carbonaceous feed in the areas where drying and pyrolysis occurs;means for delivering steam or other gas with mild oxidative properties below said means for moving carbonaceous feed, said steam or other gases with mild oxidative properties flowing upwards through said carbonaceous feed in the area where activation occurs. ¦ 2. The apparatus as described in claim 1 further including an emissive perforated plate disposed under said single combustion zone and above said means for moving carbonaceous feed. ¦ 3. The apparatus as described in claim 1 wherein said means for moving carbonaceous feed is a horizontal conveyance apparatus. ¦ 4. The apparatus as described in claim 3 wherein said horizontal conveyance apparatus conveys said carbonaceous feed at a rate of speed that results in a residence time of said carbonaceous feed within said housing of at least 45 minutes. ¦ 5. The apparatus as described in claim 3 wherein said horizontal conveyance apparatus is obliquely disposed with respect to a horizontal plane. ¦ 6. The apparatus as described in claim 3 wherein said horizontal conveyance apparatus is selected from the group consisting of reciprocating grate bars, vibrating grates, underfed stokers, un-enclosed screw augers, and traveling grates. | 1. Apparatus which comprises: a housing;a boiler that includes means for heating water to produce steam and a single combustion zone, said combustion zone being disposed below said means for heating water to produce steam within said housing;means for injecting air and/or oxygen into said combustion zone;means for delivering steam from said boiler to an associated turbine;means for moving a carbonaceous feed into said housing and activated carbon product out of said housing and located below said single combustion zone whereby said carbonaceous feed is sequentially dried, pyrolyzed, and activated by radiant heat from said combustion zone, and pyrolysis and activation product gases and vaporized liquids flow unrestricted upwards into said combustion zone resulting in said pyrolysis and activation product gases and vaporized liquids providing fuel for combustion in said combustion zone;means to minimize the ingress of air and egress of gases and vapors from said housing by delivering inert gases below said means for moving carbonaceous feed, said inert gases flowing upwards through said carbonaceous feed in the areas where drying and pyrolysis occurs;means for delivering steam or other gas with mild oxidative properties below said means for moving carbonaceous feed, said steam or other gases with mild oxidative properties flowing upwards through said carbonaceous feed in the area where activation occurs. | CPC_C01B | 4920004001961
16/128586 | US | P | Enhancement of claus tail gas treatment by sulfur dioxide-selective membrane technology | A method for increasing sulfur recovery from an acid gas feed comprising the steps of introducing the acid gas feed and a sulfur dioxide enriched air stream to a Claus process to produce a product gas stream, introducing the product gas stream to a thermal oxidizer to produce a flue gas stream, cooling the flue gas stream to produce a cooled take-off stream, separating the cooled take-off stream into a saturated gas stream, heating the saturated gas stream to produce a membrane gas stream, introducing the membrane gas stream to a membrane sweeping unit, the membrane sweeping unit comprises a membrane, the sulfur dioxide in the membrane gas stream permeates the membrane of the membrane sweeping unit, introducing a sweep air stream, the sweep air stream collects the sulfur dioxide to create the sulfur dioxide enriched air stream. | 1. A method for increasing sulfur recovery from an acid gas feed, the method comprising the steps of: introducing the acid gas feed and a sulfur dioxide enriched air stream to a Claus process to produce a product gas stream and a recovered sulfur stream, wherein the acid gas feed comprises hydrogen sulfide, wherein the hydrogen sulfide is present in a hydrogen sulfide concentration, wherein the sulfur dioxide enriched air stream comprises sulfur dioxide and air;introducing the product gas stream to a thermal oxidizer to produce a flue gas stream, the thermal oxidizer configured to convert sulfur containing compounds in the product gas stream to sulfur dioxide;introducing the flue gas stream to a membrane sweeping unit, wherein the membrane sweeping unit comprises a membrane, wherein the membrane sweeping unit is configured to produce a sulfur dioxide depleted stream, wherein the sulfur dioxide in the flue gas stream permeates the membrane of the membrane sweeping unit to a permeate side; andintroducing a sweep air stream to the permeate side, wherein the sweep air stream collects the sulfur dioxide that permeates the membrane of the membrane sweeping unit to create the sulfur dioxide enriched air stream. ¦ 2. The method of claim 1, further comprising the step of feeding the sulfur dioxide depleted stream to an incinerator stack. ¦ 3. The method of claim 1, further comprising the steps of heating the sulfur dioxide depleted stream in a reheater to produce a heated stack feed, wherein the heated stack feed is at a stack temperature; and feeding the heated stack feed to an incinerator stack. ¦ 4. The method of claim 1, wherein the membrane is an [emim][BF4] ionic liquid supported on a polyethersulfone. ¦ 5. The method of claim 1, wherein the membrane is selected from the group consisting of polydimethylsiloxane (PDMS), polyphosphazenes, PEBAX® (polyether block amide), polyamide-polyether block copolymers, cellulose acetate, cellulose acetate impregnated with TEG-DME, cellulose diacetate, cellulose triacetate, Nafion® 117 (perfluorosulfonic acid), rubbery Nafion® (perfluorosulfonic acid), sulfonated polyimides, sulfonated polymers, supported ionic liquid membranes (SILMs), polycarbonate, membrane contactors, polyethylene glycol (PEG), polyacrylate, sulfolane, polytrimethylsilyl methyl methacrylate (PTMSMMA), and 3-methylsulfolane blend membranes. ¦ 6. The method of claim 1, wherein the hydrogen sulfide concentration is greater than 25%. ¦ 7. The method of claim 1, wherein a sulfur recovery is greater than 99.2 wt %. ¦ 8. An apparatus for increasing sulfur recovery from an acid gas feed, the apparatus comprising: a Claus process, the Claus process configured to receive the acid gas feed and a sulfur dioxide enriched air stream to produce a product gas stream and a recovered sulfur stream, wherein the acid gas feed comprises hydrogen sulfide, wherein the hydrogen sulfide is present in a hydrogen sulfide concentration, wherein the sulfur dioxide enriched air stream comprises sulfur dioxide and air, wherein the product gas stream comprises sulfur containing compounds;a thermal oxidizer, the thermal oxidizer configured to convert the sulfur containing compounds to sulfur dioxide to produce a flue gas stream, wherein the flue gas stream comprises sulfur dioxide, water vapor, oxygen, nitrogen, and carbon dioxide;anda membrane sweeping unit, wherein the membrane sweeping unit comprises a membrane, wherein the membrane sweeping unit is configured to produce a sulfur dioxide depleted stream, wherein the sulfur dioxide in the flue gas stream permeates the membrane of the membrane sweeping unit to a permeate side, wherein a sweep air stream fed to the permeate side of the membrane sweeping unit is operable to collect the sulfur dioxide that permeates the membrane of the membrane sweeping unit to create the sulfur dioxide enriched air stream. ¦ 9. The apparatus of claim 8, further comprising an incinerator stack, the incinerator stack configured to disseminate the sulfur dioxide depleted stream to the atmosphere. ¦ 10. The apparatus of claim 8, wherein the membrane is an [emim][BF4] ionic liquid supported on a polyethersulfone. ¦ 11. The apparatus of claim 8, wherein the membrane is selected from the group consisting of polydimethylsiloxane (PDMS), polyphosphazenes, PEBAX® (polyether block amide), polyamide-polyether block copolymers, cellulose acetate, cellulose acetate impregnated with TEG-DME, cellulose diacetate, cellulose triacetate, Nafion® 117 (perfluorosulfonic acid), rubbery Nafion® (perfluorosulfonic acid), sulfonated polyimides, sulfonated polymers, supported ionic liquid membranes (SILMs), polycarbonate, membrane contactors, polyethylene glycol (PEG), polyacrylate, sulfolane, polytrimethylsilyl methyl methacrylate (PTMSMMA), and 3-methylsulfolane blend membranes. ¦ 12. The apparatus of claim 8, wherein the hydrogen sulfide concentration is greater than 25%. ¦ 13. The apparatus of claim 8, wherein a sulfur recovery is greater than 99.2 wt %. ¦ 14. The apparatus of claim 8, wherein the Claus process comprises a thermal stage and a catalytic stage. | 1. A method for increasing sulfur recovery from an acid gas feed, the method comprising the steps of: introducing the acid gas feed and a sulfur dioxide enriched air stream to a Claus process to produce a product gas stream and a recovered sulfur stream, wherein the acid gas feed comprises hydrogen sulfide, wherein the hydrogen sulfide is present in a hydrogen sulfide concentration, wherein the sulfur dioxide enriched air stream comprises sulfur dioxide and air;introducing the product gas stream to a thermal oxidizer to produce a flue gas stream, the thermal oxidizer configured to convert sulfur containing compounds in the product gas stream to sulfur dioxide;introducing the flue gas stream to a membrane sweeping unit, wherein the membrane sweeping unit comprises a membrane, wherein the membrane sweeping unit is configured to produce a sulfur dioxide depleted stream, wherein the sulfur dioxide in the flue gas stream permeates the membrane of the membrane sweeping unit to a permeate side; andintroducing a sweep air stream to the permeate side, wherein the sweep air stream collects the sulfur dioxide that permeates the membrane of the membrane sweeping unit to create the sulfur dioxide enriched air stream. | CPC_C01B | 4919051001911
16/257869 | US | P | Extended thermal stage sulfur recovery process | A process for recovering sulfur in a sulfur recovery unit comprising the steps of reacting hydrogen sulfide and oxygen in the reaction furnace at a minimum reaction temperature to produce a reaction effluent; reducing the temperature of the reaction effluent from the minimum reaction temperature to a boiler section outlet temperature to produce a cooled effluent, the cooled effluent comprises hydrogen sulfide, sulfur dioxide, and sulfur-containing contaminants; reacting the hydrogen sulfide, sulfur dioxide, and sulfur-containing contaminants in the catalytic extension to produce a boiler catalytic effluent; reducing the boiler catalytic effluent temperature such that the elemental sulfur condenses to form liquid sulfur and a gases stream; reacting the hydrogen sulfide and sulfur-containing contaminants with the oxygen to produce an oxidizer outlet stream comprises sulfur dioxide; and separating the sulfur dioxide in the scrubbing unit to produce a recycle stream and an effluent gases, the recycle stream comprises sulfur dioxide. | 1. An apparatus for recovering sulfur from an acid gas stream, the apparatus comprising: a reaction furnace, the reaction furnace configured to contain a reaction between hydrogen sulfide in the acid gas stream and oxygen in an air feed to produce a reaction effluent, where the reaction furnace operates at a minimum reaction temperature, where the reaction effluent comprises elemental sulfur;an extended boiler stage, where the extended boiler stage comprises: a wasteheat stage, the wasteheat stage fluidly connected to the reaction furnace, the wasteheat stage configured to capture heat energy from a reaction effluent to produce a cooled effluent, where the cooled effluent is at a boiler section outlet temperature, anda catalytic extension physically connected to the wasteheat stage, the catalytic extension configured to allow a reaction to convert sulfur compounds to produce a boiler catalytic effluent, where the boiler catalytic effluent comprises elemental sulfur, where the catalytic extension comprises a catalyst section, where the catalyst section comprises a catalyst, where the boiler catalytic effluent is at a boiler catalytic effluent temperature;a condenser fluidly connected to the catalytic extension, the condenser configured to condense the elemental sulfur to produce liquid sulfur and a gases stream;a thermal oxidizer fluidly connected to the condenser, the thermal oxidizer configured to oxidize sulfur compounds in the gases stream and oxygen in an air stream to produce an oxidizer outlet stream, the oxidizer outlet stream comprising sulfur dioxide; anda scrubbing unit fluidly connected to the thermal oxidizer, the scrubbing unit configured to separate the sulfur dioxide from the gases stream to produce a recycle stream and an effluent gases stream, where the recycle stream comprises the sulfur dioxide. ¦ 2. The apparatus of claim 1, where the minimum reaction temperature is between 850 deg C. and 1250 deg C. ¦ 3. The apparatus of claim 1, where the wasteheat stage comprises a heat exchanger. ¦ 4. The apparatus of claim 1, where the boiler section outlet temperature is between 148 deg C. and 254 deg C. ¦ 5. The apparatus of claim 1, where the boiler catalytic effluent temperature is between 250 deg C. and 400 deg C. ¦ 6. The apparatus of claim 1, where the catalytic extension has a gross hourly space velocity between 3000 h−1 and 6000 h−1. ¦ 7. The apparatus of claim 1, where the catalyst is titania extrudate. ¦ 8. The apparatus of claim 1, where the catalyst comprises alumina. ¦ 9. The apparatus of claim 1, where an overall conversion of sulfur compounds to elemental sulfur is greater than 99.9 mol %. ¦ 10. The apparatus of claim 1, further comprising a tail gas analyzer fluidly connected to the condenser, the tail gas analyzer configured to analyze a composition of the gases stream. ¦ 11. The apparatus of claim 1, further comprising a temperature sensor fluidly connected to the reaction furnace, the temperature sensor configured to measure the minimum reaction temperature in the reaction furnace. | 1. An apparatus for recovering sulfur from an acid gas stream, the apparatus comprising: a reaction furnace, the reaction furnace configured to contain a reaction between hydrogen sulfide in the acid gas stream and oxygen in an air feed to produce a reaction effluent, where the reaction furnace operates at a minimum reaction temperature, where the reaction effluent comprises elemental sulfur;an extended boiler stage, where the extended boiler stage comprises: a wasteheat stage, the wasteheat stage fluidly connected to the reaction furnace, the wasteheat stage configured to capture heat energy from a reaction effluent to produce a cooled effluent, where the cooled effluent is at a boiler section outlet temperature, anda catalytic extension physically connected to the wasteheat stage, the catalytic extension configured to allow a reaction to convert sulfur compounds to produce a boiler catalytic effluent, where the boiler catalytic effluent comprises elemental sulfur, where the catalytic extension comprises a catalyst section, where the catalyst section comprises a catalyst, where the boiler catalytic effluent is at a boiler catalytic effluent temperature;a condenser fluidly connected to the catalytic extension, the condenser configured to condense the elemental sulfur to produce liquid sulfur and a gases stream;a thermal oxidizer fluidly connected to the condenser, the thermal oxidizer configured to oxidize sulfur compounds in the gases stream and oxygen in an air stream to produce an oxidizer outlet stream, the oxidizer outlet stream comprising sulfur dioxide; anda scrubbing unit fluidly connected to the thermal oxidizer, the scrubbing unit configured to separate the sulfur dioxide from the gases stream to produce a recycle stream and an effluent gases stream, where the recycle stream comprises the sulfur dioxide. | CPC_C01B | 4919051001912
16/166746 | US | P | Methods for fuel conversion | In one embodiment described herein, fuel may be converted into syngas by a method comprising feeding the fuel and composite metal oxides into a reduction reactor in a co-current flow pattern relative to one another, reducing the composite metal oxides with the fuel to form syngas and reduced composite metal oxides, transporting the reduced composite metal oxides to an oxidation reactor, regenerating the composite metal oxides by oxidizing the reduced composite metal oxides with an oxidizing reactant in the oxidation reactor, and recycling the regenerated composite metal oxides to the reduction reactor for subsequent reduction reactions to produce syngas. The composite metal oxides may be solid particles comprising a primary metal oxide and a secondary metal oxide. | 1. A method for converting carbonaceous fuel into syngas, the method comprising: feeding composite metal oxides and the carbonaceous fuel into a reduction reactor having a top and a bottom, wherein the carbonaceous fuel and the composite metal oxides are fed into the top of the reduction reactor, whereupon the composite metal oxides form a packed bed and the composite metal oxides and the carbonaceous fuel flow downward through the reactor in a co-current flow pattern relative to one another;reducing the composite metal oxides with the carbonaceous fuel in the reduction reactor to form syngas and reduced composite metal oxides;removing the syngas and the reduced composite metal oxides from the bottom of the reduction reactor wherein the syngas comprises hydrogen and carbon monoxide;transporting the reduced composite metal oxides to an oxidation reactor;regenerating the composite metal oxides by oxidizing the reduced composite metal oxides with an oxidizing reactant in the oxidation reactor; andrecycling the regenerated composite metal oxides to the reduction reactor for subsequent reduction reactions to produce syngas in the reduction reactor;wherein the composite metal oxides comprise iron, titanium and oxygen and the reduced metal oxides comprise FeO·TiO2, or wherein the composite metal oxides comprise iron aluminum and oxygen and the reduced metal oxides comprise FeO·Al2O3. ¦ 2. The method of claim 1, wherein the oxidizing reactant comprises air, oxygen, steam, carbon dioxide, or any combination thereof. ¦ 3. The method of claim 1, wherein a ratio of hydrogen to carbon monoxide can be controlled. ¦ 4. The method of claim 1, wherein the syngas comprises a stoichiometric ratio of carbon monoxide to hydrogen of about 1:2. ¦ 5. The method of claim 1, wherein the carbonaceous fuel is co-injected with a carbon-rich or hydrogen-rich reactant to change a carbon monoxide to hydrogen ratio of the syngas. ¦ 6. The method of claim 1, wherein oxygen or oxygen releasing material is introduced into the reduction reactor to increase reaction kinetics for syngas production. ¦ 7. The method of claim 1, wherein the reducing of the composite metal oxides occurs at a temperature in the range of between about 500° C. and about 1200° C. ¦ 8. The method of claim 1, wherein the syngas comprises at least about 85 mol % carbon monoxide and hydrogen. ¦ 9. The method of claim 1, wherein the syngas comprises carbon dioxide in an amount that is less than about 10 mol % of the syngas, and steam in an amount that is less than about 10 mol % of the syngas. ¦ 10. The method of claim 1, wherein the composite metal oxides further comprises a dopant/promoter comprising Ca, Ce, Pt, Ru, Rh, La, Fe, Cu, oxides thereof, or any combination thereof. | 1. A method for converting carbonaceous fuel into syngas, the method comprising: feeding composite metal oxides and the carbonaceous fuel into a reduction reactor having a top and a bottom, wherein the carbonaceous fuel and the composite metal oxides are fed into the top of the reduction reactor, whereupon the composite metal oxides form a packed bed and the composite metal oxides and the carbonaceous fuel flow downward through the reactor in a co-current flow pattern relative to one another;reducing the composite metal oxides with the carbonaceous fuel in the reduction reactor to form syngas and reduced composite metal oxides;removing the syngas and the reduced composite metal oxides from the bottom of the reduction reactor wherein the syngas comprises hydrogen and carbon monoxide;transporting the reduced composite metal oxides to an oxidation reactor;regenerating the composite metal oxides by oxidizing the reduced composite metal oxides with an oxidizing reactant in the oxidation reactor; andrecycling the regenerated composite metal oxides to the reduction reactor for subsequent reduction reactions to produce syngas in the reduction reactor;wherein the composite metal oxides comprise iron, titanium and oxygen and the reduced metal oxides comprise FeO·TiO2, or wherein the composite metal oxides comprise iron aluminum and oxygen and the reduced metal oxides comprise FeO·Al2O3. | CPC_C01B | 4919050002503
16/393078 | US | P | Carbon composites and methods of manufacture | A method for the manufacture of a carbon composite comprises compressing a combination comprising carbon and a binder at a temperature of about 350° C. to about 1200° C. and a pressure of about 500 psi to about 30,000 psi to form the carbon composite; wherein the binder comprises a nonmetal, metal, alloy of the metal, or a combination thereof wherein the nonmetal is selected from the group consisting of SiO2, Si, B, B2O3, and a combination thereof; and the metal is selected from the group consisting of aluminum, copper, titanium, nickel, tungsten, chromium, iron, manganese, zirconium, hafnium, vanadium, niobium, molybdenum, tin, bismuth, antimony, lead, cadmium, selenium, and a combination thereof. | 1. A method for the manufacture of pellets comprising a carbon composite, the method comprising: extruding a composition comprising a binder and a carbon;wherein the binder comprises a nonmetal, metal, alloy of the metal, or a combination thereof; wherein the nonmetal is selected from the group consisting of SiO2, Si, B, B2O3, and a combination thereof;the metal is selected from the group consisting of aluminum, copper, titanium, nickel, tungsten, chromium, iron, manganese, zirconium, hafnium, vanadium, niobium, molybdenum, tin, bismuth, antimony, lead, cadmium, selenium, and a combination thereof; andthe carbon is selected from the group consisting of expanded graphite, expandable graphite, natural graphite, synthetic graphite, and a combination thereof. ¦ 2. The method of claim 1, further comprising heating the sheet to a temperature greater than the melting point of the binder after hot rolling. ¦ 3. The method of claim 1, wherein the composition is extruded at a temperature of about 350° C. to about 1200° C. or about 800° C. to about 1200° C. ¦ 4. The method of claim 1, wherein the binder has a melting temperature, and the composition is extruded at a temperature that is about ±20° C. to about ±100° C. of the melting point of the binder. ¦ 5. The method of claim 4, wherein the composition is extruded at a temperature that is about 20 to about 50° C. higher than the melting point of the binder. ¦ 6. The method of claim 1, wherein the binder has a melting temperature, and the method further comprises heating the pellets in a furnace above the melting temperature of the binder. ¦ 7. The method of claim 1, wherein the composition comprises about 20 to about 95 wt. % of the carbon and about 5 to about 80 wt. % of the binder. ¦ 8. The method of claim 1, wherein the carbon is selected from the group consisting of expanded graphite, expandable graphite, natural graphite, synthetic graphite, and a combination thereof. ¦ 9. The method of claim 1, wherein the binder has a size of about 0.05 to about 10 microns. ¦ 10. The method of claim 1, wherein the composition further comprises carbon fibers, carbon black, mica, clay, glass fiber, ceramic fibers, ceramic hollow structures, or a combination comprising at least one of the foregoing. ¦ 11. The method of claim 1, further comprising forming a bar, block, sheet, tubular, cylindrical billet, or toroid from the pellets. ¦ 12. A method for the manufacture of a sheet comprising a carbon composite, the method comprising: hot rolling a composition comprising a binder and a carbon;wherein the binder comprises a nonmetal, metal, alloy of the metal, or a combination thereof;wherein the nonmetal is selected from the group consisting of SiO2, Si, B, B2O3, and a combination thereof;the metal is selected from the group consisting of aluminum, copper, titanium, nickel, tungsten, chromium, iron, manganese, zirconium, hafnium, vanadium, niobium, molybdenum, tin, bismuth, antimony, lead, cadmium, selenium, and a combination thereof; andthe carbon is selected from the group consisting of expanded graphite, expandable graphite, natural graphite, synthetic graphite, and a combination thereof. ¦ 13. The method of claim 12, further comprising heating the sheet to a temperature greater than the melting point of the binder after hot rolling. ¦ 14. The method of claim 12, wherein the composition comprises about 20 to about 95 wt. % of the carbon and about 5 to about 80 wt. % of the binder. ¦ 15. The method of claim 12, wherein the carbon comprises expanded graphite, expandable graphite, natural graphite, synthetic graphite, or a combination comprising at least one of the foregoing. ¦ 16. The method of claim 12, wherein the binder has a size of about 0.05 to about 10 microns. ¦ 17. The method of claim 12, wherein the composition further comprises carbon fibers, carbon black, mica, clay, glass fiber, ceramic fibers, ceramic hollow structures, or a combination comprising at least one of the foregoing. | 1. A method for the manufacture of pellets comprising a carbon composite, the method comprising: extruding a composition comprising a binder and a carbon;wherein the binder comprises a nonmetal, metal, alloy of the metal, or a combination thereof; wherein the nonmetal is selected from the group consisting of SiO2, Si, B, B2O3, and a combination thereof;the metal is selected from the group consisting of aluminum, copper, titanium, nickel, tungsten, chromium, iron, manganese, zirconium, hafnium, vanadium, niobium, molybdenum, tin, bismuth, antimony, lead, cadmium, selenium, and a combination thereof; andthe carbon is selected from the group consisting of expanded graphite, expandable graphite, natural graphite, synthetic graphite, and a combination thereof. | CPC_C01B | 4919050002508
16/379507 | US | P | Target holders, multiple-incidence angle, and multizone heating for BNNT synthesis | In the synthesis of boron nitride nanotubes (BNNTs) via high temperature, high pressure methods, a boron feedstock may be elevated above its melting point in a nitrogen environment at an elevated pressure. Methods and apparatus for supporting the boron feedstock and subsequent boron melt are described that enhance BNNT synthesis. A target holder having a boron nitride interface layer thermally insulates the target holder from the boron melt. Using one or more lasers as a heat source, mirrors may be positioned to reflect and control the distribution of heat in the chamber. The flow of nitrogen gas in the chamber may be heated and controlled through heating elements and flow control baffles to enhance BNNT formation. Cooling systems and baffle elements may provide additional control of the BNNT production process. | 1. An apparatus for synthesizing boron nitride nanotubes, the apparatus comprising: a chamber configured to receive nitrogen gas in a first direction;a target holder having a boron feedstock contact surface and a post, the post supporting the target holder in a desired position within the chamber;a heat source for heating a boron feedstock on the target holder; andat least one mirror positioned in the chamber and configured to reflect heat from the heat source towards the target holder. ¦ 2. The apparatus of claim 1, wherein the target holder comprises at least one flow control baffle to modify the nitrogen gas flow in the first direction. ¦ 3. The apparatus of claim 1, wherein the heat source comprises a laser having a beam path, and further comprising a plano-convex cylindrical lens positioned in the beam path. ¦ 4. The apparatus of claim 3, wherein the mirror comprises a plano concave reflector positioned in the beam path downstream of the plano-convex cylindrical lens and the target holder. ¦ 5. The apparatus of claim 2, wherein the at least one flow control baffle is configured to maintain laminar flow of the nitrogen gas near the contact surface. ¦ 6. The apparatus of claim 1, wherein the mirror is further configured to reflect black body radiation toward the target holder. ¦ 7. The apparatus of claim 1, wherein the heat source is configured to heat a first side of the boron feedstock, and the mirror is configured to reflect heat towards a second side of the boron feedstock. ¦ 8. The apparatus of claim 7, wherein the second side is substantially opposite the first side. ¦ 9. An apparatus for synthesizing boron nitride nanotubes, the apparatus comprising: a chamber configured to receive nitrogen gas in a first direction;a target holder having a boron feedstock contact surface and a post, the post supporting the target holder in a desired position within the chamber;a heat source for heating a boron feedstock on the target holder;at least one flow control baffle to modify the nitrogen gas flow in the first direction; andat least one mirror positioned in the chamber and configured to reflect heat towards the target holder. ¦ 10. The apparatus of claim 9, wherein the heat source comprises a laser having a beam path, and further comprising a plano-convex cylindrical lens positioned in the beam path. ¦ 11. The apparatus of claim 10, wherein the mirror comprises a plano concave reflector positioned in the beam path downstream of the plano-convex cylindrical lens and the target holder. ¦ 12. The apparatus of claim 9, wherein the at least one flow control baffle is configured to maintain laminar flow of the nitrogen gas near the contact surface. ¦ 13. The apparatus of claim 9, further comprising at least one heat sink on at least one of the target holder and the post, the heat sink configured to increase the rate of heat transfer from the target holder. ¦ 14. The apparatus of claim 9, wherein the contact surface is a concave surface. ¦ 15. The apparatus of claim 9, wherein the mirror is further configured to reflect black body radiation toward the target holder. ¦ 16. The apparatus of claim 9, wherein the target holder is comprised of at least one of copper, molybdenum, tungsten or an alloy of two of these materials. ¦ 17. An apparatus for synthesizing boron nitride nanotubes, the apparatus comprising: a chamber configured to receive nitrogen gas in a first direction;a target holder having a boron feedstock contact surface and a post, the post supporting the target holder in a desired position within the chamber;a heat source for heating a target region on the target holder;at least one flow control baffle configured to maintain laminar flow of nitrogen gas near the target holder; andat least one reflective surface in the chamber configured to reflect heat toward the target region. ¦ 18. The apparatus of claim 17, wherein the reflected heat comprises at least one of heat from the heat source and black body radiation from the target region. ¦ 19. The apparatus of claim 17, wherein the heat source is configured to heat a first side of the target region, and the reflective surface is configured to reflect heat toward a second side of the target region. ¦ 20. The apparatus of claim 19, further comprising a second reflective surface in the chamber and configured to reflect heat toward a third side of the target region. | 1. An apparatus for synthesizing boron nitride nanotubes, the apparatus comprising: a chamber configured to receive nitrogen gas in a first direction;a target holder having a boron feedstock contact surface and a post, the post supporting the target holder in a desired position within the chamber;a heat source for heating a boron feedstock on the target holder; andat least one mirror positioned in the chamber and configured to reflect heat from the heat source towards the target holder. | CPC_C01B | 4919049002658
16/396885 | US | P | Synthesis of zeolite with the CHA crystal structure, synthesis process and use thereof for catalytic applications | Disclosed is a synthesis process of a crystalline material with the CHA structure, which comprises the following steps: i) Preparation of a mixture that comprises one source of water, one source of a tetravalent element Y, one source of an alkaline or alkaline earth cation (A), one source of a trivalent element X, and one organic molecule (OSDA1) with the structure [R1R2R3R4N+]Q−, being the molar composition: n X2O3:YO2:a A:m OSDA1:z H2O, ii) crystallisation of the mixture obtained in i) in a reactor, iii) recovery of the crystalline material obtained in ii). | 1. A process of synthesizing a crystalline material with the CHA zeolite structure comprising, at least, the following steps: i) Preparation of a mixture that comprises at least one source of water, at least one source of a tetravalent element Y, at least one source of an alkaline or alkaline earth cation A, at least one source of a trivalent element X, and at least one organic molecule (OSDA1) with the structure [R1R2R3R4N+]Q−, wherein the tetravalent element Y is silicon, andwherein the trivalent element X is aluminium, andwherein the source of the tetravalent element Y and the trivalent element X comprises faujasitewherein R1, R2, R3 and R4 are selected from linear alkyl groups, and wherein R1, R2, R3 and R4 each have between 1 and 4 carbon atoms, but at least two of them must have at least two carbon atoms, and wherein Q− is an anion, andwherein the OSDA1 is selected from tetraethylammonium, methyl triethylammonium, propyl triethylammonium, diethyl dipropylammonium, diethyl dimethylammonium, and combinations thereof, the mixture being the molar composition: n X2O3:YO2:a A:m OSDA1:z H2Owherein n ranges between 0.005 and 0.1;a ranges between 0 and 2;m ranges between 0.01 and 2;z ranges between 1 and 200;ii) Crystallization of the mixture obtained in i) in a reactoriii) Recovery of the crystalline material obtained in ii). ¦ 2. The process according to claim 1, wherein the source of the tetravalent element Y is a source of silicon selected from silicon oxide, silicon halide, colloidal silica, fumed silica, tetraalkyl orthosilicate, silicate, silicic acid, a previously synthesised crystalline material, a previously synthesised amorphous material, and combinations thereof. ¦ 3. The process according to claim 1, wherein the source of silicon is selected from a previously synthesised crystalline material, a previously synthesised amorphous material and combinations thereof. ¦ 4. The process according to claim 3, wherein the previously synthesised materials contain other heteroatoms in their structure. ¦ 5. The process according to claim 4, wherein said OSDA1 is tetraethylammonium. ¦ 6. The process according to claim 1, wherein the crystallization process described in ii) is performed in autoclaves, under static or dynamic conditions. ¦ 7. The process according to claim 1, wherein the crystallization process described in ii) is performed at a temperature ranging between 100° C. and 200° C. ¦ 8. The process according to claim 1, wherein the crystallization time of the process described in ii) ranges between 6 hours and 50 days. ¦ 9. The process according to claim 1, further comprising the addition of CHA crystals to the synthesis mixture, as seeds, in a quantity of up to 25% by weight with respect to the total quantity of oxides. ¦ 10. The process according to claim 9, wherein the CHA crystals are added before the crystallization process or during the crystallization process. ¦ 11. The process according to claim 1, wherein recovery step iii) is performed by means of a separation technique selected from decantation, filtration, ultrafiltration, centrifugation, and combinations thereof. ¦ 12. The process according to claim 1, wherein it further comprises the elimination of the organic content retained inside the material by means of an extraction process. ¦ 13. The process according to claim 1, wherein it further comprises the elimination of the organic content retained inside the material by means of a heat treatment at temperatures ranging between 100° C. and 1000° C. for a period of time ranging between 2 minutes and 25 hours. ¦ 14. The process according to claim 1, wherein the material obtained is pelletized. ¦ 15. The process according to claim 1, wherein any cation present in the material may be exchanged with other cations by means of ion exchange. ¦ 16. The process according to claim 15, wherein the exchanged cation is selected from metals, protons, proton precursors, and mixtures thereof. ¦ 17. The process according to claim 16, wherein the exchanged cation is a metal selected from rare earths, metals of groups IIA, IIIA, IVA, VA, IB, IIB, IIIB, IVB, VB, VIB, VIIB, and VIII, and combinations thereof. ¦ 18. The process according to claim 17, wherein the metal is copper. ¦ 19. A method for converting, eliminating, or separating feeds formed by organic compounds in a high-added-value product, which comprises bringing said feed into contact with a zeolite material with the CHA structure made according to the process of claim 1. ¦ 20. A method of producing an olefin, which comprises contacting an oxygenated organic compound with a zeolite material with the CHA structure made according to the process of claim 1. ¦ 21. A method of selective catalytic reduction (SCR) of NOx (nitrogen oxides) in a gas stream, which comprises contacting the gas stream with a zeolite material with the CHA structure made according to the process of claim 1. ¦ 22. A zeolite material with the CHA structure obtained according to the process described in claim 1, wherein it has the following molar composition: o X2O3:YO2:p A:q OSDA1:r H2Owherein X is a trivalent element;Y is a tetravalent element;A is an alkaline or alkaline earth cation;o ranges between 0.005 and 0.1;p ranges between 0 and 1;q ranges between 0.01 and 1; andr ranges between 0 and 2, andwherein the tetravalent element Y is silicon, andwherein the trivalent element X is aluminium, andwherein the source of the tetravalent element Y and the trivalent elementX comprises faujasite,wherein the OSDA1 is selected from tetraethylammonium, methyl triethylammonium, propyl triethylammonium, diethyl dipropylammonium, diethyl dimethylammonium, and combinations thereof. ¦ 23. The zeolite material with the CHA structure according to claim 22, having the following molar composition after being calcined: o X2O3:YO2 where X is aluminium;Y is silicon; andwherein the source of the tetravalent element Y and the trivalent element X comprises faujasite,n ranges between 0.005 and 0.1. ¦ 24. The zeolite material with the CHA structure according to claim 23, wherein the tetravalent element Y additionally contains, tin, titanium, germanium, and combinations thereof. ¦ 25. The zeolite material with the CHA structure according to claim 23, wherein the trivalent element X additionally contains, boron, iron, indium, gallium, and combinations thereof. | 1. A process of synthesizing a crystalline material with the CHA zeolite structure comprising, at least, the following steps: i) Preparation of a mixture that comprises at least one source of water, at least one source of a tetravalent element Y, at least one source of an alkaline or alkaline earth cation A, at least one source of a trivalent element X, and at least one organic molecule (OSDA1) with the structure [R1R2R3R4N+]Q−, wherein the tetravalent element Y is silicon, andwherein the trivalent element X is aluminium, andwherein the source of the tetravalent element Y and the trivalent element X comprises faujasitewherein R1, R2, R3 and R4 are selected from linear alkyl groups, and wherein R1, R2, R3 and R4 each have between 1 and 4 carbon atoms, but at least two of them must have at least two carbon atoms, and wherein Q− is an anion, andwherein the OSDA1 is selected from tetraethylammonium, methyl triethylammonium, propyl triethylammonium, diethyl dipropylammonium, diethyl dimethylammonium, and combinations thereof, the mixture being the molar composition: n X2O3:YO2:a A:m OSDA1:z H2Owherein n ranges between 0.005 and 0.1;a ranges between 0 and 2;m ranges between 0.01 and 2;z ranges between 1 and 200;ii) Crystallization of the mixture obtained in i) in a reactoriii) Recovery of the crystalline material obtained in ii). | CPC_C01B | 4919048002560
16/396899 | US | P | Synthesis of zeolite with the CHA crystal structure, synthesis process and use thereof for catalytic applications | Disclosed is a synthesis process of a crystalline material with the CHA structure, which comprises the following steps: i) Preparation of a mixture that comprises one source of water, one source of a tetravalent element Y, one source of an alkaline or alkaline earth cation (A), one source of a trivalent element X, and one organic molecule (OSDA1) with the structure [R1R2R3R4N+]Q−, being the molar composition: n X2O3:YO2:a A:m OSDA1:z H2O, ii) crystallisation of the mixture obtained in i) in a reactor, iii) recovery of the crystalline material obtained in ii). | 1. A mixture comprising at least one source of water, at least one source of a tetravalent element Y, at least one source of an alkaline or alkaline earth cation A, at least one source of a trivalent element X, and at least one organic molecule (OSDA1) with the structure [R1R2R3R4N+]Q−, wherein R1, R2, R3 and R4 are selected from linear alkyl groups, and wherein R1, R2, R3 and R4 each have between 1 and 4 carbon atoms, but at least two of them must have at least two carbon atoms, and wherein Q− is an anion, being the molar composition: nX2O3:YO2:aA:mOSDA1:zH2Owherein n ranges between 0 and 0.1;a ranges between 0 and 2;m ranges between 0.01 and 2;z ranges between 1 and 200. ¦ 2. The mixture according to claim 1, wherein the source of the tetravalent element Y is selected from silicon, tin, titanium, germanium, and combinations thereof. ¦ 3. The mixture according to claim 2, wherein the source of the tetravalent element Y is a source of silicon selected from silicon oxide, silicon halide, colloidal silica, fumed silica, tetraalkyl orthosilicate, silicate, silicic acid, a previously synthesised crystalline material, a previously synthesised amorphous material, and combinations thereof. ¦ 4. The mixture according to claim 3, wherein the source of silicon is selected from a previously synthesised crystalline material, a previously synthesised amorphous material and combinations thereof. ¦ 5. The mixture according to claim 4, wherein the previously synthesised materials contain other heteroatoms in their structure. ¦ 6. The mixture according to claim 3, wherein the previously synthesized material is a faujasite-type zeolite (FAU). ¦ 7. The mixture according to claim 1, wherein the source of the trivalent element X is selected from aluminium, boron, iron, indium, gallium, and combinations thereof. ¦ 8. The mixture according to claim 7, wherein the source of the trivalent element X is aluminium. ¦ 9. The mixture according to claim 1, wherein the OSDA1 is selected from tetraethylammonium, methyl triethylammonium, propyl triethylammonium, diethyl dipropylammonium, diethyl dimethylammonium, and combinations thereof. ¦ 10. The mixture according to claim 9, wherein said OSDA1 is tetraethylammonium. | 1. A mixture comprising at least one source of water, at least one source of a tetravalent element Y, at least one source of an alkaline or alkaline earth cation A, at least one source of a trivalent element X, and at least one organic molecule (OSDA1) with the structure [R1R2R3R4N+]Q−, wherein R1, R2, R3 and R4 are selected from linear alkyl groups, and wherein R1, R2, R3 and R4 each have between 1 and 4 carbon atoms, but at least two of them must have at least two carbon atoms, and wherein Q− is an anion, being the molar composition: nX2O3:YO2:aA:mOSDA1:zH2Owherein n ranges between 0 and 0.1;a ranges between 0 and 2;m ranges between 0.01 and 2;z ranges between 1 and 200. | CPC_C01B | 4919048002561
16/261737 | US | P | Fluorinating agent | An object of the present invention is to provide a novel substance that has a high reactivity as a fluorinating agent, is effectively used in various fluorination reactions, and is safely handled even in air. As the solution for achieving this object, the present invention provides a complex obtained by reacting bromine trifluoride with at least one metal halide selected from the group consisting of halogenated metals and halogenated hydrogen metals in a nonpolar solvent. This complex serves as a fluorinating agent that provides excellent fluorination performance and that is stable in air. | 1. A method for fluorinating a compound, the method comprising:bringing the compound into contact with a complex consisting of bromine trifluoride and at least one metal halide selected from the group consisting of halogenated metals and halogenated hydrogen metals. ¦ 2. The method according to claim 1, wherein the complex exhibits an exothermic decomposition onset temperature in nitrogen of 40° C. or higher. ¦ 3. The method according to claim 1, wherein the complex is a reaction product obtained by mixing bromine trifluoride with at least one metal halide selected from the group consisting of halogenated metals and halogenated hydrogen metals, in a nonpolar solvent. ¦ 4. The method according to claim 3, wherein the reaction product is obtained by reacting 0.5 mol or more of the metal halide, per mol of bromine trifluoride. ¦ 5. The method according to claim 1, wherein the metal halide is at least one member selected from the group consisting of a halogenated metal represented by the formula: MX, wherein M is M1 or (M2)1/2), M1 is an alkali metal, and M2 is an alkaline earth metal, and X is a halogen atom; and a halogenated metal represented by the formula: MHX2, wherein M and X are as defined above. ¦ 6. The method according to claim 1, wherein the metal halide is at least one potassium halide selected from the group consisting of halogenated potassium and halogenated hydrogen potassium. ¦ 7. The method according to claim 1, wherein the metal halide is at least one potassium fluoride selected from the group consisting of fluorinated potassium and fluorinated hydrogen potassium. | 1. A method for fluorinating a compound, the method comprising:bringing the compound into contact with a complex consisting of bromine trifluoride and at least one metal halide selected from the group consisting of halogenated metals and halogenated hydrogen metals. | CPC_C01B | 4919047002752
16/127971 | US | P | Enhancement of claus tail gas treatment by sulfur dioxide-selective membrane technology and sulfur dioxide-selective absorption technology | A method for recovering sulfur from an acid gas feed is provided. The method comprising the steps of mixing the acid gas feed and an absorption process outlet stream to form a combined Claus feed, introducing the combined Claus feed and a sulfur dioxide enriched air feed to a Claus process to produce a Claus outlet gas stream, introducing the Claus outlet gas stream to a thermal oxidizer, treating the thermal oxidizer outlet stream in a gas treatment unit to produce a dehydrated stream, introducing the dehydrated stream to a membrane sweeping unit to produce a sweep membrane residue stream and a sulfur dioxide enriched air feed, introducing a sweep air stream to a permeate side of the membrane sweeping unit, and introducing the sweep membrane residue stream to a sulfur dioxide absorption process to produce the absorption process outlet stream and a stack feed. | 1. A system for recovering sulfur from an acid gas feed, the system comprising: a Claus process, the Claus process configured to convert a combined Claus feed to produce a Claus outlet gas stream and a recovered sulfur stream, wherein the combined Claus feed comprises the acid gas feed and an absorption process outlet stream, wherein the acid gas feed comprises hydrogen sulfide such that the acid gas feed has a hydrogen sulfide concentration, wherein the absorption process outlet stream comprises sulfur dioxide, wherein the Claus outlet gas stream comprises sulfur-containing compounds, hydrogen sulfide, and sulfur dioxide; wherein the recovered sulfur stream comprises elemental sulfur,a thermal oxidizer fluidly connected to the Claus process, the thermal oxidizer configured to convert sulfur-containing compounds and hydrogen sulfide in the Claus outlet gas stream to sulfur dioxide to produce a thermal oxidizer outlet stream, wherein the thermal oxidizer outlet stream comprises the sulfur dioxide and water vapor;a gas treatment unit fluidly connected to the thermal oxidizer, the thermal oxidizer configured to cool the thermal oxidizer outlet stream to produce a process condensed water stream and a dehydrated stream, wherein the dehydrated stream comprises sulfur dioxide;a membrane sweeping unit fluidly connected to the gas treatment unit, the membrane sweeping unit configured to separate sulfur dioxide in the dehydrated stream to produce a sweep membrane residue stream and a sulfur dioxide enriched air feed, wherein the membrane sweeping unit comprises a membrane, wherein the sulfur dioxide permeates through the membrane of the membrane sweeping unit to a permeate side of the membrane, wherein the sweep membrane residue stream comprises sulfur dioxide; anda sulfur dioxide absorption process fluidly connected to the membrane sweeping unit, the sulfur dioxide absorption process is configured to produce the absorption process outlet stream and a stack feed, the sulfur dioxide absorption process configured to separate sulfur dioxide from the sweep membrane residue stream, wherein the stack feed is below an allowable sulfur dioxide emission limit. ¦ 2. The system of claim 1, further comprising an incinerator stack fluidly connected to the sulfur dioxide absorption process. ¦ 3. The system of claim 1, wherein the membrane is an [emim][BF4] ionic liquid supported on a polyethersulfone. ¦ 4. The system of claim 1, wherein the membrane is selected from the group consisting of polydimethylsiloxane (PDMS), polyphosphazenes, PEBAX® (polyether block amide), polyamide-polyether block copolymers, cellulose acetate, cellulose acetate impregnated with TEG-DME, cellulose diacetate, cellulose triacetate, Nafion® 117 (perfluorosulfonic acid), rubbery Nafion®, sulfonated polyimides, sulfonated polymers, supported ionic liquid membranes (SILMs), polycarbonate, membrane contactors, polyethylene glycol (PEG), polyacrylate, sulfolane, polytrimethylsilyl methyl methacrylate (PTMSMMA), and 3-methylsulfolane blend membranes. ¦ 5. The system of claim 1, wherein the hydrogen sulfide concentration is greater than 25%. ¦ 6. The system of claim 1, wherein a sulfur recovery is greater than 99.2 wt %. ¦ 7. The system of claim 1, wherein the Claus process comprises a reaction furnace, a condenser, and one Claus catalytic stage. ¦ 8. A system for recovering sulfur from an acid gas feed, the system comprising: a Claus process, the Claus process configured to convert a combined Claus feed to produce a Claus outlet gas stream and a recovered sulfur stream, wherein the combined Claus feed comprises the acid gas feed and an absorption process outlet stream, wherein the acid gas feed comprises hydrogen sulfide such that the acid gas feed has a hydrogen sulfide concentration, wherein the absorption process outlet stream comprises sulfur dioxide, wherein the Claus outlet gas stream comprises sulfur-containing compounds, hydrogen sulfide, and sulfur dioxide; wherein the recovered sulfur stream comprises elemental sulfur,a thermal oxidizer fluidly connected to the Claus process, the thermal oxidizer configured to convert sulfur-containing compounds and hydrogen sulfide in the Claus outlet gas stream to sulfur dioxide to produce a thermal oxidizer outlet stream, wherein the thermal oxidizer outlet stream comprises the sulfur dioxide and water vapor;a gas treatment unit fluidly connected to the thermal oxidizer, the thermal oxidizer configured to cool the thermal oxidizer outlet stream to produce a process condensed water stream and a dehydrated stream, wherein the dehydrated stream comprises sulfur dioxide;a membrane sweeping unit fluidly connected to the gas treatment unit, the membrane sweeping unit configured to separate sulfur dioxide from a sweep membrane feed to produce a sweep membrane residue stream and a sulfur dioxide enriched air feed, wherein the sweep membrane feed is separated from the dehydrated stream, wherein the membrane sweeping unit comprises a membrane, wherein the sulfur dioxide permeates through the membrane of the membrane sweeping unit to a permeate side of the membrane, wherein the sweep membrane residue stream comprises sulfur dioxide;a pressure differential driven membrane unit fluidly connected to the gas treatment unit, the pressure differential driven membrane configured to separate sulfur dioxide from a pressure differential driven membrane feed to produce a pressure driven residue stream and a pressure driven permeate recycle stream, wherein the pressure differential driven membrane feed is separated from the dehydrated stream, wherein the pressure differential driven membrane unit comprises a pressure driven membrane, wherein the pressure driven membrane has a permeate side and a feed side, wherein the sulfur dioxide permeates from the feed side of the pressure driven membrane to the permeate side of the pressure driven membrane, wherein the pressure driven permeate recycle stream has a permeate pressure, wherein the permeate pressure is below atmospheric pressure;a recycle pressure treatment unit fluidly connected to the pressure differential driven membrane unit, the recycle pressure treatment unit configured to increase the permeate pressure of the pressure driven permeate recycle stream to above atmospheric pressure; anda sulfur dioxide absorption process fluidly connected to the membrane sweeping unit and the pressure differential driven membrane feed, the sulfur dioxide absorption process configured to produce the absorption process outlet stream and a stack feed, the sulfur dioxide absorption process configured to separate sulfur dioxide from a residue stream, wherein the residue stream comprises the sweep membrane residue stream and the pressure driven residue stream, wherein the stack feed is below an allowable sulfur dioxide emission limit. ¦ 9. The system of claim 8, wherein the membrane is an [emim][BF4] ionic liquid supported on a polyethersulfone. ¦ 10. The system of claim 8, wherein the membrane is selected from the group consisting of polydimethylsiloxane (PDMS), polyphosphazenes, PEBAX® (polyether block amide), polyamide-polyether block copolymers, cellulose acetate, cellulose acetate impregnated with TEG-DME, cellulose diacetate, cellulose triacetate, Nafion® 117 (perfluorosulfonic acid), rubbery Nafion®, sulfonated polyimides, sulfonated polymers, supported ionic liquid membranes (SILMs), polycarbonate, membrane contactors, polyethylene glycol (PEG), polyacrylate, sulfolane, polytrimethylsilyl methyl methacrylate (PTMSMMA), and 3-methylsulfolane blend membranes. ¦ 11. The system of claim 8, wherein the pressure driven membrane is an [emim][BF4] ionic liquid supported on a polyethersulfone. ¦ 12. The system of claim 8, wherein the pressure driven membrane is selected from the group consisting of polydimethylsiloxane (PDMS), polyphosphazenes, PEBAX® (polyether block amide), polyamide-polyether block copolymers, cellulose acetate, cellulose acetate impregnated with TEG-DME, cellulose diacetate, cellulose triacetate, Nafion® 117 (perfluorosulfonic acid), rubbery Nafion®, sulfonated polyimides, sulfonated polymers, supported ionic liquid membranes (SILMs), polycarbonate, membrane contactors, polyethylene glycol (PEG), polyacrylate, sulfolane, polytrimethylsilyl methyl methacrylate (PTMSMMA), and 3-methylsulfolane blend membranes. ¦ 13. The system of claim 8, wherein a sulfur recovery is greater than 99.2 wt %. ¦ 14. The system of claim 8, wherein the Claus process comprises a reaction furnace, a condenser, and one Claus catalytic stage. ¦ 15. A system for recovering sulfur from an acid gas feed, the system comprising the steps of: a feed treatment unit, the feed treatment unit configured to condense water vapor in the acid gas feed to produce a feed recovered water stream and a carbon dioxide membrane feed, wherein the carbon dioxide membrane feed comprises carbon dioxide and hydrogen sulfide, wherein the acid gas feed has a hydrogen sulfide concentration;a carbon dioxide membrane unit fluidly connected to the feed treatment unit, the carbon dioxide membrane unit configured to separate carbon dioxide from the carbon dioxide membrane feed to produce a carbon dioxide permeate and a hydrogen sulfide retentate, wherein the carbon dioxide membrane unit comprises a carbon dioxide-selective membrane, wherein the carbon dioxide permeate has a carbon dioxide permeate pressure, wherein the carbon dioxide permeate pressure is below atmospheric pressure;a feed pressure treatment unit fluidly connected to the carbon dioxide membrane unit, the feed pressure treatment unit configured to increase the carbon dioxide permeate pressure of the carbon dioxide permeate to produce a carbon dioxide enriched feed, wherein the carbon dioxide permeate pressure of the carbon dioxide enriched feed is above atmospheric pressure;a Claus process fluidly connected to the feed pressure treatment unit, the Claus process configured to convert an enriched acid gas stream to produce a Claus outlet gas stream and a recovered sulfur stream, wherein the enriched acid gas stream comprises the hydrogen sulfide retentate and an absorption process outlet stream, wherein the absorption process outlet stream comprises sulfur dioxide, wherein the Claus outlet gas stream comprises sulfur-containing compounds, hydrogen sulfide, and sulfur dioxide; wherein the recovered sulfur stream comprises elemental sulfur,a thermal oxidizer fluidly connected to the Claus process, the thermal oxidizer configured to convert sulfur-containing compounds and hydrogen sulfide in the Claus outlet gas stream to sulfur dioxide to produce a thermal oxidizer outlet stream, wherein the thermal oxidizer outlet stream comprises the sulfur dioxide and water vapor;a gas treatment unit fluidly connected to the thermal oxidizer, the thermal oxidizer configured to cool the thermal oxidizer outlet stream to produce a process condensed water stream and a dehydrated stream, wherein the dehydrated stream comprises sulfur dioxide;a membrane sweeping unit fluidly connected to the gas treatment unit, the membrane sweeping unit configured to separate sulfur dioxide in the dehydrated stream to produce a sweep membrane residue stream and a sulfur dioxide enriched air feed, wherein the membrane sweeping unit comprises a membrane, wherein the sulfur dioxide permeates through the membrane of the membrane sweeping unit to a permeate side of the membrane, wherein the sweep membrane residue stream comprises sulfur dioxide; anda sulfur dioxide absorption process fluidly connected to the membrane sweeping unit, the sulfur dioxide absorption process is configured to produce the absorption process outlet stream and a stack feed, the sulfur dioxide absorption process configured to separate sulfur dioxide from the sweep membrane residue stream, wherein the stack feed is below an allowable sulfur dioxide emission limit. ¦ 16. The system of claim 15, wherein the membrane is an [emim][BF4] ionic liquid supported on a polyethersulfone. ¦ 17. The system of claim 15, wherein the membrane is selected from the group consisting of polydimethylsiloxane (PDMS), polyphosphazenes, PEBAX® (polyether block amide), polyamide-polyether block copolymers, cellulose acetate, cellulose acetate impregnated with TEG-DME, cellulose diacetate, cellulose triacetate, Nafion® 117 (perfluorosulfonic acid), rubbery Nafion® (perfluorosulfonic acid), sulfonated polyimides, sulfonated polymers, supported ionic liquid membranes (SILMs), polycarbonate, membrane contactors, polyethylene glycol (PEG), polyacrylate, sulfolane, polytrimethylsilyl methyl methacrylate (PTMSMMA), and 3-methylsulfolane blend membranes. ¦ 18. The system of claim 15, wherein the carbon dioxide-selective membrane is selected from the group consisting of amorphous fluoroplastic membranes, amorphous perfluoropolymer membranes, and polymeric membranes comprising copolymers of tetrafluoroethylene and perfluoromethyl vinyl ether. ¦ 19. The system of claim 15, wherein a sulfur recovery is greater than 99.2 wt %. ¦ 20. The system of claim 15, wherein a concentration of H2S in the acid gas feed is less than 55% by weight. | 1. A system for recovering sulfur from an acid gas feed, the system comprising: a Claus process, the Claus process configured to convert a combined Claus feed to produce a Claus outlet gas stream and a recovered sulfur stream, wherein the combined Claus feed comprises the acid gas feed and an absorption process outlet stream, wherein the acid gas feed comprises hydrogen sulfide such that the acid gas feed has a hydrogen sulfide concentration, wherein the absorption process outlet stream comprises sulfur dioxide, wherein the Claus outlet gas stream comprises sulfur-containing compounds, hydrogen sulfide, and sulfur dioxide; wherein the recovered sulfur stream comprises elemental sulfur,a thermal oxidizer fluidly connected to the Claus process, the thermal oxidizer configured to convert sulfur-containing compounds and hydrogen sulfide in the Claus outlet gas stream to sulfur dioxide to produce a thermal oxidizer outlet stream, wherein the thermal oxidizer outlet stream comprises the sulfur dioxide and water vapor;a gas treatment unit fluidly connected to the thermal oxidizer, the thermal oxidizer configured to cool the thermal oxidizer outlet stream to produce a process condensed water stream and a dehydrated stream, wherein the dehydrated stream comprises sulfur dioxide;a membrane sweeping unit fluidly connected to the gas treatment unit, the membrane sweeping unit configured to separate sulfur dioxide in the dehydrated stream to produce a sweep membrane residue stream and a sulfur dioxide enriched air feed, wherein the membrane sweeping unit comprises a membrane, wherein the sulfur dioxide permeates through the membrane of the membrane sweeping unit to a permeate side of the membrane, wherein the sweep membrane residue stream comprises sulfur dioxide; anda sulfur dioxide absorption process fluidly connected to the membrane sweeping unit, the sulfur dioxide absorption process is configured to produce the absorption process outlet stream and a stack feed, the sulfur dioxide absorption process configured to separate sulfur dioxide from the sweep membrane residue stream, wherein the stack feed is below an allowable sulfur dioxide emission limit. | CPC_C01B | 4919047002755
16/208667 | US | P | Sodium thiosulfate-containing pharmaceutical compositions | Provided herein are pharmaceutically acceptable sodium thiosulfate and pharmaceutical compositions thereof. Also provided herein are methods for determining the total non-purgeable organic carbon in a sodium thiosulfate-containing sample. Further provided herein are methods for producing pharmaceutically acceptable sodium thiosulfate. Still further provided herein are methods of treatment comprising the administration of pharmaceutically acceptable sodium thiosulfate. | 1. A pharmaceutical composition comprising sodium thiosulfate pentahydrate and one or more pharmaceutically acceptable carriers or excipients, wherein the sodium thiosulfate pentahydrate contains no greater than 8 ppm of non-purgeable organic carbon, contains no greater than 0.05 ppm of mercury, contains no greater than 2 ppm of aluminum, contains no greater than 0.003% by weight of selenium, contains no less than 98% by weight and no greater than about 102% by weight of sodium thiosulfate on an anhydrous basis measured by ion chromatography, has a water content between 32% and 37% by weight, has a heavy metal content of no greater than 10 ppm, contains no greater than 200 ppm of chloride, contains no greater than 0.001% by weight of sulfide, contains no greater than 0.002% by weight of iron, contains no greater than 0.01% by weight of calcium, contains no greater than 0.005% by weight of potassium, contains no greater than 0.1% of sulfite, contains no greater than 0.5% of sulfate, contains no greater than 3 ppm of arsenic, contains no greater than 0.001% by weight of lead, has total aerobic count of microbial load of no greater than 100 CFU/g, has total yeast and mold count of no greater than 20 CFU/g, contains no greater than 0.02 EU/mg of bacterial endotoxins, contains no greater than 0.002% by weight of nitrogen compounds, contains no greater than 0.005% by weight of insoluble matter, contains no greater than 0.01% by weight of residual anti-caking agent, and contains no greater than ICH Q3C (R3) limits of organic volatile impurities, wherein a 10% aqueous solution of the solid sodium thiosulfate pentahydrate at 25° C. is colorless and has a pH between 6.0 and 8.0, and wherein the solid sodium thiosulfate pentahydrate is odorless crystals, wherein the pharmaceutical composition is an enteric-coated capsule or is formulated for rectal administration. ¦ 2. The pharmaceutical composition of claim 1, wherein the enteric-coating of said enteric-coated capsule comprises a fatty acid, a fat, a phenyl salicylate, a wax, a shellac, an ammoniated shellac, a cellulose acetate phthalate, or a combination thereof. ¦ 3. The pharmaceutical composition of claim 1, wherein the pharmaceutical composition formulated for rectal administration is an enema formulation. ¦ 4. The pharmaceutical composition of claim 1, wherein the pharmaceutical composition formulated for rectal administration is a suppository formulation. ¦ 5. The pharmaceutical composition of claim 4, wherein the suppository formulation comprises a stiffening agent. ¦ 6. The pharmaceutical composition of claim 4, wherein the suppository formulation comprises cocoa butter, glycerin-gelatin, carbowax, spermaceti, paraffin, white or yellow wax, a mixture of mono-, di- and triglycerides of fatty acids, a hydrogel, polyvinyl alcohol, hydroxyethyl methacrylate, polyacrylic acid, glycerinated gelatin, or a combination thereof. ¦ 7. The pharmaceutical composition of claim 1, wherein the sodium thiosulfate pentahydrate has a positive identification test for sodium. ¦ 8. The pharmaceutical composition of claim 1, wherein the sodium thiosulfate pentahydrate has a positive identification test for thiosulfate. ¦ 9. The pharmaceutical composition of claim 1, wherein the composition is formulated as a single dosage form. | 1. A pharmaceutical composition comprising sodium thiosulfate pentahydrate and one or more pharmaceutically acceptable carriers or excipients, wherein the sodium thiosulfate pentahydrate contains no greater than 8 ppm of non-purgeable organic carbon, contains no greater than 0.05 ppm of mercury, contains no greater than 2 ppm of aluminum, contains no greater than 0.003% by weight of selenium, contains no less than 98% by weight and no greater than about 102% by weight of sodium thiosulfate on an anhydrous basis measured by ion chromatography, has a water content between 32% and 37% by weight, has a heavy metal content of no greater than 10 ppm, contains no greater than 200 ppm of chloride, contains no greater than 0.001% by weight of sulfide, contains no greater than 0.002% by weight of iron, contains no greater than 0.01% by weight of calcium, contains no greater than 0.005% by weight of potassium, contains no greater than 0.1% of sulfite, contains no greater than 0.5% of sulfate, contains no greater than 3 ppm of arsenic, contains no greater than 0.001% by weight of lead, has total aerobic count of microbial load of no greater than 100 CFU/g, has total yeast and mold count of no greater than 20 CFU/g, contains no greater than 0.02 EU/mg of bacterial endotoxins, contains no greater than 0.002% by weight of nitrogen compounds, contains no greater than 0.005% by weight of insoluble matter, contains no greater than 0.01% by weight of residual anti-caking agent, and contains no greater than ICH Q3C (R3) limits of organic volatile impurities, wherein a 10% aqueous solution of the solid sodium thiosulfate pentahydrate at 25° C. is colorless and has a pH between 6.0 and 8.0, and wherein the solid sodium thiosulfate pentahydrate is odorless crystals, wherein the pharmaceutical composition is an enteric-coated capsule or is formulated for rectal administration. | CPC_C01B | 4919047002758
16/141847 | US | P | Manufacturing method of carbon nanotube composite for heat dissipation and LED light therewith | The present invention relates to a method for preparing a carbon nanotube-based heat-dissipating material and an LED lighting device. The LED lighting device comprises second LED substrates and a heat-dissipating frame. The heat-dissipating frame comprises: a frame body formed in a polygonal column shape being open at its upper and lower ends, in which substrate contact surfaces, with which the second LED substrates respectively come into contact, are formed on outer sides of the frame body; and auxiliary heat sinks made of a carbon nanotube-based heat-dissipating material and attachably and detachably provided on inner sides corresponding to the substrate contact surfaces of the frame body. | 1. An LED lighting device comprising second LED substrates and a heat-dissipating frame, wherein the heat-dissipating frame comprises: a frame body formed in a polygonal column shape being open at its upper and lower ends, in which substrate contact surfaces, with which the second LED substrates respectively come into contact, are formed on outer sides of the frame body; andauxiliary heat sinks made of a carbon nanotube-based heat-dissipating material and attachably and detachably provided on inner sides corresponding to the substrate contact surfaces of the frame body. ¦ 2. The LED lighting device of claim 1, wherein the frame body further comprises: a through-hole portion formed in a cylindrical shape being open at its upper and lower end and having a through-hole formed therein, the through-hole portion being formed vertically in the center of the internal space of the frame body; andreinforcing walls connecting each inner side of the frame body to the outer circumferential surface of the through-hole portion and extending vertically,wherein an ‘∪’-shaped heat-dissipating wing that extends vertically is formed to protrude on one side of the auxiliary heat sinks, which faces toward the through-hole portion when assembled. ¦ 3. The LED lighting device of claim 2, wherein auxiliary heat sink insertion grooves are formed on each inner side of the frame body such that they are formed outward from the inner side, extend to the upper end and lower end of the frame body, and are opposite to each other in the widthwise direction; the auxiliary heat sink insertion grooves of the frame body are formed outward from the inner side of the frame body such that the ends thereof extend so as to form extension grooves; andeach of the auxiliary heat sinks comprises:a fixing member formed in a bar shape having a length such that the heat-dissipating wing is formed to protrude on one side of the fixing member and the fixing member is slidably inserted into the auxiliary heat sink insertion groove of the frame body in an up-to-down direction when assembled; andinsertion members extending laterally from both sides adjacent from the other side of the fixing member and configured to be inserted into the respective extension grooves of the auxiliary heat sink insertion grooves of the frame body. ¦ 4. The LED lighting device of claim 3, wherein the LED lighting device further comprises: a heat sink coupled to the lower end of the frame body at its upper side and configured to dissipate heat; anda base coupled to the lower end of the heat sink,wherein the heat sink has a plurality of discharge grooves formed on the upper side thereof, the discharge grooves being formed inward from the upper side and extending to the outer lateral surface. ¦ 5. The LED lighting device of claim 4, wherein the heat sink and the auxiliary heat sinks are made of a carbon nanotube-based heat-dissipating material, and a method for preparing the carbon nanotube-based heat-dissipating material comprises: a stirring step of stirring 70 to 90 wt % of metal powder and 10 to 30 wt % of a carbon composite material;a ball milling step of mixing the metal powder and carbon composite material, stirred in the stirring step, with an organic solvent, followed by ball milling; anda heat treatment and dispersion step of mixing a crushed material comprising fine particles, obtained in the ball milling step, with polyethylene glycol (PEG) and a polyester-based binder, thus obtaining a mixture, and blending the mixture while heating, thereby preparing the heat-dissipating material,wherein the ball milling step comprises:a first ball milling step of supplying the metal powder and carbon composite material, stirred in the stirring step, to a ball mill jar containing balls, followed by rotation at a speed of 200 to 250 rpm, thereby crushing the stirred metal powder and carbon composite material; anda second ball milling step of further crushing the crushed material, obtained in the first ball milling step, by rotation at a speed of 200 to 250 rpm by use of balls having a smaller diameter than the balls used in the first ball milling step,wherein the first ball milling step and the second ball milling step comprise mixing 15 to 20 wt % of the mixture of the metal powder and the carbon composite mixture and 80 to 85 wt % of an organic solvent, followed by milling, andstearic acid for promoting dispersion of the carbon composite material is added in an amount of 1.5 to 2.5 wt % based on the total weight in the ball milling step. ¦ 6. The LED lighting device of claim 5, wherein the heat treatment and dispersion step comprises heating the polyethylene glycol (PEG) while rotating it at a speed of 50 to 70 rpm for a predetermined time, and adding the crushed material and the polyester-based binder to the heated polyethylene glycol (PEG), and then heating the mixture while rotating it; the heating temperature in the heat treatment and dispersion step is the melting temperature of the polyethylene glycol (PEG), and the volume fraction of the polyethylene glycol (PEG) and the metal powder is 4, and the volume fraction of the carbon composite material-PEG precursor is 6;the first ball milling step comprises performing a process for a time period of 1 hour, and then stopping the process for 30 minutes, and the process that is performed for a time period of 1 hour is repeated four times, and the second ball milling step comprises performing a milling process for about 3 to 5 hours. ¦ 7. The LED lighting device of claim 6, wherein the carbon composite material is single-walled carbon nanotubes (SWCNTs), double-walled carbon nanotubes (DWCNTs), multi-walled carbon nanotubes (MWCNTs), rope carbon nanotubes, or a combination thereof, and the polyethylene glycol that is used in the heat treatment and dispersion step has a molecular weight of 15,000 to 20,000. ¦ 8. The LED lighting device of claim 4, wherein passage holes are respectively formed in extensions between the adjacent substrate contact surfaces of the frame body such that they are formed inward from the outer side and connected to the internal space of the frame body; the passage holes are formed such that they are connected to each of the adjacent substrate contact surfaces and extend vertically to the upper end and lower end of the frame body, and thus the adjacent substrate contact surfaces are spaced apart from each other by the passage holes; andplate-shaped auxiliary extensions are formed to protrude in each extension of the frame body such that they protrude outward from the lateral side of each of the adjacent substrate contact surfaces, extend vertically, and are spaced apart from each other so as to externally expose the corresponding passage hole. ¦ 9. The LED lighting device of claim 4, wherein at least one bolt hole is formed in the fixing member; a bolt groove corresponding to the bolt hole of the auxiliary heat sink is formed on the inner sides of the frame body, and thus the frame body and the auxiliary heat sink are fixed by bolt locking;sliding grooves are formed on both sides of the substrate contact surfaces of the frame body such that both sides of the second LED substrates are slidably inserted therein;the LED lighting device further comprises second diffusion covers configured to emit light from the second LED substrate, which are inserted in the sliding grooves of the substrate contact surfaces and come in contact with the substrate contact surfaces;the LED lighting device further comprises a power supply device placed in the base;the power supply device comprisesa main power supply module configured to supply power to the second LED substrates, andan auxiliary power supply module separably connected to the main power supply module by a connector;the auxiliary power supply module is connected in parallel between the output end of the main power supply model and the second LED substrates, and configured to detect ripple of the main power supply module and remove the rippled from the output voltage when the detected ripple is higher than a predetermined reference value;the LED lighting device comprises a first LED substrate disposed on the upper end of the frame body, and a front diffusion cover configured to emit light emitted the first LED substrate; andthe front diffusion cover is formed in a spherical shape being open at one side. ¦ 10. The LED lighting device of claim 6, wherein passage holes are respectively formed in extensions between the adjacent substrate contact surfaces of the frame body such that they are formed inward from the outer side and connected to the internal space of the frame body; the passage holes are formed such that they are connected to each of the adjacent substrate contact surfaces and extend vertically to the upper end and lower end of the frame body, and thus the adjacent substrate contact surfaces are spaced apart from each other by the passage holes; andplate-shaped auxiliary extensions are formed to protrude in each extension of the frame body such that they protrude outward from the lateral side of each of the adjacent substrate contact surfaces, extend vertically, and are spaced apart from each other so as to externally expose the corresponding passage hole. | 1. An LED lighting device comprising second LED substrates and a heat-dissipating frame, wherein the heat-dissipating frame comprises: a frame body formed in a polygonal column shape being open at its upper and lower ends, in which substrate contact surfaces, with which the second LED substrates respectively come into contact, are formed on outer sides of the frame body; andauxiliary heat sinks made of a carbon nanotube-based heat-dissipating material and attachably and detachably provided on inner sides corresponding to the substrate contact surfaces of the frame body. | CPC_C01B | 4919047003831
16/230418 | US | P | Air filter assembly | A compact lightweight air filtration system is disclosed. The air filtration system includes a hydrophobic particulate/coalescing filter and a cleanable ozone converter housed in a housing with an inlet and an outlet. Air flowing from the inlet to the outlet passes through the particulate/coalescing filter element and then the cleanable ozone converter to remove particulates, aerosols, liquids, and ozone. | 1. A filter assembly comprising: a housing comprising a manifold having an inlet and an outlet; and a filter bowl removably coupled to the manifold;a particulate/coalescing element disposed in the housing, the particulate/coalescing comprising a hydrophobic filtration media;a cleanable ozone converter disposed in the housing, the cleanable ozone converter comprising a passageway have a catalytic interface surface; andwherein the filter assembly has a flow path through the housing that includes flowing through the particulate/coalescing element and then through the cleanable ozone converter before exiting the housing,wherein the manifold has an inner flange sized to receive the cleanable ozone converter and an outer flange sized to receive the particulate/coalescing element,wherein the housing, the particulate/coalescing element, and the cleanable ozone converter are electrically bonded. ¦ 2. The filter assembly of claim 1, wherein the housing is cylindrical. ¦ 3. The filter assembly of claim 1, wherein the flow path flows from the manifold inlet into the particulate/coalescing element and from the cleanable ozone converter into the manifold outlet. ¦ 4. The filter assembly of claim 1, further comprising a drain plug in a bottom of the manifold. ¦ 5. The filter assembly of claim 1, wherein the manifold outlet extends to a central location of the manifold. ¦ 6. The filter assembly of claim 1, wherein a V-band secures the filter bowl to the manifold. ¦ 7. A filter assembly comprising: a housing comprising a manifold having an inlet and an outlet; and a filter bowl removably coupled to the manifold;a particulate/coalescing element disposed in the housing, the particulate/coalescing comprising a hydrophobic filtration media;a cleanable ozone converter disposed in the housing, the cleanable ozone converter comprising a passageway have a catalytic interface surface; andwherein the filter assembly has a flow path through the housing that includes flowing through the particulate/coalescing element and then through the cleanable ozone converter before exiting the housing,wherein the housing, the particulate/coalescing element, and the cleanable ozone converter are electrically bonded. ¦ 8. The filter assembly of claim 7, wherein the manifold has an inner flange sized to receive the cleanable ozone converter and an outer flange sized to receive the particulate/coalescing element. ¦ 9. The filter assembly of claim 7, further comprising an annular space which is defined by an interior surface of the filter bowl and an exterior surface of the particulate/coalescing element. ¦ 10. The filter assembly of claim 7, wherein the manifold comprises protrusions at a base end having holes for mounting the manifold. ¦ 11. The filter assembly of claim 7, wherein the manifold is circular in shape and has a centrally located ring configured to receive the cleanable ozone converter and the particulate/coalescing element. ¦ 12. A method of filtering air, comprising: supplying air into an inlet an air filtration system, the air filtration system comprising: a housing comprising a manifold having the inlet and an outlet; and a filter bowl removably coupled to the manifold;a particulate/coalescing element disposed in the housing, the particulate/coalescing comprising a hydrophobic filtration media;a cleanable ozone converter disposed in the housing, the cleanable ozone converter comprising a passageway have a catalytic interface surface; andwherein the filter assembly has a flow path through the housing that includes flowing through the particulate/coalescing element and then through the cleanable ozone converter before exiting the housing,wherein the manifold has an inner flange sized to receive the cleanable ozone converter and an outer flange sized to receive the particulate/coalescing element,wherein the housing, the particulate/coalescing element, and the cleanable ozone converter are electrically bonded,directing the air into the filter bowl;passing the air through the particulate/coalescing element; andpassing the air through the cleanable ozone converter after the air passes through the particulate/coalescing element. ¦ 13. The method of claim 12, wherein the air is supplied at a pressure of 150 psi. ¦ 14. The method of claim 12, further comprising an annular space which is defined by an interior surface of the filter bowl and an exterior surface of the particulate/coalescing element. ¦ 15. The method of claim 12, wherein the manifold comprises protrusions at a base end having holes for mounting the manifold. ¦ 16. The method of claim 12, wherein the manifold is circular in shape and has a centrally located ring configured to receive the cleanable ozone converter and the particulate/coalescing element. ¦ 17. The method of claim 16, wherein the centrally located ring comprises an inner flange configured to receive a base of the cleanable ozone converter, and an outer flange configured to receive a base of the particulate/coalescing element. | 1. A filter assembly comprising: a housing comprising a manifold having an inlet and an outlet; and a filter bowl removably coupled to the manifold;a particulate/coalescing element disposed in the housing, the particulate/coalescing comprising a hydrophobic filtration media;a cleanable ozone converter disposed in the housing, the cleanable ozone converter comprising a passageway have a catalytic interface surface; andwherein the filter assembly has a flow path through the housing that includes flowing through the particulate/coalescing element and then through the cleanable ozone converter before exiting the housing,wherein the manifold has an inner flange sized to receive the cleanable ozone converter and an outer flange sized to receive the particulate/coalescing element,wherein the housing, the particulate/coalescing element, and the cleanable ozone converter are electrically bonded. | CPC_C01B | 4919042002707
16/200363 | US | P | Para-orthohydrogen conversion using a vortex tube | A para-orthohydrogen conversion device comprises a vortex tube. The vortex tube may include an inlet disposed at a first end of the vortex tube, a catalyst disposed on the interior wall of the vortex tube, a first outlet comprising an opening on the perimeter of a second end of the vortex tube, a stopper disposed at the center of the second end of the vortex tube, and a second outlet disposed on the first end of the vortex tube. A method includes converting parahydrogen to orthohydrogen via the catalyst and rotational force as hydrogen gas moves through the vortex tube such that cooled parahydrogen-rich gas or liquid hydrogen accumulates near the center of the vortex tube. | 1. A method comprising: transferring hydrogen gas having 50% orthohydrogen and 50% parahydrogen and pressurized to at least 50 pounds per square inch into a proximal end of a vortex tube;flowing the hydrogen gas toward a distal end of the vortex tube, the hydrogen gas rotating within the vortex tube as the hydrogen gas flows toward the distal end;reacting a first portion of parahydrogen hydrogen gas of the hydrogen gas that contacts a catalyst on an interior wall into orthohydrogen gas, wherein the first portion creates a layer of orthohydrogen-rich gas at the periphery of the vortex tube via contact with the catalyst such that a second portion of the hydrogen gas in the center of the vortex tube converts to liquid hydrogen;expelling the orthohydrogen-rich hydrogen gas from the distal end of the vortex tube; andflowing parahydrogen-rich hydrogen gas out the proximal end of the vortex tube. ¦ 2. The method of claim 1, wherein the orthohydrogen-rich hydrogen gas comprises more orthohydrogen than parahydrogen. ¦ 3. The method of claim 1, wherein the orthohydrogen-rich hydrogen gas comprises 75% orthohydrogen and 25% parahydrogen. ¦ 4. The method of claim 1, wherein the parahydrogen-rich hydrogen gas comprises more parahydrogen than orthohydrogen. ¦ 5. The method of claim 1, wherein the parahydrogen-rich hydrogen gas comprises 75% parahydrogen and 25% orthohydrogen. ¦ 6. The method of claim 1, wherein the catalyst is selected from: ruthenium, copper, platinum, palladium, manganese, ferric oxide, silver, a rare earth metal, or a combination thereof. ¦ 7. The method of claim 1, expelling the orthohydrogen-rich gas includes expelling the orthohydrogen-rich gas at 120K. ¦ 8. The method of claim 6, wherein the catalyst coats at least an interior wall portion of the vortex tube. ¦ 9. The method of claim 1, wherein the hydrogen gas has a first temperature, wherein the orthohydrogen-rich hydrogen gas has a second temperature greater than the first temperature, wherein the parahydrogen-rich hydrogen gas has a third temperature less than the first temperature. ¦ 10. A method comprising: transferring hydrogen gas having 50% orthohydrogen and 50% parahydrogen and pressurized to at least 50 pounds per square inch into a proximal end of a vortex tube;flowing the hydrogen gas toward a distal end of the vortex tube, the hydrogen gas rotating within the vortex tube as the hydrogen gas flows toward the distal end; andreacting a first portion of parahydrogen hydrogen gas of the hydrogen gas that contacts a catalyst on an interior wall into orthohydrogen gas, wherein the first portion creates a layer of orthohydrogen-rich gas at the periphery of the vortex tube via contact with the catalyst such that a second portion of the hydrogen gas in the center of the vortex tube converts to liquid hydrogen. ¦ 11. The method of claim 10, wherein the catalyst is selected from: ruthenium, copper, platinum, palladium, manganese, ferric oxide, silver, a rare earth metal, or a combination thereof. ¦ 12. The method of claim 10, wherein the liquid hydrogen comprises more parahydrogen than orthohydrogen by mass. ¦ 13. The method of claim 10, further comprising transferring a remaining portion of the hydrogen gas out the distal end of the vortex tube. ¦ 14. The method of claim 1, wherein the vortex tube comprises a first vortex tube, the catalyst comprises a first catalyst, and further comprising: flowing the parahydrogen-rich hydrogen gas to a second vortex tube; andreacting at least a portion of the parahydrogen-rich hydrogen gas with a second catalyst disposed within the second vortex tube such that liquid hydrogen is formed. ¦ 15. The method of claim 14, further comprising: flowing the orthohydrogen-rich hydrogen gas to a third vortex tube; andreacting at least a portion of the orthohydrogen-rich hydrogen gas with a third catalyst disposed within the third vortex tube such that liquid hydrogen is formed. | 1. A method comprising: transferring hydrogen gas having 50% orthohydrogen and 50% parahydrogen and pressurized to at least 50 pounds per square inch into a proximal end of a vortex tube;flowing the hydrogen gas toward a distal end of the vortex tube, the hydrogen gas rotating within the vortex tube as the hydrogen gas flows toward the distal end;reacting a first portion of parahydrogen hydrogen gas of the hydrogen gas that contacts a catalyst on an interior wall into orthohydrogen gas, wherein the first portion creates a layer of orthohydrogen-rich gas at the periphery of the vortex tube via contact with the catalyst such that a second portion of the hydrogen gas in the center of the vortex tube converts to liquid hydrogen;expelling the orthohydrogen-rich hydrogen gas from the distal end of the vortex tube; andflowing parahydrogen-rich hydrogen gas out the proximal end of the vortex tube. | CPC_C01B | 4919041002628
16/295614 | US | P | Method for producing spherical aluminum nitride power | The present invention provides method for producing a spherical aluminum nitride powder. In an embodiment, the method comprises mixing an Al precursor and a flux in a solvent to produce a mixed solution, spray-drying the mixed solution to form a spray-dried powder, mixing the spray-dried powder and a carbon-based material to form a mixture, heat treating the mixture in a nitrogen atmosphere to form a heat-treated compound, and decarbonizing the heat-treated compound in an air atmosphere, wherein the flux is at least one selected from the group consisting of Cu2O, TiO2, Bi2O3, and CuO, or a mixture of at least one selected from the group consisting of Cu2O, TiO2, Bi2O3, and CuO and at least one selected from the group consisting of CaF2 and Y2O3. | 1. A method for producing a spherical aluminum nitride powder, comprising: (i) mixing an aluminum (Al) precursor and a flux in a solvent to produce a mixed solution;(ii) spray-drying the mixed solution produced in step (i) to form a spray-dried powder comprising the Al precursor and the flux;(iii) mixing the spray-dried powder and a carbon-based material to form a mixture;(iv) heat treating the mixture of step (iii) in a nitrogen atmosphere to form a heat-treated compound; and(v) decarbonizing the heat-treated compound of step (iv) in an air atmosphere to produce a spherical aluminum nitride powder,wherein the flux is at least one selected from the group consisting of Cu2O, TiO2, Bi2O3, and CuO, or a mixture of at least one selected from the group consisting of Cu2O, TiO2, Bi2O3, and CuO and at least one selected from the group consisting of CaF2 and Y2O3. ¦ 2. The method for producing a spherical aluminum nitride powder according to claim 1, wherein the Al precursor is at least one selected from the group consisting of Al(OH)3, boehmite (AlO(OH)), and Al2O3. ¦ 3. The method for producing a spherical aluminum nitride powder according to claim 1, wherein the solvent is water. ¦ 4. The method for producing a spherical aluminum nitride powder according to claim 1, wherein the mixed solution of step (i) further includes at least one selected from the group consisting a binder and a dispersing agent. ¦ 5. The method for producing a spherical aluminum nitride powder according to claim 1, wherein the flux is present in the mixed solution of step (i) in an amount of 0.1 to 10% by weight based on the weight of the Al precursor. ¦ 6. The method for producing a spherical aluminum nitride powder according to claim 1, wherein the carbon-based material is a carbon black. ¦ 7. The method for producing a spherical aluminum nitride powder according to claim 1, wherein the carbon-based material is present in the mixture of step (iii) in an amount of 30 to 70% by weight based on the weight of the Al precursor. ¦ 8. The method for producing a spherical aluminum nitride powder according to claim 1, wherein step (iv) further comprises: heat treating the mixture of step (iii) in the nitrogen atmosphere at a temperature ranging from 1200° C. to 1900° C. for 1 to 10 hours. ¦ 9. The method for producing a spherical aluminum nitride powder according to claim 1, wherein step (v) further comprises: decarbonizing the heat-treated compound of step (iv) in an air atmosphere at a temperature ranging from 600° C. to 800° C. for 1 to 3 hours. ¦ 10. The method for producing a spherical aluminum nitride powder according to claim 1, wherein the spherical aluminum nitride powder has an average particle size of 5 to 200 microns. | 1. A method for producing a spherical aluminum nitride powder, comprising: (i) mixing an aluminum (Al) precursor and a flux in a solvent to produce a mixed solution;(ii) spray-drying the mixed solution produced in step (i) to form a spray-dried powder comprising the Al precursor and the flux;(iii) mixing the spray-dried powder and a carbon-based material to form a mixture;(iv) heat treating the mixture of step (iii) in a nitrogen atmosphere to form a heat-treated compound; and(v) decarbonizing the heat-treated compound of step (iv) in an air atmosphere to produce a spherical aluminum nitride powder,wherein the flux is at least one selected from the group consisting of Cu2O, TiO2, Bi2O3, and CuO, or a mixture of at least one selected from the group consisting of Cu2O, TiO2, Bi2O3, and CuO and at least one selected from the group consisting of CaF2 and Y2O3. | CPC_C01B | 4919040002632
16/204815 | US | P | Method for producing renewable fuels | According to the present invention, organic material is converted to biogas through anaerobic digestion and the biogas is purified to yield a combustible fluid feedstock comprising methane. A fuel production facility utilizes or arranges to utilize combustible fluid feedstock to generate renewable hydrogen that is used to hydrogenate crude oil derived hydrocarbons in a process to make transportation or heating fuel. The renewable hydrogen is combined with crude oil derived hydrocarbons that have been desulfurized under conditions to hydrogenate the liquid hydrocarbon with the renewable hydrogen or alternatively, the renewable hydrogen can be added to a reactor operated so as to simultaneously desulfurize and hydrogenate the hydrocarbons. The present invention enables a party to receive a renewable fuel credit for the transportation or heating fuel. | 1. A process for producing fuel and fuel credits, said process comprising: (a) obtaining renewable hydrogen produced from one of (i) biogas derived from organic material, (ii) methane that qualifies under applicable regulations as renewably sourced, or (iii) a combination of (i) and (ii);(b) using the renewable hydrogen at a fuel production facility in a process wherein the renewable hydrogen is incorporated by hydrogenation into fossil derived liquid hydrocarbon to produce a liquid transportation fuel that is at least partially derived from the renewable hydrogen; and(c) generating or causing the generation of fuel credits, said fuel credits dependent on the liquid transportation fuel being at least partially derived from the renewable hydrogen. ¦ 2. The process of claim 1, comprising using the fuel credits to offset or satisfy a fuel credit obligation of a producer of the liquid transportation fuel. ¦ 3. The process of claim 1, wherein obtaining the renewable hydrogen comprises subjecting the one of (i) biogas derived from organic material, (ii) methane that qualifies under applicable regulations as renewably sourced, or (iii) combination of (i) and (ii) to a reforming process that produces the renewable hydrogen. ¦ 4. The process of claim 3, wherein said reforming process is an autothermal reforming process or a steam methane reforming process. ¦ 5. The process of claim 1, wherein the biogas is produced from anaerobic digestion. ¦ 6. The process of claim 1, wherein the fuel credits are California Low Carbon Fuel Standard credits. ¦ 7. The process of claim 1, wherein the fuel credits are caused to be generated by a producer or distributor of the (1) biogas or the (2) methane that qualifies under applicable regulations as renewably sourced. ¦ 8. The process of claim 1, wherein the fuel credits are caused to be generated by a producer or distributor of the renewable hydrogen. ¦ 9. The process of claim 1, wherein the fuel credits are caused to be generated by a distributor of the transportation fuel. ¦ 10. The process of claim 1, wherein the renewable hydrogen is incorporated by hydrogenation in a reactor and the amount of renewable hydrogen that is incorporated is greater than or equal to two thirds of the renewable hydrogen introduced into the reactor. ¦ 11. The process of claim 1, wherein the amount of renewable hydrogen incorporated by hydrogenation into the fossil derived liquid hydrocarbon to produce the liquid transportation fuel is greater than or equal to two thirds of the amount of renewable hydrogen obtained. ¦ 12. The process of claim 1, wherein the liquid transportation fuel is gasoline. ¦ 13. The process of claim 1, wherein the liquid transportation fuel is diesel. ¦ 14. The process of claim 1, wherein the liquid transportation fuel comprises gasoline, diesel, heating oil, or jet fuel. ¦ 15. The process of claim 14, wherein the fuel credits are California Low Carbon Fuel Standard credits. ¦ 16. The process of claim 1, wherein the fuel credits are Renewable Identification Numbers. ¦ 17. The process of claim 1, wherein the fossil derived liquid hydrocarbon comprises desulfurized crude oil derived liquid hydrocarbon. ¦ 18. The process of claim 1, wherein the fossil derived liquid hydrocarbon is desulfurized crude oil derived liquid hydrocarbon. ¦ 19. A process for producing fuel and fuel credits, said process comprising: (a) at a fuel production facility, processing crude oil derived liquid hydrocarbon to produce a liquid transportation fuel;(b) obtaining renewable hydrogen produced from one of (i) biogas derived from organic material, (ii) methane that qualifies under applicable regulations as renewably sourced, or (iii) a combination of (i) and (ii);(c) using the renewable hydrogen in the processing of the crude oil derived liquid hydrocarbon such that the liquid transportation fuel produced in (a) is at least partially derived from the renewable hydrogen; and(d) generating or causing the generation of Low Carbon Fuel credits, said fuel credits dependent upon the liquid transportation fuel being at least partially derived from the renewable hydrogen. ¦ 20. A process for producing fuel and fuel credits, said process comprising: (a) at a fuel production facility, processing crude oil derived liquid hydrocarbon to produce a liquid transportation fuel;(b) obtaining renewable hydrogen produced from one of (i) biogas derived from organic material, (ii) methane that qualifies under applicable regulations as renewably sourced, or (iii) a combination of (i) and (ii), wherein obtaining the renewable hydrogen comprises subjecting the (i) biogas, the (ii) methane, or the (iii) combination to a reforming process that produces the renewable hydrogen;(c) using the renewable hydrogen in the processing of the crude oil derived liquid hydrocarbon such that the liquid transportation fuel produced in (a) is at least partially derived from the renewable hydrogen; and(d) generating or causing the generation of fuel credits, said fuel credits dependent upon the liquid transportation fuel being at least partially derived from the renewable hydrogen. | 1. A process for producing fuel and fuel credits, said process comprising: (a) obtaining renewable hydrogen produced from one of (i) biogas derived from organic material, (ii) methane that qualifies under applicable regulations as renewably sourced, or (iii) a combination of (i) and (ii);(b) using the renewable hydrogen at a fuel production facility in a process wherein the renewable hydrogen is incorporated by hydrogenation into fossil derived liquid hydrocarbon to produce a liquid transportation fuel that is at least partially derived from the renewable hydrogen; and(c) generating or causing the generation of fuel credits, said fuel credits dependent on the liquid transportation fuel being at least partially derived from the renewable hydrogen. | CPC_C01B | 4919039002115
16/183192 | US | P | Process for the formation of a graphene membrane component, graphene membrane component, microphone and hall-effect sensor | A process for the formation of a graphene membrane component includes arranging a graphene membrane in a relaxed condition of the graphene membrane on a surface of a supportive substrate. The graphene membrane extends across a cut-out with an opening at the surface of the supportive substrate. The graphene membrane is moreover arranged so that a first portion of the graphene membrane is arranged on the surface of the supportive substrate and a second portion of the graphene membrane is arranged over the opening of the cut-out. The process further includes tensioning of the second portion of the graphene membrane, in order to convert the second portion of the graphene membrane to a tensioned condition, so that the second portion of the graphene membrane is permanently in the tensioned condition in an operating temperature range of the graphene membrane component. | 1. A graphene membrane component comprising: a supportive substrate having a cut-out with an opening at a surface of the supportive substrate, wherein the supportive substrate comprises an adhesive layer and a bulk region; anda graphene membrane arranged on the surface of the supportive substrate, wherein the graphene membrane extends across the cut-out of the supportive substrate, a first portion of the graphene membrane is arranged on the surface of the supportive substrate, a second portion of the graphene membrane is arranged at the opening of the cut-out, an energy of adhesion between the adhesive layer and the graphene membrane is greater than an energy of adhesion between the bulk region and the graphene membrane, the second portion of the graphene membrane is permanently in a tensioned condition in an operating temperature range of the graphene membrane component, and a third portion of the graphene membrane inherently adheres on a portion of a wall of the cut-out formed by the adhesive layer. ¦ 2. The graphene membrane component according to claim 1, wherein the third portion of the graphene membrane lies between the first portion of the graphene membrane and the second portion of the graphene membrane. ¦ 3. The graphene membrane component according to claim 2, wherein the adhesive layer forms at least one portion of the surface of the supportive substrate on which the first portion of the graphene membrane is arranged, and the energy of adhesion between the graphene membrane and the adhesive layer is greater than 250 mJ per m2. ¦ 4. The graphene membrane component according to claim 1, wherein the energy of adhesion between the graphene membrane and a surface of the bulk region of the supportive substrate within the cut-out is less than 200 mJ per m2. ¦ 5. The graphene membrane component according to claim 1, wherein a number of atomic graphene layers in the graphene membrane is less than 11. ¦ 6. A microphone or Hall-effect sensor with the graphene membrane component according to claim 1. ¦ 7. The Hall-effect sensor of claim 6, wherein the graphene membrane component is arranged on the supportive substrate and the Hall-effect sensor further comprises a plurality of contacts disposed on the supportive substrate. ¦ 8. The Hall-effect sensor of claim 6, wherein the graphene membrane component is circular. ¦ 9. A microelectromechanical systems (MEMS) microphone comprising the graphene membrane component according to claim 1. ¦ 10. A method of forming a graphene membrane component the method comprising: forming a supportive substrate having a cut-out with an opening at a surface of the supportive substrate, wherein the supportive substrate comprises an adhesive layer and a bulk region; andforming a graphene membrane arranged on the surface of the supportive substrate, wherein the graphene membrane extends across the cut-out of the supportive substrate, a first portion of the graphene membrane is arranged on the surface of the supportive substrate, a second portion of the graphene membrane is arranged at the opening of the cut-out, an energy of adhesion between the adhesive layer and the graphene membrane is greater than an energy of adhesion between the bulk region and the graphene membrane, the second portion of the graphene membrane is permanently in a tensioned condition in an operating temperature range of the graphene membrane component, and a third portion of the graphene membrane inherently adheres on a portion of a wall of the cut-out formed by the adhesive layer. ¦ 11. The method of claim 10, wherein the third portion of the graphene membrane lies between the first portion of the graphene membrane and the second portion of the graphene membrane. ¦ 12. The method of claim 11, wherein the adhesive layer forms at least one portion of the surface of the supportive substrate on which the first portion of the graphene membrane is arranged, and the energy of adhesion between the graphene membrane and the adhesive layer is greater than 250 mJ per m2. ¦ 13. The method of claim 10, wherein the energy of adhesion between the graphene membrane and a surface of the bulk region of the supportive substrate within the cut-out is less than 200 mJ per m2. ¦ 14. The method of claim 10, wherein a number of atomic graphene layers in the graphene membrane is less than 11. ¦ 15. A method of using a graphene membrane component comprising a supportive substrate having a cut-out with an opening at a surface of the supportive substrate, wherein the supportive substrate comprises an adhesive layer and a bulk region; and a graphene membrane arranged on the surface of the supportive substrate, wherein the graphene membrane extends across the cut-out of the supportive substrate, a first portion of the graphene membrane is arranged on the surface of the supportive substrate, a second portion of the graphene membrane is arranged at the opening of the cut-out, an energy of adhesion between the adhesive layer and the graphene membrane is greater than an energy of adhesion between the bulk region and the graphene membrane, the second portion of the graphene membrane is permanently in a tensioned condition in an operating temperature range of the graphene membrane component, and a third portion of the graphene membrane inherently adheres on a portion of a wall of the cut-out formed by the adhesive layer, the method comprising: transducing a pressure using the graphene membrane component. ¦ 16. The method of claim 15, wherein transducing the pressure comprises using the graphene membrane component as a pressure sensor. ¦ 17. The method of claim 16, wherein the using the graphene membrane component as the pressure sensor comprises using the graphene membrane component as a microphone. ¦ 18. The method of claim 15, wherein transducing the pressure comprises using the graphene membrane component as a loudspeaker. | 1. A graphene membrane component comprising: a supportive substrate having a cut-out with an opening at a surface of the supportive substrate, wherein the supportive substrate comprises an adhesive layer and a bulk region; anda graphene membrane arranged on the surface of the supportive substrate, wherein the graphene membrane extends across the cut-out of the supportive substrate, a first portion of the graphene membrane is arranged on the surface of the supportive substrate, a second portion of the graphene membrane is arranged at the opening of the cut-out, an energy of adhesion between the adhesive layer and the graphene membrane is greater than an energy of adhesion between the bulk region and the graphene membrane, the second portion of the graphene membrane is permanently in a tensioned condition in an operating temperature range of the graphene membrane component, and a third portion of the graphene membrane inherently adheres on a portion of a wall of the cut-out formed by the adhesive layer. | CPC_C01B | 4919039002117
16/276910 | US | P | Systems and methods to strengthen sand proppant | Methods and systems for cost effectively transforming lower quality sands into higher quality sands for use as proppants in fracking operations. One or more of an attrition process, a microwaving process and a tumbling process, and systems therefor, are disclosed and shown to be applied to sands having inferior physical properties in order to increase the performance of those sands as proppants in hydrocarbon formation fracturing. | 1. A system to increase the crush resistance of silica sand used as proppant in hydrocarbon formation fracturing, the system including: a washer having a cavity to receive a silica sand and a wash solution, the washer having an agitator to agitate the silica sand and the wash solution, the wash solution being composed of an acidic solution;a microwave device having an interior chamber positioned within an outer housing, the interior chamber being positioned to receive and maintain the washed silica sand therein after being washed by the washer therein for a preselected microwave exposure time, the microwave device also having a local radiation emitting source that emits electromagnetic radiation into the interior chamber at a frequency of between about 300 MHz and about 300 GHz; anda tumbler positioned to be rotated upon an axis thereof at a preselected rate of rotations per minute, the tumbler having a barrel positioned to receive the silica sand from the microwave device. ¦ 2. A system of claim 1, wherein the preselected rotations per minute of the tumbler comprises at least five rotations per minute. ¦ 3. A system of claim 1, wherein one or more of the washer, the microwave device, and the tumbler include one or more wheels to be positioned and roll along a surface so that the system defines either a mobile or semi-mobile system. ¦ 4. A system to increase the crush resistance of silica sand used as proppant in hydrocarbon formation fracturing, the system comprising: a washer having a cavity to receive a silica sand and a wash solution, the washer also having an agitator to agitate the silica sand and the wash solution, the wash solution including an acidic solution; anda microwave device having an interior chamber positioned within an outer housing, the interior chamber being positioned to receive and maintain the washed silica sand therein for a preselected microwave exposure time, the microwave device also having a local radiation emitting source that emits electromagnetic radiation into the interior chamber at a frequency of between about 300 MHz and about 300 GHz. ¦ 5. A system of claim 4, further comprising a tumbler positioned to be rotated upon an axis thereof at a preselected rate of rotations per minute, the tumbler having a barrel positioned to receive the silica sand from the microwave device. ¦ 6. The system of claim 1, further comprising silica sand disposed in the cavity of the washer. ¦ 7. The system of claim 6, wherein the silica sand is sorted silica sand having particles that are uniform in size range. ¦ 8. The system of claim 4, further comprising silica sand disposed in the cavity of the washer. ¦ 9. The system of claim 8, wherein the silica sand is sorted silica sand having particles that are uniform in size range. ¦ 10. The system of claim 1, further comprising washed silica sand disposed in the interior chamber of the microwave device. ¦ 11. The system of claim 4, further comprising washed silica sand disposed in the interior chamber of the microwave device. | 1. A system to increase the crush resistance of silica sand used as proppant in hydrocarbon formation fracturing, the system including: a washer having a cavity to receive a silica sand and a wash solution, the washer having an agitator to agitate the silica sand and the wash solution, the wash solution being composed of an acidic solution;a microwave device having an interior chamber positioned within an outer housing, the interior chamber being positioned to receive and maintain the washed silica sand therein after being washed by the washer therein for a preselected microwave exposure time, the microwave device also having a local radiation emitting source that emits electromagnetic radiation into the interior chamber at a frequency of between about 300 MHz and about 300 GHz; anda tumbler positioned to be rotated upon an axis thereof at a preselected rate of rotations per minute, the tumbler having a barrel positioned to receive the silica sand from the microwave device. | CPC_C01B | 4919038002598
16/125612 | US | P | Method of making cohesive carbon assembly and its applications | Cohesive carbon assemblies are prepared by obtaining a functionalized carbon starting material in the form of powder, particles, flakes, loose agglomerates, aqueous wet cake, or aqueous slurry, dispersing the carbon in water by mechanical agitation and/or refluxing, and substantially removing the water, typically by evaporation, whereby the cohesive assembly of carbon is formed. The method is suitable for preparing free-standing, monolithic assemblies of carbon nanotubes in the form of films, wafers, discs, fiber, or wire, having high carbon packing density and low electrical resistivity. The method is also suitable for preparing substrates coated with an adherent cohesive carbon assembly. The assemblies have various potential applications, such as electrodes or current collectors in electrochemical capacitors, fuel cells, and batteries, or as transparent conductors, conductive inks, pastes, and coatings. | 1. A method of preparing a cohesive carbon assembly comprising: a. obtaining a functionalized carbon starting material in a form of powder, particles, flakes, loose agglomerates, aqueous wet cake, or aqueous slurry; said functionalized carbon starting material is a carbon starting material which has been covalently or non-covalently functionalized such that it is dispersible in water;b. dispersing the functionalized carbon starting material in an aqueous solution in a prescribed ratio to form a dispersion;c. applying the dispersion to a hydrophilic surface, wherein the hydrophilic surface is selected from the group consisting of: a metal surface, a glass surface, a silicon surface, a plastic surface, and a ceramic surface; andd. removing greater than 99% of the liquid portion from the dispersion in a controlled manner by evaporation without a mechanical force to form a cohesive carbon assembly having a monolithic structure. ¦ 2. The method of claim 1, wherein the carbon starting material is selected from the group consisting of carbon nanotubes, graphene, graphene oxide, graphite, expanded graphite, exfoliated graphite, amorphous carbon, activated carbon, and any combinations thereof. ¦ 3. The method of claim 2, wherein the functionalized carbon starting material contains acyl chloride, carboxyl, hydroxyl, amide, glycerol, organic ester, polyethylene oxide, polyethylene glycol, polyvinyl acetate, amino terminated polystyrene, bovine serum albumin, m-polyaminobenzene sulfonic acid, or any combination thereof. ¦ 4. The method of claim 3, wherein the functionalized carbon starting material contains carboxyl, hydroxyl, amide, or glycerol. ¦ 5. The method of claim 2, wherein the carbon starting material is carbon nanotubes. ¦ 6. The method of claim 1, wherein the carbon starting material is single-walled carbon nanotubes, double-walled carbon nanotubes, multi-walled carbon nanotubes, or any combination thereof. ¦ 7. The method of claim 1, wherein the aqueous solution is de-ionized water, distilled water, purified water, or any combination thereof. ¦ 8. The method of claim 1, wherein step b comprises dispersing the functionalized carbon starting material in water in the presence of mechanical agitation. ¦ 9. The method of claim 8, wherein the mechanical agitation comprises sonication, mechanical stirring, shear mixing, microfluidization, homogenization, or any combination thereof. ¦ 10. The method of claim 1, wherein the functionalized carbon starting material is functionalized single-walled carbon nanotubes, the water is purified and de-ionized water, and the ratio of carbon starting material and water is between about 0.1 and about 20 mg carbon per gram of water. ¦ 11. The method of claim 1, wherein the functionalized carbon starting material is dispersed in the aqueous solution that is substantially free of a binding material or a surfactant. ¦ 12. The method of claim 1, wherein the dispersion is applied to the hydrophilic surface by spin-coating, dip-coating, flow-coating, spray coating, casting, or any combination thereof. ¦ 13. The method of claim 12, wherein the dispersion is applied to the hydrophilic surface by casting. ¦ 14. The method of claim 1, wherein the hydrophilic surface is a metal surface. ¦ 15. The method of claim 14, wherein the metal is selected from the group consisting of aluminum, copper, gold, silver, platinum, tantalum, titanium, stainless steel, and any combination thereof. ¦ 16. A method of preparing a cohesive carbon assembly comprising: a. obtaining a functionalized carbon starting material in a form of powder, particles, flakes, loose agglomerates, aqueous wet cake, or aqueous slurry; said functionalized carbon starting material is a carbon starting material which has been covalently or non-covalently functionalized such that it is dispersible in water;b. dispersing the functionalized carbon starting material in an aqueous solution in a prescribed ratio to form a dispersion;c. applying the dispersion to an inner surface of a container; andd. removing greater than 99% of the liquid portion from the dispersion in a controlled manner by evaporation without a mechanical force to form a cohesive carbon assembly having a monolithic structure inside the container. ¦ 17. The method of claim 16, further comprises removing and transferring the formed cohesive carbon assembly from the container. ¦ 18. The method of claim 16, wherein the inner surface of the container is a hydrophobic surface comprising a dimethyl organosilane, a fluorinated dimethyl organosilane, a fluorinated polymer, a polytetrafluoroethylene coating, or a combination thereof. ¦ 19. The method of claim 16, wherein the inner surface of the container is a hydrophilic surface selected from the group consisting of: a metal surface, a glass surface, a silicon surface, a plastic surface, and a ceramic surface. ¦ 20. The method of claim 16, wherein the functionalized carbon starting material contains acyl chloride, carboxyl, hydroxyl, amide, glycerol, organic ester, polyethylene oxide, polyethylene glycol, polyvinyl acetate, amino terminated polystyrene, bovine serum albumin, m-polyaminobenzene sulfonic acid, or any combination thereof. | 1. A method of preparing a cohesive carbon assembly comprising: a. obtaining a functionalized carbon starting material in a form of powder, particles, flakes, loose agglomerates, aqueous wet cake, or aqueous slurry; said functionalized carbon starting material is a carbon starting material which has been covalently or non-covalently functionalized such that it is dispersible in water;b. dispersing the functionalized carbon starting material in an aqueous solution in a prescribed ratio to form a dispersion;c. applying the dispersion to a hydrophilic surface, wherein the hydrophilic surface is selected from the group consisting of: a metal surface, a glass surface, a silicon surface, a plastic surface, and a ceramic surface; andd. removing greater than 99% of the liquid portion from the dispersion in a controlled manner by evaporation without a mechanical force to form a cohesive carbon assembly having a monolithic structure. | CPC_C01B | 4919035002499
16/271310 | US | P | Method of producing silica nanoparticles using sand | A method of producing silica nanoparticles using sand can include mixing white sand with H2SO4 and H3PO4 to form a mixture. The mixture can be stirred in an ice bath. KMnO4 can then be added to the mixture while maintaining the temperature of the mixture below 5° C. The resulting suspension can be reacted for about 3 hours to about 5 hours on ice. The suspension is stirred in an ice bath and then maintained in a water bath at a temperature of 40° C. for about 90 minutes to about 120 minutes. Afterwards, the temperature is adjusted to and maintained at 98° C. for another period of about 90 minutes to about 120 minutes while adding water. H2O2 can be added to the suspension after adding the water to produce a reaction product with a precipitate. The reaction product can then be dried and calcinated to provide the silica nanoparticles. | 1. A method of producing silica nanoparticles using sand comprising: mixing sand with H2SO4 and H3PO4 to provide a mixture;adding KMnO4 to the mixture under ice cooling conditions to provide a suspension;stirring the suspension for a first period of time under the cooling conditions;stirring the mixture for a second period of time under warming conditions while adding water;adding H2O2 to the mixture to produce a precipitate;isolating the precipitate; anddrying and calcining the isolated precipitate to obtain the silica nanoparticles. ¦ 2. The method of producing silica nanoparticles using sand according to claim 1, wherein a ratio of the the H2SO4 and the H3PO4 is 9:1. ¦ 3. The method of producing silica nanoparticles using sand according to claim 1, wherein the cooling conditions include temperatures below 5° C. ¦ 4. The method of producing silica nanoparticles using sand according to claim 1, wherein the warming conditions include temperatures ranging from about 40° C. to about 98° C. ¦ 5. The method of producing silica nanoparticles using sand according to claim 1, wherein the step of isolating comprises centrifuging the mixture and rinsing the precipitate with water and HCl solution. ¦ 6. The method of producing silica nanoparticles using sand according to claim 1, wherein the step of drying and calcinating comprises drying at about 80° C. and calcinating at about 400° C. ¦ 7. The method of producing silica nanoparticles using sand according to claim 1, wherein the first period of time and the second period of time ranges from about 90 minutes to about 120 minutes. | 1. A method of producing silica nanoparticles using sand comprising: mixing sand with H2SO4 and H3PO4 to provide a mixture;adding KMnO4 to the mixture under ice cooling conditions to provide a suspension;stirring the suspension for a first period of time under the cooling conditions;stirring the mixture for a second period of time under warming conditions while adding water;adding H2O2 to the mixture to produce a precipitate;isolating the precipitate; anddrying and calcining the isolated precipitate to obtain the silica nanoparticles. | CPC_C01B | 4919034002404
16/194453 | US | P | Molecular sieve SSZ-113, its synthesis and use | A novel synthetic crystalline molecular sieve material, designated SSZ-113, can be synthesized using 1,3-bis(2,3-dimethyl-1H-imidazolium)propane dications as a structure directing agent. SSZ-113 may be used in organic compound conversion and/or sorptive processes. | 1. A molecular sieve having, in its calcined form, an X-ray diffraction pattern including the peaks listed in the following table:2-Thetad-Spacing, nmRelative Intensity 7.80 ± 0.301.133W 9.02 ± 0.300.979VS 9.78 ± 0.300.904M15.69 ± 0.300.564S16.72 ± 0.300.530W18.28 ± 0.300.485VS21.04 ± 0.300.422W23.53 ± 0.300.378M26.22 ± 0.300.340VS27.36 ± 0.300.326W. ¦ 2. The molecular sieve of claim 1, and having a composition comprising the molar relationship: Al2O3:(n)(SiO2+GeO2)wherein n is at least 20. ¦ 3. The molecular sieve of claim 1, and having a composition comprising the molar relationship: Al2O3:(n)(SiO2+GeO2)wherein n is in a range of 20 to 600. ¦ 4. A molecular sieve having, in its as-synthesized form, an X-ray diffraction pattern including the peaks listed in the following table:2-Thetad-Spacing, nmRelative Intensity 7.87 ± 0.301.123W 8.84 ± 0.301.000S 9.63 ± 0.300.918M15.81 ± 0.300.560VS16.85 ± 0.300.526VS18.20 ± 0.300.487M20.92 ± 0.300.424S23.40 ± 0.300.380VS23.78 ± 0.300.374VS24.71 ± 0.300.360W26.12 ± 0.300.341S27.47 ± 0.300.324W. ¦ 5. The molecular sieve of claim 4, and having a composition comprising the molar relationship:(SiO2 + GeO2)/Al2O3≥20Q/(SiO2 + GeO2)>0 to 0.1F/(SiO2 + GeO2)>0 to 0.1wherein Q comprises 1,3-bis(2,3-dimethyl-1H-imidazolium)propane dications. ¦ 6. The molecular sieve of claim 4, and having a composition comprising the molar relationship:(SiO2 + GeO2)/Al2O3 20 to 600Q/(SiO2 + GeO2)>0 to 0.1F/(SiO2 + GeO2)>0 to 0.1wherein Q comprises 1,3-bis(2,3-dimethyl-1H-imidazolium)propane dications. ¦ 7. A method of synthesizing the molecular sieve of claim 4, the method comprising: (a) providing a reaction mixture comprising: (1) a source of germanium oxide;(2) a source of silicon oxide;(3) a source of aluminum oxide;(4) a source of 1,3-bis(2,3-dimethyl-1H-imidazolium)propane dications (Q);(5) a source of fluoride ions; and(6) water; and(b) subjecting the reaction mixture to crystallization conditions sufficient to form crystals of the molecular sieve. ¦ 8. The method of claim 7, wherein the reaction mixture has a composition, in terms of molar ratios, as follows:(SiO2 + GeO2)/Al2O3≥20Q/(SiO2 + GeO2)0.05 to 0.50F/(SiO2 + GeO2)0.10 to 1.00H2O/(SiO2 + GeO2 + Al2O3)3 to 8. ¦ 9. The method of claim 7, wherein the reaction mixture has a composition, in terms of molar ratios, as follows:(SiO2 + GeO2)/Al2O3 20 to 600Q/(SiO2 + GeO2)0.05 to 0.50F/(SiO2 + GeO2)0.15 to 0.50H2O/(SiO2 + GeO2 + Al2O3)4 to 6. ¦ 10. The method of claim 7, wherein the source of silicon oxide and aluminum oxide comprises zeolite Y. ¦ 11. The method of claim 7, wherein the crystallization conditions include a temperature of from 125° C. to 200° C. ¦ 12. A process for converting a feedstock comprising an organic compound to a conversion product which comprises contacting the feedstock at organic compound conversion conditions with a catalyst comprising an active form of the molecular sieve of claim 1. | 1. A molecular sieve having, in its calcined form, an X-ray diffraction pattern including the peaks listed in the following table:2-Thetad-Spacing, nmRelative Intensity 7.80 ± 0.301.133W 9.02 ± 0.300.979VS 9.78 ± 0.300.904M15.69 ± 0.300.564S16.72 ± 0.300.530W18.28 ± 0.300.485VS21.04 ± 0.300.422W23.53 ± 0.300.378M26.22 ± 0.300.340VS27.36 ± 0.300.326W. | CPC_C01B | 4919034002410
16/176682 | US | P | Carbon material, material for a battery electrode, and battery | A carbon material and a material for a battery electrode which is suitable for use as an electrode material for an aqueous-electrolyte secondary battery, which material includes optical structures having a specific shape, and in which material the ratio IG/ID (R value) between the peak intensity (ID) of a peak in a range of 1300 to 1400 cm−1 and the peak intensity (IG) of a peak in a range of 1580 to 1620 cm−1 measured by Raman spectroscopy spectra when particles of the carbon material are measured with Raman microspectrometer is 0.38 or more and 1.2 or less and the average interplanar spacing d002 of plane (002) by the X-ray diffraction method is 0.335 nm or more and 0.338 nm or less; and a secondary battery excellent in charge/discharge cycle characteristics and large current load characteristics. | 1. A carbon material, the carbon material having a scale-like shape, wherein the ratio IG/ID (R value) between the peak intensity (ID) of a peak in a range of 1300 to 1400 cm−1 and the peak intensity (IG) of a peak in a range of 1580 to 1620 cm−1 measured by Raman spectroscopy spectra when particles of the carbon material are measured with Raman microspectrometer is 0.38 or more and 1.2 or less and the average interplanar spacing d002 of plane (002) by the X-ray diffraction method is 0.335 nm or more and 0.338 nm or less; and by observing the optical structures in the cross-section of the formed body made of the carbon material in a rectangular field of 480 μm×640 μm under a polarizing microscope, when areas of the optical structures are accumulated from a smallest structure in an ascending order, SOP represents an area of an optical structure whose accumulated area corresponds to 60% of the total area of all the optical structures; when the structures are counted from a structure of a smallest aspect ratio in an ascending order, AROP represents the aspect ratio of the structure which ranks at the position of 60% in the total number of all the structures; and when D50 represents a volume-based average particle diameter by laser diffraction method; SOP, AROP and D50 satisfy the following relationship: 1.5≤AROP≤6 and0.2×D50≤(SOP×AROP)1/2<2×D50. ¦ 2. The carbon material according to claim 1, which is artificial graphite. ¦ 3. The carbon material according to claim 1, wherein the carbon material has a volume-based average particle diameter by laser diffraction method (D50) of 1 μm or more and 50 μm or less. ¦ 4. The carbon material according to claim 1, BET specific surface area of which is 2 m2/g or more and 25 m2/g or less. ¦ 5. The carbon material according to claim 1, wherein a rhombohedral peak ratio is 1% or less. ¦ 6. The carbon material according to claim 1, wherein a powder density (tap density) is 0.4 g/cm3 or more and 1.3 g/cm3 or less. ¦ 7. A method for producing the carbon material according to claim 1, comprising a process of subjecting particles obtained by pulverizing the calcined coke to heat treatment at a temperature of 2,400° C. or more and 3,600° C. or less, mixing the resultant with particles obtained by pulverizing petroleum pitch or coal-tar pitch, and subjecting the mixture to heat treatment at a temperature of 800° C. or more and 1,400° C. or less. ¦ 8. The production method according to claim 7, comprising pulverization or crushing the mixture after the process of the heat treatment of 800° C. or more and 1,400° C. or less. ¦ 9. The production method according to claim 7, wherein a volume-based average particle diameter by laser diffraction method of the particles obtained by pulverizing calcined coke (D50) Dc is 1 μm or more and 50 μm or less, and a volume-based average particle diameter of the particles obtained by pulverizing petroleum pitch or coal-tar pitch (D50) Dp is smaller than Dc and is 0.01 μm or more and 25 μm or less. ¦ 10. The production method according to claim 9, wherein Dc/Dp is 1.5 or more and less than 200. ¦ 11. The production method according to claim 7, wherein the mass of the particles obtained by pulverizing petroleum pitch or coal-tar pitch is 5 mass % or more and 35 mass % or less to the total mass of the particles obtained by pulverizing calcined coke and the particles obtained by pulverizing petroleum pitch or coal-tar pitch. ¦ 12. The production method according to claim 7, wherein by observing the optical structures of the calcined coke in a rectangular field of 480 μm×640 μm under a polarizing microscope, when areas of the optical structures are accumulated from a smallest structure in an ascending order, an area of an optical structure whose accumulated area corresponds to 60% of the total area of all the optical structures is 10 μm2 or more and 5,000 μm2 or less; and when the optical structures are counted from a structure of a smallest aspect ratio in an ascending order, the aspect ratio of the structure which ranks at the position of 60% in the total number of all the structures is 1.5 or more and 6 or less. ¦ 13. A material for a battery electrode, comprising the carbon material according to claim 1. ¦ 14. A paste for an electrode comprising the material for a battery electrode according to claim 13 and a binder. ¦ 15. An electrode comprising a formed body of the paste for an electrode according to claim 14. ¦ 16. A battery comprising the electrode according to claim 15 as a constituting element. ¦ 17. A material for a battery electrode, comprising 100 parts by mass of the carbon material according to claim 1 and 0.01 to 200 parts by mass of natural graphite or artificial graphite, wherein an average interplanar spacing (d002) of the natural graphite or artificial graphite is 0.3380 nm or less. ¦ 18. A material for a battery electrode, comprising 100 parts by mass of the carbon material according to claim 1 and 0.01 to 120 parts by mass of natural graphite or artificial graphite, wherein an aspect ratio of the natural graphite or artificial graphite is 2 to 100, and an average interplanar spacing (d002) of the natural graphite or artificial graphite is 0.3380 nm or less. | 1. A carbon material, the carbon material having a scale-like shape, wherein the ratio IG/ID (R value) between the peak intensity (ID) of a peak in a range of 1300 to 1400 cm−1 and the peak intensity (IG) of a peak in a range of 1580 to 1620 cm−1 measured by Raman spectroscopy spectra when particles of the carbon material are measured with Raman microspectrometer is 0.38 or more and 1.2 or less and the average interplanar spacing d002 of plane (002) by the X-ray diffraction method is 0.335 nm or more and 0.338 nm or less; and by observing the optical structures in the cross-section of the formed body made of the carbon material in a rectangular field of 480 μm×640 μm under a polarizing microscope, when areas of the optical structures are accumulated from a smallest structure in an ascending order, SOP represents an area of an optical structure whose accumulated area corresponds to 60% of the total area of all the optical structures; when the structures are counted from a structure of a smallest aspect ratio in an ascending order, AROP represents the aspect ratio of the structure which ranks at the position of 60% in the total number of all the structures; and when D50 represents a volume-based average particle diameter by laser diffraction method; SOP, AROP and D50 satisfy the following relationship: 1.5≤AROP≤6 and0.2×D50≤(SOP×AROP)1/2<2×D50. | CPC_C01B | 4919033002473
16/272964 | US | P | Nanocomposite system for solid hydrogen storage | The nanocomposite system for hydrogen storage is a composite of MgH2 powder with ZrNi5 powder and a combination of Nb2O5, TiC and VC. Preferably, the MgH2 is in nanocrystalline form and the ZrNi5 is significantly in a Friauf-Laves phase. The nanocomposite system is formed by combining the MgH2 powder with the ZrNi5, Nb2O5, TiC and VC, preferably in amounts of 4 wt. % ZrNi5+1 wt. % Nb2O5+0.5 wt. % TiC+0.5 wt. % VC, to form a mixture, and then performing reactive ball milling on the mixture. Preferably, the reactive ball milling is performed for a period of 50 hours. | 1. A nanocomposite system for solid hydrogen storage, comprising a nanocrystalline powder mixture of magnesium hydride (MgH2) doped with a catalyst for improving hydrogenation and dehydrogenation properties of the MgH2, the catalyst including ZrNi5, Nb2O5, titanium carbide (TiC) and vanadium carbide (VC). ¦ 2. The nanocomposite system for solid hydrogen storage as recited in claim 1, wherein the nanocrystalline powder mixture comprises: 4 wt % ZrNi5;1 wt % Nb2O5;0.5 wt % TiC;0.5 wt % VC;the balance being MgH2. ¦ 3. The nanocomposite system for solid hydrogen storage as recited in claim 1, wherein the magnesium hydride and the catalyst are mixed mechanically by reactive ball milling to form the nanocrystalline powder. ¦ 4. The nanocomposite system for solid hydrogen storage as recited in claim 1, wherein the MgH2 comprises nanocrystalline β-MgH2 powder. ¦ 5. The nanocomposite system for solid hydrogen storage as recited in claim 1, wherein the ZrNi5 powder comprises ZrNi5 in Friauf-Laves phase crystalline structure. ¦ 6. The nanocomposite system for solid hydrogen storage as recited in claim 1, wherein nanocrystalline powder mixture have a particle size between 5-12 nm. | 1. A nanocomposite system for solid hydrogen storage, comprising a nanocrystalline powder mixture of magnesium hydride (MgH2) doped with a catalyst for improving hydrogenation and dehydrogenation properties of the MgH2, the catalyst including ZrNi5, Nb2O5, titanium carbide (TiC) and vanadium carbide (VC). | CPC_C01B | 4919031001955
16/144654 | US | P | Systems and methods to strengthen sand proppant | Methods and systems for cost effectively transforming lower quality sands into higher quality sands for use as proppants in fracking operations. One or more of an attrition process, a microwaving process and a tumbling process, and systems therefor, are disclosed and shown to be applied to sands having inferior physical properties in order to increase the performance of those sands as proppants in hydrocarbon formation fracturing. | 1. A method of increasing the crush resistance of silica sand used as proppant to fracture hydrocarbon formations, the method including: washing silica sand having a preselected range of grain particle size in a washer to remove impurities;exposing at least a portion of the washed silica sand to electromagnetic radiation for a period of time of at least thirty seconds, the electromagnetic radiation being generated from a local electromagnetic radiation source and having a frequency of between about 300 MHz and about 300 GHz;adding the silica sand to a sand tumbler to be rotated, andtumbling the silica sand in the sand tumbler for a period of at least about five minutes. ¦ 2. The method of claim 1, wherein the electromagnetic radiation has a wavelength of between about one meter and about one millimeter. ¦ 3. The method of claim 1, wherein the electromagnetic radiation has a frequency of between about 1200 MHz and about 2700 MHz. ¦ 4. The method of claim 3, wherein the electromagnetic radiation has a wavelength of between about 110 millimeters and about 250 millimeters. ¦ 5. The method of claim 1, wherein the washing of the silica sand is conducted with an acidic solution. ¦ 6. The method of claim 5, wherein the acidic solution comprises a hydrochloric acid solution. ¦ 7. The method of claim 1, wherein the washing of the silica sand is conducted with an ammonium chloride solution. ¦ 8. The method of claim 7, wherein the ammonium chloride solution comprises a least about ten weight percent ammonium chloride. ¦ 9. The method of claim 1, wherein the washing of the silica sand is conducted with an organic removal agent. ¦ 10. The method of claim 9, wherein the organic removal agent comprises tetrahydrofuran. ¦ 11. The method of claim 1, further comprising drying the washed silica sand in a dryer to remove any moisture. ¦ 12. The method of claim 1, further comprising placing the washed silica sand on a conveyor, moving the conveyor after the washed sand has been placed thereon at a selected rate, and exposing the washed silica sand on the conveyor to the electromagnetic radiation being generated from the local electromagnetic radiation source for the period of time. ¦ 13. The method of claim 1, wherein at least a portion of the washed silica sand is exposed to electromagnetic radiation for at least about two minutes. ¦ 14. The method of claim 1, wherein at least a portion of the washed silica sand is exposed to electromagnetic radiation for at least about five minutes. ¦ 15. The method of claim 1, wherein the local electromagnetic radiation source is a magnetron. ¦ 16. The method of claim 1, wherein tumbling of the silica sand begins within at least about one minute of the silica sand being exposed to the electromagnetic radiation. ¦ 17. The method of claim 1, wherein tumbling of the silica sand occurs for at least about fifteen minutes. ¦ 18. The method of claim 1, wherein tumbling of the silica sand occurs for at least about thirty minutes. ¦ 19. The method of claim 1, further comprising rotating the tumbler at a minimum of five revolutions per minute. ¦ 20. The method of claim 1, wherein after exposing the washed silica sand to the electromagnetic radiation, the specific gravity of the silica sand is greater than about 2.50. ¦ 21. A method of increasing the crush resistance of silica sand used as proppant in hydrocarbon formation fracturing, the method comprising washing silica sand having a preselected range of grain particle size in a washer to remove impurities; andexposing at least a portion of the washed silica sand to electromagnetic radiation for a preselected period of time, the electromagnetic radiation being generated from a local electromagnetic radiation source and having a frequency of between about 300 MHz and about 300 GHz. ¦ 22. A method of claim 21, further comprising tumbling the silica sand after exposure to the electromagnetic radiation in a sand tumbler for a preselected period of time. ¦ 23. The method of claim 1, wherein proppant conductivity of the silica sand exposed to electromagnetic radiation is increased. ¦ 24. The method of claim 1, wherein the silica sand in the sand tumbler is tumbled at a temperature to facilitate alteration of silica sand grains in a shorter period of time. ¦ 25. The method of claim 24, wherein the silica sand in the sand tumbler is maintained at the temperature of about 125° F. to about 180° F. during tumbling. ¦ 26. The method of claim 21, wherein proppant conductivity of the silica sand exposed to electromagnetic radiation is increased. ¦ 27. The method of claim 22, wherein the tumbling of the silica sand in the sand tumbler is at a temperature to facilitate alteration of silica sand grains. | 1. A method of increasing the crush resistance of silica sand used as proppant to fracture hydrocarbon formations, the method including: washing silica sand having a preselected range of grain particle size in a washer to remove impurities;exposing at least a portion of the washed silica sand to electromagnetic radiation for a period of time of at least thirty seconds, the electromagnetic radiation being generated from a local electromagnetic radiation source and having a frequency of between about 300 MHz and about 300 GHz;adding the silica sand to a sand tumbler to be rotated, andtumbling the silica sand in the sand tumbler for a period of at least about five minutes. | CPC_C01B | 4919031001961
16/169268 | US | P | Crystalline silica particulate material and production process for the same as well as crystalline silica particulate material-containing slurry composition and crystalline silica particulate material-containing resinous composition | A crystalline silica particulate material contains zinc (Zn) in an amount of 1 ppm or more, exhibits a volume average particle diameter of 200 μm or less, and is composed mainly of crystalline silica. | 1. A crystalline silica particulate material, containing zinc (Zn) in an amount of 1 ppm or more, exhibiting a volume average particle dimeter of 200 μm or less, exhibiting a circularity degree of 0.9 or more, composed mainly of crystalline silica, and excluding crystalline silica particulate materials containing aluminum (Al) in an amount of 400 ppm or more. ¦ 2. The crystalline silica particulate material according to claim 1, wherein a content of at least one of U and Th is 20 ppb or less. ¦ 3. The crystalline silica particulate material according to claim 1, wherein the crystalline silica particulate material has undergone a surface treatment with at least one member selected from the group consisting of silazanes and silane coupling agents. ¦ 4. A crystalline silica particulate material-containing slurry composition comprising: the crystalline silica particulate material according to claim 1; anda solvent dispersing the crystalline silica particulate material. ¦ 5. A crystalline silica particulate material-containing resinous composition comprising: the crystalline silica particulate material according to claim 1; anda resinous material dispersing the crystalline silica particulate material. ¦ 6. A crystalline silica particulate material, containing aluminum (Al) in an amount of less than 200 ppm, containing zinc (Zn) in an amount of 1 ppm or more, exhibiting a volume average particle dimeter of 200 μm or less, exhibiting a circularity degree of 0.9 or more, and composed mainly of crystalline silica. ¦ 7. The crystalline silica particulate material according to claim 6, wherein a content of at least one of U and Th is 20 ppb or less. ¦ 8. The crystalline silica particulate material according to claim 6, wherein the crystalline silica particulate material has undergone a surface treatment with at least one member selected from the group consisting of silazanes and silane coupling agents. ¦ 9. A crystalline silica particulate material-containing slurry composition comprising: the crystalline silica particulate material according to claim 6; anda solvent dispersing the crystalline silica particulate material. ¦ 10. A crystalline silica particulate material-containing resinous composition comprising: the crystalline silica particulate material according to claim 6; anda resinous material dispersing the crystalline silica particulate material. ¦ 11. A crystalline silica particulate material, containing zinc (Zn) in an amount of 1 ppm or more, exhibiting a volume average particle dimeter of 200 μm or less, exhibiting a circularity degree of 0.97 or more, composed mainly of crystalline silica, and exhibiting a crystallization degree of 80% or more. ¦ 12. The crystalline silica particulate material according to claim 11, wherein a content of at least one of U and Th is 20 ppb or less. ¦ 13. The crystalline silica particulate material according to claim 11, wherein the crystalline silica particulate material has undergone a surface treatment with at least one member selected from the group consisting of silazanes and silane coupling agents. ¦ 14. A crystalline silica particulate material-containing slurry composition comprising: the crystalline silica particulate material according to claim 11; anda solvent dispersing the crystalline silica particulate material. ¦ 15. A crystalline silica particulate material-containing resinous composition comprising: the crystalline silica particulate material according to claim 11; anda resinous material dispersing the crystalline silica particulate material. ¦ 16. A production process for crystalline silica particulate material, the production process comprising: an adhesion step of adhering zinc, or a compound containing zinc, onto a surface of a particulate ingredient comprising amorphous silica and exhibiting a circularity degree of 0.9 or more; anda crystallization step of subsequently heating the particulate ingredient undergone the adhesion step at a temperature of from 1,000° C. to 1,500° C., thereby crystallizing the particulate ingredient in an amount of 50% by mass or more while keeping up the circularity degree at 0.9 or more. ¦ 17. A production process for crystalline silica particulate material, the production process comprising: a preparation step of preparing a particulate ingredient comprising amorphous silica, containing zinc and exhibiting a circularity degree of 0.9 or more; anda crystallization step of subsequently heating the prepared particulate ingredient at a temperature of from 1,000° C. to 1,500° C., thereby crystallizing the particulate ingredient in an amount of 50% by mass or more while keeping up the circularity degree at 0.9 or more. | 1. A crystalline silica particulate material, containing zinc (Zn) in an amount of 1 ppm or more, exhibiting a volume average particle dimeter of 200 μm or less, exhibiting a circularity degree of 0.9 or more, composed mainly of crystalline silica, and excluding crystalline silica particulate materials containing aluminum (Al) in an amount of 400 ppm or more. | CPC_C01B | 4919030001907
16/156231 | US | P | Method of converting red phosphorous to soluble polyphosphides using solution chemistry | A method of generating soluble polyphosphides using solution chemistry is presented. A reaction between an alkali metal alkoxy compound or alkali metal alkyl thiolate compound and shelf stable red phosphorus generated soluble polyphosphides in a variety of organic solvents with the 31P NMR spectrum being used to detect the species of polyphosphides produced. | 1. A method for producing polyphosphide anions soluble in organic solvents, comprising: providing red phosphorus or a composition of black phosphorus and red phosphorus;providing an alkali metal alkoxy compound or alkali metal alkyl thiolate compound suspended in an organic solvent; wherein the alkali metal is sodium or potassium;allowing the red phosphorus and alkali metal or alkali metal compound to react, wherein the reaction uses reflux or an in-line packed column method; where the in-line packed column method comprises: providing a packing column;loading the packing column with the red phosphorus or composition of black phosphorus and red phosphorus in an inert environment;purging the packing column with an inert gas;setting a pressure regulator on the packing column to at least 1 bar;heating the packing column to a preselected temperature, where the preselected temperature is at least the boiling point of the alkali metal alkoxy compound or alkali metal alkyl thiolate;suspending the alkali metal alkoxy compound or alkali metal alkyl thiolate compound in the organic solvent;flowing the organic solvent through the packing column;flowing the alkali metal alkoxy compound or alkali metal alkyl thiolate compound in the organic solvent through the packing column; andforming a compound containing the alkali metal and polyphosphide anions;wherein the organic solvent is evaporated off the compound containing the alkali metal and polyphosphide anions;wherein the reflux is performed for about 15 minutes to about 2 hours. ¦ 2. The method of claim 1, wherein the alkali metal alkoxy compound or alkali metal alkyl thiolate compound is potassium ethoxide, potassium methoxide, sodium ethoxide, sodium methoxide, or sodium methyl thiolate. ¦ 3. The method of claim 1, wherein the organic solvent is methyl cyanide, dimethyl sulfoxide, dimethylformamide, or a combination of tetrahydrofuran and dimethoxyethane. ¦ 4. The method of claim 3, wherein the combination of tetrahydrofuran and dimethoxyethane is at a volume to volume ratio of 1:1. ¦ 5. The method of claim 1, further comprising redissolving the compound containing the alkali metal and polyphosphide anions in ethanol. ¦ 6. The method of claim 5, further comprising: subjecting the compounds containing alkali metal and polyphosphide anions to a cation exchange with (Bu4N)Cl in ethanol to produce a cation-polyphosphide material; andredissolving the cation-polyphosphide material in acetonitrile to form free polyphosphide anions. ¦ 7. The method of claim 6, wherein the free polyphosphide anions are P5−, P162−, P213−, or a combination thereof. ¦ 8. The method of claim 1, wherein the red phosphorus has a grain size of about 1.4mm to about 0.7 mm. ¦ 9. The method of claim 1, wherein the packing column is stainless steel, cast aluminum, A10 aluminum, A12 aluminum, stainless steel , aluminum-nickel alloy (50-50), polyimide, polyethylene terephthalate, polyamide-imide, nylon, polyvinyl chloride, polycarbonate, polyphthalamide, polysulfone, maleimide/bismaleimide, polyetheretherketone, polyetherimide, polyimide, polyester, acrylonitrile butadiene styrene, carbon reinforced-polyimide, carbon reinforced-polyethylene terephthalate, carbon reinforced-polyamide-imide, carbon reinforced-nylon, carbon reinforced-polyvinyl chloride, carbon reinforced-polycarbonate, carbon reinforced-polyphthalamide, carbon reinforced-polysulfone, carbon reinforced-maleimide/bismaleimide, carbon reinforced-polyetheretherketone, carbon reinforced-polyetherimide, carbon reinforced-polyimide, carbon reinforced-polyester, carbon reinforced-acrylonitrile butadiene styrene, glass reinforced-polyimide, glass reinforced-polyethylene terephthalate, glass reinforced-polyamide-imide, glass reinforced-nylon, glass reinforced-polyvinyl chloride, glass reinforced-polycarbonate, glass reinforced-polyphthalamide, glass reinforced-polysulfone, glass reinforced-maleimide/bismaleimide, glass reinforced-polyetheretherketone, glass reinforced-polyetherimide, glass reinforced-polyimide, glass reinforced-polyester, or glass reinforced-acrylonitrile butadiene styrene. ¦ 10. The method of claim 9, wherein the packing column is stainless steel and wherein the preselected temperature is at least 80 ° C. ¦ 11. The method of claim 9, wherein the stainless steel packing column is pressurized to about 8 bar. ¦ 12. The method of claim 1, wherein the packing column has an internal diameter of about 9 mm and a length of about 65 mm. ¦ 13. The method of claim 12, wherein the alkali metal alkoxy compound or alkali metal alkyl thiolate is flowed through the packing column at a rate of about 0.5 mL min−1. ¦ 14. The method of claim 1, wherein the temperature of the packing column or a reaction solution does not exceed the critical temperature of the organic solvent. ¦ 15. The method of claim 1, further comprising separating the black phosphorus from the polyphosphide anions. | 1. A method for producing polyphosphide anions soluble in organic solvents, comprising: providing red phosphorus or a composition of black phosphorus and red phosphorus;providing an alkali metal alkoxy compound or alkali metal alkyl thiolate compound suspended in an organic solvent; wherein the alkali metal is sodium or potassium;allowing the red phosphorus and alkali metal or alkali metal compound to react, wherein the reaction uses reflux or an in-line packed column method; where the in-line packed column method comprises: providing a packing column;loading the packing column with the red phosphorus or composition of black phosphorus and red phosphorus in an inert environment;purging the packing column with an inert gas;setting a pressure regulator on the packing column to at least 1 bar;heating the packing column to a preselected temperature, where the preselected temperature is at least the boiling point of the alkali metal alkoxy compound or alkali metal alkyl thiolate;suspending the alkali metal alkoxy compound or alkali metal alkyl thiolate compound in the organic solvent;flowing the organic solvent through the packing column;flowing the alkali metal alkoxy compound or alkali metal alkyl thiolate compound in the organic solvent through the packing column; andforming a compound containing the alkali metal and polyphosphide anions;wherein the organic solvent is evaporated off the compound containing the alkali metal and polyphosphide anions;wherein the reflux is performed for about 15 minutes to about 2 hours. | CPC_C01B | 4919028002401
16/156270 | US | P | Method of producing soluble polyphosphides from red phosphorous using solution chemistry | A method of producing soluble polyphosphides from red phosphorous using solution chemistry is presented. A reaction between an alkali metal alkoxy compound or alkali metal alkyl thiolate compound, such as potassium ethoxide, and shelf stable red phosphorus generated soluble polyphosphides in a variety of organic solvents with the 31P NMR spectrum being used to detect the species of polyphosphides produced. | 1. A method for producing polyphosphide anions soluble in organic solvents, comprising: providing red phosphorus or a composition of black phosphorus and red phosphorus wherein the red phosphorus has a grain size of about 1.4 mm to about 0.7 mm;providing an alkali metal alkoxy compound or alkali metal alkyl thiolate compound suspended in an organic solvent; wherein the alkali metal is sodium or potassium;allowing the red phosphorus and alkali metal or alkali metal compound to react, wherein the reaction uses reflux or an in-line packed column method; where the in-line packed column method comprises: providing a packing column;loading the packing column with the red phosphorus or composition of black phosphorus and red phosphorus in an inert environment;purging the packing column with an inert gas;setting a pressure regulator on the packing column to at least 1 bar;heating the packing column to a preselected temperature, where the preselected temperature is at least the boiling point of the alkali metal alkoxy compound or alkali metal alkyl thiolate wherein the temperature of the packing column or a reaction solution does not exceed the critical temperature of the organic solvent;suspending the alkali metal alkoxy compound or alkali metal alkyl thiolate compound in the organic solvent;flowing the organic solvent through the packing column;flowing the alkali metal alkoxy compound or alkali metal alkyl thiolate compound in the organic solvent through the packing column; andforming a compound containing the alkali metal and polyphosphide anions;wherein the reflux is performed for about 15 minutes to about 2 hours. ¦ 2. The method of claim 1, wherein the alkali metal alkoxy compound or alkali metal alkyl thiolate compound is potassium ethoxide, potassium methoxide, sodium ethoxide, sodium methoxide, or sodium methyl thiolate. ¦ 3. The method of claim 1, wherein the organic solvent is methyl cyanide, dimethyl sulfoxide, dimethylformamide, or a combination of tetrahydrofuran and dimethoxyethane. ¦ 4. The method of claim 3, wherein the combination of tetrahydrofuran and dimethoxyethane is at a volume to volume ratio of 1:1. ¦ 5. The method of claim 1, wherein the organic solvent is evaporated off the compound containing the alkali metal and polyphosphide anions. ¦ 6. The method of claim 5, further comprising redissolving the compound containing the alkali metal and polyphosphide anions in ethanol. ¦ 7. The method of claim 6, further comprising: subjecting the compounds containing alkali metal and polyphosphide anions to a cation exchange with (Bu4N)Cl in ethanol to produce a cation-polyphosphide material; andredissolving the cation-polyphosphide material in acetonitrile to form free polyphosphide anions. ¦ 8. The method of claim 7, wherein the free polyphosphide anions are P5−, P162−, P213−, or a combination thereof. ¦ 9. The method of claim 1, wherein the packing column is stainless steel, cast aluminum, A10 aluminum, A12 aluminum, stainless steel , aluminum-nickel alloy (50-50), polyimide, polyethylene terephthalate, polyamide-imide, nylon, polyvinyl chloride, polycarbonate, polyphthalamide, polysulfone, maleimide/bismaleimide, polyetheretherketone, polyetherimide, polyimide, polyester, acrylonitrile butadiene styrene, carbon reinforced-polyimide, carbon reinforced-polyethylene terephthalate, carbon reinforced-polyamide-imide, carbon reinforced-nylon, carbon reinforced-polyvinyl chloride, carbon reinforced-polycarbonate, carbon reinforced-polyphthalamide, carbon reinforced-polysulfone, carbon reinforced-maleimide/bismaleimide, carbon reinforced-polyetheretherketone, carbon reinforced-polyetherimide, carbon reinforced-polyimide, carbon reinforced-polyester, carbon reinforced-acrylonitrile butadiene styrene, glass reinforced-polyimide, glass reinforced-polyethylene terephthalate, glass reinforced-polyamide-imide, glass reinforced-nylon, glass reinforced-polyvinyl chloride, glass reinforced-polycarbonate, glass reinforced-polyphthalamide, glass reinforced-polysulfone, glass reinforced-maleimide/bismaleimide, glass reinforced-polyetheretherketone, glass reinforced-polyetherimide, glass reinforced-polyimide, glass reinforced-polyester, or glass reinforced-acrylonitrile butadiene styrene. ¦ 10. The method of claim 9, wherein the packing column is stainless steel and wherein the preselected temperature is at least 80° C. ¦ 11. The method of claim 9, wherein the stainless steel packing column is pressurized to about 8 bar. ¦ 12. The method of claim 1, wherein the packing column has an internal diameter of about 9 mm and a length of about 65 mm. ¦ 13. The method of claim 12, wherein the alkali metal alkoxy compound or alkali metal alkyl thiolate is flowed through the packing column at a rate of about 0.5 mL min−1. ¦ 14. The method of claim 1, further comprising separating the black phosphorus from the polyphosphide anions. | 1. A method for producing polyphosphide anions soluble in organic solvents, comprising: providing red phosphorus or a composition of black phosphorus and red phosphorus wherein the red phosphorus has a grain size of about 1.4 mm to about 0.7 mm;providing an alkali metal alkoxy compound or alkali metal alkyl thiolate compound suspended in an organic solvent; wherein the alkali metal is sodium or potassium;allowing the red phosphorus and alkali metal or alkali metal compound to react, wherein the reaction uses reflux or an in-line packed column method; where the in-line packed column method comprises: providing a packing column;loading the packing column with the red phosphorus or composition of black phosphorus and red phosphorus in an inert environment;purging the packing column with an inert gas;setting a pressure regulator on the packing column to at least 1 bar;heating the packing column to a preselected temperature, where the preselected temperature is at least the boiling point of the alkali metal alkoxy compound or alkali metal alkyl thiolate wherein the temperature of the packing column or a reaction solution does not exceed the critical temperature of the organic solvent;suspending the alkali metal alkoxy compound or alkali metal alkyl thiolate compound in the organic solvent;flowing the organic solvent through the packing column;flowing the alkali metal alkoxy compound or alkali metal alkyl thiolate compound in the organic solvent through the packing column; andforming a compound containing the alkali metal and polyphosphide anions;wherein the reflux is performed for about 15 minutes to about 2 hours. | CPC_C01B | 4919028002402
16/156286 | US | P | Method of synthesizing soluble polyphosphides by activation of red phosphorous in organic solvents | A method of synthesizing soluble polyphosphides by activating red phosphorous using organic solvents is presented. A reaction between an alkali metal alkoxy compound or alkali metal alkyl thiolate compound, such as potassium ethoxide, and shelf stable red phosphorus generated soluble polyphosphides in a variety of organic solvents with the 31P NMR spectrum being used to detect the species of polyphosphides produced. | 1. A method for producing polyphosphide anions soluble in organic solvents, comprising: providing red phosphorus or a composition of black phosphorus and red phosphorus;providing an alkali metal alkoxy compound or alkali metal alkyl thiolate compound suspended in an organic solvent; wherein the alkali metal is sodium or potassium;allowing the red phosphorus and alkali metal or alkali metal compound to react, wherein the reaction uses reflux or an in-line packed column method; where the in-line packed column method comprises: providing a stainless steel packing column;loading the packing column with the red phosphorus or composition of black phosphorus and red phosphorus in an inert environment;purging the packing column with an inert gas;setting a pressure regulator on the packing column to at least 1 bar;heating the packing column to a preselected temperature, where the preselected temperature is at least the boiling point of the alkali metal alkoxy compound or alkali metal alkyl thiolate wherein the temperature of the packing column or a reaction solution does not exceed the critical temperature of the organic solvent;suspending the alkali metal alkoxy compound or alkali metal alkyl thiolate compound in the organic solvent;flowing the organic solvent through the packing column;flowing the alkali metal alkoxy compound or alkali metal alkyl thiolate compound in the organic solvent through the packing column; andforming a compound containing the alkali metal and polyphosphide anions;wherein the reflux is performed for about 15 minutes to about 2 hours. ¦ 2. The method of claim 1, wherein the alkali metal alkoxy compound or alkali metal alkyl thiolate compound is potassium ethoxide, potassium methoxide, sodium ethoxide, sodium methoxide, or sodium methyl thiolate. ¦ 3. The method of claim 1, wherein the organic solvent is methyl cyanide, dimethyl sulfoxide, dimethylformamide, or a combination of tetrahydrofuran and dimethoxyethane. ¦ 4. The method of claim 3, wherein the combination of tetrahydrofuran and dimethoxyethane is at a volume to volume ratio of 1:1. ¦ 5. The method of claim 1, wherein the reflux is performed for about 15 minutes to about 2 hours. ¦ 6. The method of claim 1, wherein the organic solvent is evaporated off the compound containing the alkali metal and polyphosphide anions. ¦ 7. The method of claim 6, further comprising redissolving the compound containing the alkali metal and polyphosphide anions in ethanol. ¦ 8. The method of claim 7, further comprising: subjecting the compounds containing alkali metal and polyphosphide anions to a cation exchange with (Bu4N)Cl in ethanol to produce a cation-polyphosphide material; andredissolving the cation-polyphosphide material in acetonitrile to form free polyphosphide anions. ¦ 9. The method of claim 8, wherein the free polyphosphide anions are P5−, P162−, P213−, or a combination thereof. ¦ 10. The method of claim 1, wherein the red phosphorus has a grain size of about 1.4 mm to about 0.7 mm. ¦ 11. The method of claim 1, wherein the preselected temperature is at least 80° C. ¦ 12. The method of claim 1, wherein the stainless steel packing column is pressurized to about 8 bar. ¦ 13. The method of claim 1, wherein the packing column has an internal diameter of about 9 mm and a length of about 65 mm. ¦ 14. The method of claim 13, wherein the alkali metal alkoxy compound or alkali metal alkyl thiolate is flowed through the packing column at a rate of about 0.5 mL min−1. ¦ 15. The method of claim 1, further comprising separating the black phosphorus from the polyphosphide anions. | 1. A method for producing polyphosphide anions soluble in organic solvents, comprising: providing red phosphorus or a composition of black phosphorus and red phosphorus;providing an alkali metal alkoxy compound or alkali metal alkyl thiolate compound suspended in an organic solvent; wherein the alkali metal is sodium or potassium;allowing the red phosphorus and alkali metal or alkali metal compound to react, wherein the reaction uses reflux or an in-line packed column method; where the in-line packed column method comprises: providing a stainless steel packing column;loading the packing column with the red phosphorus or composition of black phosphorus and red phosphorus in an inert environment;purging the packing column with an inert gas;setting a pressure regulator on the packing column to at least 1 bar;heating the packing column to a preselected temperature, where the preselected temperature is at least the boiling point of the alkali metal alkoxy compound or alkali metal alkyl thiolate wherein the temperature of the packing column or a reaction solution does not exceed the critical temperature of the organic solvent;suspending the alkali metal alkoxy compound or alkali metal alkyl thiolate compound in the organic solvent;flowing the organic solvent through the packing column;flowing the alkali metal alkoxy compound or alkali metal alkyl thiolate compound in the organic solvent through the packing column; andforming a compound containing the alkali metal and polyphosphide anions;wherein the reflux is performed for about 15 minutes to about 2 hours. | CPC_C01B | 4919028002403
16/156306 | US | P | Method of synthesizing soluble polyphosphides by activating red phosphorous with alkali metal compounds and organic solvents | A method of activating red phosphorous using organic solvents to synthesize soluble polyphosphides is presented. A reaction between an alkali metal alkoxy compound or alkali metal alkyl thiolate compound, such as potassium ethoxide, and shelf stable red phosphorus generated soluble polyphosphides in a variety of organic solvents with the 31P NMR spectrum being used to detect the species of polyphosphides produced. | 1. A method for producing polyphosphide anions soluble in organic solvents, comprising: providing red phosphorus or a composition of black phosphorus and red phosphorus;providing an alkali metal alkoxy compound or alkali metal alkyl thiolate compound suspended in an organic solvent; wherein the alkali metal is sodium or potassium;allowing the red phosphorus and alkali metal or alkali metal compound to react, wherein the reaction uses reflux or an in-line packed column method; where the in-line packed column method comprises: providing a stainless steel packing column;loading the packing column with the red phosphorus or composition of black phosphorus and red phosphorus in an inert environment;purging the packing column with an inert gas;setting a pressure regulator on the packing column to about 8 bar;heating the packing column to at least 80° C.;suspending the alkali metal alkoxy compound or alkali metal alkyl thiolate compound in the organic solvent;flowing the organic solvent through the packing column;flowing the alkali metal alkoxy compound or alkali metal alkyl thiolate compound in the organic solvent through the packing column; andforming a compound containing the alkali metal and polyphosphide anions. ¦ 2. The method of claim 1, wherein the alkali metal alkoxy compound or alkali metal alkyl thiolate compound is potassium ethoxide, potassium methoxide, sodium ethoxide, sodium methoxide, or sodium methyl thiolate. ¦ 3. The method of claim 1, wherein the organic solvent is methyl cyanide, dimethyl sulfoxide, dimethylformamide, or a combination of tetrahydrofuran and dimethoxyethane. ¦ 4. The method of claim 3, wherein the combination of tetrahydrofuran and dimethoxyethane is at a volume to volume ratio of 1:1. ¦ 5. The method of claim 1, wherein the reflux is performed for about 15 minutes to about 2 hours. ¦ 6. The method of claim 1, wherein the organic solvent is evaporated off the compound containing the alkali metal and polyphosphide anions. ¦ 7. The method of claim 6, further comprising redissolving the compound containing the alkali metal and polyphosphide anions in ethanol. ¦ 8. The method of claim 7, further comprising: subjecting the compounds containing alkali metal and polyphosphide anions to a cation exchange with (Bu4N)Cl in ethanol to produce a cation-polyphosphide material; andredissolving the cation-polyphosphide material in acetonitrile to form free polyphosphide anions. ¦ 9. The method of claim 8, wherein the free polyphosphide anions are P5−, P162−, P213−, or a combination thereof. ¦ 10. The method of claim 1, wherein the red phosphorus has a grain size of about 1.4 mm to about 0.7 mm. ¦ 11. The method of claim 1, wherein the packing column has an internal diameter of about 9 mm and a length of about 65 mm. ¦ 12. The method of claim 11, wherein the alkali metal alkoxy compound or alkali metal alkyl thiolate is flowed through the packing column at a rate of about 0.5 mL min−1. ¦ 13. The method of claim 1, wherein the temperature of the packing column or a reaction solution does not exceed the critical temperature of the organic solvent. ¦ 14. The method of claim 1, further comprising separating the black phosphorus from the polyphosphide anions. | 1. A method for producing polyphosphide anions soluble in organic solvents, comprising: providing red phosphorus or a composition of black phosphorus and red phosphorus;providing an alkali metal alkoxy compound or alkali metal alkyl thiolate compound suspended in an organic solvent; wherein the alkali metal is sodium or potassium;allowing the red phosphorus and alkali metal or alkali metal compound to react, wherein the reaction uses reflux or an in-line packed column method; where the in-line packed column method comprises: providing a stainless steel packing column;loading the packing column with the red phosphorus or composition of black phosphorus and red phosphorus in an inert environment;purging the packing column with an inert gas;setting a pressure regulator on the packing column to about 8 bar;heating the packing column to at least 80° C.;suspending the alkali metal alkoxy compound or alkali metal alkyl thiolate compound in the organic solvent;flowing the organic solvent through the packing column;flowing the alkali metal alkoxy compound or alkali metal alkyl thiolate compound in the organic solvent through the packing column; andforming a compound containing the alkali metal and polyphosphide anions. | CPC_C01B | 4919028002404
16/156317 | US | P | Method of using alkali metal compounds and organic solvents to activate red phosphorous for synthesizing soluble polyphosphides | A method of using alkali metal compounds and organic solvents to activate red phosphorous for synthesizing soluble polyphosphides is presented. A reaction between an alkali metal alkoxy compound or alkali metal alkyl thiolate compound, such as potassium ethoxide, and shelf stable red phosphorus generated soluble polyphosphides in a variety of organic solvents with the 31P NMR spectrum being used to detect the species of polyphosphides produced. | 1. A method for producing polyphosphide anions soluble in organic solvents, comprising: providing red phosphorus or a composition of black phosphorus and red phosphorus;providing an alkali metal alkoxy compound or alkali metal alkyl thiolate compound suspended in an organic solvent; wherein the alkali metal is sodium or potassium;allowing the red phosphorus and alkali metal or alkali metal compound to react, wherein the reaction uses reflux or an in-line packed column method; where the in-line packed column method comprises: providing a packing column wherein the packing column has an internal diameter of about 9 mm and a length of about 65 mm;loading the packing column with the red phosphorus or composition of black phosphorus and red phosphorus in an inert environment;purging the packing column with an inert gas;setting a pressure regulator on the packing column to at least 1;heating the packing column to a preselected temperature, where the preselected temperature is at least the boiling point of the alkali metal alkoxy compound or alkali metal alkyl thiolate;suspending the alkali metal alkoxy compound or alkali metal alkyl thiolate compound in the organic solvent;flowing the organic solvent through the packing column;flowing the alkali metal alkoxy compound or alkali metal alkyl thiolate compound in the organic solvent through the packing column at a rate of about 0.5 mL min−1;forming a compound containing the alkali metal and polyphosphide anions;evaporating the organic solvent off the compound containing the alkali metal and polyphosphide anions;redissolving the compound containing the alkali metal and polyphosphide anions in ethanol;subjecting the compounds containing alkali metal and polyphosphide anions to a cation exchange with (Bu4N)Cl in ethanol to produce a cation-polyphosphide material; andredissolving the cation-polyphosphide material in acetonitrile to form free polyphosphide anions;wherein the free polyphosphide anions are P5−, P162−, P213−, or a combination thereof. ¦ 2. The method of claim 1, wherein the alkali metal alkoxy compound or alkali metal alkyl thiolate compound is potassium ethoxide, potassium methoxide, sodium ethoxide, sodium methoxide, or sodium methyl thiolate. ¦ 3. The method of claim 1, wherein the organic solvent is methyl cyanide, dimethyl sulfoxide, dimethylformamide, or a combination of tetrahydrofuran and dimethoxyethane. ¦ 4. The method of claim 3, wherein the combination of tetrahydrofuran and dimethoxyethane is at a volume to volume ratio of 1:1. ¦ 5. The method of claim 1, wherein the reflux is performed for about 15 minutes to about 2 hours. ¦ 6. The method of claim 1, wherein the red phosphorus has a grain size of about 1.4 mm to about 0.7 mm. ¦ 7. The method of claim 1, wherein the packing column is stainless steel, cast aluminum, A10 aluminum, A12 aluminum, stainless steel, aluminum-nickel alloy (50-50), polyimide, polyethylene terephthalate, polyamide-imide, nylon, polyvinyl chloride, polycarbonate, polyphthalamide, polysulfone, maleimide/bismaleimide, polyetheretherketone, polyetherimide, polyimide, polyester, acrylonitrile butadiene styrene, carbon reinforced-polyimide, carbon reinforced-polyethylene terephthalate, carbon reinforced-polyamide-imide, carbon reinforced-nylon, carbon reinforced-polyvinyl chloride, carbon reinforced-polycarbonate, carbon reinforced-polyphthalamide, carbon reinforced-polysulfone, carbon reinforced-maleimide/bismaleimide, carbon reinforced-polyetheretherketone, carbon reinforced-polyetherimide, carbon reinforced-polyimide, carbon reinforced-polyester, carbon reinforced-acrylonitrile butadiene styrene, glass reinforced-polyimide, glass reinforced-polyethylene terephthalate, glass reinforced-polyamide-imide, glass reinforced-nylon, glass reinforced-polyvinyl chloride, glass reinforced-polycarbonate, glass reinforced-polyphthalamide, glass reinforced-polysulfone, glass reinforced-maleimide/bismaleimide, glass reinforced-polyetheretherketone, glass reinforced-polyetherimide, glass reinforced-polyimide, glass reinforced-polyester, or glass reinforced-acrylonitrile butadiene styrene. ¦ 8. The method of claim 7, wherein the packing column is stainless steel and wherein the preselected temperature is at least 80° C. ¦ 9. The method of claim 7, wherein the stainless steel packing column is pressurized to about 8 bar. ¦ 10. The method of claim 1, wherein the temperature of the packing column or a reaction solution does not exceed the critical temperature of the organic solvent. ¦ 11. The method of claim 1, further comprising separating the black phosphorus from the polyphosphide anions. | 1. A method for producing polyphosphide anions soluble in organic solvents, comprising: providing red phosphorus or a composition of black phosphorus and red phosphorus;providing an alkali metal alkoxy compound or alkali metal alkyl thiolate compound suspended in an organic solvent; wherein the alkali metal is sodium or potassium;allowing the red phosphorus and alkali metal or alkali metal compound to react, wherein the reaction uses reflux or an in-line packed column method; where the in-line packed column method comprises: providing a packing column wherein the packing column has an internal diameter of about 9 mm and a length of about 65 mm;loading the packing column with the red phosphorus or composition of black phosphorus and red phosphorus in an inert environment;purging the packing column with an inert gas;setting a pressure regulator on the packing column to at least 1;heating the packing column to a preselected temperature, where the preselected temperature is at least the boiling point of the alkali metal alkoxy compound or alkali metal alkyl thiolate;suspending the alkali metal alkoxy compound or alkali metal alkyl thiolate compound in the organic solvent;flowing the organic solvent through the packing column;flowing the alkali metal alkoxy compound or alkali metal alkyl thiolate compound in the organic solvent through the packing column at a rate of about 0.5 mL min−1;forming a compound containing the alkali metal and polyphosphide anions;evaporating the organic solvent off the compound containing the alkali metal and polyphosphide anions;redissolving the compound containing the alkali metal and polyphosphide anions in ethanol;subjecting the compounds containing alkali metal and polyphosphide anions to a cation exchange with (Bu4N)Cl in ethanol to produce a cation-polyphosphide material; andredissolving the cation-polyphosphide material in acetonitrile to form free polyphosphide anions;wherein the free polyphosphide anions are P5−, P162−, P213−, or a combination thereof. | CPC_C01B | 4919028002405
16/156329 | US | P | Method of producing soluble polyphosphides from red phosphorous using alkali metal compounds and organic solvents | A method of producing soluble polyphosphides from red phosphorous using alkali metal compounds and organic solvents is presented. A reaction between an alkali metal alkoxy compound or alkali metal alkyl thiolate compound, such as potassium ethoxide, and shelf stable red phosphorus generated soluble polyphosphides in a variety of organic solvents with the 31P NMR spectrum being used to detect the species of polyphosphides produced. | 1. A method for producing polyphosphide anions soluble in organic solvents, comprising: providing red phosphorus or a composition of black phosphorus and red phosphorus;providing an alkali metal alkoxy compound or alkali metal alkyl thiolate compound suspended in a combination of tetrahydrofuran and dimethoxyethane at a volume to volume ratio of 1:1; wherein the alkali metal is sodium or potassium;allowing the red phosphorus and alkali metal or alkali metal compound to react, wherein the reaction uses reflux or an in-line packed column method; where the in-line packed column method comprises: providing a packing column;loading the packing column with the red phosphorus or composition of black phosphorus and red phosphorus in an inert environment;purging the packing column with an inert gas;setting a pressure regulator on the packing column to at least 1;heating the packing column to a preselected temperature, where the preselected temperature is at least the boiling point of the alkali metal alkoxy compound or alkali metal alkyl thiolate wherein the temperature of the packing column or a reaction solution does not exceed the critical temperature of the combination of tetrahydrofuran and dimethoxyethane;suspending the alkali metal alkoxy compound or alkali metal alkyl thiolate compound in the combination of tetrahydrofuran and dimethoxyethane;flowing the combination of tetrahydrofuran and dimethoxyethane through the packing column;flowing the alkali metal alkoxy compound or alkali metal alkyl thiolate compound in the combination of tetrahydrofuran and dimethoxyethane through the packing column; andforming a compound containing the alkali metal and polyphosphide anions;wherein the reflux is performed for about 15 minutes to about 2 hours. ¦ 2. The method of claim 1, wherein the alkali metal alkoxy compound or alkali metal alkyl thiolate compound is potassium ethoxide, potassium methoxide, sodium ethoxide, sodium methoxide, or sodium methyl thiolate. ¦ 3. The method of claim 1, wherein the combination of tetrahydrofuran and dimethoxyethane is evaporated off the compound containing the alkali metal and polyphosphide anions. ¦ 4. The method of claim 3, further comprising redissolving the compound containing the alkali metal and polyphosphide anions in ethanol. ¦ 5. The method of claim 4, further comprising: subjecting the compounds containing alkali metal and polyphosphide anions to a cation exchange with (Bu4N)Cl in ethanol to produce a cation-polyphosphide material; andredissolving the cation-polyphosphide material in acetonitrile to form free polyphosphide anions. ¦ 6. The method of claim 5, wherein the free polyphosphide anions are P5−, P162, P213−, or a combination thereof. ¦ 7. The method of claim 1, wherein the red phosphorus has a grain size of about 1.4 mm to about 0.7 mm. ¦ 8. The method of claim 1, wherein the packing column is stainless steel, cast aluminum, A10 aluminum, A12 aluminum, stainless steel, aluminum-nickel alloy (50-50), polyimide, polyethylene terephthalate, polyamide-imide, nylon, polyvinyl chloride, polycarbonate, polyphthalamide, polysulfone, maleimide/bismaleimide, polyetheretherketone, polyetherimide, polyimide, polyester, acrylonitrile butadiene styrene, carbon reinforced-polyimide, carbon reinforced-polyethylene terephthalate, carbon reinforced-polyamide-imide, carbon reinforced-nylon, carbon reinforced-polyvinyl chloride, carbon reinforced-polycarbonate, carbon reinforced-polyphthalamide, carbon reinforced-polysulfone, carbon reinforced-maleimide/bismaleimide, carbon reinforced-polyetheretherketone, carbon reinforced-polyetherimide, carbon reinforced-polyimide, carbon reinforced-polyester, carbon reinforced-acrylonitrile butadiene styrene, glass reinforced-polyimide, glass reinforced-polyethylene terephthalate, glass reinforced-polyamide-imide, glass reinforced-nylon, glass reinforced-polyvinyl chloride, glass reinforced-polycarbonate, glass reinforced-polyphthalamide, glass reinforced-polysulfone, glass reinforced-maleimide/bismaleimide, glass reinforced-polyetheretherketone, glass reinforced-polyetherimide, glass reinforced-polyimide, glass reinforced-polyester, or glass reinforced-acrylonitrile butadiene styrene. ¦ 9. The method of claim 8, wherein the packing column is stainless steel and wherein the preselected temperature is at least 80° C. ¦ 10. The method of claim 8, wherein the stainless steel packing column is pressurized to about 8 bar. ¦ 11. The method of claim 1, wherein the packing column has an internal diameter of about 9 mm and a length of about 65 mm. ¦ 12. The method of claim 11, wherein the alkali metal alkoxy compound or alkali metal alkyl thiolate is flowed through the packing column at a rate of about 0.5 mL min−1. ¦ 13. The method of claim 1, further comprising separating the black phosphorus from the polyphosphide anions. | 1. A method for producing polyphosphide anions soluble in organic solvents, comprising: providing red phosphorus or a composition of black phosphorus and red phosphorus;providing an alkali metal alkoxy compound or alkali metal alkyl thiolate compound suspended in a combination of tetrahydrofuran and dimethoxyethane at a volume to volume ratio of 1:1; wherein the alkali metal is sodium or potassium;allowing the red phosphorus and alkali metal or alkali metal compound to react, wherein the reaction uses reflux or an in-line packed column method; where the in-line packed column method comprises: providing a packing column;loading the packing column with the red phosphorus or composition of black phosphorus and red phosphorus in an inert environment;purging the packing column with an inert gas;setting a pressure regulator on the packing column to at least 1;heating the packing column to a preselected temperature, where the preselected temperature is at least the boiling point of the alkali metal alkoxy compound or alkali metal alkyl thiolate wherein the temperature of the packing column or a reaction solution does not exceed the critical temperature of the combination of tetrahydrofuran and dimethoxyethane;suspending the alkali metal alkoxy compound or alkali metal alkyl thiolate compound in the combination of tetrahydrofuran and dimethoxyethane;flowing the combination of tetrahydrofuran and dimethoxyethane through the packing column;flowing the alkali metal alkoxy compound or alkali metal alkyl thiolate compound in the combination of tetrahydrofuran and dimethoxyethane through the packing column; andforming a compound containing the alkali metal and polyphosphide anions;wherein the reflux is performed for about 15 minutes to about 2 hours. | CPC_C01B | 4919028002406
16/151506 | US | P | Molecular sieve SSZ-112, its synthesis and use | An aluminosilicate molecular sieve of AFT framework type, designated SSZ-112, is provided. SSZ-112 is synthesized using a mixed-template method. SSZ-112 may be used in catalytic and sorptive processes. | 1. An aluminosilicate molecular sieve of AFT framework type. ¦ 2. The aluminosilicate molecular sieve of claim 1, having a molar ratio of SiO2/Al2O3 in a range of from 5 to 50. ¦ 3. The aluminosilicate molecular sieve of claim 1, having a molar ratio of SiO2/Al2O3 in a range of from 10 to 25. ¦ 4. The aluminosilicate molecular sieve of claim 1, and having, in its calcined form, an X-ray diffraction pattern including the following peaks:2-Thetad-Spacing, nmRelative Intensity 8.04 ± 0.301.100S 9.53 ± 0.300.927VS11.67 ± 0.300.757M12.98 ± 0.300.682S14.02 ± 0.300.631W15.29 ± 0.300.579W16.10 ± 0.300.550W17.45 ± 0.300.508W17.94 ± 0.300.494M. ¦ 5. A process for converting a feedstock comprising an organic compound to a conversion product which comprises contacting the feedstock at organic compound conversion conditions with a catalyst comprising an active form of the aluminosilicate molecular sieve of claim 1. ¦ 6. An aluminosilicate molecular sieve of AFT framework type containing, within its pore structure, hexamethonium cations and one or more of 1-methyl-1-alkylpyrrolidinium cations and 1-methyl-1-alkylpiperidinium cations, where each alkyl group is independently C1-C5 alkyl. ¦ 7. The aluminosilicate molecular sieve of claim 6, containing, within its pore structure, hexamethonium cations and one or more of 1-methyl-1-butylpyrrolidinium cations and 1-methyl-1-propylpiperidinium cations. ¦ 8. A method of synthesizing an aluminosilicate molecular sieve of AFT framework type, the method comprising: (a) providing a reaction mixture comprising: (1) a source of silicon oxide;(2) a source of aluminum oxide;(3) a source of a Group 1 metal (M);(4) a source of a first organic template (Q1) comprising hexamethonium dications;(5) a source of a second organic template (Q2) comprising one or more of 1-methyl-1-alkylpyrrolidinium cations and 1-methyl-1-alkylpiperidinium cations, where each alkyl group is independently C1-C5 alkyl;(6) a source of hydroxide ions; and(7) water; and(b) subjecting the reaction mixture to crystallization conditions sufficient to form crystals of the aluminosilicate molecular sieve. ¦ 9. The method of claim 8, wherein the reaction mixture has a composition, in terms of molar ratios, as follows:SiO2/Al2O35 to 100M/SiO20.05 to 1.00Q/SiO20.05 to 0.50OH/SiO20.05 to 1.00H2O/SiO210 to 80. ¦ 10. The method of claim 8, wherein the reaction mixture has a composition, in terms of molar ratios, as follows:SiO2/Al2O330 to 80M/SiO20.30 to 0.60Q/SiO20.05 to 0.30OH/SiO20.20 to 0.70H2O/SiO215 to 60. ¦ 11. The method of claim 8, wherein the source of silicon oxide and aluminum oxide comprises zeolite Y. ¦ 12. The method of claim 8, wherein the source of a second organic template (Q2) comprises one or more of 1-methyl-1-butylpyrrolidinium cations and 1-methyl-1-propylpiperidinium cations. ¦ 13. The method of claim 8, wherein the crystallization conditions include a temperature of from 125° C. to 200° C. | 1. An aluminosilicate molecular sieve of AFT framework type. | CPC_C01B | 4919028002418
16/171858 | US | P | Hydromethanation of a carbonaceous feedstock with improved carbon utilization | The present invention relates generally to processes for hydromethanating a carbonaceous feedstock in a hydromethanation reactor to a methane-enriched raw product stream, and more specifically to processing of solid char by-product removed from the hydromethanation reactor to improve the carbon utilization and thermal efficiency of the overall process and thereby lower the net costs of the end-product pipeline quality substitute natural gas. | 1. A process for generating, from a non-gaseous carbonaceous material and a hydromethanation catalyst, (1) fines-cleaned methane-enriched raw product gas stream and (2) an oxidation reactor char product stream, the process comprising the steps of: a) preparing a carbonaceous feedstock from the non-gaseous carbonaceous material;b) introducing the carbonaceous feedstock, a hydromethanation catalyst, steam and oxygen into a hydromethanation reactor, the hydromethanation reactor comprising a fluidized bed, an initial disengagement zone above the fluidized bed, and a gas mixing zone below the fluidized bed;c) reacting the carbonaceous feedstock in the hydromethanation reactor in the presence of carbon monoxide, hydrogen, steam and hydromethanation catalyst, and at an operating temperature from about 400° F. (about 205° C.) up to about 1500° F. (about 816° C.), and an operating pressure of at least about 250 psig (about 1825 kPa), to produce a methane-enriched raw product gas, heat energy and a by-product char;d) withdrawing a stream of methane-enriched raw product gas from the hydromethanation reactor as the methane-enriched raw product gas stream, wherein the methane-enriched raw product gas stream comprises methane, carbon monoxide, hydrogen, carbon dioxide, hydrogen sulfide, steam, and entrained solids;e) removing a substantial portion of the entrained solids from the methane-enriched raw product gas stream to generate a solids-depleted, methane-enriched raw product gas stream and a recovered primary solids stream;f) removing a substantial portion of any fines from the solids-depleted, methane-enriched raw product gas stream to generate a fines-cleaned methane-enriched raw product gas stream and a recovered secondary fines stream;g) withdrawing a stream of by-product char from the hydromethanation reactor as the by-product char stream, wherein the by-product char stream comprises a carbon content and entrained hydromethanation catalyst;h) feeding all or a portion of the by-product char stream, oxygen and steam into an oxidation reactor integrated with the hydromethanation reactor or into a standalone oxidation reactor;i) reacting at least a portion of the carbon content of the by-product char with oxygen and steam in the oxidation reactor at a temperature of about 1500° F. (about 816° C.) or less, to produce (1) an oxidation reactor char product stream comprising entrained hydromethanation catalyst, (2) an oxidation gas comprising steam, carbon monoxide, carbon dioxide, and hydrogen, and (3) heat energy;j) withdrawing a stream of the oxidation gas from the standalone oxidation reactor, if present, as the oxidation gas stream and: (1) feeding all or a portion of the oxidation gas stream into the hydromethanation reactor through an oxidation gas distributor plate, or(2) combining all or a portion of the oxidation gas stream with the methane-enriched raw product gas stream, or(3) combining all or a portion of the oxidation gas stream with the solids-depleted methane-enriched raw product gas stream, or(4) combining all or a portion of the oxidation gas stream with the fines-cleaned methane-enriched raw product gas stream, or(5) a combination thereof; andk) withdrawing the oxidation reactor char product stream from the oxidation reactor. ¦ 2. The process of claim 1, wherein the process has a steam demand and a power demand that are met by internal energy integration such that the process requires no net import of steam or power. ¦ 3. The process of claim 1, wherein the operating pressure in the hydromethanation reactor ranges from at least about 250 psig (about 1825 kPa) up to about 1200 psig (about 8375 kPa). ¦ 4. The process of claim 1, wherein the oxidation reactor is a fluidized-bed oxidation reactor. ¦ 5. The process of claim 1, wherein the hydromethanation catalyst comprises an alkali metal. ¦ 6. The process of claim 5, wherein the alkali metal is potassium. ¦ 7. The process of claim 5, further comprising the steps of: (i) treating the oxidation reactor char product stream in a catalyst recovery unit to extract a portion of the entrained catalyst, to generate a washed char product, and to generate liberated hydromethanation catalyst;(ii) withdrawing a stream of the washed char product from the catalyst recovery unit; and(iii) withdrawing a stream of the liberated hydromethanation catalyst from the catalyst recovery unit as a recovered hydromethanation catalyst stream. ¦ 8. The process of claim 7, further comprising the steps of: (i) feeding the recovered primary solids stream into the hydromethanation reactor; and(ii) feeding all or a portion of the recovered secondary fines stream into a catalyst recovery unit or into the oxidation reactor. ¦ 9. The process of claim 7, wherein the hydromethanation catalyst comprises at least a portion of the recovered hydromethanation catalyst stream. ¦ 10. The process of claim 1, further comprising the steps of: l) introducing the fines-cleaned methane-enriched raw product gas stream into a heat exchanger unit to remove heat energy and generate a cooled methane-enriched raw product stream;m) steam shifting a portion of the carbon monoxide in the cooled methane-enriched raw product stream as required in a shift reactor system to generate a hydrogen-enriched raw product gas stream with a molar ratio of hydrogen to carbon monoxide of close to 3;n) dehydrating the hydrogen-enriched raw product gas stream in a low-temperature gas cooling system, to generate a dry raw gas stream; ando) removing a substantial portion of the carbon dioxide and a substantial portion of the hydrogen sulfide from the dry raw gas stream in an acid gas removal unit to produce a sweetened gas stream comprising a substantial portion of the hydrogen, carbon monoxide and methane from the dry raw gas stream. ¦ 11. The process of claim 10, further comprising the steps of: p) reacting the carbon monoxide and hydrogen in the sweetened gas stream in a methanation system in the presence of a methanation catalyst to produce heat energy and a pipeline quality substitute natural gas stream;q) recovering the heat energy from the catalytic methanation; andr) utilizing at least a portion of the recovered heat energy to generate and superheat a steam stream. ¦ 12. The process of claim 11, wherein the process has a steam demand and a power demand that are met by internal energy integration such that the process requires no net import of steam or power. | 1. A process for generating, from a non-gaseous carbonaceous material and a hydromethanation catalyst, (1) fines-cleaned methane-enriched raw product gas stream and (2) an oxidation reactor char product stream, the process comprising the steps of: a) preparing a carbonaceous feedstock from the non-gaseous carbonaceous material;b) introducing the carbonaceous feedstock, a hydromethanation catalyst, steam and oxygen into a hydromethanation reactor, the hydromethanation reactor comprising a fluidized bed, an initial disengagement zone above the fluidized bed, and a gas mixing zone below the fluidized bed;c) reacting the carbonaceous feedstock in the hydromethanation reactor in the presence of carbon monoxide, hydrogen, steam and hydromethanation catalyst, and at an operating temperature from about 400° F. (about 205° C.) up to about 1500° F. (about 816° C.), and an operating pressure of at least about 250 psig (about 1825 kPa), to produce a methane-enriched raw product gas, heat energy and a by-product char;d) withdrawing a stream of methane-enriched raw product gas from the hydromethanation reactor as the methane-enriched raw product gas stream, wherein the methane-enriched raw product gas stream comprises methane, carbon monoxide, hydrogen, carbon dioxide, hydrogen sulfide, steam, and entrained solids;e) removing a substantial portion of the entrained solids from the methane-enriched raw product gas stream to generate a solids-depleted, methane-enriched raw product gas stream and a recovered primary solids stream;f) removing a substantial portion of any fines from the solids-depleted, methane-enriched raw product gas stream to generate a fines-cleaned methane-enriched raw product gas stream and a recovered secondary fines stream;g) withdrawing a stream of by-product char from the hydromethanation reactor as the by-product char stream, wherein the by-product char stream comprises a carbon content and entrained hydromethanation catalyst;h) feeding all or a portion of the by-product char stream, oxygen and steam into an oxidation reactor integrated with the hydromethanation reactor or into a standalone oxidation reactor;i) reacting at least a portion of the carbon content of the by-product char with oxygen and steam in the oxidation reactor at a temperature of about 1500° F. (about 816° C.) or less, to produce (1) an oxidation reactor char product stream comprising entrained hydromethanation catalyst, (2) an oxidation gas comprising steam, carbon monoxide, carbon dioxide, and hydrogen, and (3) heat energy;j) withdrawing a stream of the oxidation gas from the standalone oxidation reactor, if present, as the oxidation gas stream and: (1) feeding all or a portion of the oxidation gas stream into the hydromethanation reactor through an oxidation gas distributor plate, or(2) combining all or a portion of the oxidation gas stream with the methane-enriched raw product gas stream, or(3) combining all or a portion of the oxidation gas stream with the solids-depleted methane-enriched raw product gas stream, or(4) combining all or a portion of the oxidation gas stream with the fines-cleaned methane-enriched raw product gas stream, or(5) a combination thereof; andk) withdrawing the oxidation reactor char product stream from the oxidation reactor. | CPC_C01B | 4919028002717
16/170875 | US | P | Ozone generator unit and system | An ozone generator unit includes a housing with a first half having a first recess and a second half having a second recess. The ozone generator unit further includes an inlet and an outlet in the housing, a first dielectric disc arranged within the first recess in contact with an inner surface of the first half, a second dielectric disc arranged within the second recess in contact with an inner surface of the second half, and a high voltage electrode, having a gas passage, arranged between the first and second dielectric discs. The high voltage electrode is spaced apart from the first and second dielectric discs using a first spacer and a second spacer to constitute a first gas chamber and a second gas chamber on either side of the high voltage electrode. | 1. An ozone generator unit comprising: a housing comprising: a first half having a first recess; anda second half having a second recess, wherein:the first half is coupled to the second half, andthe first recess and the second recess form a main chamber within the housing; andan inlet and an outlet in the housing and extending to the main chamber; whereina first dielectric disc is arranged within the first recess in contact with an inner surface of the first half of the housing;a second dielectric disc is arranged within the second recess in contact with an inner surface of the second half of the housing, wherein the first dielectric disc has a gas passage; anda high voltage electrode having a gas passage fluidically coupled with the gas passage of the first dielectric is arranged in the main chamber between the first dielectric disc and the second dielectric disc, wherein a first spacer spaces the high voltage electrode apart from the first dielectric disc to form a first gas chamber between the high voltage electrode and the first dielectric disc and a second spacer spaces the high voltage electrode apart from the second dielectric disc to form a second gas chamber between the high voltage electrode and the second dielectric disc, and wherein the gas passage of the high voltage electrode and the gas passage of the first dielectric disc fluidically couple the first gas chamber and the second gas chamber. ¦ 2. An ozone generator unit according to claim 1, wherein the housing is configured to be subjected to air cooling. ¦ 3. An ozone generator unit according to claim 1, wherein at least a portion of an outer surface of the first half of the housing and the second half of the housing comprises a plurality of cooling fins. ¦ 4. An ozone generator unit according to claim 1, further comprising an insulating ring arranged between the inner surface of the first half of the housing and the inner surface of the second half of the housing, the insulating ring disposed at a peripheral end of the high voltage electrode, the first dielectric disc and the second dielectric disc. ¦ 5. An ozone generator unit according to claim 4, further comprising at least one sealing ring arranged between the insulating ring and the inner surface of the first half and the inner surface of the second half. ¦ 6. An ozone generator unit according to claim 1, wherein a peripheral edge of the high voltage electrode comprises a plurality of grooves. ¦ 7. An ozone generator unit according to claim 1, wherein the first half of the housing and the second half of the housing are made of aluminum. ¦ 8. An ozone generator unit according to claim 1, wherein the first dielectric disc and the second dielectric disc are made of one of aluminate or quartz glass. ¦ 9. An ozone generator unit according to claim 1, wherein the first dielectric disc and the second dielectric disc are coated with a layer of metal on a surface of the first dielectric disc and the second dielectric disc in contact with the first half and the second half of the housing. ¦ 10. An ozone generator unit according to claim 1, wherein a distance of the high voltage electrode from the first dielectric disc and the second dielectric disc lies within a range of 0.05 millimeters and 0.2 millimeters. ¦ 11. An ozone generator unit according to claim 1, wherein a geometric shape of the first recess and the second recess is one or more of a cylindrical shape, a cubical shape, a cuboidal shape or a hemispherical shape. ¦ 12. An ozone generator unit according to claim 1, wherein the inlet and the outlet are arranged radially or axially on the housing. ¦ 13. An ozone generator unit according to claim 12, wherein the inlet and the outlet are arranged centrally or peripherally on the housing. ¦ 14. An ozone generator unit according to claim 12, wherein the inlet is arranged axially in a center area of the housing and the outlet is arranged radially in the housing. ¦ 15. The ozone generator unit according to claim 1 wherein the first gas passage is constrained by an inner surface of the first dielectric, the high voltage electrode and insulating ring at ends of the high voltage electrode and the second gas passage is constrained by an inner surface of the second dielectric, the high voltage electrode and the insulating rings. ¦ 16. The ozone generator unit according to claim 1 wherein the main chamber is defined by the inner surface of first dielectric, the inner surface of the second dielectric, an inner surface of the first spacer and the inner surface of the second spacer. ¦ 17. The ozone generator unit according to claim 1, further comprising a plurality of grooves defined on an outer surface of the high voltage electrode. ¦ 18. The ozone generator unit according to claim 1, wherein the first gas chamber and the second gas chamber extends between a first end and a second end of the high voltage electrode. ¦ 19. An ozone generator system comprising: at least one ozone generator unit, the at least one ozone generator unit comprising: a housing comprising: a first half having a first recess; anda second half having a second recess, wherein the first half is coupled to the second half, and the first recess and the second recess form a main chamber within the housing; andan inlet and an outlet in the housing and extending to the main chamber; wherein a first dielectric disc is arranged within the first recess, the first dielectric disc extending along and being in contact with an entirety of an inner surface of the first half of the housing;a second dielectric disc is arranged within the second recess, the second dielectric disc extending along and being in contact with an entirety of an inner surface of the second half of the housing, wherein the first dielectric disc has a gas passage;a high voltage electrode having a gas passage is fluidically coupled with the gas passage of the first dielectric and is arranged in the main chamber between the first dielectric disc and the second dielectric disc,a first spacer is positioned to space the high voltage electrode apart from the first dielectric disc to form a first gas chamber between the high voltage electrode and the first dielectric disc, the first gas chamber extending along a length between a first end of the high voltage electrode and a second end of the high voltage electrode; anda second spacer is positioned to space the high voltage electrode apart from the second dielectric disc to form a second gas chamber between the high voltage electrode and the second dielectric disc, the second gas chamber extending along a length between the first end and the second end of the high voltage electrode, andwherein the gas passage of the high voltage electrode and the gas passage of the first dielectric disc fluidically couple the first gas chamber and the second gas chamber;a first bracket attached to the inlet of each of the at least one ozone generator units;a second bracket attached to the outlet of each of the at least one ozone generator units;at least one control circuit associated with each of the at least one ozone generator units; andat least one fan arranged in front of an outer surface of each of the at least one ozone generator units. ¦ 20. An ozone generator system according to claim 19, wherein the outer surface of each of the at least one ozone generator units comprises a plurality of cooling fins. | 1. An ozone generator unit comprising: a housing comprising: a first half having a first recess; anda second half having a second recess, wherein:the first half is coupled to the second half, andthe first recess and the second recess form a main chamber within the housing; andan inlet and an outlet in the housing and extending to the main chamber; whereina first dielectric disc is arranged within the first recess in contact with an inner surface of the first half of the housing;a second dielectric disc is arranged within the second recess in contact with an inner surface of the second half of the housing, wherein the first dielectric disc has a gas passage; anda high voltage electrode having a gas passage fluidically coupled with the gas passage of the first dielectric is arranged in the main chamber between the first dielectric disc and the second dielectric disc, wherein a first spacer spaces the high voltage electrode apart from the first dielectric disc to form a first gas chamber between the high voltage electrode and the first dielectric disc and a second spacer spaces the high voltage electrode apart from the second dielectric disc to form a second gas chamber between the high voltage electrode and the second dielectric disc, and wherein the gas passage of the high voltage electrode and the gas passage of the first dielectric disc fluidically couple the first gas chamber and the second gas chamber. | CPC_C01B | 4919027002513
16/156198 | US | P | Method of converting red phosphorous to soluble polyphosphides using potassium ethoxide | A method of generating soluble polyphosphides using solution chemistry is presented. A reaction between potassium ethoxide and shelf stable red phosphorus generated soluble polyphosphides in a variety of organic solvents with the 31P NMR spectrum being used to detect the species of polyphosphides produced. | 1. A method for producing polyphosphide anions soluble in organic solvents, comprising: providing red phosphorus or a composition of black phosphorus and red phosphorus;providing potassium ethoxide suspended in an organic solvent;allowing the red phosphorus and the potassium ethoxide to react, wherein the reaction uses reflux or an in-line packed column method; where the in-line packed column method comprises: providing a packing column;loading the packing column with the red phosphorus or composition of black phosphorus and red phosphorus in an inert environment;purging the packing column with an inert gas;setting a pressure regulator on the packing column to at least 1 bar;heating the packing column to a preselected temperature, where the preselected temperature is at least the boiling point of the potassium ethoxide;suspending the potassium ethoxide in the organic solvent;flowing the organic solvent through the packing column;flowing the potassium ethoxide in the organic solvent through the packing column; andforming a compound containing potassium metal and polyphosphide anions. ¦ 2. The method of claim 1, wherein the organic solvent is methyl cyanide, dimethyl sulfoxide, dimethylformamide, or a combination of tetrahydrofuran and dimethoxyethane. ¦ 3. The method of claim 2, wherein the combination of tetrahydrofuran and dimethoxyethane is at a volume to volume ratio of 1:1. ¦ 4. The method of claim 1, wherein the reflux is performed for about 15 minutes to about 2 hours. ¦ 5. The method of claim 1, wherein the organic solvent is evaporated off the compound containing the potassium metal and polyphosphide anions. ¦ 6. The method of claim 5, further comprising redissolving the compound containing the potassium metal and polyphosphide anions in ethanol. ¦ 7. The method of claim 6, further comprising: subjecting the compounds containing the potassium metal and polyphosphide anions to a cation exchange with (Bu4N)Cl in ethanol to produce a cation-polyphosphide material; andredissolving the cation-polyphosphide material in acetonitrile to form free polyphosphide anions. ¦ 8. The method of claim 7, wherein the free polyphosphide anions are P5−, P162−, P213−, or a combination thereof. ¦ 9. The method of claim 1, wherein the red phosphorus has a grain size of about 1.4 mm to about 0.7 mm. ¦ 10. The method of claim 1, wherein the packing column is stainless steel, cast aluminum, A10 aluminum, A12 aluminum, stainless steel, aluminum-nickel alloy (50-50), polyimide, polyethylene terephthalate, polyamide-imide, nylon, polyvinyl chloride, polycarbonate, polyphthalamide, polysulfone, maleimide/bismaleimide, polyetheretherketone, polyetherimide, polyimide, polyester, acrylonitrile butadiene styrene, carbon reinforced-polyimide, carbon reinforced-polyethylene terephthalate, carbon reinforced-polyamide-imide, carbon reinforced-nylon, carbon reinforced-polyvinyl chloride, carbon reinforced-polycarbonate, carbon reinforced-polyphthalamide, carbon reinforced-polysulfone, carbon reinforced-maleimide/bismaleimide, carbon reinforced-polyetheretherketone, carbon reinforced-polyetherimide, carbon reinforced-polyimide, carbon reinforced-polyester, carbon reinforced-acrylonitrile butadiene styrene, glass reinforced-polyimide, glass reinforced-polyethylene terephthalate, glass reinforced-polyamide-imide, glass reinforced-nylon, glass reinforced-polyvinyl chloride, glass reinforced-polycarbonate, glass reinforced-polyphthalamide, glass reinforced-polysulfone, glass reinforced-maleimide/bismaleimide, glass reinforced-polyetheretherketone, glass reinforced-polyetherimide, glass reinforced-polyimide, glass reinforced-polyester, or glass reinforced-acrylonitrile butadiene styrene. ¦ 11. The method of claim 10, wherein the packing column is stainless steel and wherein the preselected temperature is at least 80° C. ¦ 12. The method of claim 10, wherein the stainless steel packing column is pressurized to about 8 bar. ¦ 13. The method of claim 1, wherein the packing column has an internal diameter of about 9 mm and a length of about 65 mm. ¦ 14. The method of claim 13, wherein the potassium ethoxide is flowed through the packing column at a rate of about 0.5 mL min−1. ¦ 15. The method of claim 1, wherein the temperature of the packing column or a reaction solution does not exceed the critical temperature of the organic solvent. ¦ 16. The method of claim 1, further comprising separating the black phosphorus from the polyphosphide anions. | 1. A method for producing polyphosphide anions soluble in organic solvents, comprising: providing red phosphorus or a composition of black phosphorus and red phosphorus;providing potassium ethoxide suspended in an organic solvent;allowing the red phosphorus and the potassium ethoxide to react, wherein the reaction uses reflux or an in-line packed column method; where the in-line packed column method comprises: providing a packing column;loading the packing column with the red phosphorus or composition of black phosphorus and red phosphorus in an inert environment;purging the packing column with an inert gas;setting a pressure regulator on the packing column to at least 1 bar;heating the packing column to a preselected temperature, where the preselected temperature is at least the boiling point of the potassium ethoxide;suspending the potassium ethoxide in the organic solvent;flowing the organic solvent through the packing column;flowing the potassium ethoxide in the organic solvent through the packing column; andforming a compound containing potassium metal and polyphosphide anions. | CPC_C01B | 4919027002517
16/156261 | US | P | Method of synthesizing soluble polyphosphides from red phosphorous using shelf-stable reagents and organic solvents | A method of synthesizing soluble polyphosphides using shelf-stable reagents and common organic solvents is presented. A reaction between an alkali metal alkoxy compound or alkali metal alkyl thiolate compound, such as potassium ethoxide, and shelf stable red phosphorus generated soluble polyphosphides in a variety of organic solvents with the 31P NMR spectrum being used to detect the species of polyphosphides produced. | 1. A method for producing polyphosphide anions soluble in organic solvents, comprising: providing red phosphorus or a composition of black phosphorus and red phosphorus;providing an alkali metal alkoxy compound or alkali metal alkyl thiolate compound suspended in an organic solvent; wherein the alkali metal is sodium or potassium;allowing the red phosphorus and alkali metal or alkali metal compound to react, wherein the reaction uses reflux or an in-line packed column method; where the in-line packed column method comprises: providing a packing column;loading the packing column with the red phosphorus or composition of black phosphorus and red phosphorus in an inert environment;purging the packing column with an inert gas;setting a pressure regulator on the packing column to at least 1 bar;heating the packing column to a preselected temperature, where the preselected temperature is at least the boiling point of the alkali metal alkoxy compound or alkali metal alkyl thiolate and wherein the temperature of the packing column or a reaction solution does not exceed the critical temperature of the organic solvent;suspending the alkali metal alkoxy compound or alkali metal alkyl thiolate compound in the organic solvent;flowing the organic solvent through the packing column;flowing the alkali metal alkoxy compound or alkali metal alkyl thiolate compound in the organic solvent through the packing column;forming a compound containing the alkali metal and polyphosphide anions;evaporating the organic solvent off the compound containing the alkali metal and polyphosphide anions;redissolving the compound containing the alkali metal and polyphosphide anions in ethanol;subjecting the compounds containing alkali metal and polyphosphide anions to a cation exchange with (Bu4N)Cl in ethanol to produce a cation-polyphosphide material;redissolving the cation-polyphosphide material in acetonitrile to form free polyphosphide anions; andseparating the black phosphorus from the polyphosphide anions;wherein the reflux is performed for about 15 minutes to about 2 hours. ¦ 2. The method of claim 1, wherein the alkali metal alkoxy compound or alkali metal alkyl thiolate compound is potassium ethoxide, potassium methoxide, sodium ethoxide, sodium methoxide, or sodium methyl thiolate. ¦ 3. The method of claim 1, wherein the organic solvent is methyl cyanide, dimethyl sulfoxide, dimethylformamide, or a combination of tetrahydrofuran and dimethoxyethane. ¦ 4. The method of claim 3, wherein the combination of tetrahydrofuran and dimethoxyethane is at a volume to volume ratio of 1:1. ¦ 5. The method of claim 1, wherein the free polyphosphide anions are P5−, P162−, P213−, or a combination thereof. ¦ 6. The method of claim 1, wherein the red phosphorus has a grain size of about 1.4 mm to about 0.7 mm. ¦ 7. The method of claim 1, wherein the packing column is stainless steel, cast aluminum, A10 aluminum, A12 aluminum, stainless steel, aluminum-nickel alloy (50-50), polyimide, polyethylene terephthalate, polyamide-imide, nylon, polyvinyl chloride, polycarbonate, polyphthalamide, polysulfone, maleimide/bismaleimide, polyetheretherketone, polyetherimide, polyimide, polyester, acrylonitrile butadiene styrene, carbon reinforced-polyimide, carbon reinforced-polyethylene terephthalate, carbon reinforced-polyamide-imide, carbon reinforced-nylon, carbon reinforced-polyvinyl chloride, carbon reinforced-polycarbonate, carbon reinforced-polyphthalamide, carbon reinforced-polysulfone, carbon reinforced-maleimide/bismaleimide, carbon reinforced-polyetheretherketone, carbon reinforced-polyetherimide, carbon reinforced-polyimide, carbon reinforced-polyester, carbon reinforced-acrylonitrile butadiene styrene, glass reinforced-polyimide, glass reinforced-polyethylene terephthalate, glass reinforced-polyamide-imide, glass reinforced-nylon, glass reinforced-polyvinyl chloride, glass reinforced-polycarbonate, glass reinforced-polyphthalamide, glass reinforced-polysulfone, glass reinforced-maleimide/bismaleimide, glass reinforced-polyetheretherketone, glass reinforced-polyetherimide, glass reinforced-polyimide, glass reinforced-polyester, or glass reinforced-acrylonitrile butadiene styrene. ¦ 8. The method of claim 7, wherein the packing column is stainless steel and wherein the preselected temperature is at least 80° C. ¦ 9. The method of claim 7, wherein the stainless steel packing column is pressurized to about 8 bar. ¦ 10. The method of claim 1, wherein the packing column has an internal diameter of about 9 mm and a length of about 65 mm. ¦ 11. The method of claim 10, wherein the alkali metal alkoxy compound or alkali metal alkyl thiolate is flowed through the packing column at a rate of about 0.5 mL min−1. | 1. A method for producing polyphosphide anions soluble in organic solvents, comprising: providing red phosphorus or a composition of black phosphorus and red phosphorus;providing an alkali metal alkoxy compound or alkali metal alkyl thiolate compound suspended in an organic solvent; wherein the alkali metal is sodium or potassium;allowing the red phosphorus and alkali metal or alkali metal compound to react, wherein the reaction uses reflux or an in-line packed column method; where the in-line packed column method comprises: providing a packing column;loading the packing column with the red phosphorus or composition of black phosphorus and red phosphorus in an inert environment;purging the packing column with an inert gas;setting a pressure regulator on the packing column to at least 1 bar;heating the packing column to a preselected temperature, where the preselected temperature is at least the boiling point of the alkali metal alkoxy compound or alkali metal alkyl thiolate and wherein the temperature of the packing column or a reaction solution does not exceed the critical temperature of the organic solvent;suspending the alkali metal alkoxy compound or alkali metal alkyl thiolate compound in the organic solvent;flowing the organic solvent through the packing column;flowing the alkali metal alkoxy compound or alkali metal alkyl thiolate compound in the organic solvent through the packing column;forming a compound containing the alkali metal and polyphosphide anions;evaporating the organic solvent off the compound containing the alkali metal and polyphosphide anions;redissolving the compound containing the alkali metal and polyphosphide anions in ethanol;subjecting the compounds containing alkali metal and polyphosphide anions to a cation exchange with (Bu4N)Cl in ethanol to produce a cation-polyphosphide material;redissolving the cation-polyphosphide material in acetonitrile to form free polyphosphide anions; andseparating the black phosphorus from the polyphosphide anions;wherein the reflux is performed for about 15 minutes to about 2 hours. | CPC_C01B | 4919027002518
16/156220 | US | P | Method of converting red phosphorous to soluble polyphosphides using alkali metal compounds in a combination of tetrahydrofuran and dimethoxyethane | A method of generating soluble polyphosphides using solution chemistry is presented. A reaction between potassium ethoxide in THF/DME and shelf stable red phosphorus generated soluble polyphosphides in a variety of organic solvents with the 31P NMR spectrum being used to detect the species of polyphosphides produced. | 1. A method for producing polyphosphide anions soluble in organic solvents, comprising: providing red phosphorus or a composition of black phosphorus and red phosphorus wherein the red phosphorus has a grain size of about 1.4 mm to about 0.7 mm;providing an alkali metal alkoxy compound or alkali metal alkyl thiolate compound suspended in a combination of tetrahydrofuran and dimethoxyethane; wherein the alkali metal is sodium or potassium;allowing the red phosphorus and alkali metal or alkali metal compound to react, wherein the reaction uses reflux or an in-line packed column method; where the in-line packed column method comprises: providing a packing column;loading the packing column with the red phosphorus or composition of black phosphorus and red phosphorus in an inert environment;purging the packing column with an inert gas;setting a pressure regulator on the packing column to at least 1 bar;heating the packing column to a preselected temperature, where the preselected temperature is at least the boiling point of the alkali metal alkoxy compound or alkali metal alkyl thiolate;suspending the alkali metal alkoxy compound or alkali metal alkyl thiolate compound in the combination of tetrahydrofuran and dimethoxyethane;flowing the combination of tetrahydrofuran and dimethoxyethane through the packing column;flowing the alkali metal alkoxy compound or alkali metal alkyl thiolate compound in the combination of tetrahydrofuran and dimethoxyethane through the packing column; andforming a compound containing the alkali metal and polyphosphide anions;wherein the reflux is performed for about 15 minutes to about 2 hours. ¦ 2. The method of claim 1, wherein the alkali metal alkoxy compound or alkali metal alkyl thiolate compound is potassium ethoxide, potassium methoxide, sodium ethoxide, sodium methoxide, or sodium methyl thiolate. ¦ 3. The method of claim 1, wherein the combination of tetrahydrofuran and dimethoxyethane is at a volume to volume ratio of 1:1. ¦ 4. The method of claim 1, wherein the combination of tetrahydrofuran and dimethoxyethane is evaporated off the compound containing the alkali metal and polyphosphide anions. ¦ 5. The method of claim 4, further comprising redissolving the compound containing the alkali metal and polyphosphide anions in ethanol. ¦ 6. The method of claim 5, further comprising: subjecting the compounds containing alkali metal and polyphosphide anions to a cation exchange with (Bu4N)Cl in ethanol to produce a cation-polyphosphide material; andredissolving the cation-polyphosphide material in acetonitrile to form free polyphosphide anions. ¦ 7. The method of claim 6, wherein the free polyphosphide anions are P5−, P162−, P213−, or a combination thereof. ¦ 8. The method of claim 1, wherein the packing column is stainless steel, cast aluminum, A10 aluminum, A12 aluminum, stainless steel, aluminum-nickel alloy (50-50), polyimide, polyethylene terephthalate, polyamide-imide, nylon, polyvinyl chloride, polycarbonate, polyphthalamide, polysulfone, maleimide/bismaleimide, polyetheretherketone, polyetherimide, polyimide, polyester, acrylonitrile butadiene styrene, carbon reinforced-polyimide, carbon reinforced-polyethylene terephthalate, carbon reinforced-polyamide-imide, carbon reinforced-nylon, carbon reinforced-polyvinyl chloride, carbon reinforced-polycarbonate, carbon reinforced-polyphthalamide, carbon reinforced-polysulfone, carbon reinforced-maleimide/bismaleimide, carbon reinforced-polyetheretherketone, carbon reinforced-polyetherimide, carbon reinforced-polyimide, carbon reinforced-polyester, carbon reinforced-acrylonitrile butadiene styrene, glass reinforced-polyimide, glass reinforced-polyethylene terephthalate, glass reinforced-polyamide-imide, glass reinforced-nylon, glass reinforced-polyvinyl chloride, glass reinforced-polycarbonate, glass reinforced-polyphthalamide, glass reinforced-polysulfone, glass reinforced-maleimide/bismaleimide, glass reinforced-polyetheretherketone, glass reinforced-polyetherimide, glass reinforced-polyimide, glass reinforced-polyester, or glass reinforced-acrylonitrile butadiene styrene. ¦ 9. The method of claim 8, wherein the packing column is stainless steel and wherein the preselected temperature is at least 80° C. ¦ 10. The method of claim 8, wherein the stainless steel packing column is pressurized to about 8 bar. ¦ 11. The method of claim 1, wherein the packing column has an internal diameter of about 9 mm and a length of about 65 mm. ¦ 12. The method of claim 11, wherein the alkali metal alkoxy compound or alkali metal alkyl thiolate is flowed through the packing column at a rate of about 0.5 mL min−1. ¦ 13. The method of claim 1, wherein the temperature of the packing column or a reaction solution does not exceed the critical temperature of the combination of tetrahydrofuran and dimethoxyethane. ¦ 14. The method of claim 1, further comprising separating the black phosphorus from the polyphosphide anions. | 1. A method for producing polyphosphide anions soluble in organic solvents, comprising: providing red phosphorus or a composition of black phosphorus and red phosphorus wherein the red phosphorus has a grain size of about 1.4 mm to about 0.7 mm;providing an alkali metal alkoxy compound or alkali metal alkyl thiolate compound suspended in a combination of tetrahydrofuran and dimethoxyethane; wherein the alkali metal is sodium or potassium;allowing the red phosphorus and alkali metal or alkali metal compound to react, wherein the reaction uses reflux or an in-line packed column method; where the in-line packed column method comprises: providing a packing column;loading the packing column with the red phosphorus or composition of black phosphorus and red phosphorus in an inert environment;purging the packing column with an inert gas;setting a pressure regulator on the packing column to at least 1 bar;heating the packing column to a preselected temperature, where the preselected temperature is at least the boiling point of the alkali metal alkoxy compound or alkali metal alkyl thiolate;suspending the alkali metal alkoxy compound or alkali metal alkyl thiolate compound in the combination of tetrahydrofuran and dimethoxyethane;flowing the combination of tetrahydrofuran and dimethoxyethane through the packing column;flowing the alkali metal alkoxy compound or alkali metal alkyl thiolate compound in the combination of tetrahydrofuran and dimethoxyethane through the packing column; andforming a compound containing the alkali metal and polyphosphide anions;wherein the reflux is performed for about 15 minutes to about 2 hours. | CPC_C01B | 4919026002427
16/156249 | US | P | Method of synthesizing soluble polyphosphides from red phosphorous | A method of synthesizing soluble polyphosphides using shelf-stable reagents and common organic solvents is presented. A reaction between an alkali metal alkoxy compound or alkali metal alkyl thiolate compound and shelf stable red phosphorus generated soluble polyphosphides in a variety of organic solvents with the 31P NMR spectrum being used to detect the species of polyphosphides produced. | 1. A method for producing polyphosphide anions soluble in organic solvents, comprising: providing red phosphorus or a composition of black phosphorus and red phosphorus;providing an alkali metal alkoxy compound or alkali metal alkyl thiolate compound suspended in an organic solvent; wherein the alkali metal is sodium or potassium;allowing the red phosphorus and alkali metal or alkali metal compound to react, wherein the reaction uses reflux or an in-line packed column method; where the in-line packed column method comprises: providing a packing column;loading the packing column with the red phosphorus or composition of black phosphorus and red phosphorus in an inert environment;purging the packing column with an inert gas;setting a pressure regulator on the packing column to at least 1 bar;heating the packing column to a preselected temperature, where the preselected temperature is at least the boiling point of the alkali metal alkoxy compound or alkali metal alkyl thiolate and wherein the temperature of the packing column or a reaction solution does not exceed the critical temperature of the organic solvent;suspending the alkali metal alkoxy compound or alkali metal alkyl thiolate compound in the organic solvent;flowing the organic solvent through the packing column;flowing the alkali metal alkoxy compound or alkali metal alkyl thiolate compound in the organic solvent through the packing column;forming a compound containing the alkali metal and polyphosphide anions;evaporating the organic solvent off the compound containing the alkali metal and polyphosphide anions;redissolving the compound containing the alkali metal and polyphosphide anions in ethanol; andseparating the black phosphorus from the polyphosphide anions. ¦ 2. The method of claim 1, wherein the alkali metal alkoxy compound or alkali metal alkyl thiolate compound is potassium ethoxide, potassium methoxide, sodium ethoxide, sodium methoxide, or sodium methyl thiolate. ¦ 3. The method of claim 1, wherein the organic solvent is methyl cyanide, dimethyl sulfoxide, dimethylformamide, or a combination of tetrahydrofuran and dimethoxyethane. ¦ 4. The method of claim 3, wherein the combination of tetrahydrofuran and dimethoxyethane is at a volume to volume ratio of 1:1. ¦ 5. The method of claim 1, wherein the reflux is performed for about 15 minutes to about 2 hours. ¦ 6. The method of claim 1, further comprising: subjecting the compounds containing alkali metal and polyphosphide anions to a cation exchange with (Bu4N)Cl in ethanol to produce a cation-polyphosphide material; andredissolving the cation-polyphosphide material in acetonitrile to form free polyphosphide anions. ¦ 7. The method of claim 6, wherein the free polyphosphide anions are P5−, P162−, P213−, or a combination thereof. ¦ 8. The method of claim 1, wherein the red phosphorus has a grain size of about 1.4 mm to about 0.7 mm. ¦ 9. The method of claim 1, wherein the packing column is stainless steel, cast aluminum, A10 aluminum, A12 aluminum, stainless steel, aluminum-nickel alloy (50-50), polyimide, polyethylene terephthalate, polyamide-imide, nylon, polyvinyl chloride, polycarbonate, polyphthalamide, polysulfone, maleimide/bismaleimide, polyetheretherketone, polyetherimide, polyimide, polyester, acrylonitrile butadiene styrene, carbon reinforced-polyimide, carbon reinforced-polyethylene terephthalate, carbon reinforced-polyamide-imide, carbon reinforced-nylon, carbon reinforced-polyvinyl chloride, carbon reinforced-polycarbonate, carbon reinforced-polyphthalamide, carbon reinforced-polysulfone, carbon reinforced-maleimide/bismaleimide, carbon reinforced-polyetheretherketone, carbon reinforced-polyetherimide, carbon reinforced-polyimide, carbon reinforced-polyester, carbon reinforced-acrylonitrile butadiene styrene, glass reinforced-polyimide, glass reinforced-polyethylene terephthalate, glass reinforced-polyamide-imide, glass reinforced-nylon, glass reinforced-polyvinyl chloride, glass reinforced-polycarbonate, glass reinforced-polyphthalamide, glass reinforced-polysulfone, glass reinforced-maleimide/bismaleimide, glass reinforced-polyetheretherketone, glass reinforced-polyetherimide, glass reinforced-polyimide, glass reinforced-polyester, or glass reinforced-acrylonitrile butadiene styrene. ¦ 10. The method of claim 9, wherein the packing column is stainless steel and wherein the preselected temperature is at least 80° C. ¦ 11. The method of claim 9, wherein the stainless steel packing column is pressurized to about 8 bar. ¦ 12. The method of claim 1, wherein the packing column has an internal diameter of about 9 mm and a length of about 65 mm. ¦ 13. The method of claim 12, wherein the alkali metal alkoxy compound or alkali metal alkyl thiolate is flowed through the packing column at a rate of about 0.5 mL min−1. | 1. A method for producing polyphosphide anions soluble in organic solvents, comprising: providing red phosphorus or a composition of black phosphorus and red phosphorus;providing an alkali metal alkoxy compound or alkali metal alkyl thiolate compound suspended in an organic solvent; wherein the alkali metal is sodium or potassium;allowing the red phosphorus and alkali metal or alkali metal compound to react, wherein the reaction uses reflux or an in-line packed column method; where the in-line packed column method comprises: providing a packing column;loading the packing column with the red phosphorus or composition of black phosphorus and red phosphorus in an inert environment;purging the packing column with an inert gas;setting a pressure regulator on the packing column to at least 1 bar;heating the packing column to a preselected temperature, where the preselected temperature is at least the boiling point of the alkali metal alkoxy compound or alkali metal alkyl thiolate and wherein the temperature of the packing column or a reaction solution does not exceed the critical temperature of the organic solvent;suspending the alkali metal alkoxy compound or alkali metal alkyl thiolate compound in the organic solvent;flowing the organic solvent through the packing column;flowing the alkali metal alkoxy compound or alkali metal alkyl thiolate compound in the organic solvent through the packing column;forming a compound containing the alkali metal and polyphosphide anions;evaporating the organic solvent off the compound containing the alkali metal and polyphosphide anions;redissolving the compound containing the alkali metal and polyphosphide anions in ethanol; andseparating the black phosphorus from the polyphosphide anions. | CPC_C01B | 4919026002428
16/156342 | US | P | Method of synthesizing soluble polyphosphides by conversion of red phosphorous using alkali metal compounds and organic solvents | A method of synthesizing soluble polyphosphides by conversion of red phosphorous using alkali metal compounds and organic solvents is presented. A reaction between an alkali metal alkoxy compound or alkali metal alkyl thiolate compound, such as potassium ethoxide, and shelf stable red phosphorus generated soluble polyphosphides in a variety of organic solvents with the 31P NMR spectrum being used to detect the species of polyphosphides produced. | 1. A method for producing polyphosphide anions soluble in organic solvents, comprising: providing red phosphorus or a composition of black phosphorus and red phosphorus;providing an alkali metal alkoxy compound or alkali metal alkyl thiolate compound suspended in an organic solvent; wherein the alkali metal is sodium or potassium;allowing the red phosphorus and alkali metal or alkali metal compound to react, wherein the reaction uses reflux or an in-line packed column method; where the in-line packed column method comprises: providing a packing column;loading the packing column with the red phosphorus or composition of black phosphorus and red phosphorus in an inert environment;purging the packing column with an inert gas;setting a pressure regulator on the packing column to at least 1;heating the packing column to a preselected temperature, where the preselected temperature is at least the boiling point of the alkali metal alkoxy compound or alkali metal alkyl thiolate;suspending the alkali metal alkoxy compound or alkali metal alkyl thiolate compound in the organic solvent;flowing the organic solvent through the packing column;flowing the alkali metal alkoxy compound or alkali metal alkyl thiolate compound in the organic solvent through the packing column; andforming a compound containing the alkali metal and polyphosphide anions; andseparating the black phosphorus from the polyphosphide anions;wherein the reflux is performed for about 15 minutes to about 2 hours. ¦ 2. The method of claim 1, wherein the alkali metal alkoxy compound or alkali metal alkyl thiolate compound is potassium ethoxide, potassium methoxide, sodium ethoxide, sodium methoxide, or sodium methyl thiolate. ¦ 3. The method of claim 1, wherein the organic solvent is methyl cyanide, dimethyl sulfoxide, dimethylformamide, or a combination of tetrahydrofuran and dimethoxyethane. ¦ 4. The method of claim 3, wherein the combination of tetrahydrofuran and dimethoxyethane is at a volume to volume ratio of 1:1. ¦ 5. The method of claim 1, wherein the organic solvent is evaporated off the compound containing the alkali metal and polyphosphide anions. ¦ 6. The method of claim 5, further comprising redissolving the compound containing the alkali metal and polyphosphide anions in ethanol. ¦ 7. The method of claim 6, further comprising: subjecting the compounds containing alkali metal and polyphosphide anions to a cation exchange with (Bu4N)Cl in ethanol to produce a cation-polyphosphide material; andredissolving the cation-polyphosphide material in acetonitrile to form free polyphosphide anions. ¦ 8. The method of claim 7, wherein the free polyphosphide anions are P5−, P162−, P213−, or a combination thereof. ¦ 9. The method of claim 1, wherein the red phosphorus has a grain size of about 1.4 min to about 0.7 mm. ¦ 10. The method of claim 1, wherein the packing column is stainless steel, cast aluminum, A10 aluminum, A12 aluminum, stainless steel, aluminum-nickel alloy (50-50), polyimide, polyethylene terephthalate, polyamide-imide, nylon, polyvinyl chloride, polycarbonate, polyphthalamide, polysulfone, maleimide/bismaleimide, polyetheretherketone, polyetherimide, polyimide, polyester, acrylonitrile butadiene styrene, carbon reinforced-polyimide, carbon reinforced-polyethylene terephthalate, carbon reinforced-polyamide-imide, carbon reinforced-nylon, carbon reinforced-polyvinyl chloride, carbon reinforced-polycarbonate, carbon reinforced-polyphthalamide, carbon reinforced-polysulfone, carbon reinforced-maleimide/bismaleimide, carbon reinforced-polyetheretherketone, carbon reinforced-polyetherimide, carbon reinforced-polyimide, carbon reinforced-polyester, carbon reinforced-acrylonitrile butadiene styrene, glass reinforced-polyimide, glass reinforced-polyethylene terephthalate, glass reinforced-polyamide-imide, glass reinforced-nylon, glass reinforced-polyvinyl chloride, glass reinforced-polycarbonate, glass reinforced-polyphthalamide, glass reinforced-polysulfone, glass reinforced-maleimide/bismaleimide, glass reinforced-polyetheretherketone, glass reinforced-polyetherimide, glass reinforced-polyimide, glass reinforced-polyester, or glass reinforced-acrylonitrile butadiene styrene. ¦ 11. The method of claim 10, wherein the packing column is stainless steel and wherein the preselected temperature is at least 80° C. ¦ 12. The method of claim 10, wherein the stainless steel packing column is pressurized to about 8 bar. ¦ 13. The method of claim 1, wherein the packing column has an internal diameter of about 9 mm and a length of about 65 mm. ¦ 14. The method of claim 13, wherein the alkali metal alkoxy compound or alkali metal alkyl thiolate is flowed through the packing column at a rate of about 0.5 mL min−1. ¦ 15. The method of claim 1, wherein the temperature of the packing column or a reaction solution does not exceed the critical temperature of the organic solvent. | 1. A method for producing polyphosphide anions soluble in organic solvents, comprising: providing red phosphorus or a composition of black phosphorus and red phosphorus;providing an alkali metal alkoxy compound or alkali metal alkyl thiolate compound suspended in an organic solvent; wherein the alkali metal is sodium or potassium;allowing the red phosphorus and alkali metal or alkali metal compound to react, wherein the reaction uses reflux or an in-line packed column method; where the in-line packed column method comprises: providing a packing column;loading the packing column with the red phosphorus or composition of black phosphorus and red phosphorus in an inert environment;purging the packing column with an inert gas;setting a pressure regulator on the packing column to at least 1;heating the packing column to a preselected temperature, where the preselected temperature is at least the boiling point of the alkali metal alkoxy compound or alkali metal alkyl thiolate;suspending the alkali metal alkoxy compound or alkali metal alkyl thiolate compound in the organic solvent;flowing the organic solvent through the packing column;flowing the alkali metal alkoxy compound or alkali metal alkyl thiolate compound in the organic solvent through the packing column; andforming a compound containing the alkali metal and polyphosphide anions; andseparating the black phosphorus from the polyphosphide anions;wherein the reflux is performed for about 15 minutes to about 2 hours. | CPC_C01B | 4919024002311
16/126580 | US | P | Method and composition for depolymerization of cured epoxy resin materials | A cured epoxy resin material is depolymerized by using a composition including a compound represented by the chemical formula of XOmYn (wherein X is hydrogen, alkali metal or alkaline earth metal, Y is halogen, m is a number satisfying 1≤m≤8 and n is a number satisfying 1≤n≤6), and a reaction solvent, wherein X is capable of being dissociated from XOmYn and Y radical is capable of being produced from XOmYn in the reaction solvent. It is possible to carry out depolymerization of a cured epoxy resin material, for example, at a temperature of 200° C., specifically 100° C. or lower, and to reduce processing cost and energy requirement. It is also possible to substitute for a reaction system using an organic solvent as main solvent, so that the contamination problems caused by the organic solvent functioning as separate contamination source may be solved and environmental contamination or pollution may be minimized. | 1. A method for depolymerization of a cured epoxy resin material, comprising: depolymerizing a cured epoxy resin material by using a composition for depolymerization of a cured epoxy resin material,the composition comprising a compound represented by a chemical formula of XOmYn wherein X is hydrogen, alkali metal or alkaline earth metal, Y is halogen, m is a number satisfying 1≤m≤8 and n is a number satisfying 1≤n≤6; and a reaction solvent; wherein X is capable of being dissociated from XOmYn and Y radical is capable of being produced from XOmYn in the reaction solvent. ¦ 2. The method according to claim 1, wherein the reaction solvent has a dielectric constant of at least about 65 or at least about 70 or at least about 75 or at least about 80. ¦ 3. The method according to claim 1, wherein the reaction solvent is a H2O-based reaction solvent that comprises H2O and has a dielectric constant of at least 65 or at least 70 or at least 75 or at least 80. ¦ 4. The method according to claim 1, wherein the composition for depolymerization is an aqueous solution containing the compound. ¦ 5. The method according to claim 1, wherein the depolymerization is carried out at a temperature of 20-200° C. or 20-100° C. ¦ 6. The method according to claim 1, wherein the cured epoxy resin material is used in an amount of 1-90 parts by weight based on 100 parts by weight of the composition for depolymerization. ¦ 7. The method according to claim 1, wherein the method for depolymerization of a cured epoxy resin material further comprises repeating depolymerization by adding a new cured epoxy resin material to the reaction solvent remaining after depolymerizing the cured epoxy resin material. ¦ 8. The method according to claim 1, wherein the method for depolymerization of a cured epoxy resin material further comprises pretreating the cured epoxy resin material before subjecting the cured epoxy resin material to depolymerization in such a manner that the cured epoxy resin material has an increased reaction surface area. ¦ 9. The method according to claim 8, wherein the pretreatment is physical pretreatment, chemical pretreatment or a combination thereof. ¦ 10. The method according to claim 9, wherein the physical pretreatment is at least one selected from the group consisting of dry crushing and wet crushing. ¦ 11. The method according to claim 9, wherein the chemical pretreatment is carried out by dipping the cured epoxy resin material into an acidic composition. ¦ 12. The method according to claim 1, wherein the method for depolymerization of a cured epoxy resin material further comprises preparing the compound represented by the formula of XOmYn. ¦ 13. The method according to claim 12, wherein the compound represented by the formula of XOmYn is HOY (wherein Y is halogen), and an aqueous solution containing HOY compound is prepared by bubbling Y gas in water. ¦ 14. The method according to claim 12, wherein the compound represented by the formula of XOmYn is XOY (wherein X is an alkali metal and Y is halogen), and an aqueous solution containing XOY compound is prepared by electrolyzing XY in water. ¦ 15. The method according to claim 1, wherein the method for depolymerization of a cured epoxy resin material comprises forming a compound represented by the formula of XOmYn in a reactor for depolymerization of a cured epoxy resin material, and carrying out depolymerization of the cured epoxy resin material. ¦ 16. The method according to claim 1, wherein the compound represented by the formula of XOmYn is sodium hypochlorite (NaOCl), and the method comprises forming sodium hypochlorite (NaOCl) from a mixture of sodium hydroxide (NaOH) with chlorine (Cl2) in a reactor for depolymerization of a cured epoxy resin material, and carrying out depolymerization of the cured epoxy resin material. ¦ 17. The method according to claim 1, wherein the composition for depolymerization further comprises a radical-providing additive capable of accelerating radical production of XOmYn. ¦ 18. The method according to claim 17, wherein the radical-providing additive is at least one selected from the group consisting of radical-containing compounds or compounds producing radicals in a reaction system. | 1. A method for depolymerization of a cured epoxy resin material, comprising: depolymerizing a cured epoxy resin material by using a composition for depolymerization of a cured epoxy resin material,the composition comprising a compound represented by a chemical formula of XOmYn wherein X is hydrogen, alkali metal or alkaline earth metal, Y is halogen, m is a number satisfying 1≤m≤8 and n is a number satisfying 1≤n≤6; and a reaction solvent; wherein X is capable of being dissociated from XOmYn and Y radical is capable of being produced from XOmYn in the reaction solvent. | CPC_C01B | 4919019002880