## 다운로드
출원번호 | DB종류 | 특허/실용 구분 | 발명의 명칭 | 요약 | 전체청구항 | 대표청구항 | 사용자태그 | WINTELIPS KEY
16/061242 | US | P | Film-forming material | A film-forming material of the present invention contains an oxyfluoride of yttrium represented by YOXFY (X and Y are numbers satisfying 0<X and X<Y) and YF3, wherein a ratio I2/I1 of a peak height I2 of the (020) plane of YF3 to a peak height I1 of the main peak of YOXFY as analyzed by XRD is from 0.005 to 100. It is preferable that a ratio I4/I1 of a peak height I4 of the main peak of Y2O3 to the peak height I1 of the main peak of YOXFY as analyzed by XRD is 0.01 or less. | 1. A film-forming material comprising: an yttrium oxyfluoride represented by YO0.8F1.4 and YF3,wherein a ratio I2/I1 of a peak height I2 of the (020) plane of the YF3 to a height I1 of a main peak of the YO0.8F1.4 as analyzed by XRD is from 0.01 to 3,and the average particle size D50 of the film-forming material is 0.1 μm to 3 μm. ¦ 2. The film-forming material according to claim 1, wherein the film-forming material is a powder that is not prepared by a granulation process. | 1. A film-forming material comprising: an yttrium oxyfluoride represented by YO0.8F1.4 and YF3,wherein a ratio I2/I1 of a peak height I2 of the (020) plane of the YF3 to a height I1 of a main peak of the YO0.8F1.4 as analyzed by XRD is from 0.01 to 3,and the average particle size D50 of the film-forming material is 0.1 μm to 3 μm. | CPC_C01F | 4921010002490
16/123603 | US | P | Ultra fine milk of lime composition | A composition of milk of lime comprising particles of slaked lime suspended in an aqueous phase, characterised in that said particles of slaked lime have a particle size described by a particle size distribution profile that is narrow and monomodal and the method of production thereof. | 1. A method for the production of a milk of lime having a high reactivity defined by a t90 less than or equal to 10 sec, comprising the following consecutive steps of: a. the slaking of a quicklime by applying a proportion by mass of quicklime relative to water which equates to a ratio by weight in grams of quicklime relative to water greater than 1 to 8, and less than 1 to 3 so as to form a lime suspension,b. particle size cutting of said lime suspension, with the obtaining of at least one coarse first fraction to be ground and a fine second fraction;c. particle size reduction by wet ball grinding of said at least one coarse first fraction to be ground andd. obtaining of said milk of lime having a high reactivity. ¦ 2. The method according to claim 1, wherein said particle size reduction by ball grinding is carried out in a ball mill containing grinding balls which are less than 1.4 mm in size. ¦ 3. The method according to claim 1, wherein said particle size cutting comprises a screening by size on a vibrating sieve with mesh size of 250 μm, and wherein said at least one coarse first fraction to be ground is the fraction passing through the screen with mesh size of 250 μm, and said fine second fraction is the retained fraction consisting of inert particles or impurities to be removed. ¦ 4. The method according to claim 1, wherein said particle size cutting comprises of a double screening by size on a first vibrating screen with mesh size of 250 μm, and on a second vibrating screen with mesh size less than or equal to 100 μm, with the obtaining of said at least one coarse first fraction to be ground, said fine second fraction and a third fraction, wherein said at least one coarse first fraction to be ground is the fraction passing through the meshes of the 250 μm screen and retained on the screen with mesh size less than or equal to 100 μm, said fine second fraction is a fraction of residue retained at the 250 μm mesh screen, consisting of inert particles or impurities to be removed and said third fraction is a fraction passing through the meshes of the screen with mesh size less than or equal to 100 μm. ¦ 5. The method according to claim 4, wherein said at least one ground coarse first fraction and said fine second fraction are mixed in a proportion of between 20% and 75% for the at least one coarse first fraction and 25% and 80% for the fine second fraction. ¦ 6. The method according to claim 1, wherein the said particle size cutting is carried out by hydrocycloning of said lime suspension, with the obtaining of a fraction of particles whose particle size is less than 10 μm as the fine second fraction and a fraction of particles having a particle size greater than 10 μm as the least one coarse first fraction to be ground and wherein said milk of lime having high reactivity to water is obtained by mixing of said fine second fraction and said at least one ground coarse first fraction. ¦ 7. The method according to claim 1, wherein said particle size cutting comprises of a first step of screening by size on a vibrating screen with mesh size of 250 μm, to obtain an accepted fraction passing through the meshes of the screen with 250 μm mesh size, and a retained fraction composed of inert particles or impurities to be removed, and a second step of hydrocycloning of said accepted fraction, with the obtaining of a fraction of particles whose particle size is less than 10 μm as the fine second fraction and a fraction of particles having a particle size greater than 10 μm as the at least one coarse first fraction to be ground and wherein said milk of lime having high reactivity to water is obtained by mixing of said fine second fraction and said at least one coarse first ground fraction. ¦ 8. The method according to claim 1, wherein the said particle size cutting comprises of a first step of double screening by size on a vibrating screen with mesh size of 250 μm, and on a vibrating screen with mesh size less than or equal to 100 μm, with the obtaining of an accepted fraction passing through the meshes of the screen with 250 μm mesh size but retained on the vibrating screen with mesh size less than or equal to 100 μm, of a retained fraction retained on the vibrating screen with 250 μm mesh size, composed of inert particles or impurities to be removed, and of a fraction accepted at the vibrating screen with mesh size less than or equal to 100 μm, as well as a second step of hydrocycloning of at least one of the accepted fractions, with the obtaining of at least one fraction of particles whose particle size is less than 10 μm as the fine second fraction and at least one fraction of particles whose particle size is greater than 10 μm as the at least one coarse first fraction to be ground and wherein said milk of lime having high reactivity to water is obtained by mixing of said fine second fraction and the at least one ground coarse first fraction. ¦ 9. The method according to claim 1, wherein said quicklime is a quicklime having a reactivity t60 measured according to the reactivity test described in the standard EN459-2 within a range of 0.5 to 20 minutes. ¦ 10. The method according to claim 1, wherein the slaking is carried out with water. ¦ 11. The method according to claim 1, wherein the said slaking is carried out in a lime paste slaker. | 1. A method for the production of a milk of lime having a high reactivity defined by a t90 less than or equal to 10 sec, comprising the following consecutive steps of: a. the slaking of a quicklime by applying a proportion by mass of quicklime relative to water which equates to a ratio by weight in grams of quicklime relative to water greater than 1 to 8, and less than 1 to 3 so as to form a lime suspension,b. particle size cutting of said lime suspension, with the obtaining of at least one coarse first fraction to be ground and a fine second fraction;c. particle size reduction by wet ball grinding of said at least one coarse first fraction to be ground andd. obtaining of said milk of lime having a high reactivity. | CPC_C01F | 4921008002475
16/342415 | US | P | Ceria composite particle dispersion, method for producing same, and polishing abrasive grain dispersion comprising ceria composite particle dispersion | A ceria composite particle dispersion has ceria composite particles having an average particle size of 50 to 350 nm and having the features described below. Each ceria composite particle has a mother particle, a cerium-containing silica layer on the surface thereof, and child particles dispersed inside the cerium-containing silica layer, the mother particles being amorphous silica-based and the child particles being crystalline ceria-based. The child particles have a coefficient of variation (CV value) in a particle size distribution of 14 to 40%. The ceria composite particles have a mass ratio of silica to ceria of 100:11-316. Only the crystal phase of ceria is detected when the ceria composite particles are subjected to X-ray diffraction. The average crystallite size of the crystalline ceria measured by subjecting the ceria composite particles to X-ray diffraction is 10 to 25 nm. | 1. A ceria-based composite fine particle dispersion comprising ceria-based composite fine particles having an average particle size of 50 to 350 nm and having characteristic features of [1] to [5]: [1] each of the ceria-based composite fine particles comprises a mother particle having a core particle, a cerium-containing silica layer on a surface of the mother particle, and child particles dispersed inside the cerium-containing silica layer but with at least some amount of the child particles having portions of the surfaces thereof exposed to outside of the cerium-containing silica layer of the composite fine particle, the core particle is primarily composed of amorphous silica, and the child particles are primarily composed of crystalline ceria;[2] the child particles have a coefficient of variation (CV value) of 14 to 40% in their particle size distribution;[3] the ceria-based composite fine particles have a mass ratio between silica and ceria of 100:11 to 316;[4] only a ceria crystal phase is detected when the ceria-based composite fine particles are subjected to X-ray diffractometry; and[5] an average crystallite size of the crystalline ceria, as measured by subjecting the ceria-based composite fine particles to X-ray diffractometry, is 10 to 25 nm. ¦ 2. The ceria-based composite fine particle dispersion according to claim 1 comprising the ceria-based composite fine particles further having a characteristic feature of [6]: [6] silicon atoms enter into solid solution in the crystalline ceria included in the child particles. ¦ 3. The ceria-based composite fine particle dispersion according to claim 2, wherein as for cerium atoms and silicon atoms included in the child particles, a relationship of R1<R2 (where R1 is a distance between cerium and silicon atoms, and R2 is a distance between cerium atoms) is satisfied. ¦ 4. The ceria-based composite fine particle dispersion according to claim 1, wherein the ceria-based composite fine particles include coarse particles having a size of 0.51 μm or more, whose number measured on dry basis is 100,000,000 particles/cc or less. ¦ 5. The ceria-based composite fine particle dispersion according to claim 1, wherein impurities are contained in the ceria-based composite fine particles in amounts shown in (a) and (b): (a) Na, Ag, Al, Ca, Cr, Cu, Fe, K, Mg, Ni, Ti, and Zn are contained in amounts of 100 ppm or less, respectively; and(b) U, Th, Cl, NO3, SO4, and F are contained in amounts of 5 ppm or less, respectively. ¦ 6. The ceria-based composite fine particle dispersion according to claim 1, wherein the mother particle has the core particle and projections on its surface, the projections are primarily composed of silica, and the projections have a width of 5 to 25 nm and a height of 5 to 25 nm. ¦ 7. The ceria-based composite fine particle dispersion according to claim 6, wherein each of the projections contained in the mother particle has a width of 5 to 25 nm. ¦ 8. The ceria-based composite fine particle dispersion according to claim 1, wherein when cation colloidal titration is performed, a streaming potential curve in which a ratio (ΔPCD/V) between an amount of streaming potential change (ΔPCD) and an amount of cation colloidal titrant added at a knick (V) as expressed by formula (1) is in a range of −110.0 to −15.0 is obtained: ΔPCD/V=(I−C)/V formula (1)C: streaming potential (mV) at the knickI: streaming potential (mV) at a starting point of the streaming potential curve; andV: amount of the cation colloidal titrant added at the knick (ml). ¦ 9. A polishing abrasive grain dispersion comprising the ceria-based composite fine particle dispersion according to claim 1. ¦ 10. The polishing abrasive grain dispersion according to claim 9, wherein the polishing abrasive grain dispersion is used for flattening a semiconductor substrate having a silica film formed thereon. ¦ 11. A method of manufacturing a ceria-based composite fine particle dispersion comprising Steps 1 to 3: Step 1: a step which comprises stirring a silica-based fine particle dispersion containing silica-based fine particles dispersed in a solvent; and continuously or discontinuously adding a cerium metal salt while keeping a temperature at 0 to 20° C., a pH at 7.0 to 9.0 and an oxidation-reduction potential at 50 to 500 mV, respectively, thereby obtaining a precursor particle dispersion containing precursor particles;Step 2: a step which comprises drying the precursor particle dispersion; burning the dried precursor particle dispersion at 950 to 1,200° C. to obtain a burned body; and subjecting the resulting burned body to wet grinding at a pH of 8.6 to 10.8 after addition of a solvent to the burned body, thereby obtaining a dispersion including a burned and ground body: and Step 3: a step which comprises subjecting the dispersion including the burned and ground body to centrifugation at a relative centrifugal acceleration of 300 G or more; and subsequently removing precipitated components to obtain the ceria-based composite fine particle dispersion. ¦ 12. The method of manufacturing the ceria-based composite fine particle dispersion according to claim 11, wherein Step 1 is a step which comprises stirring the silica-based fine particle dispersion; continuously or discontinuously adding the cerium metal salt while keeping the temperature at 0 to 20° C., the pH at 7.0 to 9.0 and the oxidation-reduction potential at 50 to 500 mV, respectively; and thereafter continuously or discontinuously adding the cerium metal salt while keeping the temperature at 20° C. or more but 98° C. or less, the pH at 7.0 to 9.0 and the oxidation-reduction potential at 50 to 500 mV, respectively, thereby obtaining the precursor particle dispersion. ¦ 13. The method of manufacturing the ceria-based composite fine particle dispersion according to claim 11, wherein Step 1 is a step which comprises stirring the silica-based fine particle dispersion; continuously or discontinuously adding the cerium metal salt while keeping the temperature at 20° C. or more but 98° C. or less, the pH at 7.0 to 9.0 and the oxidation-reduction potential at 50 to 500 mV, respectively; and thereafter continuously or discontinuously adding the cerium metal salt while keeping the temperature at 0 to 20° C., the pH at 7.0 to 9.0 and the oxidation-reduction potential at 50 to 500 mV, respectively, thereby obtaining the precursor particle dispersion. ¦ 14. The method of manufacturing the ceria-based composite fine particle dispersion according to claim 11, wherein impurities are contained in the silica-based fine particles in Step 1 in amounts shown in (a) and (b): (a) Na, Ag, Al, Ca, Cr, Cu, Fe, K, Mg, Ni, Ti, and Zn are contained in amounts of 100 ppm or less, respectively; and(b) U, Th, Cl, NO3, SO4, and F are contained in amounts of 5 ppm or less, respectively. ¦ 15. The method of manufacturing the ceria-based composite fine particle dispersion according to claim 11, wherein Step 1 is a step which comprises stirring the silica-based fine particle dispersion containing the silica-based fine particles having projections with a width of 5 to 25 nm on their surfaces and dispersed in a solvent; and continuously or discontinuously adding the cerium metal salt while keeping the temperature at 3 to 20° C., the pH at 7.0 to 9.0 and the oxidation-reduction potential at 50 to 500 mV, respectively, thereby obtaining the precursor particle dispersion containing the precursor particles and in which a ceria-based composite fine particle dispersion comprising ceria-based composite fine particles having an average particle size of 50 to 350 nm and having characteristic features of [1] to [5]:[1] each of the ceria-based composite fine particles comprises a mother particle having a core particle, a cerium-containing silica layer on a surface of the mother particle, and child particles dispersed inside the cerium-containing silica layer, the core particle is primarily composed of amorphous silica, and the child particles are primarily composed of crystalline ceria, the mother particle having the core particle and projections on its surface, and the projections being primarily composed of silica;[2] the child particles have a coefficient of variation (CV value) of 14 to 40% in their particle size distribution;[3] the ceria-based composite fine particles have a mass ratio between silica and ceria of 100:11 to 316;[4] a ceria crystal phase is only detected when the ceria-based composite fine particles are subjected to X-ray diffractometry; and[5] an average crystallite size of the crystalline ceria, as measured by subjecting the ceria-based composite fine particles to X-ray diffractometry, is 10 to 25 nm is obtained. ¦ 16. The method of manufacturing the ceria-based composite fine particle dispersion according to claim 15, wherein each of the projections contained in the mother particle has a width of 5 to 25 nm. | 1. A ceria-based composite fine particle dispersion comprising ceria-based composite fine particles having an average particle size of 50 to 350 nm and having characteristic features of [1] to [5]: [1] each of the ceria-based composite fine particles comprises a mother particle having a core particle, a cerium-containing silica layer on a surface of the mother particle, and child particles dispersed inside the cerium-containing silica layer but with at least some amount of the child particles having portions of the surfaces thereof exposed to outside of the cerium-containing silica layer of the composite fine particle, the core particle is primarily composed of amorphous silica, and the child particles are primarily composed of crystalline ceria;[2] the child particles have a coefficient of variation (CV value) of 14 to 40% in their particle size distribution;[3] the ceria-based composite fine particles have a mass ratio between silica and ceria of 100:11 to 316;[4] only a ceria crystal phase is detected when the ceria-based composite fine particles are subjected to X-ray diffractometry; and[5] an average crystallite size of the crystalline ceria, as measured by subjecting the ceria-based composite fine particles to X-ray diffractometry, is 10 to 25 nm. | CPC_C01F | 4921008002811
16/320799 | US | P | Alumina and method for producing automotive catalyst using same | An alumina having a multimodal particle size distribution wherein at least one of the particle sizes giving local maximum values in the particle size distribution is less than 10 μm, and wherein the alumina comprises 1 to 5 wt % of at least one of La and Ba. | 1. An alumina having a multimodal particle size distribution wherein at least one of the particle sizes giving local maximum values in the particle size distribution is less than 10 μm, and wherein the alumina comprises 1 to 5 wt % of at least one of La and Ba, and wherein the alumina comprises La and Ba, and satisfies the following expression (1): 0.00036≤[La]/[Ba]≤2890 (1)wherein [La] represents a content of La (wt %), and [Ba] represents a content of Ba (wt %), andwherein the La and Ba are uniformly contained in the alumina. ¦ 2. The alumina according to claim 1, having a BET specific surface area of 90 to 500 m2/g. ¦ 3. The alumina according to claim 1, having a pore volume of 0.4 to 1.8 ml/g by N2 adsorption measurement. ¦ 4. The alumina according to claim 1, having an untamped bulk density of 0.1 to 1.1 g/ml. ¦ 5. The alumina according to claim 1, having a content of Fe, Si and Na in total of 10 ppm or less. ¦ 6. A method for producing an automotive catalyst comprising: a step of producing a slurry containing at least the alumina according to claim 1, a binder, a dispersion medium, and a noble metal;a step of coating a substrate with the slurry; anda step of heat-treating the substrate coated with the slurry to sinter the alumina. | 1. An alumina having a multimodal particle size distribution wherein at least one of the particle sizes giving local maximum values in the particle size distribution is less than 10 μm, and wherein the alumina comprises 1 to 5 wt % of at least one of La and Ba, and wherein the alumina comprises La and Ba, and satisfies the following expression (1): 0.00036≤[La]/[Ba]≤2890 (1)wherein [La] represents a content of La (wt %), and [Ba] represents a content of Ba (wt %), andwherein the La and Ba are uniformly contained in the alumina. | CPC_C01F | 4921006002496
16/094939 | US | P | Cerium sulfate chelated sulfur dioxide, a preparation method and a use thereof | The disclosure discloses cerium sulfate chelated sulfur dioxide, a preparation method and a use thereof. The cerium sulfate chelated sulfur dioxide has a molecular formula of Ce[SO4][SO2].2H2O. It is a white crystal and the preparation method thereof may comprise the following steps: adding anhydrous cerium sulfate to dilute sulfuric acid with stirring for dissolvation; adding a solvent followed by refluxing at 45-50° C. for 2.0-2.5 h; heating the reaction product to remove the solvent, cooling to 20° C. or lower, and adding dilute sulfuric acid to allow precipitation of all crystals; cooling down the product followed by suction filtration, washing the obtained crystals by the solvent, so that crude cerium sulfate chelated sulfur dioxide can be obtained. The solubility of the cerium sulfate chelated sulfur dioxide of the disclosure has been significantly improved compared to the anhydrous cerium sulfate. The obtained solution is colorless and transparent, so that the cerium sulfate chelated sulfur dioxide can be used as a better titrant with wide application and supreme performance. | 1. A preparation method of cerium sulfate chelated sulfur dioxide, characterized in that it comprises the following steps: adding anhydrous cerium sulfate to dilute sulfuric acid with stirring for dissolvation, adding a solvent followed by refluxing at 45-50° C. for 2.0-2.5 h, heating the reaction product to remove the solvent, cooling to 20° C. or lower, and adding dilute sulfuric acid to allow precipitation of all crystals, cooling down the product followed by suction filtration, washing the obtained crystals by the solvent, so that the crude cerium sulfate chelated sulfur dioxide can be obtained. ¦ 2. The preparation method of cerium sulfate chelated sulfur dioxide as claimed in claim 1, characterized in that it further comprises adding dilute sulfuric acid to the crude cerium sulfate chelated sulfur dioxide for recrystallization, then cooling down the product followed by suction filtration, and drying the product under vacuum to obtain a pure cerium sulfate chelated sulfur dioxide crystallized product. ¦ 3. The preparation of cerium sulfate chelated sulfur dioxide as claimed in claim 1, the solvent is methanol. ¦ 4. The preparation method of cerium sulfate chelated sulfur oxide as claimed in claim 1, characterized in that the dilute sulfuric acid is diluted from concentrated sulfuric acid to a 30% by mass sulfuric acid aqueous solution. ¦ 5. The preparation method of cerium sulfate chelated sulfur dioxide as claimed in claim 1, characterized in that a mass ratio of the anhydrous cerium sulfate to the concentrated sulfuric acid is 1:2 to 1:3. ¦ 6. The preparation method of cerium sulfate chelated sulfur dioxide as claimed in claim 2, characterized in that the dilute sulfuric acid is diluted from concentrated sulfuric acid to a 30% by mass sulfuric acid aqueous solution. ¦ 7. A method of preparing cerium sulfate chelated sulfur dioxide comprising: adding anhydrous cerium sulfate to dilute sulfuric acid;adding a solvent followed by refluxing at a predetermined temperature for a predetermined period;heating a reaction product to remove the solvent, then cooling to about 20° C.;adding dilute sulfuric acid to allow precipitation of crystals;cooling down the product;inducing suction, filtration; andwashing the crystals by the solvent to create crude cerium sulfate chelated sulfur oxide. ¦ 8. The method as claimed in claim 7, wherein the predetermined temperature is about 45° C.-50° C. ¦ 9. The method as claim in claim 7, wherein the predetermined period is about 2.0 hours to 2.5 hours. ¦ 10. The method as claimed in claim 7, further comprising: adding dilute sulfuric acid to the crude cerium sulfate chelated sulfur dioxide for recrystallization;cooling the product followed by suction filtration; anddrying the product under vacuum to obtain a pure cerium sulfate chelated sulfur dioxide crystallized product. ¦ 11. The method as claimed in claim 7, wherein the solvent is methanol. ¦ 12. The method as claimed in claim 7, wherein the dilute sulfuric acid is diluted from concentrated sulfuric acid to about 30% by mass sulfuric acid aqueous solution. ¦ 13. The method as claimed in claim 7, wherein a mass ratio of the anhydrous cerium sulfate to the concentrated sulfuric acid is about 1:2 to 1:3. ¦ 14. The method as claimed in claim 7, wherein the cerium sulfate chelated sulfur dioxide is used as a titrant in determining the content of titanium, iron or antimony. ¦ 15. The method as claimed in claim 7, wherein the cerium sulfate chelated sulfur dioxide is a white crystal. | 1. A preparation method of cerium sulfate chelated sulfur dioxide, characterized in that it comprises the following steps: adding anhydrous cerium sulfate to dilute sulfuric acid with stirring for dissolvation, adding a solvent followed by refluxing at 45-50° C. for 2.0-2.5 h, heating the reaction product to remove the solvent, cooling to 20° C. or lower, and adding dilute sulfuric acid to allow precipitation of all crystals, cooling down the product followed by suction filtration, washing the obtained crystals by the solvent, so that the crude cerium sulfate chelated sulfur dioxide can be obtained. | CPC_C01F | 4921005002501
16/333493 | US | P | Method for exchanging interlayer anions of a layered double hydroxide | The invention relates to a method for exchanging interlayer anions of a layered double hydroxide (LDH) with other anions whose affinity for the LDH is lower than the one of the starting interlayer anions, which comprises the successive steps of: (1) exchanging the starting interlayer anions of a layered double hydroxide with polyoxometalate anions in order to obtain a layered double hydroxide with polyoxometalate anions as interlayer anions, and (2) exchanging the polyoxometalate anions of the layered double hydroxide obtained in step (1) with other anions whose affinity for the LDH is lower than the one of the starting interlayer anions in order to obtain a layered double hydroxide with other anions as interlayer anions. | 1. A method for exchanging starting interlayer anions of a layered double hydroxide (LDH) with other anions whose affinity for the LDH is lower than for the starting interlayer anions of the LDH, which comprises the successive steps of: (1) exchanging the starting interlayer anions of the layered double hydroxide with polyoxometalate anions in order to obtain a layered double hydroxide with polyoxometalate anions as interlayer anions, and(2) exchanging the polyoxometalate anions of the layered double hydroxide obtained in step (1) with other anions whose affinity for the LDH is lower than the one of the starting interlayer anions in order to obtain a layered double hydroxide with other anions as interlayer anions. ¦ 2. The method according to claim 1, wherein the exchanging step (1) is carried out in a solution containing oxometalate anions, whose pH is such that polyoxometalate anions are formed and the affinity of the LDH layers for the polyoxometalate anions is higher than its affinity for the starting interlayer anions. ¦ 3. The method according to claim 1, wherein the exchanging step (2) is carried out in a solution containing the other anions, whose pH is such that the polyoxometalate anions depolymerize to give oxometalate anions other than polyoxometalate anions and the affinity of the LDH layers for the said oxometalate anions is lower than its affinity for the other anions. ¦ 4. The method according to claim 1, wherein the LDH layers general formula is [Mul-x, M′IIIx(OH)2]x±, wherein: Mu is selected from the group consisting of Ca2+, Mg2+, Fe2+, Co2+, Ni2+, Cu2+Zn2+and 2Li+,+MIII is selected from the group consisting of Al3+, Mn3+Fe3+, Co3+, Cr3+and Ni3+, andx is equal to the molar ratio of MIII′/ (MII+MIII) and is comprised between 0 and 1. ¦ 5. The method according to claim 4, wherein MII is Mg2+and MIII is Al3+. ¦ 6. The method according to claim 4, wherein x is comprised between 0.1 and 0.8. ¦ 7. The method according to claim 4, wherein x is comprised between 0.2 and 0.4. ¦ 8. The method according to claim 1, wherein the polyoxometalate is selected from the group consisting of polymolybdate, polytungstate, polyvanadate and mixtures thereof. ¦ 9. The method according to claim 1, wherein the starting interlayer anions are carbonates. ¦ 10. The method according to claim 9, wherein the layered double hydroxide is hydrotalcite. ¦ 11. The method according to claim 1, wherein the other anions are monovalent or multivalent, organic or inorganic anions. ¦ 12. The method according to claim 1, wherein steps (1) and (2) are followed by an additional step (3) of: exchanging the other anions of the layered double hydroxide obtained in step (2) with second anions, in order to obtain a layered double hydroxide with second anions as interlayer anions. ¦ 13. The method according to claim 12, wherein steps (1), (2) and (3) are performed at least a second time. ¦ 14. The method according to claim 12, wherein the second anions are identical to the starting interlayer anions. ¦ 15. A method for extracting anions contained in a solution, which comprises the steps of: (1) exchanging starting interlayer anions of a layered double hydroxide with polyoxometalate anions in order to obtain a layered double hydroxide (LDH) with polyoxometalate anions as interlayer anions,wherein the affinity for the LDH of the anions to be extracted is lower than for the starting interlayer anions,(2) placing the layered double hydroxide obtained in step (1) in the solution containing the anions to be extracted, and(3) extracting the anions contained in said solution by exchanging the polyoxometalate anions of the layered double hydroxide with the anions to be extracted. ¦ 16. The method according to claim 15, wherein: the exchanging step (1) is carried out in a solution containing oxometalate anions, whose pH is such that polyoxometalate anions are formed and the affinity of the LDH layers for the polyoxometalate anions is higher than its affinity for the starting anions, andthe pH of the solution in extracting step (3) is such that the polyoxometalate anions depolymerize to give oxometalate anions other than polyoxometalate anions and the affinity of the LDH layers for the said oxometalate anions is lower than its affinity for the anions to be extracted. ¦ 17. The method according to claim 15, wherein the LDH layers general formula is [MIIi-x M′IIIx(OH)2]x+, wherein: MII is selected from the group consisting of Ca2+, Mg2+, Mn2+, Fe2+, Co2+, Ni2+, Cu2+, Zn2+and 2 Li+,MIII is selected from the group consisting of Al3+, Mn3+, Fe3+, Co3+, Cr3+and Ni3+, andx is equal to the molar ratio of M″III/(MII+M″III) and is comprised between 0 and 1. ¦ 18. The method according to claim 15, wherein the polyoxometalate is selected from the group consisting of polymolybdate, polytungstate, polyvanadate and mixtures thereof. ¦ 19. The method according to claim 15, wherein the starting interlayer anions are carbonates. ¦ 20. The method according to claim 19, wherein the layered double hydroxide is hydrotalcite. | 1. A method for exchanging starting interlayer anions of a layered double hydroxide (LDH) with other anions whose affinity for the LDH is lower than for the starting interlayer anions of the LDH, which comprises the successive steps of: (1) exchanging the starting interlayer anions of the layered double hydroxide with polyoxometalate anions in order to obtain a layered double hydroxide with polyoxometalate anions as interlayer anions, and(2) exchanging the polyoxometalate anions of the layered double hydroxide obtained in step (1) with other anions whose affinity for the LDH is lower than the one of the starting interlayer anions in order to obtain a layered double hydroxide with other anions as interlayer anions. | CPC_C01F | 4921002002432
16/095467 | US | P | Inorganic material composition and utilities thereof | Inorganic particulate compositions containing inorganic particles associated with a copolymer of a hydrophilic monomer and a hydrophobic monomer associated with the inorganic particles are provided. The particulate composition satisfies at least one of the following properties: a BET surface area of the inorganic particles is greater than 8 m2/g,a Hegman value of the inorganic particles is 75 microns or less, and a rate of water loss from the composition upon drying from a moisture level greater than 2% wt % is at least 30% greater than a composition having a corresponding content of a polyacrylate polymer associated with the particles. A method to prepare the composition and formulations for inks, paints, coatings and filled polymeric articles containing the inorganic particulate composition are also provided. | 1. A particulate composition, comprising: particles of an inorganic material; anda copolymer of a hydrophilic monomer and a hydrophobic monomer associated with the particles of the inorganic material;the particles of the inorganic material have a BET surface area greater than 8 m2/g and less than 20 m2/g,the particles of the inorganic material have a Hegman value of 75 microns or less, andthe particulate composition upon drying from a moisture level greater than 2 wt % has a rate of water loss of at least 30% greater than a composition having a corresponding content of a polyacrylate polymer associated with the particles of the inorganic material, wherein a mole ratio of the hydrophobic monomer to the hydrophilic monomer is from 10/1 to 1/1. ¦ 2. The particulate composition of claim 1, wherein a moisture pick-up of the particulate composition is 1.0 wt % or less when exposed to 98% relative humidity for 24 hours at 23° C. ¦ 3. The particulate composition of claim 1, wherein a content of the copolymer is from 0.05 to 10 mass % relative to the mass of the particles of the inorganic material. ¦ 4. The particulate composition of claim 1, wherein the hydrophobic monomer comprises at least one side chain having from 3 to 10 carbons. ¦ 5. The particulate composition of claim 4, wherein the hydrophobic monomer is at least one selected from the group consisting of a (meth)acrylate ester, an alkene, a vinyl ester, a vinyl ether, styrene, an alkyl substituted styrene, a vinyl pyrrole, a terpene, an indene and an alkyl substituted (meth)acrylamide. ¦ 6. The particulate composition of claim 4, wherein the hydrophobic monomer is a 1-alkene. ¦ 7. The particulate composition of claim 6, wherein the 1-alkene is at least one selected from the group consisting of 1-pentene, 1-hexene, 1-heptene, 1-octene, isobutylene and di-isobutylene. ¦ 8. The particulate composition of claim 1, wherein the hydrophilic monomer comprises a functionality selected from the group consisting of carboxylate, carboxylic acid anhydride, sulfonate and phosphonate. ¦ 9. The particulate composition of claim 8, wherein the hydrophilic monomer comprises a carboxylate group or a carboxylic acid anhydride. ¦ 10. The particulate composition of claim 9, wherein the hydrophilic monomer is selected from the group consisting of acrylic acid, methacrylic acid, angelic acid, itaconic acid, crotonic acid, isocrotonic acid, fumaric acid, maleic acid, maleic anhydride, glutaconic acid, glutaconic anhydride, aconitic acid and mesaconic acid. ¦ 11. The particulate composition of claim 9, wherein the hydrophilic monomer comprises a carboxylate group and the carboxylate group is of a salt comprising at least one of a sodium ion, a potassium ion, an ammonium ion, a calcium ion and a magnesium ion. ¦ 12. The particulate composition of claim 11, wherein from 30 to 100% of the carboxylate groups are in a salt form. ¦ 13. The particulate composition of claim 1 wherein an average molecular weight of the copolymer is from 5,000 to 40,000 g/mol. ¦ 14. The particulate composition of claim 1, wherein the particles of the inorganic material is an alkaline earth metal carbonate. ¦ 15. The particulate composition of claim 14, wherein the alkaline earth metal carbonate comprises at least one selected from the group consisting of a carbonate of calcium, a carbonate of magnesium, a carbonate of barium and a carbonate of strontium. ¦ 16. The particulate composition of claim 1, wherein the inorganic particles are further modified with a surface treatment agent selected from the group consisting of caproic acid, 2-ethylhexanoic acid, caprylic acid, neodecanoic acid, capric acid, valeric acid, lauric acid, myristic acid, palmitic acid, stearic acid, behenic acid, lignoceric acid, tall oil fatty acid, napthenic acid, montanic acid, coronaric acid, linoleic acid, linolenic acid, 4,7,10,13,16,19-docosahexaenoic acid, 5,8,11,14,17-eicosapentaenoic acid, hexanoic acid, heptanoic acid, octanoic acid, nonanoic acid, and isononanoic acid. ¦ 17. The particulate composition of claim 1, wherein the hydrophilic monomer is maleic anhydride and/or maleic acid and the hydrophobic monomer is diisobutylene. ¦ 18. The particulate composition of claim 1, wherein the particles of the inorganic material comprises one or more materials selected from the group consisting of: an alkaline earth metal carbonate;a hydrous kalonitite clay;an anhydrous kaolinite clay;a talc, mica, perlite, bentonite, feldspar, wollastonite, diatomaceous earth,alumina, magnesium hydroxide, or aluminium trihydrate; andcombinations thereof. | 1. A particulate composition, comprising: particles of an inorganic material; anda copolymer of a hydrophilic monomer and a hydrophobic monomer associated with the particles of the inorganic material;the particles of the inorganic material have a BET surface area greater than 8 m2/g and less than 20 m2/g,the particles of the inorganic material have a Hegman value of 75 microns or less, andthe particulate composition upon drying from a moisture level greater than 2 wt % has a rate of water loss of at least 30% greater than a composition having a corresponding content of a polyacrylate polymer associated with the particles of the inorganic material, wherein a mole ratio of the hydrophobic monomer to the hydrophilic monomer is from 10/1 to 1/1. | CPC_C01F | 4920053002454
16/572896 | US | P | Production of calcium carbonate via solid-state calcium hydroxide particles and carbon dioxide, and associated systems and methods | Methods and systems for producing calcium carbonate from calcium hydroxide and carbon dioxide are disclosed herein. In some embodiments, a method for producing calcium carbonate comprises (i) providing a first plurality of particles comprising solid-state calcium hydroxide, and (ii) introducing a gas stream comprising carbon dioxide to the first plurality of particles to produce a second plurality of particles comprising calcium carbonate. Individual ones of the first plurality of particles can include a specific surface area of at least 20 m2/g and a free moisture content of from 2% to 20%. The second plurality of particles comprising calcium carbonate are not produced via precipitation. | 1. A method for producing calcium carbonate from calcium hydroxide and carbon dioxide, comprising: providing a first plurality of particles comprising solid-state calcium hydroxide, individual ones of the first plurality of particles including (i) a specific surface area of at least 20 m2/g and (ii) a free moisture content of from 2% to 20% by weight; andintroducing a gas stream comprising carbon dioxide to the first plurality of particles to produce a second plurality of particles comprising at least 40% by weight solid-state calcium carbonate, wherein the second plurality of particles are not part of a liquid slurry comprising precipitated calcium carbonate. ¦ 2. The method of claim 1, wherein introducing the gas stream comprises introducing the gas stream such that the carbon dioxide of the gas stream directly contacts the calcium hydroxide of the first plurality of particles to produce the calcium carbonate of the second plurality of particles. ¦ 3. The method of claim 2, wherein the gas stream comprises at least 30% by weight carbon dioxide. ¦ 4. The method of claim 1, wherein providing the first plurality of particles comprises providing the first plurality of particles to a conditioner, and wherein introducing the gas stream comprises introducing the gas stream to the conditioner. ¦ 5. The method of claim 1, wherein the first and second pluralities of particles are not part of a liquid slurry comprising precipitated calcium carbonate. ¦ 6. The method of claim 1, wherein the second plurality of particles comprising calcium carbonate is not produced via precipitation. ¦ 7. The method of claim 1, wherein the second plurality of particles comprises at least 95% by weight calcium carbonate. ¦ 8. The method of claim 1, wherein: the first plurality of particles comprises at least 90% by weight calcium hydroxide,providing the first plurality of particles comprises providing the first plurality of particles to a conditioner, andintroducing the gas stream includes injecting the gas stream to the conditioner, thereby causing the carbon dioxide of the gas stream to directly contact at least a portion of the first plurality of particles. ¦ 9. The method of claim 1, wherein the gas stream is a first gas stream, the method further comprising: after introducing the first gas stream, grinding at least a portion of the second plurality of particles to produce a third plurality of particles comprising a first concentration of calcium carbonate; andafter grinding, introducing a second gas stream comprising carbon dioxide to the third plurality of particles to produce a fourth plurality of particles comprising a second concentration of calcium carbonate greater than the first concentration of calcium carbonate. ¦ 10. The method of claim 9, further comprising, while grinding, introducing a third gas stream comprising carbon dioxide to the second plurality of particles. ¦ 11. The method of claim 1, wherein the gas stream comprising carbon dioxide is received from a lime kiln, and wherein the carbon dioxide comprises at least about 40% by weight of the gas stream. ¦ 12. The method of claim 1, wherein individual ones of the first plurality of particles have a free moisture content of from about 10% to 20% by weight. ¦ 13. A method for producing calcium carbonate from calcium hydroxide and carbon dioxide, comprising: providing a first plurality of particles comprising solid-state calcium hydroxide to a conditioner, individual ones of the first plurality of particles including (i) a specific surface area of at least 20 m2/g and (ii) a free moisture content of from 2% to 20% by weight; andintroducing a gas stream comprising carbon dioxide to the conditioner such that the carbon dioxide directly contacts the first plurality of particles to produce a second plurality of particles comprising at least 40% by weight solid-state calcium carbonate, wherein the second plurality of particles are not part of a liquid slurry comprising precipitated calcium carbonate. ¦ 14. The method of claim 13, wherein providing the first plurality of particles comprises directing the first plurality of particles from a hydrator to the conditioner. ¦ 15. The method of claim 13, wherein the first and second pluralities of particles are not part of a liquid slurry comprising precipitated calcium carbonate. ¦ 16. The method of claim 13, wherein the gas stream comprises at least 30% by weight carbon dioxide. ¦ 17. The method of claim 13, wherein the first plurality of particles comprise a specific surface area of at least 30 m2/g. | 1. A method for producing calcium carbonate from calcium hydroxide and carbon dioxide, comprising: providing a first plurality of particles comprising solid-state calcium hydroxide, individual ones of the first plurality of particles including (i) a specific surface area of at least 20 m2/g and (ii) a free moisture content of from 2% to 20% by weight; andintroducing a gas stream comprising carbon dioxide to the first plurality of particles to produce a second plurality of particles comprising at least 40% by weight solid-state calcium carbonate, wherein the second plurality of particles are not part of a liquid slurry comprising precipitated calcium carbonate. | CPC_C01F | 4920052001751
16/210017 | US | P | Fluoride ion conductor containing rubidium, magnesium, and fluorine, and fluoride ion secondary battery including the same | A fluoride ion conductor contains rubidium, magnesium, and fluorine. In an average composition of the fluoride ion conductor, the ratio of the number of moles of the magnesium to the total number of moles of the rubidium and the magnesium is less than 0.4. | 1. A fluoride ion secondary battery comprising: a positive electrode;a negative electrode; andan electrolyte disposed between the positive electrode and the negative electrode and having a fluoride ion conductivity,wherein the negative electrode includes a negative electrode active material and a coat coating the negative electrode active material, and the coat contains a fluoride ion conductor,wherein the fluoride ion conductor comprises: rubidium;magnesium; andfluorine, andwherein in an average composition of the fluoride ion conductor, a ratio of the number of moles of the magnesium to the total number of moles of the rubidium and the magnesium is less than 0.4. ¦ 2. The fluoride ion secondary battery according to claim 1, wherein the fluoride ion conductor comprises: a compound containing rubidium, magnesium, and fluorine. ¦ 3. The fluoride ion secondary battery according to claim 2, wherein the fluoride ion conductor further comprises: a mixture containing rubidium, magnesium, and fluorine. ¦ 4. The fluoride ion secondary battery according to claim 1, wherein for the fluoride ion conductor, the ratio of the number of moles of the magnesium to the total number of moles of the rubidium and the magnesium is 0.1 or more and 0.3 or less. ¦ 5. The fluoride ion secondary battery according to claim 1, wherein the fluoride ion conductor consists of: rubidium, magnesium, and fluorine. ¦ 6. The fluoride ion secondary battery according to claim 1, wherein the positive electrode includes the fluoride ion conductor. ¦ 7. The fluoride ion secondary battery according to claim 6, wherein the positive electrode includes a positive electrode active material and a coat coating the positive electrode active material; andthe coat coating the positive electrode active material contains the fluoride ion conductor. ¦ 8. The fluoride ion secondary battery according to claim 1, wherein the electrolyte is a liquid electrolyte. ¦ 9. The fluoride ion secondary battery according to claim 1, wherein the electrolyte includes the fluoride ion conductor. ¦ 10. The fluoride ion secondary battery according to claim 1, wherein the positive electrode includes a positive electrode active material containing at least one selected from the group consisting of Co, Cu, Bi, Sn, Pb, Fe, Zn, Ga, and C. ¦ 11. The fluoride ion secondary battery according to claim 1, wherein the negative electrode active material contains at least one selected from the group consisting of Ti, Zr, Al, Sc, Rb, Ge, Cs, Mg, K, Na, La, Ca, Ba, and Sr. ¦ 12. A fluoride ion secondary battery comprising: a positive electrode including a positive electrode active material and a first coat coating the positive electrode active material;a negative electrode including a negative electrode active material and a second coat coating the negative electrode active material; andan electrolyte disposed between the positive electrode and the negative electrode and having a fluoride ion conductivity,wherein at least one of the first coat and the second coat contains a fluoride ion conductor,wherein the fluoride ion conductor comprises: rubidium;magnesium; andfluorine, andwherein in an average composition of the fluoride ion conductor, a ratio of the number of moles of the magnesium to the total number of moles of the rubidium and the magnesium is less than 0.4. | 1. A fluoride ion secondary battery comprising: a positive electrode;a negative electrode; andan electrolyte disposed between the positive electrode and the negative electrode and having a fluoride ion conductivity,wherein the negative electrode includes a negative electrode active material and a coat coating the negative electrode active material, and the coat contains a fluoride ion conductor,wherein the fluoride ion conductor comprises: rubidium;magnesium; andfluorine, andwherein in an average composition of the fluoride ion conductor, a ratio of the number of moles of the magnesium to the total number of moles of the rubidium and the magnesium is less than 0.4. | CPC_C01F | 4920051005332
15/748323 | US | P | Method for obtaining calcium aluminates from non-saline aluminum slags | The present invention relates to a method for obtaining calcium aluminates for metallurgical use from non-saline aluminum slags by means of reactive grinding and thermal treatment. | 1. A method for obtaining a mixture of the following calcium aluminates suitable for the manufacturing of steel: CaAl2O4(CA), CaAl4O7(CA2), Ca12Al14O33 (C12A7), Ca3AlO6 (C3A) and CaAl12O19 (CA6), where C═CaO and A=Al2O3, from a non-saline aluminum slag comprising the following steps: a) carrying out a reactive grinding of the non-saline aluminum slag from recovery by melting aluminum scrap metal or products of secondary melting of aluminum in the presence of calcium carbonate CaCO3, wherein the non-saline aluminum slag is generated from scrap metal and the reactive grinding of the non-saline aluminum slag with CaCO3 is carried out at a molar ratio of 1:3 Al2O3:CaO;b) thermally treating the product obtained in step a) at a temperature between 700° C. and 750° C. for one hour; andc) thermally treating the product obtained in step b) at a temperature between 1300° C. and 1400° C. ¦ 2. The method according to claim 1, wherein the non-saline aluminum slag of step a) has a percentage of hydrated aluminum oxides between 5% and 65%. ¦ 3. The method according to claim 1, wherein the grinding of step a) is carried out by means of a ball mill. ¦ 4. The method according to claim 1, wherein the product obtained in step a) has an average particle size of less than 40 μm. ¦ 5. The method according to claim 1, wherein the content of the mixture of the following calcium aluminate CaAl2O4 (CA), CaAl4O7 (CA2), Ca12Al14O33 (C12A7), Ca3AlO6 (C3A) and CaAl12O19 (CA6), where C═CaO and A=Al2O3, of step c) is comprised between 70% and 92%. ¦ 6. The method according to claim 1, wherein between 71% and 85% of the calcium aluminates produced by the method are tricalcium aluminate Ca3AlO6 (C3A). | 1. A method for obtaining a mixture of the following calcium aluminates suitable for the manufacturing of steel: CaAl2O4(CA), CaAl4O7(CA2), Ca12Al14O33 (C12A7), Ca3AlO6 (C3A) and CaAl12O19 (CA6), where C═CaO and A=Al2O3, from a non-saline aluminum slag comprising the following steps: a) carrying out a reactive grinding of the non-saline aluminum slag from recovery by melting aluminum scrap metal or products of secondary melting of aluminum in the presence of calcium carbonate CaCO3, wherein the non-saline aluminum slag is generated from scrap metal and the reactive grinding of the non-saline aluminum slag with CaCO3 is carried out at a molar ratio of 1:3 Al2O3:CaO;b) thermally treating the product obtained in step a) at a temperature between 700° C. and 750° C. for one hour; andc) thermally treating the product obtained in step b) at a temperature between 1300° C. and 1400° C. | CPC_C01F | 4920050002593
16/045118 | US | P | Gel with high dispersibility and method for preparing same | A novel alumina gel is described having an elevated dispersibility index, and in particular a dispersibility index greater than 70%, a crystallite size between 1 and 35 nm, and a sulphur content between 0.001% and 2% by weight, and a sodium content between 0.001% and 2% by weight, the weight percentages being expressed in relation to the total mass of alumina gel.The present invention also discloses the method for preparing said gel comprising at least one step of precipitating at least one aluminium salt, at least one step of heating the suspension obtained and a final heat treatment step for forming the alumina gel. | 1. A preparation method of an alumina gel having a dispersibility index greater than 70%, a crystallite size between 1 and 35 nm, and a sulphur content between 0.001% and 2% by weight, and a sodium content between 0.001% and 2% by weight, the weight percentages being expressed in relation to the total mass of alumina gel, said method comprising at least the following steps: a) at least one first alumina precipitation step, in an aqueous reaction medium, of at least one basic precursor selected from the group consisting of sodium aluminate, potassium aluminate, ammonia, sodium hydroxide and potassium hydroxide, and at least one acidic precursor selected from the group consisting of aluminum sulphate, aluminum chloride, aluminum nitrate, sulphuric acid, hydrochloric acid, and nitric acid, in which at least one of the basic or acidic precursor comprises aluminum, the relative flow rate of the acidic and basic precursors is chosen so as to obtain a pH of the reaction medium between 8.5 and 10.5, and the flow rate of the acidic and basic precursor or precursors containing aluminum is regulated so as to obtain a rate of progress of said first step between 40 and 100%, the rate of progress being defined as the proportion of alumina formed as Al2O3 equivalent during the first precipitation step with respect to the total amount of alumina formed at the end of the precipitation step or steps, the said first precipitation step being carried out at a temperature between 10 and 50° C. and for a period between 2 minutes and 30 minutes,b) a heat treatment step of the suspension obtained at the end of step a), at a temperature between 50 and 200° C. for a period between 50 minutes and 5 hours, andc) a step of the suspension obtained at the end of heat treatment step b), followed by at least one washing step of the obtained gel. ¦ 2. The preparation method according to claim 1, in which in step a) the acidic precursor is aluminum sulphate and the basic precursor is sodium aluminate, wherein the mass ratio of said basic precursor to said acidic precursor is between 1.6 and 2.05. ¦ 3. The preparation method according to claim 1, in which the progression rate of said precipitation step a) is between 45 to 90%. ¦ 4. The preparation method according to claim 1, in which the heat treatment of step b) is at a temperature of 95 to 150° C. ¦ 5. A preparation method of an alumina gel having a dispersibility index greater than 70%, a crystallite size between 1 and 35 nm, and a sulphur content between 0.001% and 2% by weight, and a sodium content between 0.001% and 2% by weight, the weight percentages being expressed in relation to the total mass of alumina gel, said method comprising at least the following steps: a) at least one first alumina precipitation step, in an aqueous reaction medium, of at least one basic precursor selected from the group consisting of sodium aluminate, potassium aluminate, ammonia, sodium hydroxide and potassium hydroxide, and at least one acidic precursor selected from the group consisting of aluminum sulphate, aluminum chloride, aluminum nitrate, sulphuric acid, hydrochloric acid, and nitric acid, in which at least one of the basic or acidic precursor comprises aluminum, the relative flow rate of the acidic and basic precursors is chosen so as to obtain a pH of the reaction medium between 8.5 and 10.5, and the flow rate of the acidic and basic precursor or precursors containing aluminum is regulated so as to obtain a rate of progress of said first step between 45 and 90%, the rate of progress being defined as the proportion of alumina formed as Al2O3 equivalent during the first precipitation step with respect to the total amount of alumina formed at the end of the precipitation step or steps, the said first precipitation step being carried out at a temperature between 20 and 40° C. and for a period between 2 minutes and 30 minutes,a heating step of the suspension obtained at the end of the step a), carried out between said step a) and a second precipitation step a′), is performed at a temperature between 20 and 90° C. for a period between 7 and 45 minutes,a′) a second precipitation step of the suspension obtained at the end of the heating step, said second step being carried out by adding to the suspension at least one basic precursor selected from the group consisting of sodium aluminate, potassium aluminate, ammonia, sodium hydroxide and potassium hydroxide and at least one acidic precursor selected from the group consisting of aluminum sulphate, aluminum chloride, aluminum nitrate, sulphuric acid, hydrochloric acid, and nitric acid, in which at least one of the basic or acidic precursors contains aluminum, the relative flow rate of the acidic and basic precursors is chosen so as to obtain a pH of the reaction medium between 8.5 and 10.5 and the flow rate of the acidic and basic precursor or precursors containing aluminum is regulated so as to obtain a rate of progress of the second step between 10 and 55%, the rate of progress being defined as the proportion of alumina formed as Al2O3 equivalent during said second precipitation step with respect to the total amount of alumina formed at the end of the step a′), said step being carried out at a temperature between 40 and 90° C., and for a period between 2 minutes and 50 minutes, a second heating step of the suspension obtained at the end of the said second precipitation step at a temperature between 50 and 95° C.,b) a heat treatment step of the suspension obtained at the end of step a′), at a temperature between 50 and 200° C. for a period between 50 minutes and 5 hours,c) a filtration step of the suspension obtained at the end of the heat treatment step b), followed by at least one washing step of the obtained gel,d) a drying step of the alumina gel obtained at the end of the step c) so as to obtain a powder,e) a moulding step of the powder obtained at the end of the step d) so as to obtain a crude material, andf) a heat treatment step of the crude material obtained at the end of the step e) at a temperature between 500 and 1000° C., in the presence or otherwise of a stream of air containing up to 60% by volume of water. ¦ 6. The preparation method according to claim 5, in which the basic precursor in step a) is sodium aluminate. ¦ 7. The preparation method according to claim 5, in which the acidic precursor in step a) is aluminum sulphate. ¦ 8. The preparation method according to claim 5, in which in step a) the mass ratio of said basic precursor to said acidic precursor is between 1.6 and 2.05. ¦ 9. The preparation method according to claim 5, in which the progression rate of said precipitation step a) is between 50 to 85%. ¦ 10. The Preparation method according to claim 5, in which said precipitation step a) takes place at a temperature of 30° C. ¦ 11. The preparation method according to claim 5, in which a step of heating the suspension obtained at the end of precipitation step a) is performed between the two precipitation steps a) and a′), said heating step taking place at a temperature between 40 and 65° C. and for a duration of between 7 and 35 minutes. ¦ 12. The preparation method according to claim 5, in which in step a′) the mass ratio of said basic precursor to said acidic precursor is between 1.6 and 2.05, the basic and acidic precursors being respectively sodium aluminate and aluminium sulphate. ¦ 13. The preparation method according to claim 5, in which the second precipitation step a′) takes place at a temperature between 45 and 70° C. ¦ 14. The preparation method according to claim 5, in which the progression rate of said precipitation step a) is between 72 to 85%. ¦ 15. The preparation method according to claim 5, in which the progression rate of said precipitation step a) is between 50 to 72%. ¦ 16. The preparation method according to claim 5, in which the progression rate of said precipitation step a) is 72%. ¦ 17. The preparation method according to claim 5, in which the heat treatment of step b) is at a temperature of 95 to 150° C. ¦ 18. The preparation method according to claim 5, in which the heat treatment of step b) is at a temperature of 70 to 110° C. | 1. A preparation method of an alumina gel having a dispersibility index greater than 70%, a crystallite size between 1 and 35 nm, and a sulphur content between 0.001% and 2% by weight, and a sodium content between 0.001% and 2% by weight, the weight percentages being expressed in relation to the total mass of alumina gel, said method comprising at least the following steps: a) at least one first alumina precipitation step, in an aqueous reaction medium, of at least one basic precursor selected from the group consisting of sodium aluminate, potassium aluminate, ammonia, sodium hydroxide and potassium hydroxide, and at least one acidic precursor selected from the group consisting of aluminum sulphate, aluminum chloride, aluminum nitrate, sulphuric acid, hydrochloric acid, and nitric acid, in which at least one of the basic or acidic precursor comprises aluminum, the relative flow rate of the acidic and basic precursors is chosen so as to obtain a pH of the reaction medium between 8.5 and 10.5, and the flow rate of the acidic and basic precursor or precursors containing aluminum is regulated so as to obtain a rate of progress of said first step between 40 and 100%, the rate of progress being defined as the proportion of alumina formed as Al2O3 equivalent during the first precipitation step with respect to the total amount of alumina formed at the end of the precipitation step or steps, the said first precipitation step being carried out at a temperature between 10 and 50° C. and for a period between 2 minutes and 30 minutes,b) a heat treatment step of the suspension obtained at the end of step a), at a temperature between 50 and 200° C. for a period between 50 minutes and 5 hours, andc) a step of the suspension obtained at the end of heat treatment step b), followed by at least one washing step of the obtained gel. | CPC_C01F | 4920050002594
16/068989 | US | P | Method for processing magnesium chloride solutions and method for manufacturing carboxylic acids | Magnesium chloride solutions including providing aqueous magnesium chloride solution with magnesium chloride concentration of 10-30 wt. % to concentration step where water is evaporated, resulting in concentrated magnesium chloride solution with magnesium chloride concentration of 30-50 wt. %, wherein concentration step is carried out in one or more stages, wherein at least one of the stages is conducted at elevated pressure, withdrawing concentrated magnesium chloride solution from concentration step, and providing it to thermohydrolysis reactor of at least 300° C., withdrawing MgO from thermohydrolysis reactor in solid form, and withdrawing a HCl containing gas stream of at least 300° C. from thermohydrolysis reactor, providing the HCl-containing gas stream of at least 300° C. to cooling step, where HCl-containing gas stream is contacted with cooling liquid, withdrawing HCl-containing gas stream below 150° C. from cooling step, circulating cooling liquid through heat exchanger where energy is transferred to heating liquid which circulates from heat exchanger to concentration step. | 1. Method for processing magnesium chloride solutions comprising the steps of providing an aqueous magnesium chloride solution having a magnesium chloride concentration of 10-30 wt. % to a concentration step where water is evaporated with use of energy from a heating liquid, resulting in a concentrated magnesium chloride solution having a magnesium chloride concentration of 30-50 wt. %, wherein the concentration step is carried out in one or more stages, wherein at least one of the stages is conducted at elevated pressure,withdrawing the concentrated magnesium chloride solution from the concentration step, and providing it to a thermohydrolysis reactor, the reactor being at a temperature of at least 300° C.,withdrawing MgO from the thermohydrolysis reactor in solid form, and withdrawing a HCl containing gas stream having a temperature of at least 300° C. from the thermohydrolysis reactor,providing the HCl-containing gas stream having a temperature of at least 300° C. to a cooling step, where the HC1-containing gas stream is contacted with a cooling liquid,withdrawing a HCl-containing gas stream having a temperature below 150° C. from the cooling step,circulating the cooling liquid through a heat exchanger where energy from the cooling liquid is transferred to the heating liquid, which heating liquid then circulates from the heat exchanger to provide the energy to the concentration step. ¦ 2. Method according to claim 1, wherein the concentration step is carried out in one or more stages, wherein at least one of the stages is conducted at a pressure of at least 1.1 bara and at most 10 bara. ¦ 3. Method according to claim 1 wherein the concentration step is carried out in multiple stages. ¦ 4. Method according to claim 3 wherein steam is withdrawn from a first concentration stage and provided as heating liquid to a further concentration stage. ¦ 5. Method according to claim 3 wherein the multiple stage concentration is carried out in a multiple-effect evaporator. ¦ 6. Method according to claim 1 wherein vapor-compression evaporation is used in the concentration step. ¦ 7. Method according to claim 1 wherein the magnesium chloride solution provided to the thermohydrolysis reactor has a concentration of 30-48 wt. % and a temperature of 100-170° C. ¦ 8. Method according to claim 1, wherein a temperature of the cooling liquid leaving the cooling step and before entering the heat exchanger is in the range of 90−150° C. ¦ 9. Method according to claim 1 wherein a temperature of the cooling liquid leaving the heat exchanger is at least 2° C. below the temperature of the cooling liquid entering the heat exchanger. ¦ 10. Method according to claim 1 wherein a temperature of the heating liquid entering the heat exchanger is in the range of 70−95° C. ¦ 11. Method according to claim 1 wherein a temperature of the heating liquid exiting the heat exchanger is at least 2° C. above the temperature of the heating liquid entering the heat exchanger. ¦ 12. Method according to claim 1 wherein the energy from the heating liquid is indirectly provided to the concentration step by circulating the heating liquid from the heat exchanger through a flash vessel, and the flash vessel supplies steam to at least one stage of the concentration step. ¦ 13. Method according to claim 7, wherein the magnesium chloride solution provided to the thermohydrolysis reactor has a concentration of 35-48 wt. %. ¦ 14. Method according to claim 13, wherein the magnesium chloride solution provided to the thermohydrolysis reactor has a concentration of 40-48 wt. %. ¦ 15. Method according to claim 14, wherein the magnesium chloride solution provided to the thermohydrolysis reactor has a concentration of 45-48 wt. %. ¦ 16. Method according to claim 7, wherein the magnesium chloride solution provided to the thermohydrolysis reactor has a temperature of 120-170° C. ¦ 17. Method according to claim 16, wherein the magnesium chloride solution provided to the thermohydrolysis reactor has a temperature of 130-170° C. ¦ 18. Method according to claim 17, wherein the magnesium chloride solution provided to the thermohydrolysis reactor has a temperature of 140-170° C. ¦ 19. Method according to claim 18, wherein the magnesium chloride solution provided to the thermohydrolysis reactor has a temperature of 145-170° C. ¦ 20. Method according to claim 9, wherein the temperature of the cooling liquid leaving the heat exchanger is at least 5° C. below the temperature of the cooling liquid entering the heat exchanger. ¦ 21. Method according to claim 20, wherein the temperature of the cooling liquid leaving the heat exchanger is at least 10° C. below the temperature of the cooling liquid entering the heat exchanger. ¦ 22. Method according to claim 11, wherein the temperature of the heating liquid exiting the heat exchanger is at least 5° C. above the temperature of the heating liquid entering the heat exchanger. ¦ 23. Method according to claim 22, wherein the temperature of the heating liquid exiting the heat exchanger is at least 10° C. above the temperature of the heating liquid entering the heat exchanger. ¦ 24. Method for manufacture of carboxylic acid comprising the steps of subjecting a carbon source to a fermentation step to form a carboxylic acid, which fermentation step comprises the steps of fermenting a carbon source by means of a micro-organism in a fermentation broth to form carboxylic acid and neutralizing at least part of the carboxylic acid by adding a magnesium base selected from the group consisting of magnesium oxide, magnesium hydroxide, and a combination thereof, thereby obtaining a magnesium carboxylate,subjecting the magnesium carboxylate to an acidification step wherein the magnesium carboxylate is contacted with HCl in an aqueous environment to form an aqueous mixture comprising carboxylic acid and magnesium chloride,subjecting the aqueous mixture comprising carboxylic acid and magnesium chloride to a separation step, to form an effluent comprising carboxylic acid and an aqueous magnesium chloride solution,providing the aqueous magnesium chloride solution, having a magnesium chloride concentration of 10-30 wt. % to a concentration step where water is evaporated with use of energy from a heating liquid, resulting in a concentrated magnesium chloride solution having a magnesium chloride concentration of 30-50 wt. %, wherein the concentration step is carried out in one or more stages, wherein at least one of the stages is conducted at elevated pressure,withdrawing the concentrated magnesium chloride solution from the concentration step, and providing it to a thermohydrolysis reactor, the reactor being at a temperature of at least 300° C.,withdrawing MgO from the thermohydrolysis reactor in solid form, and withdrawing a HCl containing gas stream having a temperature of at least 300° C. from the thermohydrolysis reactor,providing the HCl-containing gas stream having a temperature of at least 300° C. to a cooling step, where the HCl-containing gas stream is contacted with a cooling liquid,withdrawing a HCl-containing gas stream having a temperature below 150° C. from the cooling step,circulating the cooling liquid through a heat exchanger where energy from the cooling liquid is transferred to the heating liquid, which heating liquid then circulates from the heat exchanger to provide the energy to the concentration step. ¦ 25. Method according to claim 24 comprising the further steps of recycling the magnesium oxide withdrawn from the thermohydrolysis reactor at least in part to the fermentation step,recycling the HCl-containing gas stream derived from the cooling step at least in part to the acidification step, orrecycling the magnesium oxide withdrawn from the thermohydrolysis reactor at least in part to the fermentation step and recycling the HCl-containing gas stream derived from the cooling step at least in part to the acidification step. ¦ 26. Method according to claim 25, wherein the recycling the magnesium oxide withdrawn from the thermohydrolysis reactor comprises converting the magnesium oxide into magnesium hydroxide. ¦ 27. Method according to claim 24, wherein the aqueous mixture comprising carboxylic acid and magnesium chloride is separated using (1) filtration and/or centrifugation, (2) using decantation, settling, centrifugation, a plate separator, a coalescer and/or a hydrocyclone, or (3) using extraction with an extractant. ¦ 28. Method according to claim 24, wherein the carboxylic acid is a mono-, di- or tri-carboxylic acid comprising 2 to 6 carbon atoms. ¦ 29. Method according to claim 28, wherein the carboxylic acid is selected from the group consisting of lactic acid, succinic acid, propionic acid, 3-hydroxypropionic acid, 2-hydroxybutyric acid, 3-hydroxybutyric acid, 4-hydroxybutyric acid, citric acid, fumaric acid, itaconic acid, adipic acid, acrylic acid, levulinic acid, maleic acid, 2,5-difurandicarboxylic acid, mandelic acid, malic acid, and tartaric acid. ¦ 30. Method according to claim 29, wherein the carboxylic acid is lactic acid. | 1. Method for processing magnesium chloride solutions comprising the steps of providing an aqueous magnesium chloride solution having a magnesium chloride concentration of 10-30 wt. % to a concentration step where water is evaporated with use of energy from a heating liquid, resulting in a concentrated magnesium chloride solution having a magnesium chloride concentration of 30-50 wt. %, wherein the concentration step is carried out in one or more stages, wherein at least one of the stages is conducted at elevated pressure,withdrawing the concentrated magnesium chloride solution from the concentration step, and providing it to a thermohydrolysis reactor, the reactor being at a temperature of at least 300° C.,withdrawing MgO from the thermohydrolysis reactor in solid form, and withdrawing a HCl containing gas stream having a temperature of at least 300° C. from the thermohydrolysis reactor,providing the HCl-containing gas stream having a temperature of at least 300° C. to a cooling step, where the HC1-containing gas stream is contacted with a cooling liquid,withdrawing a HCl-containing gas stream having a temperature below 150° C. from the cooling step,circulating the cooling liquid through a heat exchanger where energy from the cooling liquid is transferred to the heating liquid, which heating liquid then circulates from the heat exchanger to provide the energy to the concentration step. | CPC_C01F | 4920049002523
15/553263 | US | P | Surface-coated calcium carbonate-containing material and process for the purification of water | The present invention relates to at least one surface-reacted calcium carbonate-comprising mineral material and/or a surface-reacted precipitated calcium carbonate that is/are coated with at least one anionic polymer to obtain a surface-coated calcium carbonate-comprising material as well as to a process for the preparation of the surface-coated calcium carbonate-comprising material. Furthermore, the present invention relates to a process for the purification of water and/or dewatering of sludges and/or suspended sediments and to the use of a surface-coated calcium carbonate-comprising material for water purification and/or dewatering of sludges and/or suspended sediments. | 1. A surface-coated calcium carbonate-comprising material comprising at least one surface-reacted calcium carbonate-comprising mineral material and/or a surface-reacted precipitated calcium carbonate, coated with at least one anionic polymer having a negative overall charge density in a range of 1,000 μEq/g (negative charge) to 10,000 μEq/g (negative charge), wherein the surface-reacted calcium carbonate-comprising mineral material is a reaction product obtained by contacting a calcium carbonate-comprising mineral material in an aqueous medium with carbon dioxide and with at least one water soluble acid, wherein the carbon dioxide is formed in situ and/or is supplied from an external source. ¦ 2. The surface-coated calcium carbonate-comprising material according to claim 1, wherein the at least one water soluble acid is selected from: i) acids having a pKa value of 0 or less at 20° C. (strong acids) or having a pKa value from 0 to 2.5 at 20° C. (medium strong acids): and/orii) acids having a pKa of greater than 2.5 and less than or equal to 7 at 20° C. (weak acids), wherein at least one water soluble salt is additionally provided. ¦ 3. The surface-coated calcium carbonate-comprising material according to claim 1, wherein the surface-reacted precipitated calcium carbonate is a reaction product obtained by: a) providing precipitated calcium carbonate;b) providing H3O+ ions;c) providing at least one anion being capable of forming water insoluble calcium salts, said anion being solubilized in an aqueous medium; andd) contacting the precipitated calcium carbonate of step a) with said H3O+ ions of step b) and with said at least one anion of step c) to form a slurry of surface-reacted precipitated calcium carbonate;wherein an excess of solubilized calcium ions is provided during step d); andthe surface-reacted precipitated calcium carbonate comprises an insoluble and at least partially crystalline calcium salt of said anion formed on the surface of at least part of the precipitated calcium carbonate provided in step a). ¦ 4. The surface-coated calcium carbonate-comprising material according to claim 3, wherein: I) the H3O+ ions of step b) are provided by addition of a water soluble acid or acidic salt which simultaneously serves to provide all or part of the excess solubilized calcium ions, wherein the water soluble acid or acid salt is selected from the group consisting of sulfur-comprising acids, sulfuric acid, hydrochloric acid, perchloric acid, formic acid, lactic acid, acetic acid, nitric acid, acidic salts thereof, and water soluble calcium acidic salts thereof:II) the anion of step c) is selected from one or more of the following: phosphate-comprising anions, PO43 and HPO42, oxalate anions (C2O42), carbonate-comprising anions in the form of CO32−, phosphonate anions, succinate anions and fluoride anions; and/orIII) the excess of solubilized calcium ions is provided by addition of a water soluble neutral or acidic calcium salt, CaCl2) or Ca(NO3)2. ¦ 5. The surface-coated calcium carbonate-comprising material according to claim 1, wherein: A) the calcium carbonate-comprising mineral material is selected from the group consisting of marble, chalk, dolomite, limestone, and any mixture thereof; and/orB) the precipitated calcium carbonate is selected from the group consisting of precipitated calcium carbonates having an aragonitic, vateritic or calcitic crystal form, and mixtures thereof. ¦ 6. The surface-coated calcium carbonate comprising material according to claim 1, wherein the at least one surface-reacted calcium carbonate-comprising mineral material and/or surface-reacted precipitated calcium carbonate have a volume median particle diameter d50 value before coating of between 0.01 μm and 250 μm, and/or a specific surface area before coating of from 1 to 250 m2/g. ¦ 7. The surface-coated calcium carbonate-comprising material according to claim 1, wherein at least 60% of the monomer units of the at least one anionic polymer have an anionic charge. ¦ 8. The surface-coated calcium carbonate-comprising material according to claim 1, wherein the at least one anionic polymer is a homopolymer based on monomer units selected from the group consisting of aliphatic unsaturated carboxylic acids having a total amount of 1 to 24 carbon atoms, vinylsulfonic acid, vinylphosphonic acid, esterified acrylates, esterified methacrylates, esterified carbohydrates, acrylic acid and methacrylic acid. ¦ 9. The surface-coated calcium carbonate-comprising material according to claim 1, wherein the at least one anionic polymer is a homopolymer based on monomer units of acrylic acid. ¦ 10. The surface-coated calcium carbonate-comprising material according to claim 1, wherein the at least one anionic polymer is a copolymer based on monomer units selected from the group consisting of aliphatic unsaturated carboxylic acids having a total amount of 1 to 24 carbon atoms, vinylsulfonic acid, vinylphosphonic acid, esterified acrylates, esterified methacrylates, and esterified carbohydrates, and comonomer units selected from the group consisting of acrylamide, acrylic acid, methacrylic acid, vinylsulfonic acid, vinylpyrrolidone, methacrylamide, N,N-dimethyl acrylamide, styrene, methyl methacrylate, vinyl acetate and mixtures thereof. ¦ 11. The surface-coated calcium carbonate-comprising material according to claim 1, wherein the at least one anionic polymer is a copolymer based on monomer units selected from acrylic acid and/or methacrylic acid, and the comonomer units elected from acrylamide and/or diallyldialkyl ammonium salts. ¦ 12. The surface-coated calcium carbonate-comprising material according to claim 1, wherein the at least one anionic polymer is a natural homopolymer selected from the group consisting of anionic starch, anionic carboxymethylcellulose, anionic carboxylated cellulose, heparin, anionic dextrane and anionic mannan, or is a natural copolymer based on anionic starch, anionic carboxymethylcellulose, anionic carboxylated cellulose, heparin, anionic dextrane or anionic mannan. ¦ 13. The surface-coated calcium carbonate-comprising material according to claim 1, wherein the surface-coated calcium carbonate-comprising material further comprises mineral materials selected from the group consisting of untreated and/or treated ground calcium carbonate (GCC), precipitated calcium carbonate (PCC), surface-reacted calcium carbonate (MCC), kaolin, clay, talc, bentonite, and dolomite. ¦ 14. A process for the preparation of the surface-coated calcium carbonate-comprising material according to claim 1, comprising the following steps: a′) providing the at least one surface-reacted calcium carbonate-comprising mineral material and/or the surface-reacted precipitated calcium carbonate,b′) providing the at least one anionic polymer, andc′) contacting the at least one surface-reacted calcium carbonate-comprising mineral material and/or the surface-reacted precipitated calcium carbonate of step a′) and the at least one anionic polymer of step b′) to obtain the surface-coated calcium carbonate-comprising material. ¦ 15. The process according to claim 14, wherein step c′) is performed in an aqueous solution. ¦ 16. A process for the purification of water and/or dewatering of sludges and/or suspended sediments, comprising the following steps: A′) providing water to be purified and/or sludge and/or suspended sediment to be dewatered comprising impurities;B′) providing at least one surface-coated calcium carbonate-comprising material according to claim 1, andC′) contacting the water and/or sludge and/or suspended sediment of step A′) with the at least one surface-coated calcium carbonate-comprising material of step B′) to obtain a composite material of surface-coated calcium carbonate-comprising material and impurities. ¦ 17. The process according to claim 16, wherein the water and/or sludge and/or suspended sediment of step A′) is selected from the group consisting of lake water, river water, water reservoirs, canal water, stream water, brooks water, salty water like brackish water, saline water, brine, estuary water, mining runoff water, mining wash water, sludge, harbour sludge, river sludge, ocean sludge, coastal sludge, suspended sediments, drilling muds, shield wall tunnelling, horizontal directional drilling, micro tunnelling, pipe-jacking, industrial drilling and mining. ¦ 18. The process according to claim 16, wherein the water and/or sludge and/or suspended sediment of step A′) is brackish water, saline water or brine. ¦ 19. The process according to claim 16, wherein the water and/or sludge and/or suspended sediment of step A′) is selected from group consisting of drinking water, urban waste water, municipal waste water, industrial waste water, sludge from biogas production or digested sludge, waste water or process water from breweries or beverage industries, waste water or process water in the paper industry, colour-, paints-, or coatings industry, agricultural waste water, slaughterhouse waste water, leather industry waste water and leather tanning industry, process water, waste water, and sludges from on and offshore oil and/or gas industry. ¦ 20. The process according to claim 16, wherein the water and/or sludge and/or suspended sediment of step A′) is salty water having a conductivity in the range of between 185 μS/cm and 350000 μS/cm. ¦ 21. The process according to claim 16, wherein the water and/or sludge and/or suspended sediment of step A′) is salty water having a conductivity in the range of between 65000 μS/cm and 80000 μS/cm. ¦ 22. The process according to claim 16, wherein the surface-coated calcium carbonate-comprising material is used in a weight ratio of from 1:20000 to 1:30, on a dry weight basis relative to the weight of the dry impurities and/or sludge and/or sediment. ¦ 23. A composite material comprising a surface-coated calcium carbonate-comprising material and impurities obtained by the process according to claim 16. | 1. A surface-coated calcium carbonate-comprising material comprising at least one surface-reacted calcium carbonate-comprising mineral material and/or a surface-reacted precipitated calcium carbonate, coated with at least one anionic polymer having a negative overall charge density in a range of 1,000 μEq/g (negative charge) to 10,000 μEq/g (negative charge), wherein the surface-reacted calcium carbonate-comprising mineral material is a reaction product obtained by contacting a calcium carbonate-comprising mineral material in an aqueous medium with carbon dioxide and with at least one water soluble acid, wherein the carbon dioxide is formed in situ and/or is supplied from an external source. | CPC_C01F | 4920048002609
15/321360 | US | P | Metal doped cerium oxide compositions | The present invention concerns a process for the production of metal doped cerium compositions comprising a cerium oxide and a metal oxide by precipitation. The invention also concerns metal doped cerium compositions providing high crystallites size and exhibiting high thermal stabilities, which may be used as a catalytic support or for polishing applications. | 1. A process for preparing a composition comprising a cerium oxide and at least a metal (M) oxide wherein the metal (M) oxide/cerium oxide molar ratio is comprised between 0.1/100 and 15/100; and said composition exhibits: a specific surface area, after calcination at 300° C. for 4 hours, comprised between 20 and 100 m2/g, anda decrease ratio of specific surface area, after calcination at 800° C. for 4 hours, comprised between 1 and 60%, the process comprising:contacting a solution comprising a cerium(III) salt, a cerium(IV) compound and a salt of metal (M) with a base, under an inert atmosphere, whereby a precipitate is obtained; wherein cerium(III) salt/cerium(IV) compound molar ratio is comprised between 75/1 and 500/1;subjecting the precipitate in solution to a thermal treatment under an inert atmosphere, whereby the composition is obtained, wherein metal (M) oxide/cerium(IV) oxide molar ratio of said composition is comprised between 0.1/100 and 15/100; and at least one of the contacting step or the subjecting step is carried out in the presence of nitrate ions. ¦ 2. The process according to claim 1, wherein said process further comprises acidifying and washing the product obtained in a preceding step. ¦ 3. The process according to claim 2, wherein the pH of the medium after acidification is comprised between 2 and 5. ¦ 4. The process according to claim 1, wherein said process further comprises calcining the composition. ¦ 5. The process according to claim 1, wherein metal (M) is selected from the group consisting of: Zr, Al, La, Pr, Nd, Y and Sr. ¦ 6. The process according to claim 1, wherein the metal (M) oxide/cerium oxide molar ratio is comprised between 1/100 and 7/100. ¦ 7. The process according to claim 1, wherein the composition exhibits: a specific surface area, after calcination at 300° C. for 4 hours, comprised between 20 and 80 m2/g, anda decrease ratio of specific surface area, after calcination at 800° C. for 4 hours, comprised between 1 and 35%. ¦ 8. A composition comprising a cerium oxide and a metal (M) oxide, wherein the metal (M) oxide/cerium oxide molar ratio is comprised between 0.1/100 and 15/100; and said composition exhibits: a specific surface area, after calcination at 300° C. for 4 hours, comprised between 20 and 100 m2/g, anda decrease ratio of specific surface area, after calcination at 800° C. for 4 hours, comprised between 1 and 60%, andwherein the composition comprises secondary particles made of primary particles comprising a cerium oxide and a metal (M) oxide, said primary particles having an average size D50 comprised between 10 and 60 nm with a standard deviation of at most 30% of the value of said average size. ¦ 9. The composition according to claim 8, wherein the average size D50 of the primary particles is comprised between 15 and 40 nm. ¦ 10. The composition according to claim 8, wherein the metal (M) is selected from the group consisting of: rare earth elements and alkaline earth metal elements, said metal (M) having a higher ionic radius value than cerium. ¦ 11. The composition according to claim 10, wherein said composition exhibits: a specific surface area, after calcination at 300° C. for 4 hours, comprised between 20 and 80 m2/g, anda decrease ratio of specific surface area, after calcination at 800° C. for 4 hours, comprised between 1 and 35%. ¦ 12. The composition according to claim 8, wherein the metal (M) is selected from the group consisting of: transition metal elements and post transition metal elements, said metal (M) having a lower ionic radius value than cerium. ¦ 13. The composition according to claim 12, wherein said composition exhibits: a specific surface area, after calcination at 300° C. for 4 hours, comprised between 60 and 100 m2/g, anda decrease ratio of specific surface area, after calcination at 800° C. for 4 hours, comprised between 1 and 60%. ¦ 14. A suspension comprising the composition as defined in claim 8, and a liquid phase. ¦ 15. A method of removing a portion of a substrate, the method comprising: contacting at least a suspension according to claim 14 and the substrate to be polished, andperforming the polishing on the substrate. ¦ 16. A method of removing a portion of a substrate, the method comprising: providing at least a suspension according to claim 14,contacting at least the suspension and the substrate to be polished, andperforming the polishing on the substrate. ¦ 17. A catalytic system comprising at least a composition according to claim 8. ¦ 18. A process for the treatment of exhaust gases from internal combustion engines, the process comprising contacting the exhaust gases with a catalytic system according to claim 17. ¦ 19. A process for the purification of air, the process comprising contacting the air with the catalytic system according to claim 17. ¦ 20. The composition according to claim 8, wherein the metal (M) oxide/cerium oxide molar ratio is comprised between 1/100 and 7/100. ¦ 21. The composition according to claim 8, wherein said primary particles have an average size D50 with a standard deviation of at most 15% of the value of said average size. ¦ 22. The composition according to claim 8, wherein said primary particles have an average size D50 with a standard deviation of at most 10% of the value of said average size. | 1. A process for preparing a composition comprising a cerium oxide and at least a metal (M) oxide wherein the metal (M) oxide/cerium oxide molar ratio is comprised between 0.1/100 and 15/100; and said composition exhibits: a specific surface area, after calcination at 300° C. for 4 hours, comprised between 20 and 100 m2/g, anda decrease ratio of specific surface area, after calcination at 800° C. for 4 hours, comprised between 1 and 60%, the process comprising:contacting a solution comprising a cerium(III) salt, a cerium(IV) compound and a salt of metal (M) with a base, under an inert atmosphere, whereby a precipitate is obtained; wherein cerium(III) salt/cerium(IV) compound molar ratio is comprised between 75/1 and 500/1;subjecting the precipitate in solution to a thermal treatment under an inert atmosphere, whereby the composition is obtained, wherein metal (M) oxide/cerium(IV) oxide molar ratio of said composition is comprised between 0.1/100 and 15/100; and at least one of the contacting step or the subjecting step is carried out in the presence of nitrate ions. | CPC_C01F | 4920048002931
16/115143 | US | P | Process for making high-purity aluminum oxide | A method comprises reacting an aluminum feedstock with an acid in the presence of water to provide an aluminum salt solution comprising an aluminum salt in water, wherein the aluminum salt comprises a reaction product of the acid and aluminum, and spray roasting the aluminum salt solution at a temperature of at least about 450° C. to provide an aluminum oxide powder, wherein the spray roasting is performed in a furnace lined with a refractory comprising alumina that is at least about 99.2% purity alumina, and wherein the aluminum oxide powder is 99.2% pure aluminum oxide or greater. | 1. A method comprising: (a) reacting an aluminum metal feedstock with an acid in the presence of water to provide a first aluminum salt solution comprising an aluminum salt in water, wherein the aluminum salt comprises a reaction product of the acid and aluminum;(b) heating the first aluminum salt solution to provide a mother liquor and solid aluminum salt;(c) separating the solid aluminum salt from the mother liquor;(d) dissolving at least a portion of the separated solid aluminum salt with water to provide a second aluminum salt solution; and(e) spray roasting the second aluminum salt solution at a temperature of at least about 450° C. to provide an aluminum oxide powder, wherein the spray roasting is performed in a furnace lined with a refractory comprising alumina that is at least about 99.2% purity alumina; andwherein the aluminum oxide powder is 99.2% pure aluminum oxide or greater. ¦ 2. The method of claim 1, further comprising (f) sintering the aluminum oxide powder. ¦ 3. The method of claim 1, further comprising (f) washing the aluminum oxide powder to provide a washed aluminum oxide powder, wherein the washed aluminum oxide powder is 99.2% pure aluminum oxide or greater. ¦ 4. The method of claim 1, wherein spray roasting the second aluminum salt solution comprises spraying the second aluminum salt solution into a furnace that is heated to drive off liquid from the second aluminum salt solution and to convert the dissolved aluminum salt to the aluminum oxide powder. ¦ 5. The method of claim 1, wherein the refractory of the furnace comprises at least about 99.6% purity alumina. ¦ 6. The method of claim 1, wherein the aluminum metal feedstock comprises at least one of: one or more aluminum ingots, one or more aluminum sows, one or more aluminum chunks, aluminum foil, aluminum wire, one or more aluminum pyramids, aluminum powder, and an aluminum metal containing ore. ¦ 7. The method of claim 1, further comprising, after step (c), washing the solid aluminum sail crystals to remove surface impurities and provide washed aluminum salt crystals that are dissolved in water in step (d) to provide the second aluminum salt solution. ¦ 8. The method of claim 1, farther comprising, after step (e), heating the aluminum oxide powder to a temperature of from about 1000° C. to about 1250° C. to convert gamma aluminum oxide to alpha aluminum oxide. ¦ 9. The method of claim 1, wherein the second aluminum salt solution has less than 3 ppmw total impurities. ¦ 10. The method of claim 9, wherein the second aluminum salt solution has less than 0.5 ppmw of each of Fe-containing impurities, and Si-containing impurities, and less than 0.3 ppmw of all other impurities. ¦ 11. A method comprising: (a) reacting an aluminum metal feedstock with an acid in the presence of water to provide an aluminum salt solution comprising an aluminum salt in water, wherein the aluminum salt comprises a reaction product of the acid and aluminum; and(b) spray roasting the aluminum salt solution at a temperature of at least about 450° C. to provide an aluminum oxide powder, wherein the spray roasting is performed in a furnace lined with a refractory comprising alumina that is at least about 99.2% purity alumina; andwherein the aluminum oxide powder is 99.2% pure aluminum oxide or greater. ¦ 12. The method of claim 11, further comprising (c) sintering the alumina powder. ¦ 13. The method of claim 11, further comprising (c) washing the aluminum oxide powder, wherein the washed aluminum oxide powder is 99.2% pure aluminum oxide or greater. ¦ 14. The method of claim 11, wherein spray roasting the aluminum salt solution comprises spraying the aluminum salt solution into a furnace that is heated to drive off liquid from the aluminum salt solution and to convert the dissolved aluminum salt to the aluminum oxide powder. ¦ 15. The method of claim 11, wherein the furnace is heated to a temperature that calcinates the aluminum salt to convert the aluminum salt to aluminum oxide. ¦ 16. The method of claim 11, wherein the refractory of the furnace lined with a refractory comprising a high-purity alumina comprises at least about 99.6% purity alumina. ¦ 17. The method of claim 11, wherein the aluminum metal feedstock comprises at least one of: one or more aluminum ingots, one or more aluminum sows, one or more aluminum chunks, aluminum foil, aluminum wire, one or more aluminum pyramids, aluminum powder, and an aluminum metal containing ore. ¦ 18. The method of claim 11, further comprising, after (b), heating the aluminum oxide powder to a temperature of from about 1000° C. to about 1250° C. to convert gamma aluminum oxide to alpha aluminum oxide. ¦ 19. The method of claim 11, wherein the aluminum salt than 3 ppmw total impurities. ¦ 20. The method of claim 19, wherein the aluminum salt solution has less than 0.5 ppmw of each of Fe-containing impurities, and Si-containing impurities, and less than 0.3 ppmw of all other impurities. | 1. A method comprising: (a) reacting an aluminum metal feedstock with an acid in the presence of water to provide a first aluminum salt solution comprising an aluminum salt in water, wherein the aluminum salt comprises a reaction product of the acid and aluminum;(b) heating the first aluminum salt solution to provide a mother liquor and solid aluminum salt;(c) separating the solid aluminum salt from the mother liquor;(d) dissolving at least a portion of the separated solid aluminum salt with water to provide a second aluminum salt solution; and(e) spray roasting the second aluminum salt solution at a temperature of at least about 450° C. to provide an aluminum oxide powder, wherein the spray roasting is performed in a furnace lined with a refractory comprising alumina that is at least about 99.2% purity alumina; andwherein the aluminum oxide powder is 99.2% pure aluminum oxide or greater. | CPC_C01F | 4920047002523
15/510771 | US | P | Dry process for preparing a surface-modified alkaline earth metal carbonate-containing material | The present invention relates to a process to modify at least part of the surface of an earth alkaline metal carbonate-containing material in a dry blending process as well as to a mineral product obtainable by the inventive process and uses thereof. | 1. A process to modify at least part of a surface of an alkaline earth metal carbonate-containing material, the process comprising the following steps: (a) providing at least one alkaline earth metal carbonate-containing material;(b) providing at least one surface-modifying agent; and(c) dry blending the at least one alkaline earth metal carbonate-containing material provided in step (a) and the at least one surface-modifying agent provided in step (b) to obtain a blend;(d) dry grinding the blend in at least one grinding unit during and/or after step (c);(e) classifying the blend to obtain one or more coarse fractions, wherein the coarse fractions are optionally subjected to another dry grinding step and/or optionally subjected to another classifying step, and one or more fine fractions;wherein the at least one surface-modifying agent provided in step (b) comprises at least one of:(i) an organophosphonic acid; and(ii) derivatives of the organophosphonic acid;wherein the organophosphonic acid and/or derivatives thereof are optionally partially or fully neutralized with at least one cation comprising mono-, di-, or trivalent cations; andwherein the blend has a total moisture content of less than 2.0 wt.-%, based on the total weight of the blend. ¦ 2. The process of claim 1, wherein the alkaline earth metal carbonate-containing material provided in step (a) is a calcium-carbonate-containing material. ¦ 3. The process of claim 1, wherein the alkaline earth metal carbonate-containing material provided in step (a) comprises less than 0.1 wt.-%, based on the weight of dry mineral material, of a polycarboxylate-based dispersant. ¦ 4. The process of claim 1, wherein the organophosphonic acid is a substituted or unsubstituted alkylene diphosphonic acid. ¦ 5. The process of claim 1, wherein the organophosphonic acid comprises methylene diphosphonic acid (MDP), hydroxymethylene diphosphonic acid (FLVDP), 1-hydroxyethane-1, 1-diphosphonic acid (HEDP), hydroxycyclohexyltmethylene diphosphonic acid (HCMDP), 1-hydroxy-3-aminopropane-1, 1-diphosphonic acid (APD), amino-tris(methylene-phosphonic acid) (ATMP), diethylenetriamine penta(methylenephosphonic acid) (DTPMP), or phosphonosuccinic acid (PSA). ¦ 6. The process of claim 1, wherein the mono-, di-, and tri cations comprises: (i) Li, Na, K, or NH4+; and(ii) Mg, Ca, Mn, Co, Cu, Zn, Sr, Zr, or Sn; or(iii) Al, Cr, or Fe;wherein the organophosphonic acid and/or derivatives thereof are neutralized to a degree of from 10% to 90% based on the total number of acidic protons in the organophosphonic acid and/or derivatives thereof. ¦ 7. The process of claim 1, wherein the total amount of the at least one surface-modifying agent used in step (c) ranges from 0.01 wt.-% to 5.0 wt.-% based on the dry weight of the alkaline earth metal carbonate-containing material provided in step (a). ¦ 8. The process of claim 1, wherein the blend has a total moisture content of less than 1.0 wt,-%, based on the total weight of the blend. ¦ 9. The process of claim 1, wherein the process further comprises a step of reacting the alkaline earth metal carbonate-containing material with a hydrophobizing agent during and/or after step (c), step (d), and/or step (e). ¦ 10. The process of claim 2, wherein the calcium-carbonate containing material comprises dolomite, dolomitic and magnesitic marble, limestone, chalk, precipitated calcium carbonate, or mixtures thereof. ¦ 11. The process of claim 6, wherein the mono-, di-, and trivalent cations comprise: (i) Li, Na, or K; and(ii) Mg, Ca, or Sr; and(iii) Al. ¦ 12. The process of claim 6, wherein the mono-, di-, and trivalent cations comprise Li, Na, K, and Ca. ¦ 13. The process of claim 6, wherein the organophosphonic acid and/or derivatives thereof are neutralized to a degree of from 30% to 90%, based on the total number of acidic protons in the organophosphonic acid and/or derivatives thereof. ¦ 14. The process of claim 1, wherein the total amount of the at least one surface-modifying agent used in step (c) ranges from 0.03 wt.-% to 1.0 wt.-%, based on the dry weight of the alkaline earth metal carbonate-containing material provided in step (a). ¦ 15. The process of claim 1, wherein the blend has a total moisture content of less than 1.5 wt.-%, based on the total weight of the blend. | 1. A process to modify at least part of a surface of an alkaline earth metal carbonate-containing material, the process comprising the following steps: (a) providing at least one alkaline earth metal carbonate-containing material;(b) providing at least one surface-modifying agent; and(c) dry blending the at least one alkaline earth metal carbonate-containing material provided in step (a) and the at least one surface-modifying agent provided in step (b) to obtain a blend;(d) dry grinding the blend in at least one grinding unit during and/or after step (c);(e) classifying the blend to obtain one or more coarse fractions, wherein the coarse fractions are optionally subjected to another dry grinding step and/or optionally subjected to another classifying step, and one or more fine fractions;wherein the at least one surface-modifying agent provided in step (b) comprises at least one of:(i) an organophosphonic acid; and(ii) derivatives of the organophosphonic acid;wherein the organophosphonic acid and/or derivatives thereof are optionally partially or fully neutralized with at least one cation comprising mono-, di-, or trivalent cations; andwherein the blend has a total moisture content of less than 2.0 wt.-%, based on the total weight of the blend. | CPC_C01F | 4920047002524
16/155129 | US | P | Methods for charge-titrating particle assembly, and structures produced therefrom | Methods to fabricate tightly packed arrays of nanoparticles are disclosed, without relying on organic ligands or a substrate. In some variations, a method of assembling particles into an array comprises dispersing particles in a liquid solution; introducing a triggerable pH-control substance capable of generating an acid or a base; and triggering the pH-control substance to generate an acid or a base within the liquid solution, thereby titrating the pH. During pH titration, the particle-surface charge magnitude is reduced, causing the particles to assemble into a particle array. Other variations provide a device for assembling particles into particle arrays, comprising a droplet-generating microfluidic region; a first-fluid inlet port; a second-fluid inlet port; a reaction microfluidic region, disposed in fluid communication with the droplet-generating microfluidic region; and a trigger source configured to trigger generation of an acid or a base from at least one pH-control substance contained within the reaction microfluidic region. | 1. An array of particles produced by a process comprising: dispersing a plurality of first particles in a volume of liquid solution, wherein said first particles are characterized by an average zeta potential, and wherein said liquid solution is characterized by a starting pH;introducing to said liquid solution before, during, or after said first particles are dispersed in said liquid solution, a triggerable pH-control substance capable of generating an acid or a base when triggered; andtriggering said pH-control substance to generate an acid or a base within said volume of liquid solution, thereby adjusting solution pH from said starting pH to a titrated pH, wherein said average zeta potential is closer to zero at said titrated pH compared to said starting pH, causing said first particles to assemble into a particle array. ¦ 2. The array of particles of claim 1, wherein said array of particles is derived from at least one hundred individual particles, and wherein said array of particles is characterized by a packing density of at least 50 vol %. ¦ 3. A structure containing an array of particles, wherein said array of particles contains at least one hundred individual particles that are assembled together with a packing density of at least 50 vol %, and wherein said particles are essentially free of organic molecules chemically bonded or physically adsorbed to surfaces of said particles. ¦ 4. The structure of claim 3, wherein said particles are characterized by an average particle size from about 5 nanometers to about 1 micron. | 1. An array of particles produced by a process comprising: dispersing a plurality of first particles in a volume of liquid solution, wherein said first particles are characterized by an average zeta potential, and wherein said liquid solution is characterized by a starting pH;introducing to said liquid solution before, during, or after said first particles are dispersed in said liquid solution, a triggerable pH-control substance capable of generating an acid or a base when triggered; andtriggering said pH-control substance to generate an acid or a base within said volume of liquid solution, thereby adjusting solution pH from said starting pH to a titrated pH, wherein said average zeta potential is closer to zero at said titrated pH compared to said starting pH, causing said first particles to assemble into a particle array. | CPC_C01F | 4920045002487
16/141290 | US | P | Methods and compositions for bauxite beneficiation | Disclosed herein are methods and compositions for increasing the alumina content of a bauxite ore prior to alumina extraction by an extractive process, such as the Bayer process. By adding a beneficiation agent to an aqueous ore slurry, then applying a gravitational force to separate, or partition, the slurry into a beneficiary and a gangue, a number of quantifiable benefits are observed. These include increased alumina content and reduced silica content in the beneficiary solids as compared to the starting ore. These benefits are in excess of those observed by pre-extraction gravitational separation of ore slurries without the addition of a beneficiation agent. Beneficiation agents include DADMAC polymers, and combinations of DADMAC polymers with dextrans. The beneficiary is collected and applied to an extractive process, such as the Bayer process. | 1. A method of pre-extractive processing of a bauxite ore, the method comprising: combining a bauxite ore source with a water source and a beneficiation agent to form first beneficiation slurry, wherein the combining is prior to extractive processing of the ore source; and partitioning first beneficiation slurry into a first beneficiary and a first gangue, wherein the beneficiation agent comprises a cationic polymer, a polysaccharide, or a combination thereof. ¦ 2. The method of claim 1 wherein the cationic polymer comprises a DADMAC polymer, a DADMAC copolymer, or a combination of two or more thereof. ¦ 3. The method of claim 1 wherein the polysaccharide comprises dextran or chitosan. ¦ 4. The method of claim 1 wherein the bauxite ore source is a comminuted ore source or a classified ore source. ¦ 5. The method of claim 1 further comprising collecting the first beneficiary, followed by one or more of: flocculating the first beneficiary, dewatering the first beneficiary, and drying the first beneficiary. ¦ 6. The method of claim 1 wherein the first beneficiary comprises about 1 wt % to 90 wt % more total alumina than a product obtained using the same methodology but in the absence of the beneficiation agent. ¦ 7. The method of claim 1 wherein the first beneficiary comprises about 1 wt % to 50 wt % more extractable alumina than a product obtained using the same methodology but in the absence of the beneficiation agent. ¦ 8. The method of claim 1 wherein the first beneficiary comprises about 1 wt % to 25 wt % less kaolinite than a product obtained using the same methodology but in the absence of the beneficiation agent. ¦ 9. The method of claim 1 wherein the partitioning is accomplished by applying a central force to the beneficiation slurry. ¦ 10. The method of claim 1 wherein the partitioning is accomplished by applying the beneficiation slurry to a countercurrent flow. ¦ 11. The method of claim 10 wherein the method further comprises applying the first gangue to a second partitioning to obtain a second beneficiary and a second gangue. ¦ 12. The method of claim 11 wherein the second beneficiary is combined with the first beneficiary. ¦ 13. The method of claim 1 wherein the beneficiation agent is added in amount corresponding to about 0.01 gram to 10 gram beneficiation agent per kg of the ore source. ¦ 14. The method of claim 1 the ore source comprises less than 40 wt % extractable alumina. ¦ 15. The method of claim 1 wherein the ore source comprises more than 3 wt % kaolinite. ¦ 16. The method of claim 1 wherein the first beneficiary is applied to a Bayer process. ¦ 17. A pre-extractive beneficiation composition comprising a bauxite ore source prior to alumina extraction,water, andabout 0.01 gram to 10 gram beneficiation agent per kg of the ore source, the beneficiation agent comprising a cationic polymer, a polysaccharide, or a combination thereof. ¦ 18. The composition of claim 17 wherein the beneficiation agent consists essentially of a DADMAC homopolymer. ¦ 19. The composition of claim 17 wherein the beneficiation agent consists essentially of chitosan. ¦ 20. The composition of claim 17 wherein the beneficiation agent is a combination of a DADMAC homopolymer and a dextran. | 1. A method of pre-extractive processing of a bauxite ore, the method comprising: combining a bauxite ore source with a water source and a beneficiation agent to form first beneficiation slurry, wherein the combining is prior to extractive processing of the ore source; and partitioning first beneficiation slurry into a first beneficiary and a first gangue, wherein the beneficiation agent comprises a cationic polymer, a polysaccharide, or a combination thereof. | CPC_C01F | 4920041002517
16/335489 | US | P | Magnesium oxide-containing spinel powder and method for producing same | Provided is a magnesium oxide-containing spinel powder capable of producing a ceramic sintered body having high strength and excellent strength stability. In the magnesium oxide-containing spinel powder, a 50% particle diameter (D50) is 0.30 to 10.00 μm, a ratio (D90-D50)/(D50-D10) of a difference between a 90% particle diameter (D90) and the 50% particle diameter (D50) and a difference between the 50% particle diameter (D50) and a 10% particle diameter (D10) is 1.0 to 5.0, and a composition ratio of Mg and Al in terms of an oxide equivalent content is 50 to 90% by weight of MgO and 10 to 50% by weight of Al2O3. | 1. A magnesium oxide-comprising oxide containing spinel powder, which has a volume-based cumulative 50% particle diameter (D50) in a range of from 0.30 to 10.00 μm, a ratio (D90-D50)/(D50-D10) of a difference between a volume-based cumulative 90% particle diameter (D90) and D50 to a difference between D50 and a volume-based cumulative 10% particle diameter (D10) in a range of from 1.0 to 5.0, anda composition ratio of Mg and Al, in terms of an oxide equivalent content, of 50 to 90% by weight of MgO and 10 to 50% by weight of Al2O3, based on 100% by weight of both of MgO and Al2O3 wherein D50, D90, and D10 are measured by a laser diffraction scattering particle size distribution measurement. ¦ 2. The magnesium oxide-comprising spinel powder of claim 1, which has a loose bulk density in a range of from 0.20 to 1.50 g/cm3, and a tight bulk density in a range of from 0.30 to 2.50 g/cm3. ¦ 3. The magnesium oxide-comprising spinel powder of claim 1, wherein a ceramic sintered body obtained by firing a molded product of the magnesium oxide-comprising spinel powder has a three-point bending strength of 150 MPa or more and a Weibull coefficient of 13.0 or more. ¦ 4. A method for producing the magnesium oxide-comprising spinel powder of claim 1, the method comprising: (i) mixing at least one kind of magnesium source particles selected from magnesium hydroxide particles, magnesium oxide particles, magnesium carbonate particles, basic magnesium carbonate particles, magnesium nitrate particles, magnesium acetate particles and magnesium sulfate particles, with at least one kind of aluminum source particles selected from aluminum hydroxide particles, aluminum oxide particles, aluminum carbonate particles, aluminum nitrate particles, aluminum acetate particles and aluminum sulfate particles, to obtain a mixture, wherein the at least one kind of magnesium sources particles has a D50 in a range of from 0.50 to 100.00 μm, andthe at least one kind of aluminum source particles has a D50 in a range of from 0.30 to 15.00 μm;(ii) calcining the mixture at a temperature in a range of from 900 to 1400° C. for 0.1 to 10.0 hours, to obtain a product; and(iii) grinding the product. ¦ 5. A ceramic sintered body, obtained by firing a molded product of the magnesium oxide-comprising spinel powder of claim 1 and which has a three-point bending strength of 150 MPa or more and a Weibull coefficient of 13.0 or more. | 1. A magnesium oxide-comprising oxide containing spinel powder, which has a volume-based cumulative 50% particle diameter (D50) in a range of from 0.30 to 10.00 μm, a ratio (D90-D50)/(D50-D10) of a difference between a volume-based cumulative 90% particle diameter (D90) and D50 to a difference between D50 and a volume-based cumulative 10% particle diameter (D10) in a range of from 1.0 to 5.0, anda composition ratio of Mg and Al, in terms of an oxide equivalent content, of 50 to 90% by weight of MgO and 10 to 50% by weight of Al2O3, based on 100% by weight of both of MgO and Al2O3 wherein D50, D90, and D10 are measured by a laser diffraction scattering particle size distribution measurement. | CPC_C01F | 4920037002445
16/232033 | US | P | Method of manufacturing semiconductor material from mayenite | A method of preparation of semiconductor material. The method includes: adding an organic substance containing a benzene ring and dodecacalcium hepta-aluminate (12CaO.7Al2O3 or C12A7) to a test tube, and sealing the test tube; heating the test tube to a temperature of 200-300° C., and holding the temperature for 1 to 3 hours; and continuously heating the test tube to a temperature of 900-1300° C., and holding the temperature for 10-120 hours. | 1. A method, comprising: (1) adding an organic substance containing a benzene ring and dodecacalcium hepta-aluminate (C12A7) to a test tube, and sealing the test tube;(2) heating the test tube to a temperature of 200-300° C., and holding the temperature for 1 to 3 hours; and(3) continuously heating the test tube to a temperature of 900-1300° C., and holding the temperature for 10-120 hours. ¦ 2. The method of claim 1, wherein the dodecacalcium hepta-aluminate is a monocrystalline or polycrystalline material. ¦ 3. The method of claim 2, wherein the polycrystalline material of the dodecacalcium hepta-aluminate is prepared as follows: weighing calcium nitrate tetrahydrate and aluminum nitrate nonahydrate according to a stoichiometric ratio thereof of 12 to 14; weighing urea which is three times a total stoichiometry of the calcium nitrate tetrahydrate and the aluminum nitrate nonahydrate, mixing and stirring the calcium nitrate tetrahydrate, the aluminum nitrate nonahydrate, and the urea with deionized water, to form a transparent solution;transferring the transparent solution to a corundum crucible, heating a muffle furnace to 500° C., calcining the corundum crucible in the muffle furnace for 2 hours, and cooling the muffle furnace, to yield polycrystalline C12A7 powders; andpressing the polycrystalline C12A7 powders into a tablet having a thickness of 0.5-0.8 mm under a pressure of 100-200 megapascal. ¦ 4. The method of claim 2, wherein the monocrystalline material of the dodecacalcium hepta-aluminate is prepared using a floating zone (FZ) method or Czochralski (CZ) method, and the Czochralski (CZ) method comprises: dissolving a polycrystalline C12A7 in a crystal grower, using platinum wire as a seed crystal and pulling out a crystal, allowing the crystal to grow, and cooling the crystal to room temperature in 30 to 50 hours to obtain a C12A7 monocrystalline block; andcutting the monocrystalline block into sheets having a thickness of about 0.8 mm. ¦ 5. The method of claim 1, further comprising degreasing and dehydroxylating the dodecacalcium hepta-aluminate prior to (1). ¦ 6. The method of claim 5, wherein degreasing and dehydroxylating the dodecacalcium hepta-aluminate comprises: heating the dodecacalcium hepta-aluminate to a temperature of 1100° C., holding the temperature for 15 hours, and cooling. ¦ 7. The method of claim 1, wherein calcium (Ca) and aluminum (Al) in the dodecacalcium hepta-aluminate is partially substituted by iron (Fe), magnesium (Mg) or rare-earth metal elements; the rare-earth metal elements are selected from europium (Eu), dysprosium (Dy), erbium (Er), holmium (Ho), and ytterbium (Yb), and a substitution ratio is 0 to 5% by mole; and the anion O2− in the dodecacalcium hepta-aluminate is replaced by H−, O−, OH− or halogen ions, and the halogen ions are F− or Cl−. ¦ 8. The method of claim 1, wherein a weight ratio of the organic substance containing a benzene ring to the dodecacalcium hepta-aluminate in the test tube is between 10:1 and 1:50. ¦ 9. The method of claim 1, wherein the test tube is a quartz test tube, a corundum test tube or a ceramic test tube, and the test tube is provided with a stopper. ¦ 10. The method of claim 1, wherein the organic substance containing a benzene ring is chlorobenzene, o-dichlorobenzene, bromobenzene, benzoic acid, phthalic acid, benzaldehyde, benzonitrile, anisole, benzenesulfonic acid, acetophenone, phenylacetamide, methyl benzoate, phenol, styrene, aniline, p-phenylenediamine, or a mixture thereof. ¦ 11. The method of claim 1, wherein a purity of the organic substance containing a benzene ring is not lower than an industrial grade. | 1. A method, comprising: (1) adding an organic substance containing a benzene ring and dodecacalcium hepta-aluminate (C12A7) to a test tube, and sealing the test tube;(2) heating the test tube to a temperature of 200-300° C., and holding the temperature for 1 to 3 hours; and(3) continuously heating the test tube to a temperature of 900-1300° C., and holding the temperature for 10-120 hours. | CPC_C01F | 4920037002446
16/306762 | US | P | Production of amorphous calcium carbonate | The present invention relates to a process for preparing amorphous calcium carbonate, the amorphous calcium carbonate obtainable by the process, its use as well as a product comprising the amorphous calcium carbonate and the use of a spray dryer for the preparation of amorphous calcium carbonate. | 1. A process for preparing amorphous calcium carbonate, the process comprising the steps of: a) providing at least one calcium oxide containing material;b) providing at least one gaseous CO2 source,c) preparing a milk of lime by mixing the at least one calcium oxide containing material of step a) with water to convert the calcium oxide at least partially into dissolved calcium hydroxide,d) separating the dissolved calcium hydroxide in the milk of lime obtained in step c) from undissolved materials to obtain a solution of dissolved calcium hydroxide,e) drying the solution of dissolved calcium hydroxide obtained in step d), andf) carbonating the dissolved calcium hydroxide obtained in step d) with the at least one gaseous CO2 source of step b) to convert the calcium hydroxide at least partially into amorphous calcium carbonate,wherein process steps e) and f) are carried out simultaneously. ¦ 2. The process according to claim 1, wherein the at least one gaseous CO2 source comprises 50 to 99% by volume CO2. ¦ 3. The process according to claim 1, wherein the at least one gaseous CO2 source consists of CO2. ¦ 4. The process according to claim 1, wherein the amorphous calcium carbonate produced in element f) has a moisture content of less than or equal to 10 wt%. ¦ 5. The process according to claim 1, wherein element d) is performed in with vacuum filter. ¦ 6. The process according to claim 1, wherein step c) is carried out in that the at least one calcium oxide containing material is mixed with water in a weight ratio from 1:2 to 1:25 and/or in that the temperature of the water, which is used in step c), is adjusted to be in the range from >0° C. and <100° C. ¦ 7. The process according to claim 6, wherein the weight ratio is from 1:3 to 1:15. ¦ 8. The process according to claim 1, wherein the process further comprises a step of removing particles having an average particle size of >100 μm from the milk of lime obtained in step c) before separating step d) is carried out. ¦ 9. The process according to claim 1, wherein the milk of lime obtained in step c) has a Brookfield viscosity from 1 to 1 000 mPas at 25° C.; and/or solids content in the range from 5.0 to 40.0 wt.-%, based on the total weight of the milk of lime. ¦ 10. The process according to claim 9, wherein the Brookfield viscosity at 25° C. of the milk of lime obtained in step c) is from 10 to 600 mPa·s. ¦ 11. The process according to claim 9, wherein the solids content of the milk of lime obtained in step c) is from 8.0 to 20.0 wt.-%, based on the total weight of the milk of lime. ¦ 12. The process according to claim 1, wherein separating step d) is carried out via mechanical separation techniques. ¦ 13. The process according to claim 1, wherein the solution of dissolved calcium hydroxide obtained in step d) is adjusted to a temperature in the range from 10° C. and less than 60° C. ¦ 14. The process according to claim 1, wherein drying step e) and carbonating step f) are carried out in a spray drier. ¦ 15. The process according to claim 14, wherein the spray dryer has an inlet temperature in the range of 100° C. to 375° C. ¦ 16. The process according to claim 1, wherein drying step e) and carbonating step f) are carried out at an inlet temperature in the range from 50° C. to 400° C. ¦ 17. The process according to claim 1, wherein the carbonating in step f) is carried out at a gas pressure of 1 to 20 bar. ¦ 18. The process according to claim 1, wherein the amorphous calcium carbonate i) has an average particle size of 30 to 150 nm, and/orii) has a moisture content of ≤10.0 wt.-%, based on the total dry weight of the amorphous calcium carbonate, and/oriii) has a specific BET surface area of 1.0 m2/g to 60.0 m2/g, and/oriv) forms aggregates, and/orv) is present in the form of deagglomerated particles. ¦ 19. The process according to claim 1, wherein the at least one gaseous CO2 source contains at least 20 vol.-%, based on the total volume of the gas, of CO2. ¦ 20. The process according to claim 1, wherein temperature of the water used in step c) is adjusted to be in the range from 35° C. and 45° C. | 1. A process for preparing amorphous calcium carbonate, the process comprising the steps of: a) providing at least one calcium oxide containing material;b) providing at least one gaseous CO2 source,c) preparing a milk of lime by mixing the at least one calcium oxide containing material of step a) with water to convert the calcium oxide at least partially into dissolved calcium hydroxide,d) separating the dissolved calcium hydroxide in the milk of lime obtained in step c) from undissolved materials to obtain a solution of dissolved calcium hydroxide,e) drying the solution of dissolved calcium hydroxide obtained in step d), andf) carbonating the dissolved calcium hydroxide obtained in step d) with the at least one gaseous CO2 source of step b) to convert the calcium hydroxide at least partially into amorphous calcium carbonate,wherein process steps e) and f) are carried out simultaneously. | CPC_C01F | 4920034002554
15/747095 | US | P | Method for producing metal oxide nanocrystals, method for producing multi-element oxide nanocrystals, and metal oxide nanocrystals | A method for producing metal oxide nanocrystals, according to the embodiment of the present invention, includes: continuously flowing, into a continuous flow path, one or a plurality of nanocrystal precursor solutions each comprising one or more nanocrystal precursors dissolved in a non-polar solvent; directing a segmenting gas into the continuous flow path to create a segmented reaction flow; flowing the segmented reaction flow into a thermal processor; heating the segmented reaction flow in the thermal processor to create a product flow; and collecting metal oxide nanocrystals from the product flow. | 1. A method for producing metal oxide nanocrystals, comprising: continuously flowing, into a continuous flow path, one or a plurality of nanocrystal precursor solutions each comprising one or more nanocrystal precursors dissolved in a non-polar solvent;directing a segmenting gas into the continuous flow path to create a segmented reaction flow;flowing the segmented reaction flow into a thermal processor;heating the segmented reaction flow in the thermal processor to create a product flow; andcollecting metal oxide nanocrystals from the product flow,wherein the collecting of the metal oxide nanocrystals comprises:flowing the product flow to a ligand exchange reactor coupled within the continuous flow path;exchanging a first coordinating ligand for a second coordinating ligand in the ligand exchange reactor; andcollecting metal oxide nanocrystals chemically bound to the second coordinating ligand. ¦ 2. A method for producing metal oxide nanocrystals, comprising: continuously flowing, into a continuous flow path, one or a plurality of nanocrystal precursor solutions each comprising one or more nanocrystal precursors dissolved in a non-polar solvent; wherein the nanocrystal precursor solutions are prepared by mixing one or more metal salts comprising a polyatomic anion that includes one or more oxygen atoms with the non-polar solvent and a first coordinating ligand that is soluble in the non-polar solvent;directing a segmenting gas into the continuous flow path to create a segmented reaction flow;flowing the segmented reaction flow into a thermal processor;heating the segmented reaction flow in the thermal processor to create a product flow; andcollecting metal oxide nanocrystals from the product flow,wherein the collecting of the metal oxide nanocrystals comprises:flowing the product flow to a ligand exchange reactor coupled within the continuous flow path;exchanging the first coordinating ligand for a second coordinating ligand in the ligand exchange reactor; andcollecting metal oxide nanocrystals chemically bound to the second coordinating ligand. | 1. A method for producing metal oxide nanocrystals, comprising: continuously flowing, into a continuous flow path, one or a plurality of nanocrystal precursor solutions each comprising one or more nanocrystal precursors dissolved in a non-polar solvent;directing a segmenting gas into the continuous flow path to create a segmented reaction flow;flowing the segmented reaction flow into a thermal processor;heating the segmented reaction flow in the thermal processor to create a product flow; andcollecting metal oxide nanocrystals from the product flow,wherein the collecting of the metal oxide nanocrystals comprises:flowing the product flow to a ligand exchange reactor coupled within the continuous flow path;exchanging a first coordinating ligand for a second coordinating ligand in the ligand exchange reactor; andcollecting metal oxide nanocrystals chemically bound to the second coordinating ligand. | CPC_C01F | 4920034003084
16/492418 | US | P | Magnesium sulfate granulates based on synthetic magnesium sulphate | Magnesium sulfate granulates contain at least 90 wt. % synthetic magnesium sulphate hydrate with respect to the total mass of the magnesium sulphate granulate, and have a dry loss of less than 2 wt. % determined by drying of the granulate for 2 hours at 105° C. and 1 bar. Further, a method is used for producing said magnesium sulfate granulates and to their use in urea-containing fertilizer compositions. | 1. Magnesium sulfate granules, comprising: at least 90% by weight, based on the total mass of the magnesium sulfate granules, of synthetic magnesium sulfate hydrate and having a drying loss of less than 2% by weight, determined by drying the magnesium sulfate granules at 105° C. and 1 bar for 2 h. ¦ 2. The magnesium sulfate granules as claimed in claim 1, having a total magnesium content of at least 26% by weight, calculated as MgO and based on the total weight of the magnesium sulfate granules. ¦ 3. The magnesium sulfate granules as claimed in claim 1, in which a proportion of water-soluble magnesium, based on the total mass of the magnesium sulfate granules and calculated as MgO, is in the range from 20% to 25% by weight. ¦ 4. The magnesium sulfate granules as claimed in claim 1, in which a proportion of water-insoluble magnesium, based on the total mass of the magnesium sulfate granules and calculated as MgO, is in the range from 1.5% to 7.0% by weight. ¦ 5. The magnesium sulfate granules as claimed in claim 1, in which a proportion of water of hydration, determined via the ignition loss at 550° C., is in the range from 18% to 22% by weight, based on the total mass of the magnesium sulfate granules. ¦ 6. The magnesium sulfate granules as claimed in claim 1, in which the synthetic magnesium sulfate hydrate is in the form of magnesium sulfate monohydrate to an extent of at least 90% by weight, based on a total mass of magnesium sulfate and water of hydration. ¦ 7. The magnesium sulfate granules as claimed in claim 1, in which the proportion of salts other than magnesium sulfate and magnesium oxide is less than 3% by weight, based on the total mass of the magnesium sulfate granules. ¦ 8. The magnesium sulfate granules as claimed in claim 1, having an average cracking resistance of at least 30 N, determined on the magnesium sulfate granules having grain sizes in the range of 2.5-3.15 mm. ¦ 9. The magnesium sulfate granules as claimed in claim 1, in which at least 90% by weight of the granules have a grain size in the range from 2 to 5 mm. ¦ 10. The magnesium sulfate granules as claimed in claim 1, obtainable by a process comprising: i) digesting magnesium oxide with aqueous sulfuric acid;ii) granulating a reaction mixture obtained in the digestion by a buildup agglomeration to obtain magnesium sulfate granules; andiii) drying the magnesium sulfate granules to a drying loss of less than 2% by weight, determined by drying the magnesium sulfate granules at 105° C. and 1 bar for 2 h. ¦ 11. The magnesium sulfate granules as claimed in claim 10, wherein the still-hot reaction mixture obtained in the digestion is subjected directly to the buildup agglomeration, and wherein, after the buildup agglomeration, the magnesium sulfate granules obtained are left to undergo a maturation phase. ¦ 12. A process for producing the magnesium sulfate granules as claimed in claim 1, comprising: i) digesting magnesium oxide with aqueous sulfuric acid;ii) granulating a reaction mixture obtained in the digestion by a buildup agglomeration to obtain magnesium sulfate granules; andiii) drying the magnesium sulfate granules to a drying loss of less than 2% by weight. ¦ 13. The process as claimed in claim 12, wherein the reaction mixture obtained in the digestion is subjected directly to the buildup agglomeration, when it is still hot, and wherein, after the buildup agglomeration, the magnesium sulfate granules obtained are left to undergo a maturation phase. ¦ 14. A method for producing a solid, urea-containing fertilizer composition, the method comprising: mixing the magnesium sulfate granules as claimed in claim 1 and urea. ¦ 15. A fertilizer composition in solid, free-flowing form, comprising: the magnesium sulfate granules as defined in claim 1 and urea in solid form. ¦ 16. The fertilizer composition as claimed in claim 15, comprising: at least 60% by weight, based on the total mass of the fertilizer composition, of a mixture of the magnesium sulfate granules as defined in claim 1 and urea. ¦ 17. The fertilizer composition as claimed in claim 15, in which the weight ratio of magnesium sulfate granules to urea is in the range from 2:1 to 1:10. ¦ 18. The fertilizer composition as claimed in claim 15, in which the urea is in the form of prilled urea or granulated urea. ¦ 19. A process for producing a solid, free-flowing fertilizer composition, comprising: mixing the magnesium sulfate granules as defined in claim 1 and urea in solid form. ¦ 20. The process according to claim 19, wherein the urea in solid form is in the form of urea prills or urea granules. | 1. Magnesium sulfate granules, comprising: at least 90% by weight, based on the total mass of the magnesium sulfate granules, of synthetic magnesium sulfate hydrate and having a drying loss of less than 2% by weight, determined by drying the magnesium sulfate granules at 105° C. and 1 bar for 2 h. | CPC_C01F | 4920031002500
16/245101 | US | P | Phosphor containing Ce | A phosphor contains a crystal phase having a chemical composition CexM3-x-yβ6γ11-z. M is one or more elements selected from the group consisting of Sc, Y, La, Pr, Nd, Sm, Eu, Gd, Tb, Dy, Ho, Er, Tm, Yb, and Lu. β contains Si in an amount of 50 mol % or more of a total mol of β. β further contains Al. γ contains N in an amount of 80 mol % or more N of a total mol of γ. x satisfies 0<x≤0.6. y satisfies 0≤y≤1.0. z satisfies 0≤z≤1.0. | 1. A phosphor comprising a crystal phase having a chemical composition CexM3-x-yβ6γ11-z, where M is one or more elements selected from the group consisting of Sc, Y, La, Pr, Nd, Sm, Eu, Gd, Tb, Dy, Ho, Er, Tm, Yb, and Lu;β contains Si in an amount of 50 mol % or more of a total mol of β;β further contains Al;γ contains N in an amount of 80 mol % or more of a total mol of γ;0<x≤0.6;0≤y≤1.0; and0≤z≤1.0. ¦ 2. The phosphor according to claim 1, wherein the M contains La in an amount of 90 mol % or more of a total mol of M. ¦ 3. The phosphor according to claim 1, wherein the β contains Al in an amount of (100×/6) mol % or more of the total mol of β. ¦ 4. The phosphor according to claim 1, wherein the γ further contains O. ¦ 5. The phosphor according to claim 1, wherein the x satisfies 0.015≤x≤0.3. ¦ 6. The phosphor according to claim 1, wherein the crystal phase has a 1/e emission lifetime of 100 ns or less. ¦ 7. The phosphor according to claim 1, wherein the crystal phase shows diffraction peaks in (1) 2θ: 17.8° or more and 18.8° or less;(2) 2θ: 26.2° or more and 27.2° or less;(3) 2θ: 27.2° or more and 28.2° or less;(4) 2θ: 30.5° or more and 31.5° or less(5) 2θ: 32.8° or more and 33.8° or less; and(6) 2θ: 35.8° or more and 36.8° or lessin an X-ray diffraction pattern measured with Cu-Kα radiation. ¦ 8. The phosphor according to claim 1, wherein in an EXAFS radial distribution function spectrum at K-absorption edge of Ce, a first neighbor shell of Ce has a peak having a height lower than that of a peak of a second neighbor shell of Ce. ¦ 9. The phosphor according to claim 8, wherein the height of the peak of the first neighbor shell is 0.8 times or more and 0.9 times or less the height of the peak of the second neighbor shell. ¦ 10. The phosphor according to claim 1, wherein in an EXAFS radial distribution function spectrum at K-absorption edge of Ce, the coordination number of a first neighbor shell of Ce is seven. ¦ 11. The phosphor according to claim 1, wherein the y is 0 and the z is 0. ¦ 12. A light-emitting apparatus comprising: an excitation light source emitting light of a wavelength of 600 nm or less; anda phosphor that is irradiated with the light emitted by the excitation light source and emits fluorescence having a wavelength longer than a wavelength of the light emitted by the excitation light source, whereinthe phosphor comprises a crystal phase having a chemical composition CexM3-x-yβ6γ11-z, whereM is one or more elements selected from the group consisting of Sc, Y, La, Pr, Nd, Sm, Eu, Gd, Tb, Dy, Ho, Er, Tm, Yb, and Lu;β contains Si in an amount of 50 mol % or more of a total mol of β;β further contains Al;γ contains N in an amount of 80 mol % or more of a total mol of γ;0<x≤0.6;0≤y≤1.0; and0≤z≤1.0. ¦ 13. The light-emitting apparatus according to claim 12, wherein the excitation light source emits the light having a wavelength of 500 nm or more and 600 nm or less. ¦ 14. The light-emitting apparatus according to claim 12, wherein the excitation light source emits the light having a wavelength of 420 nm or more and 480 nm or less. ¦ 15. The light-emitting apparatus according to claim 12, wherein the excitation light source is an LED or an LD. ¦ 16. The light-emitting apparatus according to claim 12, wherein the phosphor is a first phosphor,the light-emitting apparatus further comprises a second phosphor that is irradiated with the light emitted by the excitation light source and emits fluorescence having a wavelength longer than a wavelength of the light emitted by the excitation light source, andthe second phosphor shows a maximum peak of an emission spectrum in a wavelength range of 500 nm or more and 600 nm or less. ¦ 17. The light-emitting apparatus according to claim 16, wherein the second phosphor emits yellow light, andthe light-emitting apparatus further comprises a third phosphor that is irradiated with the light emitted by the excitation light source and emits green light. | 1. A phosphor comprising a crystal phase having a chemical composition CexM3-x-yβ6γ11-z, where M is one or more elements selected from the group consisting of Sc, Y, La, Pr, Nd, Sm, Eu, Gd, Tb, Dy, Ho, Er, Tm, Yb, and Lu;β contains Si in an amount of 50 mol % or more of a total mol of β;β further contains Al;γ contains N in an amount of 80 mol % or more of a total mol of γ;0<x≤0.6;0≤y≤1.0; and0≤z≤1.0. | CPC_C01F | 4920030001985
15/762857 | US | P | Cerium-based abrasive material and process for producing same | A cerium-based abrasive that achieves a high polishing rate and suppresses the occurrence of surface defects such as scratches and pits and the deposition of the abrasive particles on the polished surface in surface polishing of glass substrates or the like, at low cost with a high production efficiency. The cerium-based abrasive includes a cubic composite rare earth oxide and a composite rare earth oxyfluoride, containing 95.0 to 99.5 mass % of total rare earth elements in terms of oxides, containing 54.5 to 95.0 mass % of cerium in terms of oxide, 4.5 to 45.0 mass % of lanthanum in terms of oxide, and 0.5 to 2.0 mass % of neodymium in terms of oxide relative to the total rare earth elements in terms of oxides, containing 0.5 to 4.0 mass % of fluorine atoms, and containing 0.001 to 0.50 mass % of sodium atoms relative to the total rare earth elements in terms of oxides. | 1. A cerium-based abrasive comprising a cubic composite rare earth oxide and a composite rare earth oxyfluoride, containing 95.0 to 99.5 mass % of total rare earth elements in terms of oxides,containing 54.5 to 95.0 mass % of cerium in terms of oxide, 4.5 to 45.0 mass % of lanthanum in terms of oxide, and 0.5 to 1.0 mass % of neodymium in terms of oxide relative to the total rare earth elements in terms of oxides,containing 0.5 to 4.0 mass % of fluorine atoms, andcontaining 0.005 to 0.30 mass % of sodium atoms relative to the total rare earth elements in terms of oxides. ¦ 2. The cerium-based abrasive according to claim 1, wherein the intensity ratio of the main peak of the rare earth oxyfluoride to the main peak of the cubic composite rare earth oxide in the X-ray diffraction measurement using Cu Kα radiation is 0.01 to 0.50. ¦ 3. A method for manufacturing the cerium-based abrasive according to claim 1, comprising the steps of: firing mixed light rare earth compounds containing cerium, lanthanum and neodymium at 500 to 1100° C. to obtain mixed rare earth oxides,adding rare earth fluorides containing cerium, lanthanum and neodymium to the mixed rare earth oxides, andpulverizing and firing a resultant mixture,wherein a sodium compound is added prior to the firing. ¦ 4. The method according to claim 3, wherein the rare earth fluorides are obtained by adding fluorides to the mixed light rare earth compounds and heat-treating the mixture at 400° C. or lower. ¦ 5. The method according to claim 3, wherein the mixing mass ratio of the mixed rare earth oxides to the rare earth fluorides to be added is 99:1 to 65:35. ¦ 6. The method according to claim 3, wherein the sodium compound is at least one sodium salt selected from the group consisting of sodium hydrogen carbonate, sodium carbonate, sodium acetate, sodium phosphate, sodium sulfate, sodium nitrate, sodium oxalate and sodium polyacrylate. | 1. A cerium-based abrasive comprising a cubic composite rare earth oxide and a composite rare earth oxyfluoride, containing 95.0 to 99.5 mass % of total rare earth elements in terms of oxides,containing 54.5 to 95.0 mass % of cerium in terms of oxide, 4.5 to 45.0 mass % of lanthanum in terms of oxide, and 0.5 to 1.0 mass % of neodymium in terms of oxide relative to the total rare earth elements in terms of oxides,containing 0.5 to 4.0 mass % of fluorine atoms, andcontaining 0.005 to 0.30 mass % of sodium atoms relative to the total rare earth elements in terms of oxides. | CPC_C01F | 4920030002234
14/562430 | US | P | Upgrade of yttrium in a mixed rare earth stream using iminodiacetic acid functionalized resin | Disclosed herein are methods, techniques, and processes for enhancing the purity of a mixed rare earth solution. In one embodiment the rare earth mixture may include Lanthanum, Cerium, Praseodymium, Neodymium, Promethium, Samarium, Europium, Gadolinium, Terbium, Dysprosium, Holmium, Erbium, Thulium, Ytterbium, Lutetium, Scandium, and/or Yttrium. In one embodiment, the resin is a chelating resin that interacts poorly with one or more rare earth elements. In one embodiment a rare earth is selectively excluded for example, Lanthanum (sometimes considered a transition metal), Cerium, Praseodymium, Neodymium, Promethium, Samarium, Europium, Gadolinium, Terbium, Dysprosium, Holmium, Erbium, Thulium, Ytterbium, Lutetium, Scandium, and/or Yttrium. In one embodiment, yttrium is selectively excluded from the column. | 1. A method of partially upgrading yttrium comprising: obtaining a first volume of liquid mixture comprising three or more rare earth elements, including at least yttrium, gadolinium, samarium, europium and terbium, wherein yttrium is at a first % of the total amount of earth elements (mol yttrium/mol total rare earth);applying the first volume of liquid mixture at a top of a vertical column of a resin, the resin and liquid mixture at a temperature of about 30-70° C., wherein the resin comprises a solid support having an iminodiacetic acid functional group and a volume of resin liquid;allowing the liquid mixture to travel through the solid resin toward a bottom of the column and displace the resin liquid from the bottom of the column at the bottom as effluent liquid;collecting a first volume of the effluent liquid from the bottom of the vertical column as the first volume of liquid mixture is applied to the column, wherein the first volume of effluent liquid is equivalent to the volume of liquid mixture applied to the column;applying an eluent liquid at the top of the vertical column of the resin, wherein the volume of eluent liquid is greater than the first volume of liquid mixture;collecting a second volume of effluent liquid from the bottom of the vertical column, wherein the second volume of effluent liquid is equivalent to the first volume of effluent liquid, and wherein the second volume of effluent liquid comprises yttrium at a second % of the total amount of earth elements that is increased at least about 1.5 times relative to the first %;and thereby upgrading at least one rare earth element. ¦ 2. The method of claim 1, wherein the resin is treated before combining with the liquid mixture. ¦ 3. The method of claim 2, wherein the treatment is with an acid or base. ¦ 4. The method of claim 3, wherein the acid is 6 M HCl and the base is 2 M NaOH. ¦ 5. The method of claim 1, wherein the resin is loaded into a column prior to combining with the liquid mixture. ¦ 6. The method of claim 1, wherein the resin liquid and/or first volume of liquid mixture has a pH value of between 0.5 and 4.5. ¦ 7. The method of claim 6, wherein the pH value is 4.5. ¦ 8. The method of claim 1, wherein the solid support comprises a styrene and measures about 0.50 mm and 0.65 mm. ¦ 9. The method of claim 1, wherein the resin has a yttrium separation coefficient of greater than 2.0 for gadolinium, samarium, europium, terbium, and/or dysprosium. | 1. A method of partially upgrading yttrium comprising: obtaining a first volume of liquid mixture comprising three or more rare earth elements, including at least yttrium, gadolinium, samarium, europium and terbium, wherein yttrium is at a first % of the total amount of earth elements (mol yttrium/mol total rare earth);applying the first volume of liquid mixture at a top of a vertical column of a resin, the resin and liquid mixture at a temperature of about 30-70° C., wherein the resin comprises a solid support having an iminodiacetic acid functional group and a volume of resin liquid;allowing the liquid mixture to travel through the solid resin toward a bottom of the column and displace the resin liquid from the bottom of the column at the bottom as effluent liquid;collecting a first volume of the effluent liquid from the bottom of the vertical column as the first volume of liquid mixture is applied to the column, wherein the first volume of effluent liquid is equivalent to the volume of liquid mixture applied to the column;applying an eluent liquid at the top of the vertical column of the resin, wherein the volume of eluent liquid is greater than the first volume of liquid mixture;collecting a second volume of effluent liquid from the bottom of the vertical column, wherein the second volume of effluent liquid is equivalent to the first volume of effluent liquid, and wherein the second volume of effluent liquid comprises yttrium at a second % of the total amount of earth elements that is increased at least about 1.5 times relative to the first %;and thereby upgrading at least one rare earth element. | CPC_C01F | 4920027002621
15/559018 | US | P | Spinel particles, method for producing same, and composition and molding including spinel particles | Spinel has conventionally been used as mentioned above in applications, such as gems, catalyst carriers, adsorbents, photocatalysts, optical materials, and heat-resistant insulating materials, and is not expected to be used in an application of an inorganic filler having thermal conductive properties. Accordingly, an object of the present invention is to provide spinel particles having excellent thermal conductive properties. A spinel particle having spinel containing a magnesium atom, an aluminum atom, and an oxygen atom, and molybdenum being existed on the surface of and/or in the inside of the spinel, wherein the crystallite diameter of the spinel at the [311] plane is 100 nm or more. | 1. A plurality of spinel particles, each spinel particle comprising spinel containing a magnesium atom, an aluminum atom, and an oxygen atom, and molybdenum oxide being disposed on a surface of and/or in an inside of the spinel,wherein a crystallite diameter of the spinel at a [311] plane is 100 nm or more,wherein a molybdenum content of the plurality of spinel particles is 5 mol % or less, andwherein the plurality of spinel particles have an average particle diameter of 0.1 to 1,000 μm. ¦ 2. A method for producing the spinel particles according to claim 1, which comprises: a calcination step for calcining a first mixture containing magnesium molybdate and an aluminum compound; anda cooling step for cooling the calcined material obtained in the calcination step. ¦ 3. The method according to claim 2, which further comprising a precursor preparation step for calcining a second mixture containing a molybdenum compound and a magnesium compound to prepare the magnesium molybdate. ¦ 4. The method according to claim 3, wherein a molar ratio of a molybdenum element in the molybdenum compound to a magnesium element in the magnesium compound (molybdenum element/magnesium element) is from 0.01 to 10. ¦ 5. A composition comprising the spinel particles according to claim 1 and a resin. ¦ 6. The composition according to claim 5, which further comprises a curing agent. ¦ 7. The composition according to claim 5, which is a thermally conductive material. ¦ 8. A molded article which is obtained by molding the composition according to claim 5. | 1. A plurality of spinel particles, each spinel particle comprising spinel containing a magnesium atom, an aluminum atom, and an oxygen atom, and molybdenum oxide being disposed on a surface of and/or in an inside of the spinel,wherein a crystallite diameter of the spinel at a [311] plane is 100 nm or more,wherein a molybdenum content of the plurality of spinel particles is 5 mol % or less, andwherein the plurality of spinel particles have an average particle diameter of 0.1 to 1,000 μm. | CPC_C01F | 4920025001953
15/995707 | US | P | Hydrogen co-gas when using aluminum iodide as an ion source material | An ion implantation system is provided having an ion source configured to form an ion beam from aluminum iodide. A beamline assembly selectively transports the ion beam to an end station configured to accept the ion beam for implantation of aluminum ions into a workpiece. An arc chamber forms a plasma from the aluminum iodide, where arc current from a power supply is configured to dissociate aluminum ions from the aluminum iodide. One or more extraction electrodes extract the ion beam from the arc chamber. A hydrogen co-gas source further introduces a hydrogen co-gas to react residual aluminum iodide and iodide, where the reacted residual aluminum iodide and iodide is evacuated from the system. | 1. An ion implantation system, comprising: an aluminum iodide source material;an ion source configured to ionize the aluminum iodide source material and form an ion beam therefrom, and whereby the ionization of the aluminum iodide source material further forms a by-product comprising a non-conducting material containing iodine;a hydrogen introduction apparatus configured to introduce a reducing agent comprising hydrogen to the ion source, wherein the reducing agent is configured to alter a chemistry of the non-conducting material to produce a volatile gas by-product;a beamline assembly configured to selectively transport the ion beam; andan end station configured to accept the ion beam for implantation of ions into a workpiece. ¦ 2. The ion implantation system of claim 1, wherein the hydrogen introduction apparatus comprises a hydrogen co-gas source, wherein the hydrogen from the reducing agent alters the chemistry of the non-conducting material to produce hydrogen iodide. ¦ 3. The ion implantation system of claim 1, wherein the hydrogen introduction apparatus comprises a pressurized gas source. ¦ 4. The ion implantation system of claim 3, wherein the pressurized gas source comprises one or more of hydrogen gas and phosphine. ¦ 5. The ion implantation system of claim 1, further comprising a water introduction apparatus configured to introduce water vapor to the ion implantation system. ¦ 6. The ion implantation system of claim 1, further comprising a vacuum system configured to substantially evacuate one or more enclosed portions of the ion implantation system. ¦ 7. The ion implantation system of claim 6, wherein the one or more enclosed portions of the ion implantation system comprise the ion source. ¦ 8. The ion implantation system of claim 1, wherein the aluminum iodide source material is in one of a solid form and a powder form. ¦ 9. The ion implantation system of claim 8, further comprising a source material vaporizer operably coupled to the ion source, wherein the source material vaporizer is configured to vaporize the aluminum iodide source material. ¦ 10. A method for implanting aluminum ions into a workpiece using the system of claim 1, the method comprising: vaporizing an aluminum iodide source material;providing the vaporized aluminum iodide source material to an ion source of an ion implantation system;providing a hydrogen co-gas to the ion source;ionizing the aluminum iodide source material in the ion source, wherein the hydrogen co-gas reacts with the vaporized aluminum iodide within the ion source to produce volatile hydrogen iodide gas;removing the volatile hydrogen iodide gas via a vacuum system; andimplanting aluminum ions from the ionized aluminum iodide source material into a workpiece. ¦ 11. The method of claim 10, wherein the aluminum iodide source material is initially in one of a solid and powder form. ¦ 12. The method of claim 10, wherein providing the hydrogen co-gas to the ion source comprises providing one or more of hydrogen gas and phosphine to the ion source. ¦ 13. The method of claim 10, further comprising cleaning one or more of residual aluminum iodide and iodide from one or more internal components of the ion implantation system by introducing water vapor to the one or more internal components of the ion implantation system. ¦ 14. The method of claim 13, wherein introducing water vapor to the internal components of the ion implantation system comprises introducing atmospheric air to the one or more internal components of the ion implantation system. ¦ 15. The method of claim 13, wherein introducing water vapor to the one or more internal components of the ion implantation system comprises controlling a flow of water to the one or more internal components through a supply line under vacuum, thereby vaporizing the water. ¦ 16. The method of claim 13, further comprising evacuating the ion implantation system, therein substantially removing the water vapor and residual hydrogen iodide and I2. | 1. An ion implantation system, comprising: an aluminum iodide source material;an ion source configured to ionize the aluminum iodide source material and form an ion beam therefrom, and whereby the ionization of the aluminum iodide source material further forms a by-product comprising a non-conducting material containing iodine;a hydrogen introduction apparatus configured to introduce a reducing agent comprising hydrogen to the ion source, wherein the reducing agent is configured to alter a chemistry of the non-conducting material to produce a volatile gas by-product;a beamline assembly configured to selectively transport the ion beam; andan end station configured to accept the ion beam for implantation of ions into a workpiece. | CPC_C01F | 4920024002432
16/075833 | US | P | Alumina and slurry containing the same, and alumina porous film using the same, laminated separator, nonaqueous electrolyte secondary battery and method for manufacturing nonaqueous electrolyte secondary battery | Alumina having excellent electrolytic solution stability, a slurry containing the same, an alumina porous film using the same, a laminated separator, a nonaqueous electrolyte secondary battery and a method for manufacturing the nonaqueous electrolyte secondary battery are provided. Alumina is provided including one or more selected from K, Mg, Ca, Sr, Ba and La in the total amount of 200 to 50,000 ppm by mass, wherein a surface concentration of one or more elements is 0.5 to 20 at % in total. Alumina is provided in which in an infrared absorption spectrum of the alumina obtained by Fourier-transform infrared spectroscopy, a peak having an intensity larger than that of a baseline defined by a line segment connecting an intensity at 3,400 cm−1 and an intensity at 3,500 cm−1 and having a half width of 90 cm−1 or less, does not exist in a range of 3,400 to 3,500 cm−1. | 1. Alumina comprising one or more selected from the group consisting of K, Mg, Ca, Sr, Ba and La in the total amount of 200 to 50,000 ppm by mass, wherein a surface concentration of the one or more elements selected from the group consisting of K, Mg, Ca, Sr, Ba and La is 0.5 to 20 atomic % in total;wherein the surface concentration is the concentration of the element on the alumina surface measured by X-ray photoelectron spectroscopy; and wherein the alumina has a BET specific surface area of 1 to 20 m2/g, and the alumina is α alumina. ¦ 2. An alumina slurry comprising: alumina according to claim 1; a binder; and a solvent. ¦ 3. An alumina porous film comprising: the alumina according to claim 1; and a binder. ¦ 4. A laminated separator comprising: a separator; and the alumina porous film according to claim 3. ¦ 5. A nonaqueous electrolyte secondary battery, wherein an alumina porous film including the alumina according to claim 1 is formed on at least one surface of a positive electrode, a negative electrode or a separator. ¦ 6. A method for manufacturing a nonaqueous electrolyte secondary battery, comprising: applying the alumina slurry according to claim 2 onto at least one surface of a positive electrode, a negative electrode or a separator, followed by drying the alumina slurry to form an alumina porous film. | 1. Alumina comprising one or more selected from the group consisting of K, Mg, Ca, Sr, Ba and La in the total amount of 200 to 50,000 ppm by mass, wherein a surface concentration of the one or more elements selected from the group consisting of K, Mg, Ca, Sr, Ba and La is 0.5 to 20 atomic % in total;wherein the surface concentration is the concentration of the element on the alumina surface measured by X-ray photoelectron spectroscopy; and wherein the alumina has a BET specific surface area of 1 to 20 m2/g, and the alumina is α alumina. | CPC_C01F | 4920022002550
16/312906 | US | P | Method for producing calcium sulfate | A method for preparing calcium sulphate comprising a production of DCP by the attack of a source of phosphate by an acid, a digestion of the isolated DCP by the sulphuric acid under conditions giving rise to the formation of a first slurry of gypsum suspended in an acidic aqueous phase having a content of free SO3 equal to or less than 1.5% and a content of free P2O5, a conversion of at least part of said first slurry by heating to a temperature greater than 80° C. and potentially by adding sulphuric acid, with solubilisation of the gypsum crystals and recrystallisation of the solubilised calcium sulphate in a second slurry of α-calcium sulphate hemihydrate crystals suspended in an aqueous phase based-on phosphoric acid, wherein the content of free SO3 is less than 10% by weight, and a separation between said aqueous phase and a filter cake based on particularly pure α-calcium sulphate hemihydrate. | 1. A method for preparing calcium sulphate comprising the steps of: producing calcium monohydrogen phosphate by:attack in an aqueous medium of a source of phosphate by an acid with the formation of a pulp comprising an aqueous phase containing water-soluble calcium phosphate and a solid phase containing impurities,separation of the aqueous phase,neutralization of the latter by a neutralizing calcium compound with precipitation of said calcium monohydrogen phosphate in an aqueous solution, andisolation of the precipitated calcium monohydrogen phosphate from said aqueous solution, anddigesting the isolated calcium monohydrogen phosphate in an aqueous medium by sulphuric acid under conditions giving rise to the formation of a first slurry of calcium sulphate dihydrate crystals suspended in an acidic aqueous phase having a content of free P2O5,wherein digestion is carried out at a temperature greater than 65° C. and less than 75° C., at a content of free P2O5 in the acidic aqueous phase of 30-38% by weight of the first slurry and at a content of free SO3 in said acidic aqueous phase greater than 0.5% by weight of the first slurry and in order to obtain, in the first slurry, a content of free SO3 equal to or less than 1.5% by weight of the first slurry, andin that the method further comprises the steps of:converting at least part of said first slurry by heating to a temperature greater than 80 C and optionally adding sulphuric acid, wherein solubilisation of the calcium sulphate dihydrate crystals and recrystallisation of the solubilised calcium sulphate give rise to a second slurry of α-calcium sulphate hemihydrate crystals suspended in an aqueous phase based on phosphoric acid, wherein the content of a free SO3 is less than 10% by weight of the second slurry, andseparating, in said second slurry, the aqueous phase based on phosphoric acid and a filter cake based on α-calcium sulphate hemihydrate. ¦ 2. The method for preparing calcium sulphate according to claim 1, further comprising a step of drying and grinding of the separated α-calcium sulphate hemihydrate. ¦ 3. The method according to claim 2, wherein the dried α-calcium sulphate hemihydrate has a crystallization water content between 6.2% and 1.5% by weight. ¦ 4. The method according to claim 3, wherein the separated α-calcium sulphate hemihydrate has a residual acidity, and the method further comprises a neutralisation of said residual acidity. ¦ 5. The method according to claim 2, wherein the grinding and the drying of the separated α-calcium sulphate hemihydrate take place simultaneously or separately. ¦ 6. The method according to claim 1, wherein the content of free SO3 in the aqueous phase based on phosphoric acid of the conversion step is less than 8% by weight of the second slurry. ¦ 7. The method according to claim 1, wherein the source of phosphate is a phosphate ore, a phosphate rock, ashes, wastewater treatment plant sludge, bones, pig manure, or a mixture thereof. ¦ 8. The method according to claim 1, further comprising, before said conversion, the steps of: dividing the first slurry into a first fraction and a second fraction, andfiltering the first fraction with separation, as a filtrate, of production phosphoric acid and, as a filter cake, of calcium sulphate dihydrate, which is mixed with said second fraction to be submitted to said conversion,and wherein said conversion is performed at a temperature from 85 to 90° C., with added sulphuric acid, in order to obtain, in the aqueous phase based on phosphoric acid of the second slurry, a content of free SO3 greater than 2% by weight of the second slurry. ¦ 9. The method according to claim 1, wherein said aqueous phase based on phosphoric acid separated from the filter cake based on α-calcium sulphate hemihydrate is recycled during the aforementioned digestion step. ¦ 10. The method according to claim 1, wherein the digestion is performed at a temperature between 70° C. and 90° C., at a content of free P2O5 in the acidic aqueous phase of 38 to 50% by weight of the first slurry and at a content of free SO3 in the acidic aqueous phase of less than 0.5% by weight and greater than 0.05% by weight of the first slurry. ¦ 11. The method according to claim 10, wherein the conversion is performed for all of said first slurry at a temperature equal to or greater than 90° C., so as to obtain, in the aqueous phase based on phosphoric acid of the second slurry, a content of free P2O5 of 35 to 45% by weight and a content of free SO3 concentration of less than 2% by weight in relation to the weight of the second slurry, the aqueous phase based on phosphoric acid being, after said separation, a production phosphoric acid. ¦ 12. The method according to claim 11, wherein the conversion step does not comprise the addition of sulphuric acid. ¦ 13. The method according to claim 1, further comprising maturing the separated α-calcium sulphate hemihydrate in order to provide a β-calcium sulphate dihydrate. ¦ 14. The method according to claim 1, wherein the digestion and the conversion take place in the separated reactors. ¦ 15. The method according to claim 1, wherein the content of free SO3 in the aqueous phase based on phosphoric acid of the conversion step is less than 5% by weight of the second slurry. | 1. A method for preparing calcium sulphate comprising the steps of: producing calcium monohydrogen phosphate by:attack in an aqueous medium of a source of phosphate by an acid with the formation of a pulp comprising an aqueous phase containing water-soluble calcium phosphate and a solid phase containing impurities,separation of the aqueous phase,neutralization of the latter by a neutralizing calcium compound with precipitation of said calcium monohydrogen phosphate in an aqueous solution, andisolation of the precipitated calcium monohydrogen phosphate from said aqueous solution, anddigesting the isolated calcium monohydrogen phosphate in an aqueous medium by sulphuric acid under conditions giving rise to the formation of a first slurry of calcium sulphate dihydrate crystals suspended in an acidic aqueous phase having a content of free P2O5,wherein digestion is carried out at a temperature greater than 65° C. and less than 75° C., at a content of free P2O5 in the acidic aqueous phase of 30-38% by weight of the first slurry and at a content of free SO3 in said acidic aqueous phase greater than 0.5% by weight of the first slurry and in order to obtain, in the first slurry, a content of free SO3 equal to or less than 1.5% by weight of the first slurry, andin that the method further comprises the steps of:converting at least part of said first slurry by heating to a temperature greater than 80 C and optionally adding sulphuric acid, wherein solubilisation of the calcium sulphate dihydrate crystals and recrystallisation of the solubilised calcium sulphate give rise to a second slurry of α-calcium sulphate hemihydrate crystals suspended in an aqueous phase based on phosphoric acid, wherein the content of a free SO3 is less than 10% by weight of the second slurry, andseparating, in said second slurry, the aqueous phase based on phosphoric acid and a filter cake based on α-calcium sulphate hemihydrate. | CPC_C01F | 4920022002551
15/776810 | US | P | Synthesis of magnesium dichloride support for the AST off-line ZN catalyst with a plug flow reactor (PFR) | The various embodiments of the invention provide, a magnesium dichloride support and the magnesium titanium polymerization procatalyst made therefrom, and methods for making and using the same. | 1. A method of making a disordered form of MgCl2 comprising combining MgR2 and reactive organic chloride or HCl and a solvent chosen from C5-12 alkanes in a plug flow reactor (PFR), wherein each R is independently chosen from C2-8 alkyl radicals; andoperating the PFR at conditions sufficient to create the disordered form of MgCl2. ¦ 2. The method of claim 1 wherein the disordered form of MgCl2 is characterized by having a peak in the GADDS spectrum at 15 2 theta with a FWHM that is at least 10% greater than the FWHM of the peak at 15 2 theta for MgCl2 prepared in a stirred reactor (STR). ¦ 3. The method of claim 1 wherein the disordered form of MgCl2 is characterized by having a peak in the GADDS spectrum at 15 2 theta with a full width of half maximum (FWHM) that is at least 20% greater than the FWHM of the peak at 15 2 theta for MgCl2 prepared in a STR. ¦ 4. The method of claim 1 wherein the mole ratio of added Cl from the organic chloride or HCl to Mg from the MgR2 is from about 2.0 to about 3.0. ¦ 5. The method of claim 1 wherein the reactive organic chloride is tertiary-butylchloride (tBuCl). ¦ 6. The method of claim 1 wherein MgR2 is chosen from butylethyl magnesium (BEM), dibutyl magnesium, and butyloctyl magnesium (BOM). ¦ 7. The method of claim 1 wherein the solvent is isohexane, cyclohexane, or decane. ¦ 8. The method of claim 1 wherein the mole ratio of added Cl from the organic chloride or HCl to Mg from the MgR2 is from about 2.15 to about 2.5. ¦ 9. The method of claim 1 wherein a STR is used in combination with the PFR. ¦ 10. The method of claim 9 wherein the PFR feeds into the STR. ¦ 11. A method for making a Ziegler Natta (pro) catalyst comprising combining MgR2 and reactive organic chloride or HCl and a solvent chosen from C5-12 alkanes in a PFR reactor, wherein each R is independently chosen from C2-8 alkyl radicals;operating the PFR reactor to create a disordered form of MgCl2;contacting the disordered form of MgCl2 with iBuAlCl2, TiCl4 and Et2AlOEt to form the (pro)catalyst. ¦ 12. The method of claim 11 wherein the plug flow reactor is combined with at least one other reactor. ¦ 13. The method of claim 11 wherein the plug flow reactor is combined with at least one STR. ¦ 14. The method of claim 13 wherein the iBuAlCl2, TiCl4 and Et2AlOEt contact the disordered form of MgCl2 in the STR reactor. ¦ 15. The method of claim 11 wherein the solvent is isohexane, cyclohexane or decane. ¦ 16. A method for making polyethylene polymers and copolymers comprising combining MgR2 and reactive organic chloride or HCl and a solvent selected from C5-12 alkanes in a PFR reactor, wherein each R is independently selected from C2-8 alkyl radicals;operating a PFR reactor to create a disordered form of MgCl2;contacting the disordered form of MgCl2 with iBuAlCl2, TiCl4 and Et2AlOEt to form the (pro)catalyst;contacting the procatalyst of the previous step with ethylene, and optionally an alpha-olefin and operating the reactor to create the desired polyethylene polymers and copolymers. ¦ 17. The method of claim 16 wherein the plug flow reactor is combined with at least one STR. ¦ 18. The method of claim 17 wherein the iBuAlCl2, TiCl4 and Et2AlOEt are added to the STR reactor and the solvent is isohexane, cyclohexane or decane. | 1. A method of making a disordered form of MgCl2 comprising combining MgR2 and reactive organic chloride or HCl and a solvent chosen from C5-12 alkanes in a plug flow reactor (PFR), wherein each R is independently chosen from C2-8 alkyl radicals; andoperating the PFR at conditions sufficient to create the disordered form of MgCl2. | CPC_C01F | 4920020002466
16/462253 | US | P | Alumina powder | An alumina powder containing a hydroxycarboxylic acid and an alkaline component contains amorphous alumina, pseudoboehmite, or boehmite, and satisfies all of (1) to (4). (1) A colloidal dispersion A with 2.5% by mass of Al2O3 consisting of the alumina powder and distilled water is free from precipitate, and has a light transmittance of at least 80% measured at a wavelength of 500 nm and an optical path length of 10 mm. (2) A colloidal dispersion B with 15% by mass of Al2O3 consisting of the alumina powder and distilled water is free from precipitate. (3) The dispersions A and B have a pH in a range of 5 to 8. (4) A colloidal dispersion C with 2.5% by mass of Al2O3 consisting of the alumina powder and methanol is free from precipitate, and has a light transmittance of at least 80% measured under the above condition. | 1. An alumina powder, comprising: a hydroxycarboxylic acid; andan alkaline component,the alumina powder containing amorphous alumina, pseudoboehmite, or boehmite,wherein the alumina powder satisfies all of (1) to (4):(1) a colloidal dispersion A with 2.5% by mass of Al2O3 consisting of the alumina powder and distilled water is free from precipitate, and the colloidal dispersion A has a light transmittance of at least 80% measured at a wavelength of 500 nm and an optical path length of 10 mm,(2) a colloidal dispersion B with 15% by mass of Al2O3 consisting of the alumina powder and distilled water is free from precipitate,(3) the colloidal dispersion A and the colloidal dispersion B each have a pH in a range of 5 to 8, and(4) a colloidal dispersion C with 2.5% by mass of Al2O3 consisting of the alumina powder and methanol is free from precipitate, and the colloidal dispersion C has a light transmittance of at least 80% measured at a wavelength of 500 nm and an optical path length of 10 mm. ¦ 2. The alumina powder according to claim 1, wherein the hydroxycarboxylic acid is at least one component selected from the group consisting of lactic acid, malic acid, glycolic acid, citric acid, and tartaric acid. ¦ 3. The alumina powder according to claim 1, wherein the alkaline component is at least one component selected from the group consisting of an alkali metal, ammonia, and a water-soluble amine compound. ¦ 4. The alumina powder according to claim 1, wherein the alumina powder satisfies at least one of (5) to (7): (5) the colloidal dispersion A and the colloidal dispersion B are free from precipitate after stored at 25° C. for one month,(6) the colloidal dispersion A stored at 25° C. for one month has a light transmittance change within ±5% from a light transmittance of the colloidal dispersion A immediately after production, and(7) the colloidal dispersion A stored at 25° C. for one month has a viscosity change within ±25% from a viscosity of the colloidal dispersion A immediately after production. ¦ 5. The alumina powder according to claim 1, wherein (8) the colloidal dispersion A immediately after production has a viscosity of 20 mPa·s or less. ¦ 6. A colloidal dispersion containing the alumina powder according to claim 1 dispersed in a liquid. ¦ 7. An alumina powder, comprising: a hydroxycarboxylic acid; andan alkaline component,the alumina powder containing amorphous alumina, pseudoboehmite, or boehmite,wherein the alumina powder satisfies all of (1) to (4) and (8):(1) a colloidal dispersion A with 2.5% by mass of Al2O3 consisting of the alumina powder and distilled water is free from precipitate, and the colloidal dispersion A has a light transmittance of at least 80% measured at a wavelength of 500 nm and an optical path length of 10 mm, and the colloidal dispersion A immediately after production has a viscosity of 20 mPa·s or less,(2) a colloidal dispersion B with 15% by mass of Al2O3 consisting of the alumina powder and distilled water is free from precipitate,(3) the colloidal dispersion A and the colloidal dispersion B each have a pH in a range of 5 to 8,(4) a colloidal dispersion C with 2.5% by mass of Al2O3 consisting of the alumina powder and methanol is free from precipitate, and the colloidal dispersion C has a light transmittance of at least 80% measured at a wavelength of 500 nm and an optical path length of 10 mm, and(8) the colloidal dispersion A immediately after production has a viscosity of 20 mPa·s or less,and wherein the alumina powder satisfies at least one of (9) and (10):(9) the colloidal dispersion A with the pH adjusted to 1 immediately after production using 10% by mass of aqueous nitric acid solution has a viscosity of 20 mPa·s or less, and(10) the colloidal dispersion A with the pH adjusted to 14 immediately after production using 10% by mass of aqueous sodium hydroxide solution has a viscosity of 20 mPa·s or less. ¦ 8. The alumina powder according to claim 7, wherein the hydroxycarboxylic acid is at least one component selected from the group consisting of lactic acid, malic acid, glycolic acid, citric acid, and tartaric acid. ¦ 9. The alumina powder according to claim 7, wherein the alkaline component is at least one component selected from the group consisting of an alkali metal, ammonia, and a water-soluble amine compound. ¦ 10. The alumina powder according to claim 7, wherein the alumina powder satisfies at least one of (5) to (7): (5) the colloidal dispersion A and the colloidal dispersion B are free from precipitate after stored at 25° C. for one month,(6) the colloidal dispersion A stored at 25° C. for one month has a light transmittance change within ±5% from a light transmittance of the colloidal dispersion A immediately after production, and(7) the colloidal dispersion A stored at 25° C. for one month has a viscosity change within ±25% from a viscosity of the colloidal dispersion A immediately after production. ¦ 11. A colloidal dispersion containing the alumina powder according to claim 7 dispersed in a liquid. | 1. An alumina powder, comprising: a hydroxycarboxylic acid; andan alkaline component,the alumina powder containing amorphous alumina, pseudoboehmite, or boehmite,wherein the alumina powder satisfies all of (1) to (4):(1) a colloidal dispersion A with 2.5% by mass of Al2O3 consisting of the alumina powder and distilled water is free from precipitate, and the colloidal dispersion A has a light transmittance of at least 80% measured at a wavelength of 500 nm and an optical path length of 10 mm,(2) a colloidal dispersion B with 15% by mass of Al2O3 consisting of the alumina powder and distilled water is free from precipitate,(3) the colloidal dispersion A and the colloidal dispersion B each have a pH in a range of 5 to 8, and(4) a colloidal dispersion C with 2.5% by mass of Al2O3 consisting of the alumina powder and methanol is free from precipitate, and the colloidal dispersion C has a light transmittance of at least 80% measured at a wavelength of 500 nm and an optical path length of 10 mm. | CPC_C01F | 4920019002470
15/747099 | US | P | Method for producing nanocrystals and nanocrystal production device | A method for producing a metal oxide nanocrystals according to the embodiment of the present invention comprises continuously flowing a nanocrystal precursor solution comprising a nanocrystal precursor into a continuous flow path and heating the nanocrystal precursor solution in the continuous flow path to create nanocrystals, comprising: providing a nanocrystal precursor solution supply unit that is connected to the continuous flow path and comprises a first vessel and a second vessel; delivering a nanocrystal precursor solution in the second vessel to the continuous low path; and creating a nanocrystal precursor solution in the first vessel as a different batch from the nanocrystal precursor solution in the second vessel. | 1. A method for producing nanocrystals by continuously flowing a nanocrystal precursor solution comprising a nanocrystal precursor into a continuous flow path and heating the nanocrystal precursor solution in the continuous flow path to create nanocrystals, comprising: providing a nanocrystal precursor solution supply unit that is connected to the continuous flow path and comprises a first vessel and a second vessel;delivering a nanocrystal precursor solution in the second vessel to the continuous flow path; andcreating a nanocrystal precursor solution in the first vessel as a different batch from the nanocrystal precursor solution in the second vessel. ¦ 2. The method according to claim 1, wherein time of the delivering of a nanocrystal precursor solution in the second vessel comprises time of the delivering performed in parallel with creation of the nanocrystal precursor solution in the first vessel. ¦ 3. The method according to claim 1, further comprising: monitoring the amount of the nanocrystal precursor solution in the second vessel. ¦ 4. The method according to claim 3, wherein the creating a nanocrystal precursor solution in the first vessel begins when the amount of the nanocrystal precursor solution in the second vessel falls below a predetermined value. ¦ 5. The method according to claim 1, wherein the continuous flow path comprises a mixer, andthe nanocrystal precursor solution introduced from the nanocrystal precursor solution supply unit into the continuous flow path is mixed with the mixer. ¦ 6. The method according to claim 5, wherein the nanocrystal precursor solution introduced from the nanocrystal precursor solution supply unit into the continuous flow path and a second nanocrystal precursor solution with composition different from the nanocrystal precursor solution introduced from the nanocrystal precursor solution supply unit into the continuous flow path are mixed with the mixer. ¦ 7. The method according to claim 1, further comprising: delivering the nanocrystal precursor solution created in the first vessel into the second vessel; andmixing the nanocrystal precursor solution delivered from the first vessel into the second vessel and the nanocrystal precursor solution in the second vessel. ¦ 8. The method according to claim 1, further comprising: delivering the nanocrystal precursor solution created in the first vessel toward the continuous flow path; andcreating a new nanocrystal precursor solution in the second vessel as a different batch. ¦ 9. A nanocrystal production device comprising: a continuous flow reactor comprising: a continuous flow path into which a nanocrystal precursor solution flows; and a thermal processor provided on the continuous flow path and configured to heat the nanocrystal precursor solution flowing in the continuous flow path to create nanocrystals; anda nanocrystal precursor solution supply unit connected to the continuous flow path in the continuous flow reactor, whereinthe nanocrystal precursor solution supply unit comprises: a second vessel configured to deliver a nanocrystal precursor solution comprising a nanocrystal precursor in the nanocrystal precursor solution supply unit toward the continuous flow path;a first vessel configured to create a nanocrystal precursor solution as a different batch from the nanocrystal precursor solution comprising the nanocrystal precursor in the second vessel; andthe second vessel configured to receive the nanocrystal precursor solution created in the first vessel and supply the received nanocrystal precursor solution to the continuous flow path. ¦ 10. The nanocrystal production device according to claim 9, further comprising: a segmenting gas introduction section configured to introduce a segmenting gas at a point in the continuous flow path in the continuous flow reactor, upstream of the thermal processor to segment a flow of the nanocrystal precursor. ¦ 11. The nanocrystal production device according to claim 9, further comprising second nanocrystal precursor solution supply unit configured to supply a second nanocrystal precursor solution with different composition from the nanocrystal precursor solution. ¦ 12. The nanocrystal production device according to claim 9, wherein the continuous flow path comprises: a mixer configured to uniformly mixing the nanocrystal precursor solution;a distributor configured to distribute the mixed nanocrystal precursor solution; anda plurality of parallel flow paths into which the respective distributed nanocrystal precursor solutions are flowed in the thermal processor. ¦ 13. The nanocrystal production device according to claim 12, wherein the parallel flow paths comprise a first section between the distributor and the thermal processor, andthe first section in the parallel flow paths further comprises a segmenting gas introduction section configured to introduce a segmenting gas to segment a flow of the nanocrystal precursor. ¦ 14. The nanocrystal production device according to claim 13, wherein when an average of cross-sectional areas of the parallel flow paths in the first section is represented by Sa, the cross-sectional areas of the parallel flow paths are in a range of 0.9 to 1.1 times the Sa. ¦ 15. A nanocrystal production device, comprising: a continuous flow reactor comprising:a continuous flow path into which a nanocrystal precursor solution flows; and a thermal processor provided on the continuous flow path and configured to heat the nanocrystal precursor solution flowing in the continuous flow path to create nanocrystals; anda nanocrystal precursor solution supply unit connected to the continuous flow path in the continuous flow reactor, wherein the nanocrystal precursor solution supply unit comprises: a second vessel configured to create a nanocrystal precursor solution comprising a nanocrystal precursor and deliver the nanocrystal precursor solution in the nanocrystal precursor solution supply unit toward the continuous flow path;a first vessel configured to create a nanocrystal precursor solution comprising a nanocrystal precursor as a different batch from the nanocrystal precursor solution in the second vessel; andsupplying the nanocrystal precursor solution from the second vessel to the continuous flow path is switchable to supplying the nanocrystal precursor solution from the first vessel to the continuous flow path;wherein the continuous flow path comprises:a mixer configured to uniformly mixing the nanocrystal precursor solution;a distributor configured to distribute the mixed nanocrystal precursor solution; anda plurality of parallel flow paths into which the respective distributed nanocrystal precursor solutions are flowed in the thermal processor. ¦ 16. The nanocrystal production device according to claim 15, wherein the parallel flow paths comprise a first section between the distributor and the thermal processor, andthe first section in the parallel flow paths further comprises a segmenting gas introduction section configured to introduce a segmenting gas to segment a flow of the nanocrystal precursor. ¦ 17. The nanocrystal production device according to claim 16, wherein when an average of cross-sectional areas of the parallel flow paths in the first section is represented by Sa, the cross-sectional areas of the parallel flow paths are in a range of 0.9 to 1.1 times the Sa. | 1. A method for producing nanocrystals by continuously flowing a nanocrystal precursor solution comprising a nanocrystal precursor into a continuous flow path and heating the nanocrystal precursor solution in the continuous flow path to create nanocrystals, comprising: providing a nanocrystal precursor solution supply unit that is connected to the continuous flow path and comprises a first vessel and a second vessel;delivering a nanocrystal precursor solution in the second vessel to the continuous flow path; andcreating a nanocrystal precursor solution in the first vessel as a different batch from the nanocrystal precursor solution in the second vessel. | CPC_C01F | 4920019002960
15/329949 | US | P | Precipitated alumina and method of preparation | A process for producing alumina, the process having a seeding phase and a precipitation phase. During the seeding phase a seed mixture is produced by adding an aluminium salt to an aqueous solution and then adding an alkaline metal aluminate to the mixture while maintaining the seed mixture at generally neutral pH. The precipitation phase produces precipitated alumina by simultaneously adding aluminium salt and alkaline metal aluminate to the seed mixture while maintaining a pH from 6.9 to 7.8. The recovered precipitated alumina has at least one, preferably all the following characteristics: i) a crystallite size of 33-42 Ang.: in the (120) diagonal plane (using XRD); ii) a crystallite d-spacing (020) of between 6.30-6.59 Ang.; iii) a high porosity with an average pore diameter of 115-166 Ang.; iv) a relatively low bulk density of 250-350 kg/m3; v) a surface area after calcination for 24 hours at 1100° C. of 60-80 m2/g; and vi) a pore volume after calcination for one hour at 1000° C. 0.8-1.1 m3/g. | 1. A process for producing alumina, comprising the following steps: i) preparing an alumina mixture by adding an aluminum salt to an aqueous solution; the alumina mixture having a pH of 3 to 4;ii) adding an alkaline metal aluminate to the alumina mixture to form a seed mixture, wherein the addition of the alkaline metal aluminate occurs at a rate to maintain the pH of the seed mixture from 6.0 to 7.5;iii) aging the seed mixture;iv) adding to the seed mixture additional aluminum salt and additional alkaline metal aluminate, said addition being at a rate to produce a precipitated mixture comprising a precipitated alumina and to maintain the pH of the precipitated mixture from 6.9 to 7.8;v) heating the precipitated mixture comprising the precipitated alumina whilst increasing the pH from a pH of 8.8 to a pH of 9.3; andvi) recovering the precipitated alumina. ¦ 2. The process of claim 1 wherein the aluminum salt added in step i) and step iv) of the process comprises aluminum sulfate, aluminum chloride, or aluminum nitrate. ¦ 3. The process of claim 1 wherein the aqueous solution is water. ¦ 4. The process of claim 1, wherein the alkaline metal aluminate added in step ii) and step iv) of the process comprises sodium aluminate or potassium aluminate. ¦ 5. The process of claim 1; wherein the pH of the seed mixture of step ii) of the process is from 6.5 to 7.0. ¦ 6. The process of claim 1, wherein aging of the seed mixture comprises heating the mixture from 68° C. to 78° C. for 5 to 20 minutes. ¦ 7. The process of claim 1, wherein the aluminum salt and alkaline metal aluminate are added simultaneously in step iv) of the process. ¦ 8. The process of claim 1, wherein the pH of the precipitated mixture of step iv) of the process is from 7.2 to 7.5. ¦ 9. The process of claim 1, wherein step iv) takes place over a time ranging from 20 minutes to 70 minutes. ¦ 10. The process of claim 1 including the further step of doping the precipitated alumina with an La2O3 precursor. ¦ 11. A composition of alumina produced by the process of claim 1, comprising all of the following characteristics: i) a crystallite size of 33-42 Ang. in the (120) diagonal plane (using XRD);ii) a crystallite d-spacing (020) of between 6.30-6.59 Ang.;iii) a high porosity with an average pore diameter of 115-166 Ang.;iv) a relatively low bulk density of 250-350 kg/m3;v) a surface area after calcination for 24 hours at 1100° C. of 60-80 m2/g; andvi) a pore volume after calcination for one hour at 1000° C. 0.8-1.1 m3/g. | 1. A process for producing alumina, comprising the following steps: i) preparing an alumina mixture by adding an aluminum salt to an aqueous solution; the alumina mixture having a pH of 3 to 4;ii) adding an alkaline metal aluminate to the alumina mixture to form a seed mixture, wherein the addition of the alkaline metal aluminate occurs at a rate to maintain the pH of the seed mixture from 6.0 to 7.5;iii) aging the seed mixture;iv) adding to the seed mixture additional aluminum salt and additional alkaline metal aluminate, said addition being at a rate to produce a precipitated mixture comprising a precipitated alumina and to maintain the pH of the precipitated mixture from 6.9 to 7.8;v) heating the precipitated mixture comprising the precipitated alumina whilst increasing the pH from a pH of 8.8 to a pH of 9.3; andvi) recovering the precipitated alumina. | CPC_C01F | 4920018002520
15/779587 | US | P | Wet surface treatment of surface-modified calcium carbonate | The present invention relates to a process for the surface treatment of a surface-modified calcium carbonate, a surface-treated calcium carbonate obtained by the process as well as the use of the surface-treated calcium carbonate in a polymer composition, in paper making, paper coatings, agricultural applications, paints, adhesives, sealants, construction applications, pharma applications and/or cosmetic applications, or for cross-linking of rubber, in sheet moulding compounds, in bulk moulding compounds, in cross-linkable polyolefin system formulations, preferably for pipes and cables, in cross-linkable polyvinyl chloride, in unsaturated polyesters and in alkyd resins, and the use of the surface-treated calcium carbonate and a curing agent for crosslinking of cross-linkable compounds. | 1. A process for the surface treatment of a surface-modified calcium carbonate, the process comprising the steps of: a) providing an aqueous suspension of at least one surface-modified calcium carbonate having solids content in the range from 5 to 80 wt.-%, based on the total weight of the aqueous suspension;b) adjusting the pH-value of the aqueous suspension of step a) to a range from 7.5 to 12;c) adding at least one surface treatment agent to the aqueous suspension obtained in step b) in an amount ranging from 0.05 to 10 mg surface treatment agent per m2 of the accessible surface area of the surface-modified calcium carbonate as provided in step a), the at least one surface treatment agent is selected from the group consisting of mono- or di-substituted succinic anhydride containing compounds, mono- or di-substituted succinic acid containing compounds, mono- or di-substituted succinic acid salts containing compounds; unsaturated fatty acids, salts of unsaturated fatty acids; unsaturated esters of phosphoric acid, salts of unsaturated phosphoric acid esters; abietic acid, salts of abietic acid and mixtures thereof;d) mixing the aqueous suspension obtained in step c) at a temperature in the range from 30 to 120° C.; ande) drying the aqueous suspension during or after step d) at a temperature in the range from 40 to 160° C. at ambient or reduced pressure until the moisture content of the obtained surface-treated calcium carbonate is in the range from 0.001 to 20 wt.-%, based on the total weight of the surface-treated calcium carbonate. ¦ 2. The process according to claim 1, wherein the pH-value in step b) is adjusted by adding at least one base to the aqueous suspension of step a). ¦ 3. The process according to claim 1, wherein the process comprises a further step f) of adding at least one base to the aqueous suspension of step c) to readjust the pH-value to the range from 7.5 to 12 during or after step d). ¦ 4. The process according claim 1, wherein the mono- or di-substituted succinic anhydride containing compounds, mono- or di-substituted succinic acid containing compounds or mono- or di-substituted succinic acid salts containing compounds comprise substituent(s) R1 and/or R2 comprising a cross-linkable double bond. ¦ 5. The process according to claim 1, wherein the solids content of the aqueous suspension of step a) is in the range from 10 to 70 wt.-% based on the total weight of the aqueous suspension; and/or the specific surface area of the surface-modified calcium carbonate as measured by the BET nitrogen method is in the range from 20 to 250 m2/g. ¦ 6. The process according to claim 1, wherein the at least one base added in step b) is selected from the group consisting of calcium hydroxide, magnesium hydroxide, calcium hydrogen carbonate, sodium hydroxide, potassium hydroxide, lithium hydroxide, ammonium hydroxide, primary, secondary and tertiary amines and mixtures thereof. ¦ 7. The process according to claim 1, wherein the pH-value of the aqueous suspension of step a) is adjusted in process step b) to the range from 7.8 to 11.5. ¦ 8. The process according to claim 1, wherein the amount of the at least one surface treatment agent added in step c) is in the range from 0.07 to 9 mg surface treatment agent per m2 of the accessible surface area of the surface-modified calcium carbonate. ¦ 9. The process according to claim 1, wherein the at least one surface treatment agent is a) selected from the group consisting of sodium, potassium, calcium, magnesium, lithium, strontium, primary amine, secondary amine, tertiary amine and/or ammonium salts, whereby the amine salts are linear or cyclic, of mono- or di-substituted succinic acids, whereby none, one, or both acid groups are in the salt form; unsaturated fatty acids, oleic acid, and/or linoleic acid; unsaturated esters of phosphoric acid; abietic acid; and/or mixtures thereof; and/orb) maleinized polybutadiene having a Brookfield viscosity at 25° C. in the range from 1,000 to 300,000 mPa, and/or an acid number in the range from 10 to 300 mg potassium hydroxide per g maleinized polybutadiene and/or an iodine number in the range from 100 to 1 000 g iodine per 100 g maleinized polybutadiene; and/orc) polyisobutylene succinic anhydride having a Brookfield viscosity at 25° C. in the range from 1 000 to 300 000 mPa's and/or an acid number in the range from 10 to 80 mg potassium hydroxide per g polyisobutylene succinic anhydride. ¦ 10. The process according to claim 1, wherein step d) is carried out at a temperature in the range from 45 to 115° C., and/or for a period of time ranging from 1 second to 60 minutes. ¦ 11. The process according to claim 1, wherein step e) is carried out until the moisture content of the obtained surface-treated calcium carbonate is in the range from 0.005 to 15 wt.-%, based on the total weight of the surface-treated calcium carbonate. ¦ 12. The process according to claim 1, wherein step e) is carried out at a temperature in the range from 50 to 155° C. ¦ 13. The process according to claim 3, wherein the at least one base added in step f) is selected from the group consisting of lithium hydroxide, sodium hydroxide, potassium hydroxide, calcium hydroxide, magnesium hydroxide and/or mixtures thereof. ¦ 14. The process according to claim 1, wherein the process comprises a further step g) after or during step e) of deagglomerating the surface-treated calcium carbonate of step d) or e). ¦ 15. The process according to claim 1, wherein all process steps are fully or partially batch or continuous processes. ¦ 16. A surface-treated calcium carbonate obtained by a process according to claim 1. ¦ 17. A product comprising the surface-treated calcium carbonate according to claim 16, wherein the product is a polymer composition, paper, a paper coating, an agricultural product, paint, an adhesive, a sealant, a construction product, a pharmaceutical product, or a cosmetic product. ¦ 18. A product comprising the surface-treated calcium carbonate according to claim 16, wherein the product is rubber, a sheet moulding compound, a bulk moulding compound, a cross-linkable polyolefin, a pipe, a cable, a cross-linkable polyvinyl chloride, an unsaturated polyester, or an alkyd resin, wherein the surface-treated calcium carbonate has been surface treated with at least one surface treatment agent being selected from the group consisting of mono- or di-substituted maleic anhydride containing compounds, fully or partially neutralized mono- or di-substituted succinic anhydride containing compounds, unsaturated fatty acids, salts of unsaturated fatty acids, unsaturated esters of phosphoric acid, salts of unsaturated phosphoric acid esters, abietic acid, salts of abietic acid and mixtures thereof. ¦ 19. A product comprising the surface-treated calcium carbonate according to claim 16 and a curing agent for crosslinking of cross-linkable compounds, wherein the curing agent comprises rubber, polyolefin system formulations, polyvinyl chloride, unsaturated polyesters and alkyd resins, a peroxide, and/or the curing agent is based on sulphur. ¦ 20. The process according to claim 1, wherein the surface-modified calcium carbonate is a reaction product of natural ground calcium carbonate or precipitated calcium carbonate with carbon dioxide and one or more H3O+ ion donors, wherein the carbon dioxide is formed in situ by the H3O+ ion donors treatment and/or is supplied from an external source. | 1. A process for the surface treatment of a surface-modified calcium carbonate, the process comprising the steps of: a) providing an aqueous suspension of at least one surface-modified calcium carbonate having solids content in the range from 5 to 80 wt.-%, based on the total weight of the aqueous suspension;b) adjusting the pH-value of the aqueous suspension of step a) to a range from 7.5 to 12;c) adding at least one surface treatment agent to the aqueous suspension obtained in step b) in an amount ranging from 0.05 to 10 mg surface treatment agent per m2 of the accessible surface area of the surface-modified calcium carbonate as provided in step a), the at least one surface treatment agent is selected from the group consisting of mono- or di-substituted succinic anhydride containing compounds, mono- or di-substituted succinic acid containing compounds, mono- or di-substituted succinic acid salts containing compounds; unsaturated fatty acids, salts of unsaturated fatty acids; unsaturated esters of phosphoric acid, salts of unsaturated phosphoric acid esters; abietic acid, salts of abietic acid and mixtures thereof;d) mixing the aqueous suspension obtained in step c) at a temperature in the range from 30 to 120° C.; ande) drying the aqueous suspension during or after step d) at a temperature in the range from 40 to 160° C. at ambient or reduced pressure until the moisture content of the obtained surface-treated calcium carbonate is in the range from 0.001 to 20 wt.-%, based on the total weight of the surface-treated calcium carbonate. | CPC_C01F | 4920018002521
15/502158 | US | P | Para-aminobenzoic acid sensitized terbium doped LaF3 nanoparticles for detection of explosive nitro compounds | The patent relates to para amino benzoic acid (pABA) sensitized terbium (Tb3+) doped spherical LaF3 nanoparticles used for detection of nitro group containing compounds using the terbium (Tb3+) doped spherical LaF3 nanoparticles sensitized by para amino benzoic acid (pABA). | 1. A process for preparation of para aminobenzoic acid (pABA) sensitized terbium (Tb3+) doped spherical LaF3 nanoparticles and the said process comprising the steps of: i. mixing of lanthanum nitrate hexahydrate (La(NO3)3.6H2O) and terbium nitrate pentahydrate (Tb(NO3)3.5H2O) in the ratio ranging between 2 to 10 wt. %;ii. adding citric acid solution to the solution as obtained in step (i) at temperature in the range of 60-70° C.; followed by adding NH4F to obtain the reaction mixture;iii. refluxing the reaction mixture at temperature in the range of 100 to 110° C. for period in the range of 100 to 120 minutes followed by cooling and drying at temperature in the range of 24-30° C. to obtain nanoparticles;iv. functionalizing the nanoparticles as obtained in step (iii) by dispersing in water followed by adding p-aminobenzoic acid solution at temperature in the range of 60 to 65° C. and refluxing for period in the range of 100 to 120 minutes at temperature in the range of 70 to 75° C. to obtain surface-functionalized nanoparticles. ¦ 2. Para aminobenzoic acid (pABA) sensitized terbium (Tb3+) doped spherical LaF3 nanoparticles prepared by the process as claimed in claim 1, wherein sensitization is attained using pABA to terbium (MI doped spherical LaF3 nanoparticles in a weight ratio of 1:1; wherein the nanoparticles are useful for detection of nitro group containing compounds; andwherein the detection level of the nitro compounds in the range of 0.04 to 10 ppm. ¦ 3. The nanoparticles as claimed in claim 2, wherein the nitro group containing compounds are aromatic or aliphatic compounds. ¦ 4. The nanoparticles as claimed in claim 2, wherein the nitro group containing compounds are nitrobenzene(NB), o-nitrophenol(2-NP), o-nitrotoluene(2-NT), 2,4-dinitrotoluene (2,4-DNT), 2,6-dinitrotoluene (2,6-DNT), 2,4-dinitrophenol(2,4-DNP), picric acid(PA) and 2,4,6-trinitrotoluene (TNT), nitromethane (NM), 1,2,4-butanetriol nitrate (BTTN), octahydro-1,3,5,7-tetranitro-1,3,5,7-tetrazocine (HMX), and 1,3,3-Trinitroazetidine (TNAZ). ¦ 5. The nanoparticles as claimed in claim 2, wherein said nanoparticles shows 100-120 times enhancement in the luminescence intensity in comparison to direct excitation of Tb3+ ion. ¦ 6. The nanoparticles as claimed in claim 2, wherein said nanoparticles are used for detection of pH acidic or alkaline solution and said nano particles possess UV-absorption peak at 265 at pH=3. ¦ 7. The nanoparticles as claimed in claim 2, wherein the life time value of the surface functionalized nanoparticles in absence of an analyte is 0.1177 ns and in presence of picric acid analyte in the concentration of 18, 61.25 and 125 ppm are 0.1158, 0.0883, and 0.0806 ns respectively. | 1. A process for preparation of para aminobenzoic acid (pABA) sensitized terbium (Tb3+) doped spherical LaF3 nanoparticles and the said process comprising the steps of: i. mixing of lanthanum nitrate hexahydrate (La(NO3)3.6H2O) and terbium nitrate pentahydrate (Tb(NO3)3.5H2O) in the ratio ranging between 2 to 10 wt. %;ii. adding citric acid solution to the solution as obtained in step (i) at temperature in the range of 60-70° C.; followed by adding NH4F to obtain the reaction mixture;iii. refluxing the reaction mixture at temperature in the range of 100 to 110° C. for period in the range of 100 to 120 minutes followed by cooling and drying at temperature in the range of 24-30° C. to obtain nanoparticles;iv. functionalizing the nanoparticles as obtained in step (iii) by dispersing in water followed by adding p-aminobenzoic acid solution at temperature in the range of 60 to 65° C. and refluxing for period in the range of 100 to 120 minutes at temperature in the range of 70 to 75° C. to obtain surface-functionalized nanoparticles. | CPC_C01F | 4920016002504
16/431926 | US | P | Method for producing calcium sulphate hemihydrate with unique properties | The present invention relates to a new method for producing a calcium sulphate hemihydrate with unique properties for use for therapeutic applications in the cosmetic or pharmaceutical industry. Calcium sulphate hemihydrate is a biocompatible and biodegradable inorganic substance and thus suitable as a carrier in pharmaceutical compositions, e.g. a controlled release composition, containing at least one pharmaceutically active ingredient. | 1. Calcium sulphate hemihydrate powder obtainable by a method comprising the steps of a. treating calcium sulphate dihydrate in a closed cabinet with controlled temperature, air circulation in the cabinet and an adjustable air outflow from the cabinet;b. adjusting the temperature to from above 100 to 220° C.;c. allowing for a process time of 1-12 hours; andd. adjusting the moist air outflow from the cabinet to 0.2-1.5 L/s. ¦ 2. The calcium sulphate hemihydrate powder according to claim 1, wherein the calcium sulphate hemihydrate is substantially in the β-form. ¦ 3. The calcium sulphate hemihydrate powder according to claim 1, wherein the powder is milled to achieve a desirable particle size. ¦ 4. The calcium sulphate hemihydrate powder according to claim 3, wherein the powder is milled to an average particle size of 2 μm. ¦ 5. A pharmaceutical composition, comprising a calcium sulphate hemihydrate powder according to claim 1. ¦ 6. The pharmaceutical composition according to claim 5, which is an injectable in vivo solidifying composition. ¦ 7. The pharmaceutical composition according to claim 5, wherein the composition is compressed into dense bodies. ¦ 8. The pharmaceutical composition according to claim 5, further comprising at least one pharmaceutically active ingredient. ¦ 9. The pharmaceutical composition according to claim 8, wherein the at least one pharmaceutically active ingredient is selected from antineoplastic agents, antibacterial agents, antihistamines, anti-inflammatory agents, alkylating agents, antimitotics, topoisomerase inhibitors, biological cytoregulators, hormones, anti-hormones and vaccines. ¦ 10. The pharmaceutical composition according to claim 8, wherein said calcium sulphate hemihydrate powder is a carrier for the at least one pharmaceutically active ingredient. ¦ 11. The pharmaceutical composition according to claim 10, wherein the calcium sulphate hemihydrate powder carrier is adapted for immediate, delayed, controlled or sustained release, or any combination thereof, of the at least one pharmaceutically active ingredient. ¦ 12. A method of preparing a pharmaceutical composition, comprising loading at least one pharmaceutically active ingredient onto calcium sulphate hemihydrate powder obtained by a method comprising the steps of a. treating calcium sulphate dihydrate in a closed cabinet with controlled temperature, air circulation in the cabinet and an adjustable air outflow from the cabinet;b. adjusting the temperature to from above 100 to 220° C.;c. allowing for a process time of 1-12 hours; andd. adjusting the moist air outflow from the cabinet to 0.2-1.5 L/s. ¦ 13. The method according to claim 12, wherein said loading comprises mixing the powder with the at least one pharmaceutically active ingredient. ¦ 14. The method according to claim 12, wherein the calcium sulphate hemihydrate is substantially in the β-form. ¦ 15. The method according to claim 14, wherein the powder is milled to a desirable particle size. ¦ 16. The method according to claim 15, wherein the powder has an average particle size of 2 μm. ¦ 17. The method according to claim 12, wherein the composition is an injectable in vivo solidifying composition. ¦ 18. The method according to claim 12, wherein the composition is compressed into dense bodies. ¦ 19. The method according to claim 12, wherein the at least one pharmaceutically active ingredient is selected from antineoplastic agents, antibacterial agents, antihistamines, anti-inflammatory agents, alkylating agents, antimitotics, topoisomerase inhibitors, biological cytoregulators, hormones, anti-hormones and vaccines. ¦ 20. The method according to claim 12, wherein the composition is adapted for immediate, delayed, controlled or sustained release, or any combination thereof, of the at least one pharmaceutically active ingredient. | 1. Calcium sulphate hemihydrate powder obtainable by a method comprising the steps of a. treating calcium sulphate dihydrate in a closed cabinet with controlled temperature, air circulation in the cabinet and an adjustable air outflow from the cabinet;b. adjusting the temperature to from above 100 to 220° C.;c. allowing for a process time of 1-12 hours; andd. adjusting the moist air outflow from the cabinet to 0.2-1.5 L/s. | CPC_C01F | 4920015002511
15/454208 | US | P | Basic oxygen furnace slag treatment method | A basic oxygen furnace slag treatment method includes the steps of mixing basic oxygen furnace slag with an active aqueous solution and then keeping the mixture thus obtained under an enclosed environment for reaction and then employing a solid-liquid separation procedure to separate solid phase from liquid phase. Since basic oxygen furnace slag has strong alkaline, the method of the invention overcomes the problem that directly discharging basic oxygen furnace slag will cause environmental pollutions. The basic oxygen furnace slag treatment method avoids a secondary pollution, and can turn waste into treasure, bringing a number of economic benefits. | 1. A basic oxygen furnace slag treatment method, comprising: providing an electrocatalytic water equipment;preparing an active aqueous solution A having a pH value of 1-2 by mixing hydrochloric acid (HCL) with carbonic acid aqueous solution aqueous solution and passing said mixture of HCL and carbonic acid aqueous solution aqueous solution through said electrocatalytic water equipment;mixing basic oxygen furnace slag with said active aqueous solution A to form a mixture;maintaining said basic oxygen furnace slag mixed with said active aqueous solution A for reaction for 0.2-5 hours; andemploying a solid-liquid separation procedure to said basic oxygen furnace slag mixed with said active aqueous solution A and maintained for reaction for 0.2-5 hours to separate solid phase from liquid phase;wherein the mass ratio between said basic oxygen furnace slag and said active aqueous solution A is 1:0.5. | 1. A basic oxygen furnace slag treatment method, comprising: providing an electrocatalytic water equipment;preparing an active aqueous solution A having a pH value of 1-2 by mixing hydrochloric acid (HCL) with carbonic acid aqueous solution aqueous solution and passing said mixture of HCL and carbonic acid aqueous solution aqueous solution through said electrocatalytic water equipment;mixing basic oxygen furnace slag with said active aqueous solution A to form a mixture;maintaining said basic oxygen furnace slag mixed with said active aqueous solution A for reaction for 0.2-5 hours; andemploying a solid-liquid separation procedure to said basic oxygen furnace slag mixed with said active aqueous solution A and maintained for reaction for 0.2-5 hours to separate solid phase from liquid phase;wherein the mass ratio between said basic oxygen furnace slag and said active aqueous solution A is 1:0.5. | CPC_C01F | 4920014002499
15/573635 | US | P | Process for increasing opacity of precipitated calcium carbonate | The present invention relates to a process for preparing an aqueous suspension comprising precipitated calcium carbonate. The invention further relates to an aqueous suspension comprising precipitated calcium carbonate as well as a partially dewatered or essentially completely dried precipitated calcium carbonate obtainable by the process and the use of the aqueous suspension comprising precipitated calcium carbonate and/or the partially dewatered or essentially completely dried precipitated calcium carbonate in paper making, paper coating, plastic, agricultural, adhesives, sealants and/or paint applications. | 1. A process for preparing an aqueous suspension comprising precipitated calcium carbonate, the process comprising the steps of: a) providing at least one calcium source being essentially insoluble in water;b) providing at least one water-soluble manganese source;c) providing at least one carbonate source;d) carbonating the at least one calcium source of step a) with the at least one carbonate source of step c) in the presence of the at least one water-soluble manganese source of step b) in an aqueous medium to convert the calcium source at least partially into precipitated calcium carbonate and obtain an aqueous suspension comprising precipitated calcium carbonate, wherein the at least one water-soluble manganese source of step b) is present in carbonating step d) in an amount from 10 ppm to 1000 ppm (d/d), based on the total dry weight of the at least one calcium source of step a); ande) dewatering the obtained aqueous suspension comprising precipitated calcium carbonate to remove a portion of water to obtain a partially dewatered precipitated calcium carbonate in form of an aqueous suspension having a solids content from 20.0 to 70.0 wt.-%, based on the total weight of the aqueous suspension. ¦ 2. The process according to claim 1, wherein the at least one calcium source of step a) is selected from the group consisting of calcium oxide, calcined dolomite, dolomite, limestone, calcium carbonate, hydrated calcium oxide, calcium arsenate, calcium arsenite, calcium benzoate, calcium chromate, calcium citrate, calcium fluoride, calcium phosphate, calcium silicate, calcium sulfate, calcium sulphide, calcium tartrate, and any mixture thereof. ¦ 3. The process according to claim 1, wherein the at least one calcium source of step a) is hydrated calcium oxide. ¦ 4. The process according to claim 1, wherein the at least one calcium source of step a) is provided in an aqueous environment. ¦ 5. The process according to claim 1, wherein the at least one calcium source of step a) is provided in an aqueous environment comprising the at least one calcium source of step a) in an amount of from 1.0 to 60.0 wt.-%, based on the total weight of the aqueous environment and the at least one calcium source of step a). ¦ 6. The process according to claim 1, wherein the at least one calcium source of step a) is provided in an aqueous environment comprising the at least one calcium source of step a) in an amount of from 5.0 to 20.0 wt.-%, based on the total weight of the aqueous environment and the at least one calcium source of step a). ¦ 7. The process according to claim 1, wherein the at least one water-soluble manganese source of step b) is selected from the group consisting of a manganese(II) source, a manganese(III) source, and a mixture thereof. ¦ 8. The process according to claim 1, wherein the at least one water-soluble manganese source of step b) is from a manganese(II) source. ¦ 9. The process according to claim 1, wherein the at least one water-soluble manganese source of step b) is at least one manganese(II) source selected from the group consisting of manganese(II) sulfate, manganese(II) hydroxide, manganese(II) chloride, manganese(II) acetate, manganese(II) arsenite, manganese(II) benzoate, manganese(II) bromide, manganese(II) carbonate, manganese(II) chlorate, manganese(II) citrate, manganese(II) formate, manganese(II) iodide, manganese(II) nitrate, manganese(II) oxalate, manganese(II) phosphate, manganese(II) tartrate, manganese(II) thiocyanate, and any mixture thereof. ¦ 10. The process according to claim 1, wherein the at least one water-soluble manganese source of step b) is manganese(II) sulfate monohydrate. ¦ 11. The process according to claim 1, wherein the at least one carbonate source of step c) is derived from a gaseous CO2 source in the presence of water, and/or a carbonate-comprising anion. ¦ 12. The process according to claim 1, wherein the at least one carbonate source of step c) is derived from a CO2 comprising gas in the presence of water, and/or a carbonate-comprising anion selected from the group consisting of sodium carbonate, potassium carbonate, sodium hydrogen carbonate, potassium hydrogen carbonate, and any mixture thereof. ¦ 13. The process according to claim 1, wherein the at least one calcium source of step a) is hydrated calcium oxide, the at least one water-soluble manganese source of step b) is manganese(II) sulfate monohydrate, and the least one carbonate source of step c) is derived from a CO2 comprising gas in the presence of water. ¦ 14. The process according to claim 1, wherein the at least one water-soluble manganese source of step b) is present in carbonating step d) in an amount from 20 ppm to 800 ppm (d/d), based on the total dry weight of the at least one calcium source of step a). ¦ 15. The process according to claim 1, wherein the at least one water-soluble manganese source of step b) is present in carbonating step d) in an amount from 50 ppm to 600 ppm (d/d), based on the total dry weight of the at least one calcium source of step a). ¦ 16. The process according to claim 1, wherein the at least one calcium source of step a) is added to an aqueous environment to convert the calcium source at least partially into calcium cations before carbonating step d) is carried out. ¦ 17. The process according to claim 1, wherein the at least one water-soluble manganese source of step b) is added before and/or during and/or after adding the at least one calcium source of step a) to the aqueous medium. ¦ 18. The process according to claim 1, wherein the at least one water-soluble manganese source of step b) is added after adding the at least one calcium source of step a) to the aqueous medium. ¦ 19. The process according to claim 1, wherein step d) is performed at a starting temperature of between 5° C. and 80° C. ¦ 20. The process according to claim 1, wherein step d) is performed at a starting temperature of between 10° C. and 70° C. ¦ 21. The process according to claim 1, wherein the aqueous suspension comprising precipitated calcium carbonate obtained in step d) has a solids content from 5.0 to 40.0 wt.-%, based on the total weight of the aqueous suspension. ¦ 22. The process according to claim 1, wherein the aqueous suspension comprising precipitated calcium carbonate obtained in step d) has a solids content from 10.0 to 20.0 wt.-%, based on the total weight of the aqueous suspension. ¦ 23. The process according to claim 1, wherein the precipitated calcium carbonate obtained by the process: a) comprises particles having a weight median particle size d50 value of less than 15.0 μm, and/orb) has a specific BET surface area of 1.0 m2/g to 50.0 m2/g, and/orc) has a degree of whiteness R457 of at least 85%, and/ord) has a yellowness index of at least 1.5. ¦ 24. The process according to claim 1, wherein the precipitated calcium carbonate obtained by the process: a) comprises particles having a weight median particle size d50 value of less than 3.0 μm, and/orb) has a specific BET surface area of 4.0 m2/g to 20.0 m2/g, and/orc) has a degree of whiteness R457 of between 90 and 95%, and/ord) has a yellowness index of between 2.0 and 4.0. ¦ 25. The process according to claim 1, wherein the partially dewatered precipitated calcium carbonate is in form of an aqueous suspension having a solids content from 25.0 to 60.0 wt.-%, based on the total weight of the aqueous suspension. ¦ 26. An aqueous suspension comprising the precipitated calcium carbonate obtained by the process according to claim 1, wherein the aqueous suspension comprising precipitated calcium carbonate has a solids content from 5.0 to 40.0 wt.-%, based on the total weight of the aqueous suspension, wherein the precipitated calcium carbonate comprises the at least one water-soluble manganese source, and wherein the precipitated calcium carbonate: a) comprises particles having a weight median particle size d50 value of less than 15.0 μm,b) has a specific BET surface area of 1.0 m2/g to 50.0 m2/g,c) has a degree of whiteness R457 of at least 85%, andd) has a yellowness index of at least 1.5. ¦ 27. A partially dewatered precipitated calcium carbonate obtained by the process according to claim 1, wherein the partially dewatered precipitated calcium carbonate is in a form of an aqueous suspension having a solids content from 20.0 to 70.0 wt.-%, based on the total weight of the aqueous suspension, wherein the precipitated calcium carbonate comprises the at least one water-soluble manganese source, and wherein the precipitated calcium carbonate: a) comprises particles having a weight median particle size d50 value of less than 15.0 μm,b) has a specific BET surface area of 1.0 m2/g to 50.0 m2/g,c) has a degree of whiteness R457 of at least 85%, andd) has a yellowness index of at least 1.5. ¦ 28. A paper, paper coating, plastic, agricultural product, adhesive, sealant or paint comprising the precipitated calcium carbonate according to claim 26 and/or a partially dewatered or essentially completely dried precipitated calcium carbonate thereof. ¦ 29. A process for preparing an aqueous suspension comprising precipitated calcium carbonate, the process comprising the steps of: a) providing at least one calcium source being essentially insoluble in water;b) providing at least one water-soluble manganese source;c) providing at least one carbonate source, wherein the at least one carbonate source comprises at least one of potassium carbonate and potassium hydrogen carbonate; andd) carbonating the at least one calcium source of step a) with the at least one carbonate source of step c) in the presence of the at least one water-soluble manganese source of step b) in an aqueous medium to convert the calcium source at least partially into precipitated calcium carbonate and obtain an aqueous suspension comprising precipitated calcium carbonate, wherein the at least one water-soluble manganese source of step b) is present in carbonating step d) in an amount from 10 ppm to 1000 ppm (d/d), based on the total dry weight of the at least one calcium source of step a). ¦ 30. A process for preparing an aqueous suspension comprising precipitated calcium carbonate, the process comprising the steps of: a) providing at least one calcium source being essentially insoluble in water;b) providing at least one water-soluble manganese source;c) providing at least one carbonate source;d) carbonating the at least one calcium source of step a) with the at least one carbonate source of step c) in the presence of the at least one water-soluble manganese source of step b) in an aqueous medium to convert the calcium source at least partially into precipitated calcium carbonate and obtain an aqueous suspension comprising precipitated calcium carbonate, wherein the at least one water-soluble manganese source of step b) is present in carbonating step d) in an amount from 10 ppm to 1000 ppm (d/d), based on the total dry weight of the at least one calcium source of step a); d) dewatering the obtained aqueous suspension comprising precipitated calcium carbonate to remove a portion of water to obtain a partially dewatered precipitated calcium carbonate in form of an aqueous suspension having a solids content from 20.0 to 70.0 wt.-%, based on the total weight of the aqueous suspension; andproviding an additive to the at least one calcium source prior to the carbonating d), wherein the additive is selected from the group consisting of sugars, sugar alcohols, citric acid, a sodium salt of citric acid, a potassium salt of citric acid, a magnesium salt of citric acid, and an at least partially neutralized polyacrylic acid. ¦ 31. The process of claim 30, wherein the additive is selected from the group consisting of sugars and sugar alcohols. | 1. A process for preparing an aqueous suspension comprising precipitated calcium carbonate, the process comprising the steps of: a) providing at least one calcium source being essentially insoluble in water;b) providing at least one water-soluble manganese source;c) providing at least one carbonate source;d) carbonating the at least one calcium source of step a) with the at least one carbonate source of step c) in the presence of the at least one water-soluble manganese source of step b) in an aqueous medium to convert the calcium source at least partially into precipitated calcium carbonate and obtain an aqueous suspension comprising precipitated calcium carbonate, wherein the at least one water-soluble manganese source of step b) is present in carbonating step d) in an amount from 10 ppm to 1000 ppm (d/d), based on the total dry weight of the at least one calcium source of step a); ande) dewatering the obtained aqueous suspension comprising precipitated calcium carbonate to remove a portion of water to obtain a partially dewatered precipitated calcium carbonate in form of an aqueous suspension having a solids content from 20.0 to 70.0 wt.-%, based on the total weight of the aqueous suspension. | CPC_C01F | 4920014002500
16/457892 | US | P | Lanthanide fluoride two-dimensional porous nanosheets, and preparation method and applications thereof | The present application provides a method for preparing lanthanide fluoride two-dimensional porous nanosheets and belongs to the field of novel materials. In the present application, mixing a water-soluble lanthanide metal salt and an aqueous solution of sodium acetate in a nitrogen atmosphere to obtain a mixed solution, and adding an aqueous solution of fluorine-containing salt to the mixed solution obtained for precipitation reaction to produce lanthanide fluoride two-dimensional porous nanosheets. In the preparation process provided by the present application, no additional surfactant or template agent needs to be added, the pollution of the surfactant to the surface of the prepared material is avoided and the tedious after-treatment steps to template agent are reduced. Accordingly, the large-scale production can be realized, and the lanthanide fluoride two-dimensional porous nanosheets constructed by nanoparticles are prepared in large scale by one step. Moreover, no other organic solvents are required, and the pollution to the environment during the preparation process is avoided. | 1. A method for preparing lanthanide fluoride two-dimensional porous nanosheets, comprising the following steps of: (1) mixing a water-soluble lanthanide metal salt and an aqueous solution of sodium acetate in a nitrogen atmosphere to obtain a mixed solution; and(2) adding an aqueous solution of fluorine-containing salt to the mixed solution obtained in the step (1) for precipitation reaction to produce lanthanide fluoride two-dimensional porous nanosheets. ¦ 2. The method according to claim 1, wherein the water-soluble lanthanide metal salt in the step (1) comprises one or more of nitrates, chlorates, chlorides and acetates of lanthanides. ¦ 3. The method according to claim 2, wherein the water-soluble lanthanide metal salt is selected from the group consisting of cerium nitrate, cerium acetate, praseodymium chloride, lanthanum chlorate, neodymium chloride, ytterbium nitrate, erbium nitrate, praseodymium nitrate, neodymium nitrate, cerium chloride, praseodymium chlorate and mixtures thereof. ¦ 4. The method according to claim 3, wherein the mixtures are a mixture of cerium nitrate and praseodymium nitrate, a mixture of cerium nitrate, neodymium nitrate and erbium nitrate, a mixture of cerium chloride, praseodymium chlorate and erbium nitrate, or a mixture of lanthanum chlorate, cerium nitrate and neodymium nitrate. ¦ 5. The method according to claim 4, wherein a molar ratio of the water-soluble lanthanide metal salt to the sodium acetate is in a range of 1:1 to 1:10. ¦ 6. The method according to claim 3, wherein a molar ratio of the water-soluble lanthanide metal salt to the sodium acetate is in a range of 1:1 to 1:10. ¦ 7. The method according to claim 2, wherein a molar ratio of the water-soluble lanthanide metal salt to the sodium acetate is in a range of 1:1 to 1:10. ¦ 8. The method according to claim 1, wherein a molar ratio of the water-soluble lanthanide metal salt to the sodium acetate is in a range of 1:1 to 1:10. ¦ 9. The method according to claim 1, wherein a concentration of the aqueous solution of fluorine-containing salt in the step (2) is in a range of 5 to 100 mg/mL. ¦ 10. The method according to claim 9, wherein a molar ratio of the fluorine in the aqueous solution of fluorine-containing salt to the lanthanide in the mixed solution in the step (2) is in a range of 0.1-10:1. ¦ 11. The method according to claim 9, wherein the fluorine-containing salt in the step (2) comprises one or more of ammonium fluoride, sodium fluoride, potassium fluoride, potassium fluoroborate, potassium fluorosilicate and tetrabutylammonium fluoride. ¦ 12. The method according to claim 1, wherein a molar ratio of the fluorine in the aqueous solution of fluorine-containing salt to the lanthanide in the mixed solution in the step (2) is in a range of 0.1-10:1. ¦ 13. The method according to claim 1, wherein the fluorine-containing salt in the step (2) comprises one or more of ammonium fluoride, sodium fluoride, potassium fluoride, potassium fluoroborate, potassium fluorosilicate and tetrabutylammonium fluoride. ¦ 14. The method according to claim 1, wherein a time for the precipitation reaction in the step (2) is in a range of 0.5 h to 24 h. ¦ 15. Lanthanide fluoride two-dimensional porous nanosheets prepared by the method of claim 1, wherein the lanthanide fluoride two-dimensional porous nanosheets comprise alternately stacked fluorine-lanthanide metal monoatomic layers and interlayer acetates, and an average pore diameter of the lanthanide fluoride two-dimensional porous nanosheets is in a range of 0.1 to 30 nm. ¦ 16. The lanthanide fluoride two-dimensional porous nanosheets according to claim 15, wherein the average pore diameter of the lanthanide fluoride two-dimensional porous nanosheets is in a range of 0.1 to 10 nm. ¦ 17. The lanthanide fluoride two-dimensional porous nanosheets according to claim 15, wherein the lanthanide fluoride two-dimensional porous nanosheets comprise nanoparticles of 0.5-20 nm in diameter. ¦ 18. The lanthanide fluoride two-dimensional porous nanosheets according to claim 16, wherein the lanthanide fluoride two-dimensional porous nanosheets comprise assembled nanoparticles of 0.5-20 nm in diameter. | 1. A method for preparing lanthanide fluoride two-dimensional porous nanosheets, comprising the following steps of: (1) mixing a water-soluble lanthanide metal salt and an aqueous solution of sodium acetate in a nitrogen atmosphere to obtain a mixed solution; and(2) adding an aqueous solution of fluorine-containing salt to the mixed solution obtained in the step (1) for precipitation reaction to produce lanthanide fluoride two-dimensional porous nanosheets. | CPC_C01F | 4920014002501
16/111926 | US | P | Method of brightening ground calcium carbonate | A chemical processing method to increase the brightness of a naturally sourced GCC. The process described herein employs a persulfate under certain heating and stirring conditions to effect a brightness change which can be on the order of about 8 points on the GE brightness scale and can move a GCC which is under a GE level of 80 to above a GE level of 80. | 1. A method of brightening calcium carbonate, the method comprising: providing an initial calcium carbonate solid with GE brightness of less than 80;mixing said calcium carbonate with a base and deionized water of about 1 to 3 by weight to produce a basic (pH>7) slurry;heating said basic slurry to a temperature of between 60° C. and about 85° C.;adding a persulfate to said slurry to form an intermediate slurry;agitating said intermediate slurry;filtering said intermediate slurry to collect an initial solid;diluting said initial solid with water and agitate to create a wash;filtering said wash and collect a final calcium carbonate solid; anddrying said final calcium carbonate solid;wherein, said final calcium carbonate solid has a GE brightness of greater than 80. ¦ 2. The method of claim 1, wherein said initial calcium carbonate is a ground calcium carbonate (GCC). ¦ 3. The method of claim 1 wherein said base is a mineral caustic. ¦ 4. The method of claim 1 wherein the base is a hydroxide. ¦ 5. The method of claim 4 wherein said hydroxide is selected from the group consisting of: ammonium, calcium, magnesium, sodium, lithium, or potassium hydroxide. ¦ 6. The method of claim 1, wherein said persulfate is selected from the group consisting of: ammonium, potassium, or sodium persulfate. ¦ 7. The method of claim 1, wherein said intermediate slurry is agitated for at least 24 hours. ¦ 8. The method of claim 1 further comprising sparging said intermediate slurry with carbon dioxide (CO2). ¦ 9. The method of claim 8 wherein said sparging occurs prior to said intermediate slurry being filtered. ¦ 10. The method of claim 1, wherein said final calcium carbonate has a GE brightness of greater than 85. ¦ 11. The method of claim 1, wherein said basic slurry has a pH of about 8.5. ¦ 12. The method of claim 1, wherein said final calcium carbonate solid is dried at about 110° C. | 1. A method of brightening calcium carbonate, the method comprising: providing an initial calcium carbonate solid with GE brightness of less than 80;mixing said calcium carbonate with a base and deionized water of about 1 to 3 by weight to produce a basic (pH>7) slurry;heating said basic slurry to a temperature of between 60° C. and about 85° C.;adding a persulfate to said slurry to form an intermediate slurry;agitating said intermediate slurry;filtering said intermediate slurry to collect an initial solid;diluting said initial solid with water and agitate to create a wash;filtering said wash and collect a final calcium carbonate solid; anddrying said final calcium carbonate solid;wherein, said final calcium carbonate solid has a GE brightness of greater than 80. | CPC_C01F | 4920012002482
15/532715 | US | P | Process for the production of precipitated calcium carbonate | The present invention relates to a process for the preparation of precipitated calcium carbonate allowing for a more sustainable and cost-efficient use of milk of lime. The obtainable products show good optical properties as well as fine particle size distributions. | 1. A process for the preparation of precipitated calcium carbonate, the process comprising the steps of: (a) providing milk of lime;(b) separating grit from the milk of lime provided in step (a), the grit corresponding to an oversize fraction retained by a screen having an aperture size of 400 μm or finer, to obtain: (i) grit reduced milk of lime, and(ii) a grit fraction;(c) milling the grit fraction of step (b) in at least one milling unit to obtain fine grit; and(d) subjecting to a carbonation step either: (i) the fine grit of step (c), or(ii) a mixture comprising the grit reduced milk of lime of step (b) and the fine grit of step (c);wherein said carbonation step comprises the introduction of carbon dioxide to obtain precipitated calcium carbonate. ¦ 2. The process according to claim 1, wherein the milk of lime provided in step (a) has a solids content of from 1.0 to 40.0 wt.-%, based on the total weight of said milk of lime. ¦ 3. The process according to claim 1, wherein the milk of lime provided in step (a) has a solids content of from 5.0 to 35.0 wt.-%, based on the total weight of said milk of lime. ¦ 4. The process according to claim 1, wherein step (b) comprises a screening step by use of a screen having an aperture size of 400 μm to 150 μm. ¦ 5. The process according to claim 1, wherein step (b) comprises a screening step by use of a screen having an aperture size of 350 to 180 μm. ¦ 6. The process according to claim 1, wherein step (b) comprises a screening step by use of a screen having an aperture size of 250 to 200 μm. ¦ 7. The process according to claim 1, wherein the at least one milling unit of step (c) comprises a sand mill, a roller mill, a ball mill, or a hammer mill. ¦ 8. The process according to claim 1, wherein the at least one milling unit of step (c) comprises a sand mill. ¦ 9. The process according to claim 1, wherein the solids content of the grit fractions during milling is in the range of from 20.0 to 80.0 wt. -%, based on the total weight the grit fractions. ¦ 10. The process according to claim 1, wherein the solids content of the grit fractions during milling is in the range of from 25.0 to 50.0 wt.-%, based on the total weight the grit fractions. ¦ 11. The process according to claim 1, wherein step (c) further comprises a step of screening the grit fraction subsequently to the milling of the fraction, by use of a screen and removing the oversize fraction retained by the screen. ¦ 12. The process according to claim 11, wherein the screen has an aperture size of 300 μm or finer. ¦ 13. The process according to claim 11, wherein the screen has an aperture size of 300 μm to 45 μm. ¦ 14. The process according to claim 11, wherein the screen has an aperture size of 250 μm to 50 μm. ¦ 15. The process according to claim 1, wherein the fine grit of step (c) has a d50 ranging from 0.1 to 10.0 μm. ¦ 16. The process according to claim 1, wherein the fine grit of step (c) has a d50 ranging from 0.2 to 5.0 μm. ¦ 17. The process according to claim 1, wherein the fine grit of step (c) has a d50 ranging from 0.3 to 3.0 μm. ¦ 18. The process according to claim 1, wherein the fine grit of step (c) has a d98 ranging from 2.0 to 20.0 μm. ¦ 19. The process according to claim 1, wherein the fine grit of step (c) has a d98 ranging from 6.0 to 12.0 μm. ¦ 20. The process according to claim 1, wherein the starting temperature in step (d) ranges from 5 to 80° C. ¦ 21. The process according to claim 1, wherein the process further comprises a step of adding at least one additive selected from monosaccharides, disaccharides, polyacrylic acids in their neutralized or partly neutralized forms, citric acid, or sodium citrate to the milk of lime provided in step (a) and/ or the grit reduced milk of lime of step (b) and/or the grit fraction of step (b) and/or the fine grit of step (c) in a total amount of from 0.005 to 1.0 wt.-%, based on the total dry weights. ¦ 22. The process according to claim 1, wherein the process further comprises a step of adding at least one additive selected from monosaccharides, disaccharides, polyacrylic acids in their neutralized or partly neutralized forms, citric acid, or sodium citrate to the milk of lime provided in step (a) and/or the grit reduced milk of lime of step (b) and/or the grit fraction of step (b) and/or the fine grit of step (c) in a total amount of from 0.01 to 0.5 wt.-%, based on the total dry weights. ¦ 23. The process according to claim 1, wherein step (d) consists of subjecting to a carbonation step the fine grit of step (c). ¦ 24. The process according to claim 1, wherein step (d) consists of subjecting to a carbonation step the mixture comprising the grit reduced milk of lime of step (b) and the fine grit of step (c), and wherein the fine grit is added to the grit reduced milk of lime in one or more portions. ¦ 25. The process according to claim 24, wherein the total amount of fine grit added to the grit reduced milk of lime ranges from 0.1 to 15.0 wt.-%, based on the total dry weights. ¦ 26. The process according to claim 24, wherein the total amount of fine grit added to the grit reduced milk of lime ranges from 0.2 to 10.0 wt.-%, based on the total dry weights. ¦ 27. The process according to claim 24, wherein the total amount of fine grit added to the grit reduced milk of lime ranges from 0.5 to 5.0 wt.-%, based on the total dry weights. ¦ 28. The process according to claim 24, wherein the fine grit is added to the grit reduced milk of lime at a time corresponding to from 0 to 100%, conversion of calcium hydroxide into precipitated calcium carbonate. ¦ 29. The process according to claim 24, wherein the fine grit is added to the grit reduced milk of lime at a time corresponding to from 35% to 95%, conversion of calcium hydroxide into precipitated calcium carbonate. ¦ 30. The process according to claim 24, wherein the fine grit is added to the grit reduced milk of lime at a time corresponding to from 60% to 80%, conversion of calcium hydroxide into precipitated calcium carbonate. | 1. A process for the preparation of precipitated calcium carbonate, the process comprising the steps of: (a) providing milk of lime;(b) separating grit from the milk of lime provided in step (a), the grit corresponding to an oversize fraction retained by a screen having an aperture size of 400 μm or finer, to obtain: (i) grit reduced milk of lime, and(ii) a grit fraction;(c) milling the grit fraction of step (b) in at least one milling unit to obtain fine grit; and(d) subjecting to a carbonation step either: (i) the fine grit of step (c), or(ii) a mixture comprising the grit reduced milk of lime of step (b) and the fine grit of step (c);wherein said carbonation step comprises the introduction of carbon dioxide to obtain precipitated calcium carbonate. | CPC_C01F | 4920011001964
14/918433 | US | P | Processing of alumina | Described herein are stable aqueous dispersions of alumina; methods of decreasing the viscosity of an alumina slurry; methods of decreasing the D50 of an alumina slurry; and methods of decreasing the level of hard packing in an alumina slurry, where the slurry comprises alumina feed material, water, and a dispersant agent. | 1. A method of decreasing the viscosity of an alumina slurry to less than 40 centipoise comprising milling the slurry comprising alumina feed material, water, and a dispersant agent; wherein the alumina concentration is less than 55 wt. % and the dispersant agent concentration is more than 0.01 wt. % and less than or equal to 0.3 wt. %, based on the total weight of the alumina feed material, water, and dispersant agent; and the dispersant agent has two or more carboxyl groups (COOH) and one or more hydroxyl groups (OH). ¦ 2. The method of claim 1, wherein the dispersant agent concentration is about 0.02 wt. % to 0.2 wt. %. ¦ 3. The method of claim 1, wherein the dispersant agent is an alpha hydroxyl dicarboxylic acid. ¦ 4. The method of claim 1, wherein the dispersant agent is selected from a group consisting of malic acid, citramalic acid, citric acid, isocitric acid, tartaric acid, and tartronic acid. ¦ 5. The method of claim 1, wherein the milling is conducted for a period of 15 minutes to 24 hours. ¦ 6. The method of claim 1, wherein the slurry has a pH value greater than 7. ¦ 7. The method of claim 1, wherein the slurry has a D50 of less than 5.0 μm. ¦ 8. A method of decreasing the level of hard packing in an alumina slurry comprising: milling the slurry comprising alumina feed material, water, and a dispersant agent;wherein the alumina concentration is less than 55 wt. % and the dispersant agent concentration is more than 0.01 wt. % and less than or equal to 0.3 wt. %, based on the total weight of the alumina feed material, water, and dispersant agent; and the dispersant agent has two or more carboxyl groups (COOH) and one or more hydroxyl groups (OH). ¦ 9. The method of claim 8, wherein the dispersant agent concentration is about 0.02 wt. % to 0.2 wt. %. ¦ 10. The method of claim 8, wherein the dispersant agent is an alpha hydroxyl dicarboxylic acid. ¦ 11. The method of claim 8, wherein the dispersant agent is selected from a group consisting of malic acid, citramalic acid, citric acid, isocitric acid, tartaric acid, and tartronic acid. ¦ 12. The method of claim 8, wherein the milling is conducted for a period of 15 minutes to 24 hours. ¦ 13. The method of claim 8, wherein the slurry has a pH value greater than 7. ¦ 14. The method of claim 8, wherein the slurry has a D50 of less than 5.0 μm. | 1. A method of decreasing the viscosity of an alumina slurry to less than 40 centipoise comprising milling the slurry comprising alumina feed material, water, and a dispersant agent; wherein the alumina concentration is less than 55 wt. % and the dispersant agent concentration is more than 0.01 wt. % and less than or equal to 0.3 wt. %, based on the total weight of the alumina feed material, water, and dispersant agent; and the dispersant agent has two or more carboxyl groups (COOH) and one or more hydroxyl groups (OH). | CPC_C01F | 4920008002459
16/427437 | US | P | Nanocrystalline alpha alumina and method for making the same | A process for producing metastable nanocrystalline alpha-alumina (α-Al2O3) having particle sizes smaller than 12 nm. Starting crystallites of α-Al2O3 having a particle size larger than 12 nm, typically on the order of about 50 nm, are ball-milled at low temperatures to produce a nanocrystalline α-Al2O3 powder having a particle size of less than 12 nm, i.e., below the theoretical room temperature thermodynamic size limit at which α-Al2O3 changes phase to γ-Al2O3, wherein the powder remains in the α-Al2O3 phase at all times. | 1. A process for producing a metastable α-Al2O3 nanocrystalline powder having a particle size of less than 12 nm, comprising: placing starting crystallites of α-Al2O3 having a particle size larger than 12 nm into a ball-milling jar containing a ball-milling media; and ball-milling the α-Al2O3 starting crystallites at room temperature to produce a metastable ball-milled α-Al2O3 nanocrystalline powder having a particle size of less than about 12 nm;wherein the room-temperature ball-milling prevents the α-Al2O3 from undergoing a phase change to γ-Al2O3,such that the α-Al2O3 starting crystallites and the ball-milled α-Al2O3 nanocrystalline powder remain in the α-Al2O3 phase at all times. ¦ 2. The process according to claim 1, wherein the ball-milling media is WC-Co. ¦ 3. The process according to claim 1, further comprising washing the ball-milled α-Al2O3 nanopowders with nitric acid and hydrogen peroxide. ¦ 4. A process for producing a metastable α-Al2O3 nanocrystalline powder having a particle size of less than 12 nm, comprising: placing starting crystallites of α-Al2O3 having a particle size larger than 12 nm into a ball-milling jar containing a ball-milling media; andball-milling the α-Al2O3 starting crystallites at a cryogenic temperature at or below about −180° C. to produce a metastable ball-milled α-Al2O3 nanocrystalline powder having a particle size of less than about 12 nm;wherein the cryogenic ball-milling prevents the α-Al2O3 from undergoing a phase change to γ-Al2O3,such that the α-Al2O3 starting crystallites and the ball-milled α-Al2O3 nanocrystalline powder remain in the α-Al2O3 phase at all times. ¦ 5. The process according to claim 4, wherein the ball-milling media is WC-Co. ¦ 6. The process according to claim 4, further comprising washing the ball-milled α-Al2O3 nanopowders with nitric acid and hydrogen peroxide. | 1. A process for producing a metastable α-Al2O3 nanocrystalline powder having a particle size of less than 12 nm, comprising: placing starting crystallites of α-Al2O3 having a particle size larger than 12 nm into a ball-milling jar containing a ball-milling media; and ball-milling the α-Al2O3 starting crystallites at room temperature to produce a metastable ball-milled α-Al2O3 nanocrystalline powder having a particle size of less than about 12 nm;wherein the room-temperature ball-milling prevents the α-Al2O3 from undergoing a phase change to γ-Al2O3,such that the α-Al2O3 starting crystallites and the ball-milled α-Al2O3 nanocrystalline powder remain in the α-Al2O3 phase at all times. | CPC_C01F | 4920008002460
16/271407 | US | P | System for tail gas treatment of sulfur recovery units | A process for recovering sulfur from a tail gas stream comprising the steps of providing a tail gas stream to a chemical looping combustion (CLC) unit, the tail gas stream comprising a sulfide component, providing an oxygen carrier to the CLC unit, the oxygen carrier comprising a calcium carbonate, providing an air stream to the CLC unit, the air stream comprising oxygen, and reacting the sulfide component in the CLC unit with the calcium compound and the air to produce a product effluent, the product effluent comprising calcium sulfate. | 1. A system for recovering sulfur from a tail gas stream, the system comprising: an air reactor, where the air reactor operates at an air reaction temperature and an air reaction pressure, where the air reactor comprises a fluidized bed reactor, where the fluidized bed comprises calcium carbonate;an air reactor separator fluidly connected to the air reactor and a calciner separator, where the air reactor separator comprises a solid-gas separation unit;the calciner unit fluidly connected to the air reactor separator and a calciner separator, where the calciner unit operates at a calciner reaction temperature and a calciner reaction pressure;the calciner separator fluidly connected to the calciner unit and a fuel reactor, where the calciner separator comprises a solid-gas separation unit;the fuel reactor fluidly connected to the calciner separator, where the fuel reactor operates at a fuel reaction temperature and fuel reaction pressure, where the fuel reactor comprises a fluidized bed reactor, where the fluidized bed comprises calcium carbonate; anda fuel reactor separator fluidly connected to the fuel reactor and the air reactor, where the fuel reactor separator comprises a solid-gas separation unit. ¦ 2. The system of claim 1, wherein the fuel reaction pressure is atmospheric pressure, and further wherein the fuel reaction temperature is between 800 deg C. and 850 deg C. ¦ 3. The system of claim 1, wherein the air reaction pressure is atmospheric pressure, and further wherein the air reaction temperature is between 600 deg C. and 1300 deg C. ¦ 4. The system of claim 1, wherein the calciner reaction pressure is atmospheric pressure, and further wherein the calciner reaction temperature is between 850 deg C. and 950 deg C. ¦ 5. A system for recovering sulfur from a tail gas stream, the system comprising: an air reactor, where the air reactor operates at an air reaction temperature and an air reaction pressure, where the air reactor comprises a fluidized bed reactor, where the fluidized bed comprises calcium carbonate;an air reactor separator fluidly connected to the air reactor and a calciner separator, where the air reactor separator comprises a solid-gas separation unit;the calciner unit fluidly connected to the air reactor separator, where the calciner unit operates at a calciner reaction temperature and a calciner reaction pressure;a calciner separator fluidly connected to the calciner unit and a fuel reactor, where the calciner separator comprises a solid-gas separation unit;the fuel reactor fluidly connected to the calciner separator, where the fuel reactor operates at a fuel reaction temperature and fuel reaction pressure, where the fuel reactor comprises a fluidized bed reactor, where the fluidized bed comprises calcium carbonate;a fuel reactor separator fluidly connected to the fuel reactor, the air reactor, and a reducing reactor, where the fuel reactor separator comprises a solid-gas separation unit;the reducing reactor fluidly connected to the fuel reactor separator and the air reactor separator, where the reducing reactor operates at a reducing pressure and a reducing temperature; anda reducing reactor separator fluidly connected to the reducing reactor and the calciner unit, where the reducing reactor separator comprises a solid-gas separation unit. ¦ 6. The system of claim 5, wherein the fuel reaction pressure is atmospheric pressure, and further wherein the fuel reaction temperature is between 800 deg C. and 850 deg C. ¦ 7. The system of claim 5, wherein the air reaction pressure is atmospheric pressure, and further wherein the air reaction temperature is between 600 deg C. and 1300 deg C. ¦ 8. The system of claim 5, wherein the calciner reaction pressure is atmospheric pressure, and further wherein the calciner reaction temperature is between 850 deg C. and 950 deg C. ¦ 9. The system of claim 5, wherein the reducing pressure is atmospheric pressure, and further wherein the reducing temperature is between 650 deg C. and 700 deg C. ¦ 10. A system for recovering sulfur from a tail gas stream, the system comprising: a sulfur recovery unit, the sulfur recovery unit configured to produce a tail gas stream and an elemental sulfur stream from an acid gas stream; anda chemical looping combustion (CLC) unit fluidly connected to the sulfur recovery unit, the CLC unit configured to produce a product effluent, the product effluent comprising calcium sulfate. ¦ 11. The system of claim 10, wherein the CLC unit comprises the system according to claim 1. ¦ 12. The system of claim 10, wherein the CLC unit comprises the system according to claim 5. ¦ 13. The system of claim 10, further comprising: a gas sweetening unit fluidly connected to the sulfur recovery unit, the gas sweetening unit configured to produce the acid gas stream from a sour gas stream, where the sour gas stream comprises hydrogen sulfide, product gases, and combinations of the same. ¦ 14. The system of claim 10, further comprising: a gas sweetening unit fluidly connected to a membrane unit, the gas sweetening unit configured to produce the acid gas stream from a sour gas stream, where the sour gas stream comprises hydrogen sulfide, product gases, and combinations of the same; anda membrane unit fluidly connected to the gas sweetening unit, the membrane unit configured to produce a hydrogen sulfide rich acid gas from the acid gas stream, where the hydrogen sulfide rich acid gas is introduced to the sulfur recovery unit such that the tail gas stream is produced form the hydrogen sulfide rich acid gas. | 1. A system for recovering sulfur from a tail gas stream, the system comprising: an air reactor, where the air reactor operates at an air reaction temperature and an air reaction pressure, where the air reactor comprises a fluidized bed reactor, where the fluidized bed comprises calcium carbonate;an air reactor separator fluidly connected to the air reactor and a calciner separator, where the air reactor separator comprises a solid-gas separation unit;the calciner unit fluidly connected to the air reactor separator and a calciner separator, where the calciner unit operates at a calciner reaction temperature and a calciner reaction pressure;the calciner separator fluidly connected to the calciner unit and a fuel reactor, where the calciner separator comprises a solid-gas separation unit;the fuel reactor fluidly connected to the calciner separator, where the fuel reactor operates at a fuel reaction temperature and fuel reaction pressure, where the fuel reactor comprises a fluidized bed reactor, where the fluidized bed comprises calcium carbonate; anda fuel reactor separator fluidly connected to the fuel reactor and the air reactor, where the fuel reactor separator comprises a solid-gas separation unit. | CPC_C01F | 4920007001922
16/325640 | US | P | Two-stage calcination method, and plant for same | A method for the calcination of powdery or fine-particled plaster, comprising two steps: the plaster is subjected to a flash-calcination in a calcinator and the hot plaster is post-calcinated in a reaction vessel. Post-calcination is carried out in the reaction vessel by adding humid gas, said reaction vessel not being heated. The postcalcination takes place over a long period of time, that is at least 10 times, preferably 50-100 times longer than the amount of time taken for flash calcination. Calcination takes place without expending additional energy, and the remaining dihydrate produced during the flash calcination is also transformed into semi-hydrate and undesired anhydrite fractions are reduced. The method can ensure consistency in the product quality and also increase product quality. The temperature in the upstream calcinator can be lowered thus saving more energy. The method can also be used to accelerate the ageing of calcinated plaster. | 1. A method for calcining gypsum, comprising: calcining the gypsum in a first stage with flash calcination,guiding the gypsum from the first stage to a second stage via a transfer line, andcalcining the gypsum to completion in a reaction vessel in a second stage using indirect heating wherein, in the second stage, water vapor is recirculated without external vapor or water being supplied. ¦ 2. The method of claim 1, comprising setting an excessively high content of water of crystallization in the transfer line that is greater than a target content of water of crystallization of the second stage. ¦ 3. The method of claim 1, wherein recirculation of water vapor comprises variable recirculation with differing degrees of recirculation. ¦ 4. The method of claim 3, wherein the variable recirculation is regulated based on a desired target content of water of crystallization of the gypsum. ¦ 5. The method of claim 4, wherein the degree of recirculation is modified through removal of waste gas for modifying the water vapor content in the second stage. ¦ 6. The method of claim 1, wherein recirculated water vapor is returned via a fluidization device into the reaction vessel for the second stage. ¦ 7. The method of claim 6, wherein the reaction vessel is acted on by positive pressure. ¦ 8. The method of claim 1, wherein the second stage comprises a regulable blower for recirculation of the water vapor. ¦ 9. The method of claim 8, wherein the regulable blower is regulated to set a desired degree of recirculation. ¦ 10. The method of claim 1, wherein the calcination to completion in the reaction vessel takes place under positive-pressure conditions. ¦ 11. The method of claim 10, wherein the calcination to completion in the reaction vessel takes place under between 2 and 4.5 bar of positive pressure. ¦ 12. The method of claim 1, wherein dwell duration of the gypsum in the second stage is 6 to 40 minutes. ¦ 13. The method of claim 12, wherein the dwell duration is 10 to 25 minutes. ¦ 14. The method of claim 1, wherein the calcination in the second stage is realized at a temperature of less than 160° C. ¦ 15. The method of claim 1, comprising setting of a content of water of crystallization in the transfer line of 8% to 20%. ¦ 16. The method of claim 15, wherein a target content of water of crystallization in the second stage is set to a value of 5 to 7%. ¦ 17. The method of claim 1, wherein the method is carried out in a continuous manner. ¦ 18. The method of claim 1, wherein the calcination in the second stage is realized at a temperature between 120 and 150° C. ¦ 19. A calcining installation for calcining gypsum, comprising: a calciner in a first stage, the calciner being configured for flash calcination,a reaction vessel in a second stage arranged downstream of the first stage with respect to the direction of process flow, the reaction vessel being configured for calcination to completion,a transfer line for guiding the gypsum from the first stage to the second stage, anda discharge device for removing the gypsum from the second stage,wherein the reaction vessel is configured for indirect heating and automatic recirculation of water vapor. ¦ 20. The calcining installation of claim 19, wherein the second stage comprises a regulator for variable recirculation in the reaction vessel with differing degree of recirculation. ¦ 21. The calcining installation of claim 20, wherein the regulator is configured to set to an excessively high content of water of crystallization in the transfer line that is greater than a target content of water of crystallization of the second stage. ¦ 22. The calcining installation of claim 20, wherein the regulator is configured to remove waste gas for modifying water vapor content in the second stage. ¦ 23. The calcining installation of claim 19, wherein the reaction vessel is a positive-pressure vessel. ¦ 24. A retrofit calcining reactor comprising: a connection for connecting a transfer line for supplying gypsum from a flash calciner,a retrofit reactor,an indirect heater for indirect heating in the retrofit reactor, anda recirculator that is configured for automatic recirculation of water vapor. ¦ 25. The retrofit calcining reactor of claim 24, wherein the retrofit reactor is a positive-pressure vessel. ¦ 26. The retrofit calcining reactor of claim 24, comprising a discharge for discharging the calcined gypsum from the retrofit reactor and a waste-air line for vapor. ¦ 27. The retrofit calcining reactor of claim 26, wherein the waste-air line for vapor is connected to the recirculator such that the vapor is directly introduced back into the retrofit reactor. ¦ 28. The retrofit calcining reactor of claim 24, wherein the recirculator comprises a regulable blower. | 1. A method for calcining gypsum, comprising: calcining the gypsum in a first stage with flash calcination,guiding the gypsum from the first stage to a second stage via a transfer line, andcalcining the gypsum to completion in a reaction vessel in a second stage using indirect heating wherein, in the second stage, water vapor is recirculated without external vapor or water being supplied. | CPC_C01F | 4920007001923
15/626353 | US | P | Yttrium oxyfluoride sprayed coating and method for producing the same, and sprayed member | An yttrium oxyfluoride sprayed coating contains Y5O4F7 as a main component. In the yttrium oxyfluoride sprayed coating, when the total intensity of all peaks attributable to yttrium oxyfluoride in a diffraction spectrum obtained by X-ray diffractometry is assumed to be 100, the total intensity of all peaks attributable to yttrium fluoride and yttrium oxide is less than 10. Furthermore, in an yttrium oxyfluoride-containing sprayed coating, when the total intensity of all peaks attributable to yttrium oxyfluoride and yttrium fluoride in a diffraction spectrum obtained by X-ray diffractometry is assumed to be 100, the total intensity of all peaks attributable to yttrium oxide is less than 1. | 1. A sprayed member comprising an yttrium oxide sprayed coating disposed directly on a metal substrate and an yttrium oxyfluoride sprayed coating disposed over the yttrium oxide sprayed coating, wherein, in the yttrium oxyfluoride sprayed coating, when a total intensity of all peaks attributable to yttrium oxyfluoride in a diffraction spectrum obtained by X-ray diffractometry is assumed to be 100, a total intensity of all peaks attributable to yttrium fluoride and yttrium oxide is less than 10, wherein the sprayed member further comprises a sprayed coating containing yttrium oxide and yttrium oxyfluoride combined together in a single intermediate layer disposed between the yttrium oxide sprayed coating and the yttrium oxyfluoride sprayed coating, andwherein the metal substrate is an aluminum substrate or a titanium substrate. | 1. A sprayed member comprising an yttrium oxide sprayed coating disposed directly on a metal substrate and an yttrium oxyfluoride sprayed coating disposed over the yttrium oxide sprayed coating, wherein, in the yttrium oxyfluoride sprayed coating, when a total intensity of all peaks attributable to yttrium oxyfluoride in a diffraction spectrum obtained by X-ray diffractometry is assumed to be 100, a total intensity of all peaks attributable to yttrium fluoride and yttrium oxide is less than 10, wherein the sprayed member further comprises a sprayed coating containing yttrium oxide and yttrium oxyfluoride combined together in a single intermediate layer disposed between the yttrium oxide sprayed coating and the yttrium oxyfluoride sprayed coating, andwherein the metal substrate is an aluminum substrate or a titanium substrate. | CPC_C01F | 4920004002368
15/950755 | US | P | Method of making high performance activated aluminum sesquichlorohydrate powders | Activated aluminum sesquichlorohydrate (AASCH) powders prepared by (a) diluting the concentrated aluminum sesquichlorohydrate (ASCH) solution to from about 10% to about 25% by weight, (b) heating the diluted solution to obtain a Band III polymer concentration of at least about 20% and a Band IV polymer concentration of at least about 15%, (c) drying the heated solution to powders, and (d) optionally screen or light mill the powders to free flowing spherical particles are disclosed. | 1. Aluminum sesquichlorohydrate (AASCH) powders prepared by: (a) diluting a concentrated aluminum sesquichlorohydrate (ASCH) solution to about 1% to about 25% by weight,(b) heating the diluted solution to activate the solution, and(c) drying the activated solution to form the activated aluminum sesquichlorohydrate (AASCH) powders,wherein the activated AASCH powders have an Al:Cl ratio of from about 1.60 to about 1.90, andwherein the activated AASCH powders have a Band III polymer concentration of at least 20% and a Band IV polymer concentration of at least 15%, and wherein no acid or acidic aluminum chloride is introduced after the heating of the diluted solution. ¦ 2. Aluminum sesquichlorohydrate (AASCH) powders of claim 1, wherein the Band III polymer concentration is at least 40% and the Band IV polymer concentration is at least 20%. ¦ 3. Aluminum sesquichlorohydrate (AASCH) powders claim 1, further comprising adding a buffering agent prior to the drying to form the powder. ¦ 4. Aluminum sesquichlorohydrate (AASCH) powders of claim 3, wherein the buffering agent is selected from the group consisting of amino acid, alkaline glycinate, alkaline earth glycinate, zinc glycinate, strontium glycinate, and mixtures thereof. ¦ 5. Aluminum sesquichlorohydrate (AASCH) powders of claim 3, wherein the buffering agent is selected from the group consisting of glycine, betaine, urea and mixtures thereof. ¦ 6. Aluminum sesquichlorohydrate (AASCH) powders of claim 1, wherein the diluted solution is heated to about 85° C. to about 105° C. for at least 30 minutes. ¦ 7. Aluminum sesquichlorohydrate (AASCH) powders of claim 1, wherein the diluting of the concentrated sesquichlorohydrate (ASCH) solution includes adding a solvent. ¦ 8. Aluminum sesquichlorohydrate (AASCH) powders of claim 1, wherein the concentrated ASCH solution has a Band I polymer concentration of less than 5% and Band III polymer concentration of at least 20%. ¦ 9. Aluminum sesquichlorohydrate (AASCH) powders of claim 1, wherein the concentrated ASCH solution has an Al:Cl ratio ranging from about 1.5 to about 1.9. ¦ 10. Aluminum sesquichlorohydrate (AASCH) powders of claim 1, further comprising sieving or milling the AASCH powders. ¦ 11. Aluminum sesquichlorohydrate (AASCH) powders of claim 10, wherein the sieved or milled AASCH powders have a particle size ranging from about 1 micron to about 200 microns. ¦ 12. Aluminum sesquichlorohydrate (AASCH) powders of claim 1, wherein Band I polymer concentration is less than 1%. ¦ 13. Aluminum sesquichlorohydrate (AASCH) powders of claim 1, wherein the AASCH powders are substantially free of zirconium. ¦ 14. Aluminum sesquichlorohydrate (AASCH) powders of claim 1, wherein the drying is spray drying. ¦ 15. Aluminum sesquichlorohydrate (AASCH) powders of claim 1, wherein the AASCH powders have at least 5% of Al30. ¦ 16. Aluminum sesquichlorohydrate (AASCH) powders of claim 1, wherein the AASCH powders have less than 10% of Al13. ¦ 17. Aluminum sesquichlorohydrate (AASCH) powders of claim 1, wherein the AASCH powders have a moisture content ratio ranging from about 2% to about 15%. ¦ 18. Aluminum sesquichlorohydrate (AASCH) powders of claim 1, wherein the AASCH powders have a pH ranging from about 3.0 to about 4.5. ¦ 19. An antiperspirant formulation comprising the aluminum sesquichlorohydrate (AASCH) powders of claim 1. | 1. Aluminum sesquichlorohydrate (AASCH) powders prepared by: (a) diluting a concentrated aluminum sesquichlorohydrate (ASCH) solution to about 1% to about 25% by weight,(b) heating the diluted solution to activate the solution, and(c) drying the activated solution to form the activated aluminum sesquichlorohydrate (AASCH) powders,wherein the activated AASCH powders have an Al:Cl ratio of from about 1.60 to about 1.90, andwherein the activated AASCH powders have a Band III polymer concentration of at least 20% and a Band IV polymer concentration of at least 15%, and wherein no acid or acidic aluminum chloride is introduced after the heating of the diluted solution. | CPC_C01F | 4920002002540
15/656079 | US | P | Method of producing a highly-pure aluminum hydroxide | A method of producing a highly-pure aluminum hydroxide, comprising the following steps: (1) reacting alcohol with metal aluminum to produce aluminum alkoxide, then hydrolyzing the aluminum alkoxide with water to produce an aluminum hydroxide slurry and an alcohol, filtering the aluminum hydroxide slurry, washing a resulting filter cake with water to remove the alcohol trapped therein, and drying the filter cake after the water washing to produce an aluminum hydroxide powder, (2) sending the alcohol-containing water produced in step (1) to an alcohol extraction unit for separating water and alcohol through extraction, and sending the separated water back to step (1) for recycling, (3) dehydrating the hydrous alcohol produced by hydrolyzing the aluminum alkoxide in step (1) before using it as the raw materials for reacting metal aluminum with alcohol to produce aluminum alkoxide in step (1). The method can improve the recovery of alcohol, reduce the production cost of a highly-pure aluminum hydroxide, improve the purity of aluminum oxide and achieve a zero discharge of sewage by recycling water. | 1. A method of producing aluminum hydroxide, comprising: (1) reacting alcohol with metal aluminum to produce aluminum alkoxide, then hydrolyzing the aluminum alkoxide with water to produce an aluminum hydroxide slurry and a hydrous alcohol, separating the hydrous alcohol from the aluminum hydroxide slurry, wherein a content of water in the hydrous alcohol is less than 50 wt %, filtering the aluminum hydroxide slurry to obtain a filter cake and a filtrate, washing the filter cake with water to remove the alcohol trapped therein into a wash solution, and drying the washed filter cake to produce an aluminum hydroxide powder, combining the filtrate and the wash solution to obtain an alcohol-containing water, wherein the alcohol-containing water has an alcohol content of less than 50 wt %;(2) sending the alcohol-containing water to an alcohol extraction unit for separating water and alcohol through extraction, using water separated from the alcohol extraction unit to wash the filter cake, to hydrolyze aluminum alkoxide, or both; and(3) dehydrating the hydrous alcohol produced by hydrolyzing the aluminum alkoxide in step (1), and reacting the resulting anhydrous alcohol with metal aluminum to produce aluminum alkoxide. ¦ 2. The method according to claim 1, characterized in that gas is used for drying during the process of drying the filter cake in step (1) and the resulting dry off-gas is further washed with water to remove the alcohol therein. ¦ 3. The method according to claim 2, characterized in that the water used for washing the off-gas produced during the process of drying the filter cake is the water produced by the extraction separation in step (2). ¦ 4. The method according to claim 3, characterized in that the water obtained after water washing the off-gas from the process of drying the filter cake is used for washing the filter cake and hydrolyzing the aluminum alkoxide. ¦ 5. The method according to claim 1, characterized in that the alcohol in step (1) is C1-C20 alkanol. ¦ 6. The method according to claim 1, characterized in that temperature for reacting alcohol with metal aluminum in step (1) is from 60° C. to 200° C., and molar ratio of alcohol to metal aluminum is from 2 to 5:1. ¦ 7. The method according to claim 1, characterized in that a temperature for hydrolyzing the aluminum alkoxide with water in step (1) is from 30° C. to 90° C., and a weight ratio of water to aluminum alkoxide is from 0.5 to 5:1. ¦ 8. The method according to claim 1, characterized in that the solid content of the aluminum hydroxide slurry produced by hydrolyzing the aluminum alkoxide in step (1) is from 7 to 12 wt. %, calculated as aluminum oxide. ¦ 9. The method according to claim 1, characterized in that the alcohol content of the aluminum hydroxide slurry produced by hydrolyzing the aluminum alkoxide in step (1) is from 1 to 30 wt. %. ¦ 10. The method according to claim 1, characterized in that a diameter of the aluminum hydroxide particles is from 0.5 μm to 1000 μm in the aluminum hydroxide slurry obtained by hydrolyzing the aluminum alkoxide in step (1). ¦ 11. The method according to claim 1, characterized in that a temperature for washing the filter cake with water in step (1) is from 40° C. to 90° C. ¦ 12. The method according to claim 1, characterized in that a number of times for washing the filter cake with water in step (1) is from 1 to 3. ¦ 13. The method according to claim 1, characterized in that an amount of washing water in the process of washing the filter cake with water in step (1) is from 1 to 10 times the weight of the filter cake. ¦ 14. The method according to claim 1, characterized in that an extraction agent used for separating water and alcohol through extraction in step (2) is C6-C9 arene or C6-C9 alkane. ¦ 15. The method according to claim 1, characterized in that the temperature for the extraction separation of water and alcohol in step (2) is from 50° C. to 90° C. ¦ 16. The method according to claim 1, further comprising: after the extraction separation in step (2), rectifying a resulting extraction phase to separate the extraction agent from alcohol, and reacting the alcohol with metal aluminum to produce aluminum alkoxide. ¦ 17. The method according to claim 14, characterized in that the temperature for the extraction separation of water and alcohol in step (2) is from 50° C. to 90° C. ¦ 18. The method according to claim 14, further comprising: after the extraction separation in step (2), rectifying a resulting extraction phase to separate the extraction agent from alcohol, and reacting the alcohol with metal aluminum to produce aluminum alkoxide. | 1. A method of producing aluminum hydroxide, comprising: (1) reacting alcohol with metal aluminum to produce aluminum alkoxide, then hydrolyzing the aluminum alkoxide with water to produce an aluminum hydroxide slurry and a hydrous alcohol, separating the hydrous alcohol from the aluminum hydroxide slurry, wherein a content of water in the hydrous alcohol is less than 50 wt %, filtering the aluminum hydroxide slurry to obtain a filter cake and a filtrate, washing the filter cake with water to remove the alcohol trapped therein into a wash solution, and drying the washed filter cake to produce an aluminum hydroxide powder, combining the filtrate and the wash solution to obtain an alcohol-containing water, wherein the alcohol-containing water has an alcohol content of less than 50 wt %;(2) sending the alcohol-containing water to an alcohol extraction unit for separating water and alcohol through extraction, using water separated from the alcohol extraction unit to wash the filter cake, to hydrolyze aluminum alkoxide, or both; and(3) dehydrating the hydrous alcohol produced by hydrolyzing the aluminum alkoxide in step (1), and reacting the resulting anhydrous alcohol with metal aluminum to produce aluminum alkoxide. | CPC_C01F | 4920002002541
15/370620 | US | P | Recovering a caustic solution via calcium carbonate crystal aggregates | Techniques for growing crystalline calcium carbonate solids such that the crystalline calcium carbonate solids include a volume of 0.0005 mm3 to 5 mm3, include a slaker to react quicklime (CaO) and a low carbonate content fluid to yield a slurry of primarily slaked lime (Ca(OH)2); a fluidized-bed reactive crystallizer that encloses a solid bed mass and includes an input for a slurry of primarily slaked lime, an input for an alkaline solution and carbonate, and an output for crystalline calcium carbonate solids that include particles and an alkaline carbonate solution; a dewatering apparatus that includes an input coupled to the crystallizer and an output to discharge a plurality of separate streams that each include a portion of the crystalline calcium carbonate solids and alkaline carbonate solution; and a seed transfer apparatus to deliver seed material into the crystallizer to maintain a consistent mass of seed material. | 1. A system for growing crystalline calcium carbonate solids in the presence of an alkaline carbonate solution such that each of at least portion of the crystalline calcium carbonate solids comprise a volume from about 0.0005 mm3 to about 5 mm3, comprising: a slaker configured to react quicklime (CaO) and a fluid that is substantially free from carbonate to yield a slurry of primarily slaked lime (Ca(OH)2);a fluidized-bed reactive crystallizer configured to enclose a solid bed mass and comprising an input fluidly coupled to the slaker to receive the slurry of primarily slaked lime, an input for an alkaline carbonate solution comprising between 0.1M to 4.0M hydroxide and between 0.1M to 4.1M carbonate, and an output for crystalline calcium carbonate solids that comprise particles each with a volume between about 0.0005 mm3 and about 5 mm3 and the alkaline carbonate solution;a dewatering apparatus that comprises an input coupled to the output of the fluidized-bed reactive crystallizer and an output configured to discharge a plurality of separate streams that each comprise a portion of the crystalline calcium carbonate solids and alkaline carbonate solution;a seed transfer apparatus configured to deliver seed material into the fluidized-bed reactive crystallizer to maintain a consistent mass of seed material within the fluidized-bed reactive crystallizer; anda control system communicably coupled to, and configured to control, at least one of the slaker, the fluidized-bed reactive crystallizer, the dewatering apparatus, or the seed transfer apparatus to produce crystalline calcium carbonate solids with a volume from about 0.0005 mm3 to about 5 mm3. ¦ 2. The system of claim 1, wherein the seed transfer apparatus is further configured to return a portion of the crystalline calcium carbonate solids that comprise a volume less than about 0.3 mm3 from the dewatering apparatus, together with the seed material, to the fluidized-bed reactive crystallizer. ¦ 3. The system of claim 2, wherein the seed transfer apparatus is further configured to return a portion of the crystalline calcium carbonate solids that comprise a volume less than about 0.3 mm3 from the dewatering apparatus, to the fluidized-bed reactive crystallizer in separate batches from the seed material. ¦ 4. The system of claim 1, wherein the fluidized-bed reactive crystallizer comprises a spouted bed. ¦ 5. The system of claim 1, wherein the fluidized-bed reactive crystallizer further comprises a cone shaped entry section. ¦ 6. The system of claim 1, wherein the input for the slurry of primarily slaked lime comprises an injection port fluidly coupled to a recirculation stream influent upstream of the fluidized-bed reactive crystallizer. ¦ 7. The system of claim 4, wherein the input for the alkaline carbonate solution comprises an injection port fluidly coupled to a recirculation stream influent upstream of the fluidized-bed reactive crystallizer. ¦ 8. The system of claim 1, wherein the input for the slurry of primarily slaked lime comprises a plurality of injection ports positioned to introduce the slurry into one or more planes that are orthogonal to fluid flow along a height of the fluidized-bed reactive crystallizer and at one or more points within each plane. ¦ 9. The system of claim 1, further comprising an input for an additive. ¦ 10. The system of claim 1, wherein a height of the solid bed mass is between 15 feet and 50 feet, between 30 feet and 50 feet, or between 30 feet and 40 feet. ¦ 11. The system of claim 1, further comprising a solids-liquid separator to control a level of total suspended solids within the fluidized-bed reactive crystallizer. ¦ 12. The system of claim 11, wherein the solids-liquid separator comprises at least one of a filter, a clarification system, or a centrifuge. ¦ 13. The system of claim 1, further comprising a controller configured to control a calcium loading rate to control a level of total suspended solids within the fluidized-bed reactive crystallizer. ¦ 14. The system of claim 1, further comprising a separator fluidly coupled to an output of the dewatering apparatus to separate a portion of the discharged crystalline calcium carbonate solids that are below a desired volume, the separator comprising an output fluidly coupled to the fluidized-bed reactive crystallizer to return the separated portion to the fluidized-bed reactive crystallizer. ¦ 15. The system of claim 1, wherein the fluidized-bed reactive crystallizer is further configured to process at least a portion of the crystalline calcium carbonate solids to produce a seed material, and grow new calcium carbonate crystal aggregates on the seed material. ¦ 16. The system of claim 1, wherein the input for the slurry of primarily slaked lime comprises: an eductor configured to dilute the slurry of primarily slaked lime with fluid and facilitate transport of the slurry into the fluidized-bed reactive crystallizer; andat least one injection port or at least one lance fluidly coupled to the fluidized-bed reactive crystallizer. ¦ 17. The system of claim 1, wherein the fluidized-bed reactive crystallizer comprises a cone shaped entry section, and the input for the slurry of primarily slaked lime comprises an injection port fluidly coupled to a recirculation stream influent upstream of the fluidized-bed reactive crystallizer. ¦ 18. The system of claim 1, further comprising at least one of a gas absorber, an air-absorber, or an air-contactor fluidly coupled to the fluidized-bed reactive crystallizer. ¦ 19. The system of claim 1, further comprising a separation and washing station fluidly coupled to the output of the dewatering apparatus and fluidly coupled to the slaker, the separation and washing station configured to provide at least a portion of the fluid that is substantially free from carbonate to the slaker. | 1. A system for growing crystalline calcium carbonate solids in the presence of an alkaline carbonate solution such that each of at least portion of the crystalline calcium carbonate solids comprise a volume from about 0.0005 mm3 to about 5 mm3, comprising: a slaker configured to react quicklime (CaO) and a fluid that is substantially free from carbonate to yield a slurry of primarily slaked lime (Ca(OH)2);a fluidized-bed reactive crystallizer configured to enclose a solid bed mass and comprising an input fluidly coupled to the slaker to receive the slurry of primarily slaked lime, an input for an alkaline carbonate solution comprising between 0.1M to 4.0M hydroxide and between 0.1M to 4.1M carbonate, and an output for crystalline calcium carbonate solids that comprise particles each with a volume between about 0.0005 mm3 and about 5 mm3 and the alkaline carbonate solution;a dewatering apparatus that comprises an input coupled to the output of the fluidized-bed reactive crystallizer and an output configured to discharge a plurality of separate streams that each comprise a portion of the crystalline calcium carbonate solids and alkaline carbonate solution;a seed transfer apparatus configured to deliver seed material into the fluidized-bed reactive crystallizer to maintain a consistent mass of seed material within the fluidized-bed reactive crystallizer; anda control system communicably coupled to, and configured to control, at least one of the slaker, the fluidized-bed reactive crystallizer, the dewatering apparatus, or the seed transfer apparatus to produce crystalline calcium carbonate solids with a volume from about 0.0005 mm3 to about 5 mm3. | CPC_C01F | 4920001002566
15/752052 | US | P | Method for producing magnesium aluminate spinels | A process for producing a magnesium aluminate spinel comprising the steps of: i) preparing a magnesium suspension containing a magnesium compound; ii) preparing an aluminum suspension containing an aluminum compound; iii) feeding the magnesium suspension and aluminum suspension independently into a spray dryer nozzle to form a mixed magnesium, aluminum suspension; iv) feeding the mixed magnesium, aluminium suspension from the spray dryer nozzle into a spray dryer to form a mixed magnesium and aluminum compound; and v) calcining the mixed magnesium and aluminum compound to generate a magnesium aluminate spinel. | 1. A process for producing a magnesium aluminate spinel comprising the following steps: i) preparing a magnesium suspension containing a magnesium compound;ii) preparing an aluminum suspension containing an aluminum compound;iii) feeding the magnesium suspension and aluminum suspension independently into a spray dryer nozzle to form a mixed magnesium, aluminum suspension;iv) feeding the mixed magnesium, aluminium suspension from the spray dryer nozzle into a spray dryer to form a mixed magnesium and aluminum compound; andv) calcining the mixed magnesium and aluminum compound to generate a magnesium aluminate spinel. ¦ 2. The process according to claim 1, wherein the magnesium suspension and the aluminum suspension are fed into the spray dryer by a spray dryer nozzle comprising at least two inlets that allows the magnesium suspension and the aluminum suspension to be fed independently into the spray dryer nozzle where they are combined and fed out into the spray dryer as a mixed magnesium aluminum suspension. ¦ 3. The process according to claim 1 wherein a pump system is used to feed the magnesium and aluminum suspensions independently into the spray dryer nozzle. ¦ 4. The process according to claim 1, wherein the aluminum compound comprises aluminum oxyhydroxide, aluminum oxide, aluminum hydroxide, or mixtures thereof. ¦ 5. The process according to claim 1, wherein the aluminum compound is milled prior to preparing the suspension in step ii). ¦ 6. The process according to claim 1, wherein an acidic solution is added to the alumina suspension in step ii) such that the alumina suspension has a pH of 3 to 5. ¦ 7. The process according to claim 1, wherein the magnesium compound includes magnesium oxides and magnesium salts. ¦ 8. The process according to claim 7, wherein the magnesium compound is magnesium oxide or magnesium hydroxide. ¦ 9. The process according to claim 1, wherein the magnesium suspension in step i) has a pH of about 8 to 9. ¦ 10. The process according to claim 1, wherein a base is added to the alumina suspension in step ii) and to the magnesium suspension in step i) after about 30 minutes of the formation of the respective suspensions to increase the pH of the respective suspensions to a pH of 8 to 10. ¦ 11. The process according to claim 1, wherein the magnesium suspension is dispersed for a period of 20 to 50 min. ¦ 12. The process according to claim 1, wherein the magnesium suspension is dispersed for a period of 25 to 35 min. ¦ 13. The process according to claim 1, wherein weight loadings of the mixed suspensions of higher than 10% are achieved when spray drying in step iv). ¦ 14. The process according to claim 13, wherein the conversion rate to spinel is equal to or greater than 95%. ¦ 15. The process according to claim 3, wherein the pumping rates of the magnesium suspension and the alumina suspension can be adjusted. | 1. A process for producing a magnesium aluminate spinel comprising the following steps: i) preparing a magnesium suspension containing a magnesium compound;ii) preparing an aluminum suspension containing an aluminum compound;iii) feeding the magnesium suspension and aluminum suspension independently into a spray dryer nozzle to form a mixed magnesium, aluminum suspension;iv) feeding the mixed magnesium, aluminium suspension from the spray dryer nozzle into a spray dryer to form a mixed magnesium and aluminum compound; andv) calcining the mixed magnesium and aluminum compound to generate a magnesium aluminate spinel. | CPC_C01F | 4919052001866
15/742412 | US | P | Synthesis of M13 clusters from aluminum and gallium mineral polymorphs | A method comprising reacting an aluminum mineral polymorph or a gallium mineral polymorph with an acid at an aluminum metal to acid molar ratio or gallium metal to acid molar ratio sufficient to produce M13 nanoscale clusters, M nano-agglomerates, or a M13 slurry, wherein M is Al or Ga. | 1. A method comprising: reacting an aluminum mineral polymorph or a gallium mineral polymorph with an acid at an aluminum metal to acid molar ratio or gallium metal to acid molar ratio sufficient to produce M13 nanoscale clusters, M13 nano-agglomerates, or a M13 slurry, wherein the M13 nanoscale clusters, M13 nano-agglomerates, or M13 slurry comprises [M13(μ3-OH)6(μ2-OH)18 (H2O)24]a [X]15a, wherein a is an integer of 1 to 4, [M13O4(OH)24(H2O)12)]b[X]7b, wherein b is an integer of 1 to 4, or a mixture thereof, wherein M is Al or Ga and X is a counterion derived from the acid. ¦ 2. The method of claim 1, wherein a or b is 1, and X is NO3, Cl, I, Br, F, ClO4, TsO, or MnO4. ¦ 3. The method of claim 1, wherein the M13 nanoscale clusters comprise [M13(μ3-OH)6(μ2-OH)18 (H2O)24]a [X]15a. ¦ 4. The method of claim 1, wherein the M13 slurry comprises [M13O4(OH)24(H2O)12)]b[X]7b. ¦ 5. The method of claim 1, wherein the aluminum mineral polymorph is reacted with the acid and the aluminum mineral polymorph is selected from corundum, gibbsite, boehmite, diaspore, bayerite, nordstrandite, or any combination or mixture thereof. ¦ 6. The method of claim 5, wherein the acid is nitric acid. ¦ 7. The method of claim 1, wherein the gallium mineral polymorph is reacted with the acid and the gallium mineral polymorph is selected from Ga(O)OH, Ga2O3, Ga(OH)3, or any combination or mixture thereof. ¦ 8. The method of claim 7, wherein the acid is nitric acid. ¦ 9. The method of claim 1, wherein the acid is selected from nitric acid, sulfuric acid, selenic acid, a halide acid, a sulfonic acid, a carboxylic acid, or a mixture thereof. ¦ 10. The method of claim 1, wherein the acid is nitric acid. ¦ 11. The method of claim 1, wherein the aluminum metal to acid molar ratio or gallium metal to acid molar ratio is 1:0.3 mol eq of metal to acid to 1:1.3 mol. eq. of metal to acid. ¦ 12. The method of claim 11, wherein the aluminum metal to acid molar ratio or gallium metal to acid molar ratio is 1:0.3 to 1:0.65 mol eq to produce the slurry. ¦ 13. The method of claim 12, wherein the slurry comprises [M13O4(OH)24(H2O)12)]b[X]7b. ¦ 14. The method of claim 11, wherein the aluminum metal to acid molar ratio or gallium metal to acid molar ratio is 1:0.7 to 1:1.0 mol eq to produce the nano-agglomerates. ¦ 15. The method of claim 11, wherein the aluminum metal to acid molar ratio or gallium metal to acid molar ratio is 1:1.15 to 1:1.3 mol eq to produce the nanoscale clusters. ¦ 16. The method of claim 15, wherein the M13 nanoscale clusters comprise [M13(μ3-OH)6(μ2-OH)18 (H2O)24]a [X]15a. ¦ 17. The method of claim 1, wherein the method is controlled to avoid formation of Al(NO3)3 or Ga(NO3)3. ¦ 18. The method of claim 1, wherein the nanoscale clusters have a dimension ranging from 1 nm to 5 nm. ¦ 19. The method of claim 1, wherein the nano-agglomerates have a dimension ranging from 5 nm to 200 nm. ¦ 20. A method comprising: mixing an aluminum mineral polymorph or a gallium mineral polymorph with an acid to produce a slurry; andprocessing the slurry under conditions sufficient to produce an aqueous solution of M13(μ3-OH)6(μ2-OH)18 (H2O)24(NO3)15 nanoscale clusters, wherein M is Al or Ga. ¦ 21. The method of claim 20, wherein the gallium mineral polymorph is mixed with the acid and the gallium mineral polymorph is selected from Ga(O)OH, Ga2O3, Ga(OH)3, or any combination or mixture thereof. ¦ 22. The method of claim 20, wherein the aluminum mineral polymorph is mixed with the acid and the aluminum mineral polymorph is selected from corundum, gibbsite, boehmite, diaspore, bayerite, nordstrandite, or any combination or mixture thereof. ¦ 23. The method of claim 20, wherein the aluminum metal to acid molar ratio or gallium metal to acid molar ratio is greater than 1:0.7 mol eq. ¦ 24. The method of claim 22, wherein the acid is nitric acid. ¦ 25. The method of claim 21, wherein the acid is nitric acid. ¦ 26. A method comprising: reacting a gallium mineral polymorph with an acid at a gallium metal to acid molar ratio sufficient to produce M13 nanoscale clusters, M13 nano-agglomerates, or a M13 slurry, wherein M is Ga and the gallium mineral polymorph is selected from Ga(O)OH, Ga2O3, Ga(OH)3, or any combination or mixture thereof. ¦ 27. The method of claim 26, wherein the acid is selected from nitric acid, sulfuric acid, selenic acid, a halide acid, a sulfonic acid, a carboxylic acid, or a mixture thereof. ¦ 28. The method of claim 26, wherein the acid is nitric acid. ¦ 29. The method of claim 26, wherein the nanoscale clusters have a dimension ranging from 1 nm to 5 nm. ¦ 30. The method of claim 26, wherein the nano-agglomerates have a dimension ranging from 5 nm to 200 nm. | 1. A method comprising: reacting an aluminum mineral polymorph or a gallium mineral polymorph with an acid at an aluminum metal to acid molar ratio or gallium metal to acid molar ratio sufficient to produce M13 nanoscale clusters, M13 nano-agglomerates, or a M13 slurry, wherein the M13 nanoscale clusters, M13 nano-agglomerates, or M13 slurry comprises [M13(μ3-OH)6(μ2-OH)18 (H2O)24]a [X]15a, wherein a is an integer of 1 to 4, [M13O4(OH)24(H2O)12)]b[X]7b, wherein b is an integer of 1 to 4, or a mixture thereof, wherein M is Al or Ga and X is a counterion derived from the acid. | CPC_C01F | 4919052001867
15/430570 | US | P | Anhydrous, amorphous and porous magnesium carbonates and methods of production thereof | An X-ray amorphous magnesium carbonate is disclosed that is characterized by a cumulative pore volume of pores with a diameter smaller than 10 nm of at least 0.018 cm3/g, and a specific surface areas of at least 60 m2/g. The X-ray amorphous magnesium carbonate is produced by reacting an inorganic magnesium compound with alcohol in a CO2 atmosphere. The X-ray amorphous magnesium carbonate can be a powder or a pellet and acts as a desiccant in, for example, production of food, chemicals or pharmaceuticals. | 1. A magnesium carbonate, wherein the magnesium carbonate is X-ray amorphous and is anhydrous, and wherein the magnesium carbonate has an incremental pore volume in cm3/g that has a maximum value of less than 0.08 cm3/g for pores with a diameter of 30 nm or less, and wherein the incremental pore volume is measured by nitrogen adsorption, and wherein the magnesium carbonate with pores with a diameter of 30 nm or less is 83% of the magnesium carbonate powder. ¦ 2. The magnesium carbonate according to claim 1, wherein the magnesium carbonate with pores with a diameter of 30 nm or less has a cumulative pore volume of less than 0.4 cm3/g. ¦ 3. The magnesium carbonate of claim 1, wherein the magnesium carbonate is characterized by a BET specific surface area obtained from N2 sorption isotherms of between 60 m2/g and 1500 m2/g. ¦ 4. The magnesium carbonate of claim 3, wherein the magnesium carbonate is characterized by a BET specific surface area obtained from N2 sorption isotherms of between 600 m2/g and 1500 m2/g. ¦ 5. The magnesium carbonate of claim 1, wherein the magnesium carbonate is characterized by adsorbing more than 0.3 mmol water/g material at an RH of 3% at room temperature. ¦ 6. The magnesium carbonate of claim 5, wherein the magnesium carbonate is characterized by adsorbing more than 14 mmol water/g material at an RH of 90% at room temperature. ¦ 7. A desiccant comprising the magnesium carbonate according to claim 1. ¦ 8. A pellet or a film comprising the magnesium carbonate according to claim 1. ¦ 9. An additive to a food, a chemical, a cosmetic or a pharmaceutical comprising the magnesium carbonate according to claim 1. ¦ 10. An excipient in a cosmetic or a pharmaceutical comprising the magnesium carbonate according to claim 1. ¦ 11. A magnesium carbonate, wherein the magnesium carbonate is X-ray amorphous and is anhydrous, and wherein the magnesium carbonate has an incremental pore volume in cm3/g that has a maximum value of less than 0.08 cm3/g for pores with a diameter between 10 and 30 nm, the incremental pore volume measured by nitrogen adsorption, and wherein the magnesium carbonate with pores with a diameter between 10 and 30 nm is 80% of the magnesium carbonate powder. ¦ 12. The magnesium carbonate according to claim 11, wherein the magnesium carbonate with pores with a diameter between 10 and 30 nm has a cumulative pore volume of 0.386 cm3/g. ¦ 13. The magnesium carbonate of claim 11, wherein the magnesium carbonate is characterized by a BET specific surface area obtained from N2 sorption isotherms of between 60 m2/g and 1500 m2/g. ¦ 14. The magnesium carbonate of claim 13, wherein the magnesium carbonate is characterized by a BET specific surface area obtained from N2 sorption isotherms of between 600 m2/g and 1500 m2/g. ¦ 15. The magnesium carbonate of claim 11, wherein the magnesium carbonate is characterized by adsorbing more than 0.3 mmol water/g material at an RH of 3% at room temperature. ¦ 16. The magnesium carbonate of claim 15, wherein the magnesium carbonate is characterized by adsorbing more than 14 mmol water/g material at an RH of 90% at room temperature. ¦ 17. A desiccant comprising the magnesium carbonate according to claim 11. ¦ 18. A pellet or a film comprising the magnesium carbonate according to claim 11. ¦ 19. An additive to a food, a chemical, a cosmetic or a pharmaceutical comprising the magnesium carbonate according to claim 11. ¦ 20. An excipient in a cosmetic or a pharmaceutical comprising the magnesium carbonate according to claim 11. | 1. A magnesium carbonate, wherein the magnesium carbonate is X-ray amorphous and is anhydrous, and wherein the magnesium carbonate has an incremental pore volume in cm3/g that has a maximum value of less than 0.08 cm3/g for pores with a diameter of 30 nm or less, and wherein the incremental pore volume is measured by nitrogen adsorption, and wherein the magnesium carbonate with pores with a diameter of 30 nm or less is 83% of the magnesium carbonate powder. | CPC_C01F | 4919051001919
15/106659 | US | P | Process and installation for producing alumina trihydrate by alkaline digestion of bauxite ore | A process for producing alumina trihydrate includes a digestion step, a separation step, and a precipitation step the separation step including: b1) pretreating a slurry from the digestion step by adding a flocculant to said slurry and mixing the flocculant and the slurry, b2) settling the resulting flocculated slurry in a gravity settler vessel, b3) determining a measured value representative of the concentration of solid particles in the resulting clarified liquor, b4) comparing the measured value with a predetermined threshold, b5) feeding said clarified liquor directly to the precipitation step, while the measured value is less than said predetermined threshold, and b6) redirecting said clarified liquor to the pre-treatment step b1), when the measured value is more than said predetermined threshold. An installation may be configured for operating said process. | 1. A process for producing alumina trihydrate by digestion of bauxite ore comprising: (a) a digestion step for digesting the bauxite ore with a sodium aluminate liquor to obtain a slurry including an enriched sodium aluminate liquor comprising dissolved alumina and insoluble residues formed of particles of undissolved bauxite ore;(b) a separation step for treating the slurry to separate the enriched sodium aluminate liquor from the insoluble residues to produce a clarified liquor; and(c) a precipitation step for treating the clarified liquor to precipitate alumina trihydrate,characterized in that the separation step (b) includes: b1) pretreating the slurry, in a pre-treatment step, by adding a flocculant to the slurry and mixing the flocculant and the slurry to obtain a flocculated slurry,b2) settling the flocculated slurry in a gravity settler vessel to produce the clarified liquor and a thickened slurry of the insoluble residues,b3) determining a measured value representative of a concentration of solid particles in the clarified liquor, in a measurement step,b4) comparing the measured value with a predetermined threshold of the concentration of the solid particles in the clarified liquor,b5) feeding the clarified liquor directly to the precipitation step when the measured value is less than the predetermined threshold of the concentration of the solid particles in the clarified liquor, andb6) redirecting the clarified liquor to the pre-treatment step b1) when the measured value is more than the predetermined threshold of the concentration of the solid particles in the clarified liquor. ¦ 2. The process according to claim 1, characterized in that the separation step further comprises: withdrawing an overflow stream of the clarified liquor from a first overflow outlet of the gravity settler vessel to be fed directly to the precipitation step c), while the measured value is less than the predetermined threshold of the concentration of the solid particles in the clarified liquor,stopping withdrawing the overflow stream from the first overflow outlet, when the measured value is more than the predetermined threshold of the concentration of the solid particles in the clarified liquor, andwithdrawing an off spec overflow stream of the clarified liquor from a second overflow outlet of the gravity settler vessel to be redirected to the pre-treatment step b1), when the measured value is more than the predetermined threshold of the concentration of the solid particles in the clarified liquor. ¦ 3. The process according to claim 2, characterized in that the redirecting of the clarified liquor of step b6) to the pre-treatment step b1) is carried out via a buffer tank. ¦ 4. The process according to claim 2, characterized in that the redirecting of the clarified liquor of step b6) to the pre-treatment step b1) is carried out via a buffer tank, and the second overflow outlet is positioned at a higher level than the first overflow outlet, the off spec overflow stream being redirected to the pre-treatment step b1) via a redirecting line in open communication with the buffer tank. ¦ 5. The process according to claim 3, characterized in that the clarified liquor is introduced in a lower part of the buffer tank. ¦ 6. The process according to claim 3, characterized in that the process further comprises injecting steam in the buffer tank that corresponds to a quantity of caustic soda added to the off spec overflow stream of the clarified liquor so that the weight ratio of alumina over the caustic soda is reduced by a predetermined value, or maintaining a minimal quantity of caustic soda in the buffer tank to stabilize the liquor and prevent precipitation of alumina. ¦ 7. The process according to claim 1, characterized in that the measurement step b3) is carried out by withdrawing a secondary stream of clarified liquor and by measuring continuously a turbidity of the secondary stream of clarified liquor. ¦ 8. The process according to claim 1, characterized in that the pretreatment step b1) comprises: an initial mixing step of the slurry with at least part of the flocculants,a final mixing step of the slurry with the flocculants in a slurry inlet means of the gravity settler vessel for introducing the resulting flocculated slurry into the gravity settler vessel, the slurry inlet means comprising mixing means, andselecting a rate of mixing in the initial mixing step that is higher than a rate of mixing in the final mixing step. ¦ 9. An installation for producing alumina trihydrate by digestion of bauxite ore, the installation comprising: digestion means for digesting the bauxite ore with a sodium aluminate liquor to obtain a slurry,separation means for treating the slurry to separate an enriched sodium aluminate liquor from insoluble residues to produce a clarified liquor, andprecipitation means connected to the separation means for treating the clarified liquor to precipitate alumina trihydrate,the separation means comprising pre-treatment means for adding flocculants to the slurry and for mixing the slurry with the flocculants and obtain a flocculated slurry, the separation means further comprising a gravity settler vessel for settling the flocculated slurry and for producing the clarified liquor, the installation being characterized in that the installation further comprises: measurement means for determining a measured value representative of a concentration of solid particles in the clarified liquor,comparison means functionally connected to the measurement means for comparing the measured value with a predetermined threshold of the concentration of the solid particles in the clarified liquor, andredirecting means functionally connected to the comparison means, for directing the clarified liquor to a feeding line of the precipitation means directly connected to the gravity settler vessel for feeding the clarified liquor directly to the precipitation means when the measured value is less than the predetermined threshold of the concentration of the solid particles in the clarified liquor, and for redirecting the clarified liquor to the pre-treatment means when the measured value is more than the predetermined threshold of the concentration of the solid particles in the clarified liquor. ¦ 10. An installation according to claim 9, characterized in that the gravity settler vessel comprises a first overflow outlet connected to the feeding line of the precipitation means for withdrawing an overflow stream of the clarified liquor while the measured value is less than the predetermined threshold of the concentration of the solid particles in the clarified liquor, the redirecting means including a second overflow outlet of the gravity settler vessel connected to the pre-treatment means for withdrawing an off spec overflow stream of the clarified liquor when the measured value is more than the predetermined threshold of the concentration of the solid particles in the clarified liquor. ¦ 11. An installation according to claim 10, characterized in that redirecting means includes an isolation valve arranged on the feeding line of the precipitation means, between the first overflow outlet and the precipitation means, the isolation valve being actuated in a closed position when the measured value is more than the predetermined threshold of the concentration of the solid particles in the clarified liquor. ¦ 12. An installation according to claim 10, characterized in that the second overflow outlet is positioned at a higher level than the first overflow outlet. ¦ 13. An installation according to claim 10, characterized in that the pretreatment means comprise initial mixing means connected to the digestion means for adding the flocculants and mixing the flocculants with the slurry, and a slurry inlet means mounted on the gravity settler vessel and connected to the initial mixing means, for introducing into the gravity settler vessel the resulting flocculated slurry, the slurry inlet means comprising mixing means, a rate of mixing in the initial mixing means being higher than a rate of the mixing in the slurry inlet means. ¦ 14. An installation according to claim 13, characterized in that the mixing means of the slurry inlet means comprises at least one rotating stirrer. ¦ 15. An installation according to claim 13, characterized in that the slurry inlet means of the gravity settler vessel have a slurry opening through which the flocculated slurry is introduced into the gravity settler vessel, the slurry opening being arranged in a bottom of the slurry inlet means. ¦ 16. An installation according to claim 15, characterized in that the gravity settler vessel have a rake rotating or reciprocating around a main axis that is substantially vertical, the slurry opening being displaced laterally relative to the main axis of the rake. ¦ 17. A process for producing alumina trihydrate by digestion of bauxite ore comprising: (a) digesting the bauxite ore with a sodium aluminate liquor to obtain a slurry including an enriched sodium aluminate liquor comprising dissolved alumina and insoluble residues formed of particles of undissolved bauxite ore;(b) treating the slurry to separate the enriched sodium aluminate liquor from the insoluble residues to produce a clarified liquor; and(c) treating the clarified liquor to precipitate alumina trihydrate,wherein step (b) comprises: b1) pretreating the slurry by adding a flocculant to the slurry and mixing the flocculant and the slurry to obtain a flocculated slurry,b2) settling the flocculated slurry in a gravity settler vessel to produce the clarified liquor and a thickened slurry of insoluble residues,b3) determining a measured value representative of a concentration of solid particles in the clarified liquor,b4) comparing the measured value with a predetermined threshold of the concentration of the solid particles in the clarified liquor,b5) feeding the clarified liquor directly to step (c) when the measured value is less than the predetermined threshold of the concentration of the solid particles in the clarified liquor, andb6) redirecting the clarified liquor to step b1) when the measured value is more than the predetermined threshold of the concentration of the solid particles in the clarified liquor. ¦ 18. The process according to claim 17, wherein step (b) further comprises: withdrawing an overflow stream of the clarified liquor from a first overflow outlet of the gravity settler vessel to be fed directly to step (c), while the measured value is less than the predetermined threshold of the concentration of the solid particles in the clarified liquor,stopping withdrawing the overflow stream from the first overflow outlet, when the measured value is more than the predetermined threshold of the concentration of the solid particles in the clarified liquor, andwithdrawing an off spec overflow stream of the clarified liquor from a second overflow outlet of the gravity settler vessel to be redirected to step b1), when the measured value is more than the predetermined threshold of the concentration of the solid particles in the clarified liquor. ¦ 19. The process according to claim 17, wherein the redirecting of the clarified liquor of step b6) to step b1) is carried out via a buffer tank. ¦ 20. The process according to claim 18, wherein the redirecting of the clarified liquor of step b6) to step b1) is carried out via a buffer tank, and the second overflow outlet is positioned at a higher level than the first overflow outlet, the off spec overflow stream being redirected to step b1) via a redirecting line in open communication with the buffer tank. | 1. A process for producing alumina trihydrate by digestion of bauxite ore comprising: (a) a digestion step for digesting the bauxite ore with a sodium aluminate liquor to obtain a slurry including an enriched sodium aluminate liquor comprising dissolved alumina and insoluble residues formed of particles of undissolved bauxite ore;(b) a separation step for treating the slurry to separate the enriched sodium aluminate liquor from the insoluble residues to produce a clarified liquor; and(c) a precipitation step for treating the clarified liquor to precipitate alumina trihydrate,characterized in that the separation step (b) includes: b1) pretreating the slurry, in a pre-treatment step, by adding a flocculant to the slurry and mixing the flocculant and the slurry to obtain a flocculated slurry,b2) settling the flocculated slurry in a gravity settler vessel to produce the clarified liquor and a thickened slurry of the insoluble residues,b3) determining a measured value representative of a concentration of solid particles in the clarified liquor, in a measurement step,b4) comparing the measured value with a predetermined threshold of the concentration of the solid particles in the clarified liquor,b5) feeding the clarified liquor directly to the precipitation step when the measured value is less than the predetermined threshold of the concentration of the solid particles in the clarified liquor, andb6) redirecting the clarified liquor to the pre-treatment step b1) when the measured value is more than the predetermined threshold of the concentration of the solid particles in the clarified liquor. | CPC_C01F | 4919051001920
16/035189 | US | P | Method of preparing aluminum sulfate | A method of processing a non-virgin sulfuric acid solution for the preparation of aluminum sulfate comprises the steps of combining a sulfuric acid solution having less than 90% sulfuric acid with water to form a mixed solution of no less than about 10% sulfuric acid. An alumina-containing compound such as aluminum hydroxide or aluminum bauxite is then added, the combination forming a pH of 2.0 or less. Once a specific gravity of less than about 1.36 is reached, the aluminum sulfate cools and settles overnight before filtering and/or storing. | 1. A method of preparing liquid aluminum sulfate, the method comprising the steps of: combining water with a sulfuric acid solution comprising no more than 90% sulfuric acid;mixing the water and the sulfuric acid solution to form a mixed solution comprising a concentration of sulfuric acid of between about 10% and about 50%; andadding an alumina-containing compound to the mixed solution to form aluminum sulfate. ¦ 2. The method of claim 1 wherein the mixing step comprises a temperature of at least about 175° F. ¦ 3. The method of claim 1 wherein the adding step comprises a temperature of at least about 175° F. ¦ 4. The method of claim 1 wherein the alumina-containing compound comprises one of aluminum hydroxide and aluminum bauxite. ¦ 5. The method of claim 1 further comprising a step of monitoring the pH of the heated solution and optionally adjusting the pH to between about 1.6 and about 2.0 to ensure the mixed solution and the alumina-containing compound fully react. ¦ 6. The method of claim 5 wherein the monitoring is performed for at least 2 hours. ¦ 7. The method of claim 5 further comprising the steps of: adding water to the aluminum sulfate to obtain a specific gravity of less than about 1.36; andallowing the aluminum sulfate to cool and settle for at least about 10 hours. ¦ 8. The method of claim 1 further comprising the step of filtering the aluminum sulfate after cooling. ¦ 9. The method of claim 1 wherein the sulfuric acid solution comprises no more than about 75% sulfuric acid prior to the combining step. ¦ 10. The method of claim 1 wherein the sulfuric acid solution comprises no more than about 50% sulfuric acid prior to the combining step. ¦ 11. The method of claim 1 wherein the sulfuric acid solution consists of sulfuric acid, hydrogen peroxide and water prior to the combining step. ¦ 12. The method of claim 1 wherein the combining step comprises sequentially adding the water and the sulfuric acid. ¦ 13. The method of claim 1 wherein the combining step comprising simultaneously adding the water and the sulfuric acid. ¦ 14. The method of claim 1 wherein the combining and mixing steps are performed simultaneously. ¦ 15. The method of claim 1 wherein the mixing step is performed at between at least about 25 rpm and no more than about 31 rpm. ¦ 16. The method of claim 1 wherein the mixing step comprises a step of adding at least one of virgin sulfuric acid and water to form the mixed solution to said concentration of sulfuric acid. ¦ 17. The method of claim 1 wherein the mixing step is performing continuously throughout the combining, mixing, and adding steps. ¦ 18. The method of claim 1 wherein the adding step is performed for at least about 2 hours at a feeding rate of between about 150 to about 250 lbs/minute. | 1. A method of preparing liquid aluminum sulfate, the method comprising the steps of: combining water with a sulfuric acid solution comprising no more than 90% sulfuric acid;mixing the water and the sulfuric acid solution to form a mixed solution comprising a concentration of sulfuric acid of between about 10% and about 50%; andadding an alumina-containing compound to the mixed solution to form aluminum sulfate. | CPC_C01F | 4919050002515
15/220072 | US | P | Low absorption spinel formed by acidic and basic treatments | A method of purifying a spinel powder includes contacting a spinel powder with an acid solution to form an acid-washed spinel composition and contacting the acid-washed spinel composition with a basic solution to form a purified composition. The purified powder is suited to formation of low-absorption shaped bodies, such as windows for high intensity laser devices. | 1. A method of purifying a spinel powder, the method comprising: a) contacting a spinel powder with an acid solution to form an acid-washed spinel composition;b) contacting the acid-washed spinel composition with a basic solution, wherein the basic solution is metal-free; andc) removing alumina to form a purified composition. ¦ 2. The method of claim 1, wherein the contacting of the powder with an acid solution to form an acid-washed composition further comprises removing residual acid by at least one of: i) centrifuging the acid-washed spinel composition; andii) washing the acid-washed spinel composition with water. ¦ 3. The method of claim 1, wherein the acid solution has a pH of less than 6. ¦ 4. The method of claim 1, wherein the contacting with the acid solution comprises contacting at a temperature in a range of from 15° C. to a boiling point of the acid solution. ¦ 5. The method of claim 1, wherein the acid solution comprises at least one of nitric acid, hydrochloric acid, and acetic acid. ¦ 6. The method of claim 1, wherein the acid solution comprises at least 0.001M acid. ¦ 7. The method of claim 1, wherein the contacting with the basic solution comprises: i) contacting the acid-washed composition with the base solution to form a base-washed spinel composition;ii) centrifuging the base-washed spinel composition; andiii) repeating steps i) and ii) until the base-washed spinel composition has a pH within a selected range. ¦ 8. The method of claim 7, wherein the selected pH range is from 7.0 to 8.5. ¦ 9. The method of claim 1, wherein the basic solution has a pH of at least 7.2. ¦ 10. The method of claim 1, wherein the basic solution comprises at least 0.001M base. ¦ 11. The method of claim 1, wherein the basic solution comprises a basic compound which is metal-free. ¦ 12. The method of claim 1, wherein the basic solution comprises at least one of ammonium carbonate and ammonium bicarbonate. ¦ 13. The method of claim 1, further comprising, after b), washing the base-washed spinel composition with a solvent. ¦ 14. The method of claim 13, wherein the solvent is an aprotic solvent. ¦ 15. The method of claim 1, further comprising, after c), at least one of: d) drying the purified composition at a drying temperature of at least 100° C.;e) comminuting the purified composition; andf) baking the purified composition at a baking temperature of at least 600° C. ¦ 16. The method of claim 1, wherein the spinel powder comprises at least 90 wt % MgAl2O4. ¦ 17. The method of claim 1, wherein the method further comprises: forming a shaped body from the purified composition. ¦ 18. The method of claim 17, wherein the forming comprises at least one of hot pressing, hot isostatic pressing, sintering, and polishing. ¦ 19. The method of claim 17, wherein the shaped body is at least one of a window, a lens, a transparent armor component, a vehicle component, an aircraft component, a satellite component, a missile component, and an armored canopy component. ¦ 20. The method of claim 17, wherein the shaped product has an absorption of less than 200 ppm/cm at 1.06 μm as measured by Photothermal Common-path Interferometry. ¦ 21. The method of claim 1, additionally comprising removing rare-earth oxides including Lu2O3, Y2O3, Sc2O3, or any combination thereof from the acid-washed spinel composition that was contacted with the basic solution. ¦ 22. A method of forming a shaped body comprising: a) contacting a powder comprising a spinel with an acid solution to form an acid-washed spinel composition;b) contacting the acid-washed spinel composition with a basic solution, wherein the basic solution is metal-free;c) removing alumina to form a purified composition having a pH of from 7-8.5; andd) sintering the purified composition to form the shaped body. | 1. A method of purifying a spinel powder, the method comprising: a) contacting a spinel powder with an acid solution to form an acid-washed spinel composition;b) contacting the acid-washed spinel composition with a basic solution, wherein the basic solution is metal-free; andc) removing alumina to form a purified composition. | CPC_C01F | 4919048002562
15/742154 | US | P | Process for manufacturing calcium aluminates | Disclosed is a method for manufacturing calcium aluminates in an industrial furnace, according to which, continuously, into a tank made of refractory material containing a molten pool that is constantly heated, fine particles are introduced of a raw material source of alumina and/or of aluminium and of a raw material source of calcium oxide and/or of calcium having a median diameter d50 less than or equal to 6,000 μm in order to melt the fine particles of raw material, and, continuously, at the outlet of the tank a mass of liquid calcium aluminates is recovered. | 1. A method for manufacturing calcium aluminates in an industrial furnace, comprising the steps of: a) continuously introducing fine particles of a raw material source of alumina (Al2O3) and/or of aluminium (Al) and of a raw material source of calcium oxide (CaO) and/or of calcium (Ca) having a median diameter d50 smaller than or equal to 6,000 μm into a tank made of refractory material containing a molten pool that is constantly heated, in order to melt said fine particles of raw material, andb) continuously gathering a mass of calcium aluminates liquid at the outlet of the tank, whereinin step a) the molten pool is placed under a reducing atmosphere comprising at least 0.5% carbon monoxide (CO) in mole compared to the quantity of total material of the gas analyzed. ¦ 2. The method according to claim 1, wherein, in step a), said reducing atmosphere comprises from 0.5% to 100% of carbon monoxide (CO) on average. ¦ 3. The method according to claim 1, wherein the temperature of the molten pool of the calcium aluminates is comprised between 1,300° C. and 1,700° C. ¦ 4. The method according to claim 3, wherein the temperature of the molten pool of the calcium aluminates is comprised between 1,400° C. and 1,600° C. ¦ 5. The method according to claim 1, wherein the residence time of said fine particles of raw material in said molten pool of calcium aluminates is less than 24 hours. ¦ 6. The method according to claim 5, wherein the residence time of the said fine particles of raw material in said molten pool of calcium aluminates is comprised between 30 minutes and 9 hours. ¦ 7. The method according to claim 1, wherein, in step a), the raw material source of alumina (Al2O3) and/or of aluminium (Al) introduced into the tank is selected from the group consisting of: bauxite, corundum grinding wheels, catalyst supports, refractory bricks, hydroxides, metallurgical aluminas, calcinated and melted aluminas, the by-products of the aluminium sector, manufacturing non-conformities with a high alumina content, and mixtures thereof, and the raw material source of calcium oxide (CaO) and/or of calcium (Ca) introduced into the tank is selected from the group consisting of: limestone, lime and the by-products coming from methods that consume limestone and lime such as slurries or slags in steelmaking or electrometallurgy, and mixtures thereof. ¦ 8. The method according to claim 1, wherein the fine particles of raw material have a median diameter d50 comprised between 100 μm and 1,000 μm. ¦ 9. The method according to claim 8, wherein the fine particles of raw material have a median diameter d50 comprised between 150 μm and 500 μm. ¦ 10. The method according to claim 1, wherein, after step b), the mass of liquid calcium aluminates (16) gathered at the outlet of the tank is cooled down. ¦ 11. The method according to claim 10, wherein the cooling is performed naturally or in a controlled manner. ¦ 12. The method according to claim 10, wherein the cooled mass of calcium aluminates (16) is crushed in order to form a calcium aluminate cement. ¦ 13. The method according to claim 1, wherein said fine particles of raw material source of alumina (Al2O3) and/or of aluminium (Al) and of raw material source of calcium oxide (CaO) and/or of calcium (Ca) are introduced into the tank in the form of a free powder. | 1. A method for manufacturing calcium aluminates in an industrial furnace, comprising the steps of: a) continuously introducing fine particles of a raw material source of alumina (Al2O3) and/or of aluminium (Al) and of a raw material source of calcium oxide (CaO) and/or of calcium (Ca) having a median diameter d50 smaller than or equal to 6,000 μm into a tank made of refractory material containing a molten pool that is constantly heated, in order to melt said fine particles of raw material, andb) continuously gathering a mass of calcium aluminates liquid at the outlet of the tank, whereinin step a) the molten pool is placed under a reducing atmosphere comprising at least 0.5% carbon monoxide (CO) in mole compared to the quantity of total material of the gas analyzed. | CPC_C01F | 4919048002563
15/322517 | US | P | Drying process | The present invention refers to a process for making a calcium carbonate containing material, wherein the process includes a specific drying procedure and allows for the provision of calcium carbonate materials with reduced moisture pick-up and low porosity. | 1. A process for making a calcium carbonate containing material comprising the following steps: a) providing a particulate moist calcium carbonate containing material, said material: i) having a moisture content of more than 65 wt.-%, based on the weight of the moist calcium carbonate containing material, andii) containing no dispersant or containing a sub-effective amount of dispersant;b) reducing the moisture content of the moist calcium carbonate containing material of step a) by at least 10% by mechanical means at a temperature in the range of more than 0° C. to 65° C. in one or more steps, to remove a part of water soluble matter present in the particulate moist calcium carbonate and to obtain a moist calcium carbonate containing material having a reduced moisture content of less than 65 wt.-%, based on the weight of the moist calcium carbonate containing material; andc) thermally concentrating the moist calcium carbonate containing material with the reduced moisture content of step b) at a temperature in the range of −100° C. to 100° C. to obtain a final moisture content of not more than 1.0 wt.-%, based on the weight of the calcium carbonate containing material,wherein the calcium carbonate containing material obtained in step c) has a total specific pore volume of less than 0.83cm3 /g. ¦ 2. The process according to claim 1, wherein the moist calcium carbonate containing material of step a) has a moisture content of more than 70 wt.-%, based on the weight of the moist calcium carbonate containing material. ¦ 3. The process according to claim 1, wherein the moist calcium carbonate containing material of step a) has a moisture content of more than 75 wt.-%, based on the weight of the moist calcium carbonate containing material. ¦ 4. The process according to claim 1, wherein the moist calcium carbonate containing material of step a) has a moisture content of more than 80 wt.-%, based on the weight of the moist calcium carbonate containing material. ¦ 5. The process according to claim 1, wherein the moisture content of the moist calcium carbonate containing material in step b) is lowered to a reduced moisture content of less than 60 wt.-%, based on the weight of the moist calcium carbonate containing material. ¦ 6. The process according to claim 1, wherein the moisture content of the moist calcium carbonate containing material in step b) is lowered to a reduced moisture content of less than 50 wt.-%, based on the weight of the moist calcium carbonate containing material. ¦ 7. The process according to claim 1, wherein the moisture content of the moist calcium carbonate containing material in step b) is lowered to a reduced moisture content of less than 40 wt.-%, based on the weight of the moist calcium carbonate containing material. ¦ 8. The process according to claim 1, wherein the moisture content of the moist calcium carbonate containing material in step b) is lowered to a reduced moisture content of less than 30 wt.-%, based on the weight of the moist calcium carbonate containing material. ¦ 9. The process according to claim 1, wherein the moist calcium carbonate containing material is thermally concentrated in step c) to obtain a final moisture content of not more than 0.5 wt.-%, based on the weight of the moist calcium carbonate containing material. ¦ 10. The process according to claim 1, wherein the moist calcium carbonate containing material is thermally concentrated in step c) to obtain a final moisture content of not more than 0.2 wt.-%, based on the weight of the moist calcium carbonate containing material. ¦ 11. The process according to claim 1, wherein the moist calcium carbonate containing material is thermally concentrated in step c) to obtain a final moisture content of not more than 0.1 wt.-%, based on the weight of the moist calcium carbonate containing material. ¦ 12. The process according to claim 1, wherein the moist calcium carbonate containing material is thermally concentrated in step c) to obtain a final moisture content of not more than 0.07 wt.-%, based on the weight of the moist calcium carbonate containing material. ¦ 13. The process according to claim 1, wherein the moisture content of the moist calcium carbonate containing material in step b) is lowered in one or more steps by at least 30%, preferably by at least 50%, more preferably by at least 60% and most preferably by at least 70%. ¦ 14. The process according to claim 1, wherein the moisture content of the moist calcium carbonate containing material in step b) is lowered in one or more steps by at least 30%. ¦ 15. The process according to claim 1, wherein the moisture content of the moist calcium carbonate containing material in step b) is lowered in one or more steps by at least 50%. ¦ 16. The process according to claim 1, wherein the moisture content of the moist calcium carbonate containing material in step b) is lowered in one or more steps by at least 60%. ¦ 17. The process according to claim 1, wherein the moisture content of the moist calcium carbonate containing material in step b) is lowered in one or more steps by at least 70%. ¦ 18. The process according to claim 1, wherein the calcium carbonate containing material obtained in step b) is washed one or more times with deionised water prior to the thermal drying step c). ¦ 19. The process according to claim 1, wherein the calcium carbonate containing material obtained in step c) is treated with a hydrophobizing agent. ¦ 20. The process according to claim 19, wherein hydrophobizing agent is selected from the group consisting of monocarboxylic acids having from 6 to 24 chain carbon atoms, dicarboxylic acids having from 6 to 24 chain carbon atoms, and mixtures thereof. ¦ 21. The process according to claim 19, wherein hydrophobizing agent is selected from the group consisting of stearic acid, behenic acid, palmitic acid, isostearic acid, montanic acid, capric acid, lauric acid, myristic acid, and any mixture thereof. ¦ 22. The process according to claim 19, wherein hydrophobizing agent is selected from the group consisting of caprylic acid, salts thereof, and mixtures thereof. ¦ 23. The process according to claim 19, wherein the treatment with the hydrophobizing agent is carried out at elevated temperature such that the hydrophobizing agent is in the liquid or molten state. ¦ 24. The process according to claim 19, wherein the treatment with the hydrophobizing agent is carried out at a temperature of at least 50° C. ¦ 25. The process according to claim 19, wherein the treatment with the hydrophobizing agent is carried out at a temperature of at least 75° C. ¦ 26. The process according to claim 19, wherein the treatment with the hydrophobizing agent is carried out at a temperature of between 50° C. and 200° C. ¦ 27. The process according to claim 19, wherein the treatment with the hydrophobizing agent is carried out at a temperature of between 70° C. and 110° C. ¦ 28. The process according to claim 19, wherein the treatment with the hydrophobizing agent is carried out at elevated temperature in a heatable treatment device, and wherein the treated calcium carbonate containing material is removed from the device after cooling down. ¦ 29. The process according to claim 28, wherein the heatable treatment device is a heatable mixing device. ¦ 30. The process according to claim 28, wherein the treated calcium carbonate containing material is removed from the device after cooling down to 50° C. ¦ 31. The process according to claim 28, wherein the treated calcium carbonate containing material is removed from the device after cooling down to room temperature (20° C. ) or lower. ¦ 32. A process for making a calcium carbonate containing material comprising the following steps: a) providing a particulate moist calcium carbonate containing material, said material: i) having a moisture content of more than 65 wt.-%, based on the weight of the moist calcium carbonate containing material, and(ii) containing no dispersant or containing a sub-effective amount of dispersant;b) reducing the moisture content of the moist calcium carbonate containing material of step a) by at least 10% by mechanical means at a temperature in the range of more than 0° C. to 65° C. in one or more steps, to remove a part of water soluble matter present in the particulate moist calcium carbonate and to obtain a moist calcium carbonate containing material having a reduced moisture content of less than 65 wt.-%, based on the weight of the moist calcium carbonate containing material; andc) thermally concentrating the moist calcium carbonate containing material with the reduced moisture content of step b) at a temperature in the range of 100° C. to 100° C. to obtain a final moisture content of not more than 1.0 wt.-%, based on the weight of the calcium carbonate containing material,wherein the calcium carbonate containing material obtained in step c) has a lower porosity than a product obtained in step c) on the same particulate moist calcium carbonate containing material of step a) in which process step b) is omitted. | 1. A process for making a calcium carbonate containing material comprising the following steps: a) providing a particulate moist calcium carbonate containing material, said material: i) having a moisture content of more than 65 wt.-%, based on the weight of the moist calcium carbonate containing material, andii) containing no dispersant or containing a sub-effective amount of dispersant;b) reducing the moisture content of the moist calcium carbonate containing material of step a) by at least 10% by mechanical means at a temperature in the range of more than 0° C. to 65° C. in one or more steps, to remove a part of water soluble matter present in the particulate moist calcium carbonate and to obtain a moist calcium carbonate containing material having a reduced moisture content of less than 65 wt.-%, based on the weight of the moist calcium carbonate containing material; andc) thermally concentrating the moist calcium carbonate containing material with the reduced moisture content of step b) at a temperature in the range of −100° C. to 100° C. to obtain a final moisture content of not more than 1.0 wt.-%, based on the weight of the calcium carbonate containing material,wherein the calcium carbonate containing material obtained in step c) has a total specific pore volume of less than 0.83cm3 /g. | CPC_C01F | 4919048002564
15/328210 | US | P | Process for manufacture of purified alkaline earth metal carbonate | Process for manufacture of purified alkaline earth metal carbonate The invention concerns a process for the manufacture of a purified alkaline earth metal carbonate, the purified alkaline earth metal carbonate obtainable by said process, and its use in the manufacture of products and devices in the field of electronics and glass. The process comprises the steps of calcinating the alkaline earth metal carbonate with an aqueous phase comprising a salt. The alkaline earth metal carbonate might be barium carbonate or strontium carbonate. | 1. A process for the manufacture of a purified alkaline earth carbonate, comprising the steps of a) calcining an alkaline earth metal carbonate, wherein the alkaline earth metal carbonate is BaCO3 and/or SrCO3,b) washing the calcinated alkaline earth metal carbonate with an aqueous phase comprising a metal salt. ¦ 2. The process according to claim 1, wherein the alkaline earth metal carbonate of step a) has a particle size D90 value of from 700 to 1100 μm and a particle size D50 value of from 350 to 750 μm after calcination. ¦ 3. The process according to claim 1, wherein the calcination procedure of step a) is performed at a temperature of from 150 to 1000° C. ¦ 4. The process according to claim 1, wherein the metal salt comprised in the aqueous phase of step b) is a carbonate, chloride, bromide, phosphate or citrate. ¦ 5. The process according to claim 4, wherein the metal salt is an alkali metal carbonate. ¦ 6. The process according to claim 5, wherein the metal salt is sodium carbonate. ¦ 7. The process according to claim 4, wherein the metal salt comprised in the aqueous phase of step b) is a carbonate. ¦ 8. The process according to claim 1, wherein the content of metal salt in the aqueous phase of step b) corresponds to from 1 to 200 equivalents, wherein 1 equivalent is one mole metal salt cation, if the metal salt cation is divalent, or is two moles metal salt cation, if the metal salt cation is monovalent, per mole of MSO4, wherein M is an alkaline earth metal, formed by oxidation of all sulfur impurities in the calcination product of step a). ¦ 9. The process according to claim 8, wherein the content of metal salt in the aqueous phase of step b) corresponds to from 10-20 equivalents. ¦ 10. The process according to claim 1, wherein step b) is repeated. ¦ 11. The process according to claim 1, wherein the alkaline earth metal carbonate provided to the calcination procedure of step a) has a total sulfur content of from 200 to 1700 ppm. ¦ 12. The process according to claim 1, wherein the alkaline earth metal carbonate after step b) has a total sulfur content of from 0.1 to 200 ppm. ¦ 13. The process according to claim 1, wherein the alkaline earth metal carbonate provided to the calcination procedure of step a) has a particle size D90 value of from 12 to 30 μm and a has a particle size D50 value of from 2,5 to 9 μm. | 1. A process for the manufacture of a purified alkaline earth carbonate, comprising the steps of a) calcining an alkaline earth metal carbonate, wherein the alkaline earth metal carbonate is BaCO3 and/or SrCO3,b) washing the calcinated alkaline earth metal carbonate with an aqueous phase comprising a metal salt. | CPC_C01F | 4919048002565
16/208343 | US | P | Piezoelectric film and piezoelectric element including the same | In the piezoelectric film including a perovskite oxide which is represented by General Formula P, 0.1≤x≤0.3 and 0<y≤0.49x are satisfied, A1+δ[(Zr,Ti)1-x-yNbxScy]Oz . . . General Formula P, in General Formula P, A is an A-site element primarily containing Pb, δ=0 and z=3 are standard values, but δ and z may deviate from standard values in a range in which a perovskite structure is capable of being obtained. | 1. A piezoelectric film comprising: a perovskite oxide which is represented by General Formula P, A1+δ[(Zr,Ti)1-x-yNbxScy]Oz General Formula Pin General Formula P, A is an A-site element primarily containing Pb, δ=0 and z=3 are standard values, but δ and z may deviate from the standard values in a range in which a perovskite structure is capable of being obtained,wherein 0.1≤x≤0.3 and 0<y≤0.49x are satisfied. ¦ 2. The piezoelectric film according to claim 1, wherein 0<y≤0.049 is satisfied. ¦ 3. The piezoelectric film according to claim 1, wherein 0<y≤0.03 is satisfied. ¦ 4. The piezoelectric film according to claim 1, wherein 0.1≤x≤0.2 is satisfied. ¦ 5. The piezoelectric film according to claim 1, wherein the piezoelectric film is a columnar crystal film formed of a number of columnar crystals. ¦ 6. The piezoelectric film according to claim 1, wherein the piezoelectric film has a film thickness of 1 μm or greater. ¦ 7. A piezoelectric element comprising: the piezoelectric film according to claim 1; andan electrode which applies an electric field to the piezoelectric film. | 1. A piezoelectric film comprising: a perovskite oxide which is represented by General Formula P, A1+δ[(Zr,Ti)1-x-yNbxScy]Oz General Formula Pin General Formula P, A is an A-site element primarily containing Pb, δ=0 and z=3 are standard values, but δ and z may deviate from the standard values in a range in which a perovskite structure is capable of being obtained,wherein 0.1≤x≤0.3 and 0<y≤0.49x are satisfied. | CPC_C01F | 4919047006480
15/511926 | US | P | Processes for selective recovery of rare earth metals present in acidic aqueous phases resulting from the treatment of spent or scrapped permanent magnets | The invention relates to a hydrometallurgical process which makes it possible to selectively recover at least one “heavy” rare earth metal, i.e. a rare earth metal with an atomic number at least equal to 62, that is in an acidic aqueous phase resulting from the treatment of spent or scrapped permanent magnets. It also relates to a hydrometallurgical process which makes it possible to selectively recover, on the one hand, at least one heavy rare earth metal present in an acidic aqueous phase resulting from the treatment of spent or scrapped permanent magnets and, on the other hand, at least one “light” rare earth metal, i.e. a rare earth metal with an atomic number at most equal to 61, that is also in this acidic aqueous phase. The invention has in particular an application in the recycling of rare earth metals present in spent or scrapped permanent magnets of the type Neodymium-Iron-Boron (or NdFeB) and, in particular, dysprosium, praseodymium and neodymium, and also in the recycling of samarium present in spent or scrapped permanent magnets of the type samarium-cobalt (or SmCo). | 1. A method for selective recovery of at least one rare earth metal TR1 having an atomic number at least equal to 62 from an acid aqueous phase A1, the aqueous phase A1 stemming from a processing of spent or scrapped permanent magnets and comprising one or more rare earth metals TR1, transition metals and an acid having a concentration from 0.2 mol/L to 6 mol/L, the acid being nitric acid, sulphuric acid, hydrochloric acid, phosphoric acid or a mixture thereof, which method comprises: a) extracting the rare earth metal TR1 from the aqueous phase A1, the extraction comprising putting the aqueous phase A1 in contact with an organic phase S1 not miscible with water, which comprises a diglycolamide having a total number of carbon atoms at least equal to 24 as an extractant, in an organic diluent, and then separating the aqueous phase A1 from the organic phase S1;b) washing the organic phase S1 stemming from a), the washing comprising putting the organic phase S1 in contact with an acid aqueous phase A2 which comprises an acid identical with the acid of the aqueous phase A1, at a concentration at most equal to the acid concentration of the aqueous phase A1, and then separating the aqueous phase A2 from the organic phase S1; andc) stripping the rare earth metal TR1 from the organic phase S1 stemming from b), the stripping comprising putting the organic phase S1 in contact with an acid aqueous phase A3 which has a pH at least equal to 3, and then separating the aqueous phase A3 from the organic phase S1. ¦ 2. The method of claim 1, wherein the diglycolamide has the formula: R1(R2)N—C(O)—CH2—O—CH2—C(O)—N(R3)R4 wherein each of R1 to R4 represents a linear or branched alkyl group comprising at least 5 carbon atoms. ¦ 3. The method of claim 1, wherein the diglycolamide is N,N,N′,N′-tetraoctyl-3-oxapentanediamide, N,N,N′,N′-tetra(2-ethylhexyl)-3-oxapentanediamide, N,N,N′,N′-tetradecyl-3-oxapentanediamide or N,N,N′,N′-tetradodecyl-3-oxapentanediamide. ¦ 4. The method of claim 1, wherein the organic phase S1 comprises from 0.05 mol/L to 1 mol/L of the diglycolamide. ¦ 5. The method of claim 1, wherein the aqueous phase A2 comprises from 0.01 mol/L to 0.5 mol/L of the acid. ¦ 6. The method of claim 1, wherein the aqueous phase A3 comprises from 0.0001 mol/L to 0.001 mol/L of nitric acid, sulphuric acid, hydrochloric acid, phosphoric acid or a mixture thereof. ¦ 7. The method of claim 1, wherein the strong acid of the aqueous phases A1 and A2 is nitric acid. ¦ 8. The method of claim 1, which comprises a cycle, the cycle comprising a), b), c) and a purification of the organic phase S1 stemming from c). ¦ 9. The method of claim 1, wherein the aqueous phase A1 stems from the processing of neodymium-iron-boron permanent magnets in nitric acid, sulphuric acid, hydrochloric acid, phosphoric acid or a mixture thereof and the rare earth metal TR1 is dysprosium. ¦ 10. A method for selective recovery of at least one rare earth metal TR1 having an atomic number at least equal to 62 and of at least one rare earth metal TR2 having an atomic number at most equal to 61 from an acid aqueous phase A1, the aqueous phase A1 stemming from a processing of spent or scrapped permanent magnets and comprising one or more rare earth metals TR1, one or more rare earth metals TR2, transition metals and an acid having a concentration from 0.2 mol/L to 6 mol/L, the acid being nitric acid, sulphuric acid, hydrochloric acid, phosphoric acid or a mixture thereof, which method comprises: recovery of the rare earth metal TR1 from the aqueous phase A1, which recovery comprises:a) extracting the rare earth metal TR1 from the aqueous phase A1, the extraction comprising putting the aqueous phase A1 in contact with an organic phase S1 not miscible with water, which comprises a diglycolamide having a total number of carbon atoms at least equal to 24 as an extractant, in an organic diluent, and then separating the aqueous phase A1 from the organic phase S1;b) washing the organic phase S1 stemming from a), the washing comprising putting the organic phase S1 in contact with an acid aqueous phase A2, which comprises an acid identical with the acid of the aqueous phase A1, at a concentration at most equal to the strong acid concentration of the aqueous phase A1, and then separating the aqueous phase A2 from the organic phase S1; andc) stripping the rare earth metal TR1 from the organic phase S1 stemming from b), the stripping comprising putting the organic phase S1 in contact with an acid aqueous phase A3 which has a pH at least equal to 3, and then separating the aqueous phase A3 from the organic phase S1; andrecovery of the rare earth metal TR2 from the aqueous phase A1 stemming from a), which recovery comprises:d) extracting the rare earth metal TR2 from the aqueous phase A1 stemming from a), the extraction comprising putting the aqueous phase A1 in contact with an organic phase S2 not miscible with water, which comprises an extractant identical with the extractant of the organic phase S1, in an organic diluent, and then separating the aqueous phase A1 from the organic phase S2;e) washing the organic phase S2 stemming from d), the washing comprising putting the organic phase S2 in contact with an acid aqueous phase A4, which comprises an acid identical with the acid of the aqueous phase A1, at a concentration at most equal to the acid concentration of the aqueous phase A1 stemming from a), and then separating the aqueous phase A4 from the organic phase S2; andf) stripping the rare earth metal TR2 from the organic phase S2 stemming from e), the stripping comprising putting the organic phase S2 in contact with an acid aqueous phase A5 which has a pH at least equal to 3, and then separating the aqueous phase A5 from the organic phase S2. ¦ 11. The method of claim 10, wherein the diglycolamide has the formula: R1(R2)N—C(O)—CH2—O—CH2—C(O)—N(R3)R4 wherein each of R1 to R4 represents a linear or branched alkyl group comprising at least 5 carbon atoms. ¦ 12. The method of claim 10, wherein the diglycolamide is N,N,N′,N′-tetraoctyl-3-oxapentanediamide, N,N,N′,N′-tetra(2-ethylhexyl)-3-oxapentanediamide, N,N,N′,N′-tetradecyl-3-oxapentanediamide or N,N,N′,N′-tetradodecyl-3-oxapentanediamide. ¦ 13. The method of claim 10, wherein the organic phase S1 comprises from 0.05 mol/L to 1 mol/L of the diglycolamide. ¦ 14. The method of claim 10, wherein the aqueous phase A2 comprises from 0.01 to 0.5 mol/L of the acid. ¦ 15. The method of claim 10, wherein the aqueous phase A4 comprises from 0.2 mol/L to 4 mol/L of the acid. ¦ 16. The method of claim 10, wherein each of the aqueous phases A3 and A5 comprises from 0.0001 mol/L to 0.001 mol/L of nitric acid, sulphuric acid, hydrochloric acid, phosphoric acid or a mixture thereof. ¦ 17. The method of claim 10, wherein the acid of the aqueous phases A1, A2 and A4 is nitric acid. ¦ 18. The method of claim 10, which comprises a first and a second cycle, the first cycle comprising a), b) and c), the second cycle comprising d), e) and f), the first and second cycles further comprising a purification of an organic phase formed by grouping the organic phase S1 stemming from c) and the organic phase S2 stemming from f) and dividing the thereby purified organic phase into the organic phase S1 and the organic phase S2. ¦ 19. The method of claim 10, wherein the aqueous phase A1 stems from the processing of neodymium-iron-boron permanent magnets in nitric acid, sulphuric acid, hydrochloric acid, phosphoric acid or a mixture thereof and comprises dysprosium as the rare earth metal TR1 and praseodymium and neodymium as the rare earth metals TR2. ¦ 20. A method for selective recovery of at least one rare earth metal TR1 having an atomic number at least equal to 62 and of at least one rare earth metal TR2 having an atomic number at most equal to 61 from an acid aqueous phase A1, the aqueous phase A1 stemming from a processing of spent or scrapped permanent magnets and comprising one or more rare earth metals TR1, one or more rare earth metals TR2, transition metals and an acid having a concentration from 0.2 mol/L to 6 mol/L, the acid being nitric acid, sulphuric acid, hydrochloric acid, phosphoric acid or a mixture thereof, which method comprises: a) extracting the rare earth metal TR1 and the rare earth metal TR2 from the aqueous phase A1, the extraction comprising putting the aqueous phase A1 in contact with an organic phase S1 not miscible with water, which comprises a diglycolamide having a total number of carbon atoms at least equal to 24 as an extractant, in an organic diluent, and then separating the aqueous phase A1 from the organic phase S1;b) washing the organic phase S1 stemming from a), the washing comprising putting the organic phase S1 in contact with an acid aqueous phase A2, which comprises an acid identical with the acid of the aqueous phase A1, at a concentration at most equal to the acid concentration of the aqueous phase A1, and then separating the aqueous phase A2 from the organic phase S1;b′) stripping the rare earth metal TR2 from the organic phase S1 stemming from b), the stripping comprising putting the organic phase S1 in contact with an acid aqueous phase A5, which has a pH from 1 to 2.3, and then separating the aqueous phase A5 from the organic phase S1;b″) washing the aqueous phase A5 stemming from b′), the washing comprising putting the aqueous phase A5 in contact with an organic phase S2 not miscible with water, which comprises an extractant identical with the extractant of the organic phase S1, in an organic diluent, and then separating the aqueous phase A5 from the organic phase S2;c) stripping the rare earth metal TR1 from the organic phase S2 stemming from b′), the stripping comprising putting the organic phase S2 in contact with an acid aqueous phase A3 which has a pH at least equal to 3, and then separating the aqueous phase A3 from the organic phase S2. ¦ 21. The method of claim 20, wherein the diglycolamide has the formula: R1(R2)N—C(O)—CH2—O—CH2—C(O)—N(R3)R4 wherein each of R1 to R4 represents a linear or branched alkyl group comprising at least 5 carbon atoms. ¦ 22. The method of claim 20, wherein the diglycolamide is N,N,N′,N′-tetraoctyl-3-oxapentanediamide, N,N,N′,N′-tetra(2-ethylhexyl)-3-oxapentanediamide, N,N,N′,N′-tetradecyl-3-oxapentanediamide or N,N,N′,N′-tetradodecyl-3-oxapentanediamide. ¦ 23. The method of claim 20, wherein the organic phase S1 comprises from 0.05 mol/L to 1 mol/L of the diglycolamide. ¦ 24. The method of claim 20, wherein the aqueous phase A2 comprises from 0.2 mol/L to 4 mol/L of the acid. ¦ 25. The method of claim 20, wherein the aqueous phase A5 comprises from 0.005 mol/L to 0.1 mol/L of nitric acid, sulphuric acid, hydrochloric acid, phosphoric acid or a mixture thereof. ¦ 26. The method of claim 20, wherein the aqueous phase A3 comprises from 0.0001 mol/L to 0.001 mol/L of nitric acid, sulphuric acid, hydrochloric acid, phosphoric acid or a mixture thereof. ¦ 27. The method of claim 20, wherein the acid of the aqueous phases A1 and A2 is nitric acid. ¦ 28. The method of claim 20, which comprises a cycle, the cycle comprising a), b), b′), b″), c), a purification of the organic phase S2 stemming from c) and a division of the thereby purified organic phase into the organic phase S1 and the organic phase S2. ¦ 29. The method of claim 20, wherein the aqueous phase A1 stems from the processing of neodymium-iron-boron permanent magnets in nitric acid, sulphuric acid, hydrochloric acid, phosphoric acid or a mixture thereof and comprises dysprosium as the rare earth metal TR1 and praseodymium and neodymium as the rare earth metals TR2. | 1. A method for selective recovery of at least one rare earth metal TR1 having an atomic number at least equal to 62 from an acid aqueous phase A1, the aqueous phase A1 stemming from a processing of spent or scrapped permanent magnets and comprising one or more rare earth metals TR1, transition metals and an acid having a concentration from 0.2 mol/L to 6 mol/L, the acid being nitric acid, sulphuric acid, hydrochloric acid, phosphoric acid or a mixture thereof, which method comprises: a) extracting the rare earth metal TR1 from the aqueous phase A1, the extraction comprising putting the aqueous phase A1 in contact with an organic phase S1 not miscible with water, which comprises a diglycolamide having a total number of carbon atoms at least equal to 24 as an extractant, in an organic diluent, and then separating the aqueous phase A1 from the organic phase S1;b) washing the organic phase S1 stemming from a), the washing comprising putting the organic phase S1 in contact with an acid aqueous phase A2 which comprises an acid identical with the acid of the aqueous phase A1, at a concentration at most equal to the acid concentration of the aqueous phase A1, and then separating the aqueous phase A2 from the organic phase S1; andc) stripping the rare earth metal TR1 from the organic phase S1 stemming from b), the stripping comprising putting the organic phase S1 in contact with an acid aqueous phase A3 which has a pH at least equal to 3, and then separating the aqueous phase A3 from the organic phase S1. | CPC_C01F | 4919045002729
15/739331 | US | P | Method for producing conductive mayenite type compound | An object of the present invention is to provide a method for producing conductive mayenite, with which a reaction is completed in a short time, an operation can be simplified, the reaction is easily controlled, and the cost of energy can be reduced. The present invention is a method for producing conductive mayenite, characterized by mixing a mayenite type compound with a carbon component, placing the resulting mixture in an airtight container, and irradiating the mixture with a microwave in an inert gas atmosphere or in a vacuum atmosphere to heat the mixture. | 1. A method for producing a conductive mayenite, characterized by mixing a mayenite (Ca12Al14O33) with a carbon component, placing the resulting mixture in an airtight container, and irradiating the mixture with a microwave in an inert gas atmosphere or in a vacuum atmosphere to heat the mixture. ¦ 2. The method for producing a conductive mayenite according to claim 1, characterized in that the mayenite (Ca12Al14O33) has a crystal structure constituted by three-dimensionally connected cages. ¦ 3. The method for producing a conductive mayenite according to claim 1, characterized in that the carbon component is at least one selected from the group consisting of silicon carbide, active carbon, graphite, carbon black, Ru/carbon, and graphene. ¦ 4. The method for producing a conductive mayenite according to claim 1, characterized in that the airtight container is made of quartz glass. ¦ 5. The method for producing a conductive mayenite according to claim 1, characterized in that the heating conditions of the mixture by the irradiation with the microwave are at 600 to 1200° C. for 5 to 60 minutes. ¦ 6. The method for producing a conductive mayenite according to claim 2, characterized in that the carbon component is at least one selected from the group consisting of silicon carbide, active carbon, graphite, carbon black, Ru/carbon, and graphene. ¦ 7. The method for producing a conductive mayenite according to claim 2, characterized in that the airtight container is made of quartz glass. ¦ 8. The method for producing a conductive mayenite according to claim 3, characterized in that the airtight container is made of quartz glass. ¦ 9. The method for producing a conductive mayenite according to claim 6, characterized in that the airtight container is made of quartz glass. ¦ 10. The method for producing a conductive mayenite according to claim 2, characterized in that the heating conditions of the mixture by the irradiation with the microwave are at 600 to 1200° C. for 5 to 60 minutes. ¦ 11. The method for producing a conductive mayenite according to claim 3, characterized in that the heating conditions of the mixture by the irradiation with the microwave are at 600 to 1200° C. for 5 to 60 minutes. ¦ 12. The method for producing a conductive mayenite according to claim 4, characterized in that the heating conditions of the mixture by the irradiation with the microwave are at 600 to 1200° C. for 5 to 60 minutes. ¦ 13. The method for producing a conductive mayenite according to claim 6, characterized in that the heating conditions of the mixture by the irradiation with the microwave are at 600 to 1200° C. for 5 to 60 minutes. ¦ 14. The method for producing a conductive mayenite according to claim 7, characterized in that the heating conditions of the mixture by the irradiation with the microwave are at 600 to 1200° C. for 5 to 60 minutes. ¦ 15. The method for producing a conductive mayenite according to claim 8, characterized in that the heating conditions of the mixture by the irradiation with the microwave are at 600 to 1200° C. for 5 to 60 minutes. ¦ 16. The method for producing a conductive mayenite type compound according to claim 9, characterized in that the heating conditions of the mixture by the irradiation with the microwave are at 600 to 1200° C. for 5 to 60 minutes. | 1. A method for producing a conductive mayenite, characterized by mixing a mayenite (Ca12Al14O33) with a carbon component, placing the resulting mixture in an airtight container, and irradiating the mixture with a microwave in an inert gas atmosphere or in a vacuum atmosphere to heat the mixture. | CPC_C01F | 4919043002469
15/563931 | US | P | Anti-corrosion pigments made of aluminium polyphosphate and rare earth | An anticorrosive pigment comprising an aluminum polyphosphate comprises at least one cerium-based compound and/or one lanthanum-based compound and/or one praseodymium-based compound. An anticorrosive paint incorporating the pigment is also provided. | 1. An anticorrosive pigment consisting of an aluminum tripolyphosphate, and at least one cerium-based compound and/or one lanthanum-based compound and/or one praseodymium-based compound. ¦ 2. The anticorrosive pigment as claimed in claim 1, wherein the compound is an oxide. ¦ 3. The anticorrosive pigment as claimed in claim 1, wherein the compound is a carbonate. ¦ 4. The anticorrosive pigment as claimed in claim 2, comprising a cerium oxide. ¦ 5. The anticorrosive pigment as claimed in claim 4, comprising cerium oxide or CeO2. ¦ 6. The anticorrosive pigment as claimed in claim 2, comprising a lanthanum oxide. ¦ 7. The anticorrosive pigment as claimed in claim 6, comprising lanthanum oxide or La2O3. ¦ 8. The anticorrosive pigment as claimed in claim 2, comprising a praseodymium oxide. ¦ 9. The anticorrosive pigment as claimed in claim 8, comprising praseodymium oxide or Pr6O11. ¦ 10. The anticorrosive pigment as claimed in claim 1, comprising a mixture of cerium-based compound and of lanthanum-based compound. ¦ 11. The anticorrosive pigment as claimed in claim 1, comprising a mixture of cerium-based compound and of praseodymium-based compound. ¦ 12. The anticorrosive pigment as claimed in claim 1, comprising a mixture of lanthanum-based compound and of praseodymium-based compound. ¦ 13. The anticorrosive pigment as claimed in claim 1, comprising a mixture of cerium-based compound and of lanthanum-based compound and of praseodymium-based compound. ¦ 14. The anticorrosive pigment as claimed in claim 1, comprising a percentage by weight of the at least one cerium-based compound and/or the lanthanum-based compound and/or the praseodymium-based compound is between 1% and 30%. ¦ 15. An anticorrosive paint intended to cover a metal surface, comprising an anticorrosive pigment as claimed in claim 1. ¦ 16. The anticorrosive paint as claimed in claim 15, wherein it is based on polyester-melamine. ¦ 17. The anticorrosive paint as claimed in claim 15, wherein it is based on polyurethane. ¦ 18. The anticorrosive paint as claimed in claim 15, wherein it is epoxy-based. ¦ 19. The anticorrosive paint as claimed in claim 15, comprising a percentage by weight of anticorrosive pigment of between 1% and 15%. | 1. An anticorrosive pigment consisting of an aluminum tripolyphosphate, and at least one cerium-based compound and/or one lanthanum-based compound and/or one praseodymium-based compound. | CPC_C01F | 4919042002944
15/909002 | US | P | Alumina sintered body and base substrate for optical device | An alumina sintered body of the present invention has a degree of c-plane orientation of 5% or more, which is determined by a Lotgering method using an X-ray diffraction profile in a range of 2θ=20° to 70° obtained under X-ray irradiation, and an XRC half width of 15.0° or less in rocking curve measurement, an F content of less than 0.99 mass ppm when measured by D-SIMS, a crystal grain diameter of 15 to 200 μm, and 25 or less pores having a diameter of 0.2 μm to 1.0 μm when a photograph of a viewing area 370.0 μm in a vertical direction and 372.0 μm in a horizontal direction taken at a magnification factor of 1000 is visually observed. | 1. An alumina sintered body having: a degree of c-plane orientation of 5% or more, which is determined by a Lotgering method using an X-ray diffraction profile in a range of 2θ=20° to 70° obtained under X-ray irradiation, and an XRC half width of 15.0° or less in rocking curve measurement;an F content of less than 0.99 mass ppm when measured by D-SIMS;a crystal grain diameter of 15 to 200 μm; and25 or less pores having a diameter of 0.2 μm to 1.0 μm when a photograph of a viewing area 370.0 μm in a vertical direction and 372.0 μm in a horizontal direction taken at a magnification factor of 1000 is visually observed. ¦ 2. The alumina sintered body according to claim 1, wherein, the F content is 0.1 mass ppm or less. ¦ 3. The alumina sintered body according to claim 1, wherein, the crystal grain diameter is 20 to 200 μm. ¦ 4. The alumina sintered body according to claim 1, wherein, the number of the pores is 15 or less. ¦ 5. The alumina sintered body according to claim 1, wherein, the F content is 0.1 mass ppm or less,the crystal grain diameter is 20 to 200 μm, andthe number of the pores is 10 or less. ¦ 6. The alumina sintered body according to claim 5, wherein, the degree of c-plane orientation is 60% or more, and the XRC half width is 5.0° or less,the crystal grain diameter is 40 to 95 μm, andthe number of the pores is 7 or less. ¦ 7. The alumina sintered body according to claim 6, wherein, the crystal grain diameter is 45 to 95 μm, andthe number of the pores is 5 or less. ¦ 8. The alumina sintered body according to claim 7, wherein, the degree of c-plane orientation is 96% or more, and the XRC half width is 2.6° or less, andthe number of the pores is 3 or less. ¦ 9. The alumina sintered body according to claim 1, wherein, the alumina sintered body having a thickness of 0.5 mm has an in-line transmittance of 78% or more at 300 to 1000 nm. ¦ 10. A base substrate for optical device, comprising the alumina sintered body according to claim 1. | 1. An alumina sintered body having: a degree of c-plane orientation of 5% or more, which is determined by a Lotgering method using an X-ray diffraction profile in a range of 2θ=20° to 70° obtained under X-ray irradiation, and an XRC half width of 15.0° or less in rocking curve measurement;an F content of less than 0.99 mass ppm when measured by D-SIMS;a crystal grain diameter of 15 to 200 μm; and25 or less pores having a diameter of 0.2 μm to 1.0 μm when a photograph of a viewing area 370.0 μm in a vertical direction and 372.0 μm in a horizontal direction taken at a magnification factor of 1000 is visually observed. | CPC_C01F | 4919040002642
14/960129 | US | P | Recovery of mining processing product using boronic acid-containing polymers | Methods and compositions for improving performance of flocculants in an industrial production process. Methods include pH triggered cross-linking reaction between a flocculating agent, such as dextran, and a composition comprising a boronic acid-containing polymer. The pH trigger can be provided by a fluid having a pH of 8 or more. The production process can be a Bayer Process and the fluid is caustic liquor or slurry in the fluid circuit of the Bayer, wherein the reaction time is reduced over conventional methods and the cross-linked dextran composition effectuates improved flocculation of the trihydrate particles. | 1. A method for solid-liquid separation in a mining process, the method comprising: combining a first composition with a fluid stream of a mining process, the first composition comprising an uncrosslinked polysaccharide, the fluid stream having a pH of 8 or more;combining a second composition with the fluid stream, the second composition comprising a boronic acid-containing polymer; andseparating a solid from the fluid stream. ¦ 2. The method of claim 1, the boronic acid-containing polymer comprises at least one polymerized water soluble vinyl monomer and at least one polymerized vinyl monomer containing a boronic acid moiety. ¦ 3. The method of claim 2, wherein the boronic acid moiety is phenylboronic acid. ¦ 4. The method of claim 2, wherein the at least one vinyl monomer containing a boronic acid moiety is chosen from the group consisting of 3-(acrylamido)phenylboronic acid, 4-(acrylamido)phenylboronic acid, 2-(acrylamideo)phenylboronic acid, 4-vinylphenylboronic acid, 3-vinylphenylboronic acid, 2-vinylphenylboronic acid, and mixtures thereof. ¦ 5. The method of claim 2, wherein the at least one water soluble vinyl monomer is an acrylate monomer or is chosen from the group consisting of acrylamide; acrylic acid or a salt thereof; 2-acrylamido-2-methylpropane sulfonic acid or a salt thereof; N,N,N-trimethyl-2-[(1-oxo-2-propenyl)oxy]-ethanaminium chloride, N,N-dimethyl-N-propenyl-2-propen-1-aminium chloride, and mixtures thereof. ¦ 6. The method of claim 2, wherein the at least one vinyl monomer containing a boronic acid moiety is 3-(acrylamido)phenylboronic acid. ¦ 7. The method of claim 2, wherein the at least one water soluble vinyl monomer is acrylamide and the boronic acid-containing polymer is a water soluble boronic acid-containing polyacrylamide. ¦ 8. The method of claim 2, the boronic acid-containing polymer having a reduced specific viscosity of at least about 0.2 dl/g and comprising at least about 0.01 wt % boronic acid-containing monomer. ¦ 9. The method of claim 1, wherein the boronic acid-containing polymer is in the form of latex, an aqueous solution or a dry powder. ¦ 10. The method of claim 1, wherein a reaction product of the polysaccharide with the boronic acid-containing polymer inhibits the rate of nucleation of one or more alumina trihydrate crystals in the Bayer process. ¦ 11. The method of claim 1, wherein a reaction product of the polysaccharide with the boronic acid-containing polymer facilitates red mud clarification in the Bayer process. ¦ 12. A composition consisting essentially of a fluid stream of a mining process, the fluid stream having a pH of 8 or more;an uncrosslinked dextran; anda boronic acid-containing polymer, wherein the boronic acid-containing polymer comprises about 1.0 wt % to 2.0 wt % polymerized 3-(acrylamido)phenylboronic acid and at least one polymerized water soluble vinyl monomer. ¦ 13. The composition of claim 12, wherein the boronic acid-containing polymer has a reduced specific viscosity of at least about 0.2 dl/g. ¦ 14. The composition of claim 12 wherein the fluid stream of a mining process is a fluid stream of a Bayer process. ¦ 15. The method of claim 1 wherein the combining of the first composition and the second composition with the fluid stream inhibits the rate of nucleation of one or more alumina trihydrate crystals in the Bayer process. ¦ 16. The method of claim 1 wherein the combining of the first composition and the second composition with the fluid stream facilitates red mud clarification in the Bayer process. | 1. A method for solid-liquid separation in a mining process, the method comprising: combining a first composition with a fluid stream of a mining process, the first composition comprising an uncrosslinked polysaccharide, the fluid stream having a pH of 8 or more;combining a second composition with the fluid stream, the second composition comprising a boronic acid-containing polymer; andseparating a solid from the fluid stream. | CPC_C01F | 4919040002643
15/056198 | US | P | Polishing composition containing ceria particles and method of use | The invention provides a chemical-mechanical polishing composition including wet-process ceria particles having a median particle size of about 25 nm to about 150 nm and a particle size distribution of about 300 nm or more, and an aqueous carrier. The invention also provides a method of polishing a substrate, especially a substrate comprising a silicon layer, with the polishing composition. | 1. A chemical-mechanical polishing composition comprising: (a) wet-process ceria particles having a median particle size of about 25 nm to about 150 nm and a particle size distribution of about 300 nm or more, wherein the wet-process ceria particles have a surface that comprises tridentate hydroxyl groups and has a surface coverage of tridentate hydroxyl groups that is about 2.0×10−5 moles/m2 or more, and(b) an aqueous carrier. ¦ 2. The chemical-mechanical polishing composition of claim 1, wherein the wet-process ceria particles have a median particle size of about 40 nm to about 100 nm. ¦ 3. The chemical-mechanical polishing composition of claim 1, wherein the wet-process ceria particles have a median particle size of about 60 nm to about 80 nm. ¦ 4. The chemical-mechanical polishing composition of claim 1, wherein the wet-process ceria particles have a particle size distribution of about 350 nm or more. ¦ 5. The chemical-mechanical polishing composition of claim 4, wherein the wet-process ceria particles have a particle size distribution of about 375 nm or more. ¦ 6. The chemical-mechanical polishing composition of claim 1, wherein the wet-process ceria particles have a surface coverage of tridentate hydroxyl groups that is about 2.0×10−5 moles/m2 and about 6.0×10−5 moles/m2. ¦ 7. The chemical-mechanical polishing composition of claim 6, wherein the wet-process ceria particles have a surface coverage of tridentate hydroxyl groups that is about 2.3×10−5 moles/m2 or more. ¦ 8. The chemical-mechanical polishing composition of claim 1, wherein a Raman spectrum of the wet-process ceria particles comprises a peak at about 458 cm−1 and a peak at about 583 cm−1, and wherein the ratio of the intensity of the peak at about 458 cm−1 to the intensity of the peak at about 583 cm−1 is about 100 or less. ¦ 9. The chemical-mechanical polishing composition of claim 8, wherein the ratio of the intensity of the peak at about 458 cm−1 to the intensity of the peak at about 583 cm−1 is about 65 or less. ¦ 10. The chemical-mechanical polishing composition of claim 1, wherein the wet-process ceria particles are present in the polishing composition at a concentration of about 0.1 wt. % to about 1 wt. %. ¦ 11. The chemical-mechanical polishing composition of claim 10, wherein the wet-process ceria particles are present in the polishing composition at a concentration of about 0.2 wt. % to about 0.6 wt. %. ¦ 12. The chemical-mechanical polishing composition of claim 1, further comprising a pH-adjusting agent. ¦ 13. The chemical-mechanical polishing composition of claim 12, wherein the pH-adjusting agent is selected from an alkyl amine, an alcohol amine, a quaternary amine hydroxide, ammonia, and combinations thereof. ¦ 14. The chemical-mechanical polishing composition of claim 12, wherein the pH-adjusting agent is triethanolamine. ¦ 15. The chemical-mechanical polishing composition of claim 1, wherein the pH of the polishing composition is about 1 to about 6. ¦ 16. The chemical-mechanical polishing composition of claim 15, wherein the pH of the polishing composition is about 3.5 to about 5. ¦ 17. A method of polishing a substrate comprising: (i) providing a substrate;(ii) providing a polishing pad;(iii) providing the chemical-mechanical polishing composition of claim 1;(iv) contacting the substrate with the polishing pad and the chemical-mechanical polishing composition; and(v) moving the polishing pad and the chemical-mechanical polishing composition relative to the substrate to abrade at least a portion of the substrate to polish the substrate. ¦ 18. A method of polishing a substrate comprising: (i) providing a substrate, wherein the substrate comprises a silicon layer;(ii) providing a polishing pad;(iii) providing the chemical-mechanical polishing composition of claim 1;(iv) contacting the substrate with the polishing pad and the chemical-mechanical polishing composition; and(v) moving the polishing pad and the chemical-mechanical polishing composition relative to the substrate to abrade at least a portion of the silicon layer on a surface of the substrate to polish the substrate. ¦ 19. The method of claim 18, wherein the silicon layer is selected from a silicon oxide layer, a silicon nitride layer, a polysilicon layer, and combinations thereof. ¦ 20. The method of claim 18, wherein the silicon layer is a tetraethoxysilane (TEOS) layer. | 1. A chemical-mechanical polishing composition comprising: (a) wet-process ceria particles having a median particle size of about 25 nm to about 150 nm and a particle size distribution of about 300 nm or more, wherein the wet-process ceria particles have a surface that comprises tridentate hydroxyl groups and has a surface coverage of tridentate hydroxyl groups that is about 2.0×10−5 moles/m2 or more, and(b) an aqueous carrier. | CPC_C01F | 4919038002881
15/543594 | US | P | Process for treating a sulfurous fluid to form gypsum and magnesium carbonate | A process for treating a sulfurous fluid to form gypsum and magnesium carbonate, whereby the sulfurous fluid is scrubbed with a sequestrating agent to yield a scrubbed fluid, gypsum and magnesium sulfate. The flue gas desulfurized gypsum is isolated from the magnesium sulfate solution by filtration or centrifugation. The magnesium sulfate is reacted with a carbonate salt to produce a magnesium carbonate whereby the reaction conditions are controlled to control the properties of the magnesium carbonate produced. | 1. A process for treating a sulfurous fluid to form gypsum and magnesium carbonate, comprising: contacting the sulfurous fluid with a sequestrating agent to yield a scrubbed fluid, gypsum and magnesium sulfate; andreacting a carbonate salt with the magnesium sulfate to produce a magnesium carbonate; wherein the carbonate salt comprises a carbonate anion and at least one cation selected from the group consisting of sodium, calcium, potassium, ammonium, magnesium, and hydronium. ¦ 2. The process of claim 1, further comprising separating at least a portion of the gypsum from the magnesium sulfate to form a gypsum product. ¦ 3. The process of claim 2, wherein the separating is by filtration or centrifugation. ¦ 4. The process of claim 2, wherein the moisture content of the gypsum product after separating does not exceed 10%. ¦ 5. The process of claim 2, wherein the gypsum product comprises at least one impurity selected from the group consisting of a carbonate, a sulfate, an iron mineral, and an organic species. ¦ 6. The process of claim 1, wherein the sequestrating agent is a calcium-containing carbonate mineral. ¦ 7. The process of claim 6, wherein the calcium-containing carbonate material is dolomite or dolomitic limestone. ¦ 8. The process of claim 6, wherein the calcium-containing carbonate mineral has an average particle size ranging from 50 μm to 100 μm. ¦ 9. The process of claim 1, wherein the sulfurous fluid is a flue gas with a temperature ranging from 350° C. to 1200° C. ¦ 10. The process of claim 1, wherein the contacting removes 98 to 99% of sulfur from the sulfurous fluid. ¦ 11. The process of claim 1, further comprising flowing a sulfurous fluid into a mixture comprising water and a sequestrating agent, wherein the pH of the mixture is controlled during the flowing by controlling a flow rate of the sulfurous fluid into the mixture, adding a buffer to the mixture, or both. ¦ 12. The process of claim 11, wherein the buffer is ammonia, a dibasic acid, or both. ¦ 13. The process of claim 11, wherein the mixture has a pH from 5 to 6 during the flowing. ¦ 14. The process of claim 11, further comprising flowing oxygen into the mixture concurrently with the sulfurous fluid to reduce a concentration of sulfites in the mixture. ¦ 15. The process of claim 1, wherein the magnesium carbonate is amorphous with a surface area greater than or equal to 20 m2/g. ¦ 16. The process of claim 1, further comprising seeding the magnesium sulfate prior to the reacting by adding gypsum, a carbonate salt seed, or both to control the production of the magnesium carbonate. ¦ 17. The process of claim 1, wherein said magnesium carbonate is in the form magnesite. ¦ 18. The process of claim 1, further comprising: separating at least a portion of the gypsum from the magnesium sulfate to form a gypsum product; and processing the gypsum to form a processed gypsum. ¦ 19. The process of claim 18, wherein the processing is at least one process selected from the group consisting of grinding, milling, recrystallizing, magnetically separating, bleaching, acid washing, and beneficiating. ¦ 20. The process of claim 18, wherein the processed gypsum is 90 to 99% pure gypsum. | 1. A process for treating a sulfurous fluid to form gypsum and magnesium carbonate, comprising: contacting the sulfurous fluid with a sequestrating agent to yield a scrubbed fluid, gypsum and magnesium sulfate; andreacting a carbonate salt with the magnesium sulfate to produce a magnesium carbonate; wherein the carbonate salt comprises a carbonate anion and at least one cation selected from the group consisting of sodium, calcium, potassium, ammonium, magnesium, and hydronium. | CPC_C01F | 4919036002709
15/515470 | US | P | Method for manufacturing calcium carbonate block | An object is to provide a method for manufacturing a calcium carbonate block of no less than 0.1 cm in diameter and thickness, not including any impurities, and able to be employed as a raw material of an artificial bone that requires biosafety: the method includes: (a) shaping a calcium hydroxide block; (b) being exposed to carbon dioxide; and (c) immersing in a carbonate ion containing solution. | 1. A method for manufacturing a calcium carbonate block comprising: (a) shaping a block of calcium hydroxide;(b) exposing the block to carbon dioxide gas;(c) immersing the block in a solution containing carbonate ions; andafter the immersing step, washing with water and drying the block,wherein all of the calcium hydroxide of the block is converted to calcium carbonate after the drying. ¦ 2. The method for manufacturing a calcium carbonate block according to claim 1, the method further comprising: (d) mixing a pore-forming substance; and(e) forming a pore. | 1. A method for manufacturing a calcium carbonate block comprising: (a) shaping a block of calcium hydroxide;(b) exposing the block to carbon dioxide gas;(c) immersing the block in a solution containing carbonate ions; andafter the immersing step, washing with water and drying the block,wherein all of the calcium hydroxide of the block is converted to calcium carbonate after the drying. | CPC_C01F | 4919035002503
15/034819 | US | P | Method of treating phosphate-containing ash from waste-incineration plants by wet-chemical digestion in order to obtain compounds of aluminium, calcium, phosphorus and nitrogen | The invention concerns a method of treating phosphate-containing waste, in particular phosphate-containing ash from waste-incineration plants, by wet-chemical digestion in order to obtain compounds of aluminum, calcium, phosphorus and nitrogen. | 1. A method for obtaining precipitates of calcium sulphate (CaSO4) and for production of phosphoric acid from phosphate-containing ashes from waste incineration plants, characterized in that a) combining the phosphate-containing ashes with phosphoric acid to cause a reaction,b) separating an acid-insoluble portion of the phosphate-containing ashes from the reaction of step a),c) adding sulfuric acid to a filtrate or supernatant of step b) and thereby adjusting the pH to <1, to obtain and separate calcium sulphate precipitate and to thereby also obtain purified phosphoric acid as the filtrate or the supernatant of step c),d) recycling at least partially the filtrate or supernatant of step c) as the phosphoric acid for use in step a). ¦ 2. The method according to claim 1, additionally comprising: e) adding calcium oxide or calcium carbonate to the remainder of the filtrate or supernatant of step d) to obtain and separate calcium phosphate precipitate and calcium nitrate precipitate. ¦ 3. The method according to claim 1 additionally comprising: e) raising the pH-value of the filtrate or the supernatant of step d) to obtain and separate the dissolved aluminium as aluminium hydroxophosphate precipitate, andf) adding calcium oxide or calcium carbonate to the remainder of the filtrate or supernatant of step d) to obtain and separate calcium phosphate precipitate and calcium nitrate precipitate. ¦ 4. The method according to claim 1 further comprising the obtaining of precipitates selected from the group of calcium nitrate (CaNO3), calcium phosphate (Ca3(PO4)2), calcium sulphate (CaSO4), and aluminium hydroxophosphate (Al(OH)3×AlPO4) from phosphate-containing ashes from waste incineration plants, by a) combining the phosphate-containing ashes with nitric acid or phosphoric acid or a mineral acid mixture of these two acids to cause a reaction,b) separating an acid-insoluble portion of the phosphate-containing ashes from the reaction of step a),c) addition of sulfuric acid to the filtrate or supernatant of step b) to obtain and separate calcium sulphate precipitate with a mechanical filtration and/or dewatering process,d) raising the pH-value of the filtrate or supernatant of step c) to obtain and separate the dissolved aluminium as aluminium hydroxophosphate precipitate with a mechanical filtration and/or dewatering process,e) recycling partially the filtrate or supernatant of step d) for use in step a),f) concentrating the remainder of the filtrate or the supernatant of step d) by evaporation, org) adding of calcium oxide or calcium carbonate to the filtrate or supernatant of step f) to obtain and separate calcium phosphate precipitate and calcium nitrate precipitate with a mechanical filtration and/or dewatering process. ¦ 5. The method according to claim 2 characterized in that the sulfuric acid is added in a dilution from 10 to 98 wt %, in a stirred reactor, whereby the sulfuric acid is added in a molar ratio, corresponding to the dissolved calcium concentration of 0.5 Ca to 1.5 SO4 (sulphate). ¦ 6. The method according to claim 3 characterized in that the pH-value is adjusted to 2.0 to 3.0, with alkali or alkaline earth hydroxides or oxides, wherein the alkali or alkaline earth hydroxides or oxides is selected from the caustic soda, caustic potash, sodium silicate solution, calcium hydroxide or calcium carbonate. ¦ 7. Method according to claim 6, characterized in that the phosphate-containing ash is obtained by incineration Of phosphate-containing sewage sludges, biodegradable wastes, bio-wastes and/or animal wastes in a waste incineration plant. ¦ 8. The method according to claim 1 characterized in that the reaction of the phosphate-containing ashes is carried out with a mineral acid mixture, wherein said mineral acid mixture is present at a concentration of 5 wt % to 50 wt %, in aqueous dilution, and, optionally, the phosphate-containing ash is mixed in a reactor with the mineral acid mixture, wherein the proportion of ash is 5 wt % to 50 wt %, based on the diluted mineral acid mixture. ¦ 9. The method of claim 8, wherein the mineral acid mixture contains at least phosphoric acid (H3PO4) and nitric acid (HNO3), wherein the diluted mineral acid mixture contains 10 wt % to 50 wt % HNO3, and 90 to 50 parts of H3PO4, based on the complete mineral acid content of the aqueous dilution. ¦ 10. The method according to claim 2 additionally comprising: e) raising the pH-value of the filtrate or supernatant of step d) to obtain and separate the dissolved aluminium as aluminium hydroxophosphate precipitate, andf) adding calcium oxide or calcium carbonate to the remainder of filtrate or supernatant of step d) to obtain and separate calcium phosphate precipitate and calcium nitrate precipitate. ¦ 11. The method according to claim 2 further comprising the obtaining of precipitates selected from the group of calcium nitrate (CaNO3), calcium phosphate (Ca3(PO4)2), calcium sulphate (CaSO4), and aluminium hydroxophosphate (Al(OH)3×AlPO4) from phosphate-containing ashes from waste incineration plants, by a) combining the phosphate-containing ashes with nitric acid or phosphoric acid or a mineral acid mixture of these two acids to cause a reaction,b) separating an acid-insoluble portion of the phosphate-containing ashes from the reaction of step a) with a mechanical filtration and/or dewatering process,c) addition of sulfuric acid to the filtrate or supernatant to obtain and separate calcium sulphate precipitate with a mechanical filtration and/or dewatering process,d) raising the pH-value, of the filtrate or the supernatant of step c) to obtain and separate the dissolved aluminium as aluminium hydroxophosphate precipitate with a mechanical filtration and/or dewatering process,e) recycling partially the filtrate or supernatant of step d) for use in step a),f) concentrating the remainder of the filtrate or the supernatant of step d) by evaporation, org) adding of calcium oxide or calcium carbonate to the filtrate or supernatant of step f) to obtain and separate calcium phosphate precipitate and calcium nitrate precipitate with a mechanical filtration and/or dewatering process. ¦ 12. The method according to claim 3 comprising the obtaining of precipitates selected from the group of calcium nitrate (CaNO3), calcium phosphate (Ca3(PO4)2), calcium sulphate (CaSO4), and aluminium hydroxophosphate (Al(OH)3×AlPO4) from phosphate-containing ashes from waste incineration plants, characterized in that a) combining the phosphate-containing ashes with nitric acid or phosphoric acid of a mineral acid mixture of these two acids to cause a reaction,b) separating an acid-insoluble portion of the phosphate-containing ashes from the reaction of step a) with a mechanical filtration and/or dewatering process,c) addition of sulfuric acid to the filtrate or supernatant to obtain and separate calcium sulphate precipitate with a mechanical filtration and/or dewatering process,d) raising the pH-value of the filtrate or the supernatant of step c) to obtain and separate the dissolved aluminium as aluminium hydroxophosphate precipitate with a mechanical filtration and/or dewatering process,e) recycling partially the filtrate or supernatant of step d) for use in step a),f) concentrating the remainder of the filtrate or the supernatant of step d) by evaporation, org) adding of calcium oxide or calcium carbonate to the filtrate or supernatant of step f) to obtain and separate calcium phosphate precipitate and calcium nitrate precipitate with a mechanical filtration and/or dewatering process. ¦ 13. The method according to claim 3 characterized in that the sulfuric acid is added in a dilution from 10 to 98 wt %, in a stirred reactor, whereby the sulfuric acid is added in a molar ratio, corresponding to the dissolved calcium concentration of 0.5 Ca to 1.5 SO4 (sulphate). ¦ 14. The method according to claim 4 characterized in that the sulfuric acid is added in a dilution from 10 to 98 wt %, in a stirred reactor, whereby the sulfuric acid is added in a molar ratio, corresponding to the dissolved calcium concentration of 0.5 Ca to 1.5 SO4 (sulphate). ¦ 15. The method according to claim 4 characterized in that the pH-value is adjusted to 2.0 to 3.0, with alkali or alkaline earth hydroxides or oxides, wherein the alkali or alkaline earth hydroxides or oxides is selected from caustic soda, caustic potash, sodium silicate solution, calcium hydroxide or calcium carbonate. ¦ 16. Method according to claim 15, characterized in that the phosphate-containing ash is obtained by incineration of phosphate-containing sewage sludges, biodegradable wastes, bio-wastes and/or animal wastes in a waste incineration plant. ¦ 17. The method according to claim 2 characterized in that the reaction of the phosphate-containing ashes is carried out with a mineral acid mixture, wherein said mineral acid mixture is present at a concentration of 5 wt % to 50 wt %, in aqueous dilution, and, optionally, the phosphate-containing ash is mixed in a reactor with the mineral acid mixture, wherein the proportion of ash is 5 wt % to 50 wt %, based on the diluted mineral acid mixture. ¦ 18. The method according to claim 3 characterized in that the reaction of the phosphate-containing ashes is carried out with a mineral acid mixture, wherein said mineral acid mixture is present at a concentration of 5 wt % to 50 wt %, in aqueous dilution, and, optionally, the phosphate-containing ash is mixed in a reactor with the mineral acid mixture, wherein the proportion of ash is 5 wt % to 50 wt %, based on the diluted mineral acid mixture. ¦ 19. The method according to claim 4 characterized in that the reaction of the phosphate-containing ashes is carried out with a mineral acid mixture, wherein said mineral acid mixture is present at a concentration of 5 wt % to 50 wt %, in aqueous dilution, and, optionally, the phosphate-containing ash is mixed in a reactor with the mineral acid mixture, wherein the proportion of ash is 5 wt % to 50 wt %, based on the diluted mineral acid mixture. ¦ 20. The method of claim 17, wherein the mineral acid mixture contains at least phosphoric acid (H3PO4) and nitric acid (HNO3), wherein the diluted mineral acid mixture contains 10 wt % to 50 wt % HNO3, and 90 to 50 parts of H3PO4, based on the complete mineral acid content of the aqueous dilution. | 1. A method for obtaining precipitates of calcium sulphate (CaSO4) and for production of phosphoric acid from phosphate-containing ashes from waste incineration plants, characterized in that a) combining the phosphate-containing ashes with phosphoric acid to cause a reaction,b) separating an acid-insoluble portion of the phosphate-containing ashes from the reaction of step a),c) adding sulfuric acid to a filtrate or supernatant of step b) and thereby adjusting the pH to <1, to obtain and separate calcium sulphate precipitate and to thereby also obtain purified phosphoric acid as the filtrate or the supernatant of step c),d) recycling at least partially the filtrate or supernatant of step c) as the phosphoric acid for use in step a). | CPC_C01F | 4919035002504
15/834677 | US | P | System and methods for removing impurities from phosphogypsum and manufacturing gypsum binders and products | Methods and systems that remove impurities from phosphogypsum (PG), including from radium and heavy metal salts, and produce gypsum binders and products. In one embodiment, PG is reacted with a chloride solution in an acidic environment under mechanical manipulation and/or heat followed by galvanic and/or zeolite absorption removal of impurities. | 1. A system for removing impurities from phosphogypsum (PG), the system comprising: a ball drum mill configured for reacting a chloride solution and PG at a temperature between about 85° C. to about 150° C. to produce a PG reaction slurry;a reaction pool configured for dehydrating said PG reaction slurry at a temperature between about 85° C. to about 150° C., wherein the reaction pool is in fluid connection with the ball drum mill;a filter configured to separate a solid fraction containing an alpha-hemihydrate gypsum crystal from a liquid waste fraction of said PG reaction slurry, wherein the filter is in fluid connection with the reaction pool, wherein the filter is configured to maintain temperature of the solid and liquid fractions; anda neutralization mixer configured for mixing the solid fraction with calcium oxide to neutralize the solid fraction, wherein the neutralization mixer is in fluid connection with the filter and wherein the neutralization mixer is configured to maintain temperature of the solid fraction. ¦ 2. The system of claim 1, wherein the reaction pool further comprises a cathode and an anode for galvanic removal of impurities from the PG reaction slurry. ¦ 3. The system of claim 1, further comprising a scrubber configured for purifying vapors produced in the ball drum mill, wherein the scrubber is in fluid connection with the ball drum mill. ¦ 4. The system of claim 3, further comprising a neutralization pool configured for mixing lime and/or carbonate powder with contents received from the scrubber, wherein the neutralization pool is in fluid connection with the scrubber. ¦ 5. The system of claim 1, further comprising a molecular sieve selected from the group consisting of a zeolite, a silica gel, an ion-exchange resin, or combinations thereof, wherein the molecular sieve is in fluid connection with the filter. ¦ 6. The system of claim 1, further comprising a container comprising said chloride solution, wherein the chloride solution is at a concentration of about 15% to about 20%, and wherein the container is in fluid connection with the filter. ¦ 7. The system of claim 1, further comprising a vibrating screen configured for filtering physical debris from a solution containing PG, wherein the vibrating screen is in fluid connection with the ball drum mill. ¦ 8. The system of claim 1, further comprising a streamed mixer configured for mixing a solution comprising chloride with PG, wherein the streamed mixer is in fluid connection with the vibrating screen. ¦ 9. The system of claim 8, further comprising a gravimetric feeder for weighing and delivering PG to the streamed mixer, wherein the gravimetric feeder is operatively coupled to the streamed mixer. ¦ 10. The system of claim 1, wherein the chloride solution comprises CaCl2. | 1. A system for removing impurities from phosphogypsum (PG), the system comprising: a ball drum mill configured for reacting a chloride solution and PG at a temperature between about 85° C. to about 150° C. to produce a PG reaction slurry;a reaction pool configured for dehydrating said PG reaction slurry at a temperature between about 85° C. to about 150° C., wherein the reaction pool is in fluid connection with the ball drum mill;a filter configured to separate a solid fraction containing an alpha-hemihydrate gypsum crystal from a liquid waste fraction of said PG reaction slurry, wherein the filter is in fluid connection with the reaction pool, wherein the filter is configured to maintain temperature of the solid and liquid fractions; anda neutralization mixer configured for mixing the solid fraction with calcium oxide to neutralize the solid fraction, wherein the neutralization mixer is in fluid connection with the filter and wherein the neutralization mixer is configured to maintain temperature of the solid fraction. | CPC_C01F | 4919034002411
15/574902 | US | P | Method for complex treatment of phosphogypsum | A method for complex treatment of phosphogypsum comprising crushing of phosphogypsum and its washing with a solution of sulphuric acid, concentration 2-15%, and stirring at 50-80□ C., wherein the resultant mixture is separated into a liquid fraction and a sediment containing mostly calcium sulphate, which is characterized in that metals are precipitated from the liquid fraction, mainly lanthanides, phosphates and sulphates of metals soluble in diluted sulphuric acid, and the sediment containing mostly calcium sulphate is converted in the presence of ammonia liquor and carbon dioxide to ammonium sulphate and calcium carbonate, wherein filtered and dried sediment of calcium carbonate is dissolved in a 15-30% solution of nitric acid while stirring continuously, and then the resultant CO2 is recirculated and used in the conversion of the first phase of the sediment, and the resultant mixture is separated into a solution of calcium nitrate with dissolved metals and a sediment of fluorides and silicates with metal precipitate. | 1. A method for complex treatment of phosphogypsum, said method comprising breaking up of phosphogypsum, washing the phosphogypsum with a solution of sulphuric acid, and stirring the mixture of phosphogypsum and sulphuric acid at a temperature between about 50° C. and about 80° C., wherein the solution of sulphuric acid has a concentration between about 2% to about 15%, wherein the resultant mixture of phosphogypsum and sulphuric acid is separated into a liquid fraction and a sediment containing mostly calcium sulphate characterized in that metals are precipitated from the liquid fraction,wherein the sediment containing mostly calcium sulphate is converted in the presence of ammonia liquor and carbon dioxide to provide ammonium sulphate and calcium carbonate,wherein the calcium carbonate is filtered and dried, and dissolved in a solution of nitric acid at a concentration between about 15% to about 30% while stirring continuously, andwherein CO2 is formed, recirculated, and used in the fist-phase conversion of the sediment, andwherein the resultant mixture is separated into a solution of calcium nitrate with dissolved metals and a sediment of fluorides and silicates with metal precipitate,characterized in that precipitation of metals from the liquid fraction produced while phosphogypsum washing takes place by cooling the solution in order for phosphates to precipitate, and then the mixture is separated and phosphates are obtained in the form of a finished product for use as an addition for production of fertilizers, whereas trimercaptotriazine trisodium salt is added to the solution with metals so that metals can precipitate, and resultant mixture is separated again to obtain metal complex sediment as a semi-finished product and a liquid fraction which is recirculated into the washing process. ¦ 2. Method as claimed in claim 1 characterized in that the solution of sulphuric acid for washing is made using tap water or cold plasma activated water. ¦ 3. Method as claimed in claim 1 characterized in that in the process of phosphogypsum washing, while stirring, ultrasound is applied to the mixture. ¦ 4. Method as claimed in claim 1 characterized in that the solution of calcium nitrate with metals dissolved therein is neutralized with ammonia liquor to pH from 7 to 9, after which metals are precipitated in two stages by mixing with acetylacetone and then with trimercaptotriazine trisodium salt, and the resultant mixture is separated to obtain a sediment of complexes of metals and a solution of calcium nitrate, with the sediment of metal complexes being a semi-finished product for further separation, and the solution of calcium nitrate being a finished product. ¦ 5. Method as claimed in claim 1, characterized in that the sediment of fluorides and silicates with metal precipitate is hot solubilized at about 100° C. in concentrated sulphuric acid to obtain hydrogen fluoride and a mixture which is separated into a sediment of silicates containing metals and calcium sulphate and a solution of metals dissolved in concentrated sulphuric acid. ¦ 6. Method as claimed in claim 5 characterized in that the sediment of silicates with metals and calcium sulphate is converted in the presence of ammonia liquor and carbon dioxide to obtain ammonium sulphate as a finished product and calcium carbonate with silicates containing metals. ¦ 7. Method as claimed in claim 5 characterized in that calcium carbonate with silicates containing metals is dissolved in nitric acid at a concentration of about 15% to about 30%, wherein the resultant CO2 is recirculated into the conversion process and the resultant mixture is separated to obtain a solution of calcium nitrate and a sediment of silicates with metals. ¦ 8. Method as claimed in claim 1 characterized in that the sediment of silicates with metals and calcium sulphate is converted in the presence of ammonia liquor and carbon dioxide to obtain ammonium sulphate as a finished product and calcium carbonate with silicates containing metals. ¦ 9. Method as claimed in claim 5 characterized in that a solution of sodium hydroxide is added to the sediment of silicates with metals, and the resultant mixture is heated to a temperature of about 100° C. to about 300° C., and after metal silicates are dissolved, water is added to the mixture to reduce viscosity of the solution, after which the process of metals precipitation is applied with the use of strong reducers, and the resultant mixture is separated to obtain a sediment of noble metals as a semi-finished product for further processing, and liquid glass which after concentrating is a finished sellable product. ¦ 10. Method as claimed in claim 5 characterized in that the solution of calcium nitrate is neutralized with ammonia liquor or ammonium to a pH of about 7 to about 9 and trimercaptotriazine trisodium salt is added to precipitate metals, and what is obtained is a fertilizer of mainly calcium nitrate in the form of a solution which is a finished product, and a concentrate of metal complexes which is a semi-product for further processing. ¦ 11. Method as claimed in claim 5 characterized in that the solution of metals in concentrated sulphuric acid is neutralized with ammonium to a pH of about 7 to about 9 to obtain ammonium sulphate, to which acetylacetone and dimethylglyoxime are added, after which the fraction is separated into a solution of ammonium sulphate and a sediment of concentrate of metal complexes, and then the solution of ammonium sulphate is concentrated and crystallized to obtain a finished product, and a sediment of metal complexes is dried and roasted to obtain a concentrate of metal compounds, mainly compounds of hafnium, zirconium, niobium and palladium as a semi-finished product for further processing. ¦ 12. Method as claimed in claim 5 characterized in that hydrogen fluoride produced in the process is used for saturating water to obtain hydrofluoric acid as a finished product. ¦ 13. Method as claimed in claim 8 characterized in that calcium carbonate with silicates containing metals is dissolved in nitric acid at a concentration of about 15% to about 30%, wherein the resultant CO2 is recirculated into the conversion process and the resultant mixture is separated to obtain a solution of calcium nitrate and a sediment of silicates with metals. ¦ 14. Method as claimed in claim 1 characterized in that calcium carbonate with silicates containing metals is dissolved in nitric acid at a concentration of about 15% to about 30%, wherein the resultant CO2 is recirculated into the conversion process and the resultant mixture is separated to obtain a solution of calcium nitrate and a sediment of silicates with metals. ¦ 15. Method as claimed in claim 1 characterized in that the solution of metals in concentrated sulphuric acid is neutralized with ammonium to a pH of about 7 to about 9 to obtain ammonium sulphate, to which acetylacetone and dimethylglyoxime are added, after which the fraction is separated into a solution of ammonium sulphate and a sediment of concentrate of metal complexes, and then the solution of ammonium sulphate is concentrated and crystallized to obtain a finished product, and a sediment of metal complexes is dried and roasted to obtain a concentrate of metal compounds, mainly compounds of hafnium, zirconium, niobium and palladium as a semi-finished product for further processing. ¦ 16. Method as claimed in claim 1 characterized in that hydrogen fluoride produced in the process is used for saturating water to obtain hydrofluoric acid as a finished product. ¦ 17. Method as claimed in claim 1, wherein the metals precipitated from the liquid fraction comprise lanthanides, phosphates and sulphates of metals soluble in diluted sulphuric acid. ¦ 18. A method for complex treatment of phosphogypsum, said method comprising breaking up of phosphogypsum, washing the phosphogypsum with a solution of sulphuric acid, and stirring the mixture of phosphogypsum and sulphuric acid at a temperature between about 50° C. and about 80° C., wherein the solution of sulphuric acid has a concentration between about 2% to about 15%, wherein the resultant mixture of phosphogypsum and sulphuric acid is separated into a liquid fraction and a sediment containing mostly calcium sulphate characterized in that metals are precipitated from the liquid fraction,wherein the sediment containing mostly calcium sulphate is converted in the presence of ammonia liquor and carbon dioxide to provide ammonium sulphate and calcium carbonate,wherein the calcium carbonate is filtered and dried, and dissolved in a solution of nitric acid at a concentration between about 15% to about 30% while stirring continuously, andwherein CO2 is formed, recirculated, and used in the fist-phase conversion of the sediment, andwherein the resultant mixture is separated into a solution of calcium nitrate with dissolved metals and a sediment of fluorides and silicates with metal precipitate,characterized in that a solution of sodium hydroxide is added to the sediment of silicates with metals, and the resultant mixture is heated to a temperature of about 100° C. to about 300° C., and after metal silicates are dissolved, water is added to the mixture to reduce viscosity of the solution, after which the process of metals precipitation is applied with the use of strong reducers, and the resultant mixture is separated to obtain a sediment of noble metals as a semi-finished product for further processing, and liquid glass which after concentrating is a finished sellable product. ¦ 19. A method for complex treatment of phosphogypsum, said method comprising breaking up of phosphogypsum, washing the phosphogypsum with a solution of sulphuric acid, and stirring the mixture of phosphogypsum and sulphuric acid at a temperature between about 50° C. and about 80° C., wherein the solution of sulphuric acid has a concentration between about 2% to about 15%, wherein the resultant mixture of phosphogypsum and sulphuric acid is separated into a liquid fraction and a sediment containing mostly calcium sulphate characterized in that metals are precipitated from the liquid fraction,wherein the sediment containing mostly calcium sulphate is converted in the presence of ammonia liquor and carbon dioxide to provide ammonium sulphate and calcium carbonate,wherein the calcium carbonate is filtered and dried, and dissolved in a solution of nitric acid at a concentration between about 15% to about 30% while stirring continuously, andwherein CO2 is formed, recirculated, and used in the fist-phase conversion of the sediment, andwherein the resultant mixture is separated into a solution of calcium nitrate with dissolved metals and a sediment of fluorides and silicates with metal precipitate,characterized in that the solution of calcium nitrate is neutralized with ammonia liquor or ammonium to a pH of about 7 to about 9 and trimercaptotriazine trisodium salt is added to precipitate metals, and what is obtained is a fertilizer of mainly calcium nitrate in the form of a solution which is a finished product, and a concentrate of metal complexes which is a semi-product for further processing. | 1. A method for complex treatment of phosphogypsum, said method comprising breaking up of phosphogypsum, washing the phosphogypsum with a solution of sulphuric acid, and stirring the mixture of phosphogypsum and sulphuric acid at a temperature between about 50° C. and about 80° C., wherein the solution of sulphuric acid has a concentration between about 2% to about 15%, wherein the resultant mixture of phosphogypsum and sulphuric acid is separated into a liquid fraction and a sediment containing mostly calcium sulphate characterized in that metals are precipitated from the liquid fraction,wherein the sediment containing mostly calcium sulphate is converted in the presence of ammonia liquor and carbon dioxide to provide ammonium sulphate and calcium carbonate,wherein the calcium carbonate is filtered and dried, and dissolved in a solution of nitric acid at a concentration between about 15% to about 30% while stirring continuously, andwherein CO2 is formed, recirculated, and used in the fist-phase conversion of the sediment, andwherein the resultant mixture is separated into a solution of calcium nitrate with dissolved metals and a sediment of fluorides and silicates with metal precipitate,characterized in that precipitation of metals from the liquid fraction produced while phosphogypsum washing takes place by cooling the solution in order for phosphates to precipitate, and then the mixture is separated and phosphates are obtained in the form of a finished product for use as an addition for production of fertilizers, whereas trimercaptotriazine trisodium salt is added to the solution with metals so that metals can precipitate, and resultant mixture is separated again to obtain metal complex sediment as a semi-finished product and a liquid fraction which is recirculated into the washing process. | CPC_C01F | 4919032002456
15/126180 | US | P | Process for producing high grade hydromagnesite and magnesium oxide | The present invention provides a process for producing high purity hydromagnesite from a source of magnesium chloride. The process involves preparation of a magnesium chloride brine of a specific concentration, which is ammoniated at a specific temperature range, followed by carbonation, while maintaining the reaction at a specific temperature range to form a hydromagnesite precipitate. The product can be calcined to generate high purity magnesium oxide compounds. | 1. A method of preparing hydromagnesite from a source of magnesium chloride, comprising: a) preparing a first brine solution from said source of magnesium chloride, wherein said first brine solution comprises magnesium chloride and calcium chloride;b) mixing a sulfate salt into said first brine solution capable of converting said calcium chloride into a calcium sulfate precipitate thereby forming said calcium sulfate precipitate and a second brine solution comprising magnesium chloride;c) removing said calcium sulfate precipitate from said second brine solution;d) ammoniating said second brine solution, after step c), at a temperature range of about 20° C. to about 60° C. to convert magnesium chloride at least partially into magnesium hydroxide and to form ammonium chloride; ande) carbonating said magnesium hydroxide while maintaining the reaction temperature at about 20° C. to about 120° C. to form a hydromagnesite precipitate,f) wherein said first brine solution contains from about 25% to about 35% by weight magnesium chloride in water,g) wherein said mixing of said sulfate salt is carried out at a temperature of about 60° C. to about 90° C. ¦ 2. The method of claim 1, wherein said first brine solution has a specific gravity from about 1.2 to about 1.35. ¦ 3. The method of claim 1, further comprising adjusting a magnesium chloride concentration of said second brine solution to be in a range of about 10% to about 20% by weight magnesium chloride in water, after removing calcium sulfate. ¦ 4. The method of claim 1, wherein said carbonation is carried out in multiple steps. ¦ 5. The method of claim 1, wherein said sulfate salt is magnesium sulfate or sodium sulfate, wherein said salt is provided as a solid or solution in water. ¦ 6. The method of claim 1, wherein said step of mixing said sulfate salt is carried out at a temperature of about 80° C. ¦ 7. The method of claim 1, wherein carbon dioxide for said step of carbonating is obtained from calcination of limestone, wherein CaO is produced along with said carbon dioxide. ¦ 8. The method of claim 7, further comprising treating said CaO with said ammonium chloride to form ammonia gas and recycling said ammonia gas to the step of ammoniating. ¦ 9. The method of claim 1, wherein said second brine solution further comprises water soluble impurities, said method further comprising the step of washing said hydromagnesite precipitate to remove said water soluble impurities. ¦ 10. The method of claim 9, wherein said water soluble impurities comprise at least one of sodium chloride or potassium chloride. ¦ 11. The method of claim 9, wherein said step of washing includes the step re-slurring said hydromagnesite precipitate to form an about 50% slurry in water. ¦ 12. The method of claim 11, wherein said step of re-slurring is conducted at a temperature of between about 50° C. and about 100° C. ¦ 13. The method of claim 9, further comprising the step of drying said hydromagnesite precipitate after washing to produce a dried hydromagnesite precipitate. ¦ 14. The method of claim 13, wherein said step of drying is carried out at a temperature of about 100° C. to about 150° C. ¦ 15. The method of claim 14, wherein said hydromagnesite precipitate has a purity of at least about 99%. ¦ 16. The method of claim 1, wherein said hydromagnesite precipitate comprises particles having an average particle size from about 20 microns to about 50 microns. ¦ 17. The method of claim 1, wherein said first brine solution contains from about 27% to about 35% by weight magnesium chloride in water. | 1. A method of preparing hydromagnesite from a source of magnesium chloride, comprising: a) preparing a first brine solution from said source of magnesium chloride, wherein said first brine solution comprises magnesium chloride and calcium chloride;b) mixing a sulfate salt into said first brine solution capable of converting said calcium chloride into a calcium sulfate precipitate thereby forming said calcium sulfate precipitate and a second brine solution comprising magnesium chloride;c) removing said calcium sulfate precipitate from said second brine solution;d) ammoniating said second brine solution, after step c), at a temperature range of about 20° C. to about 60° C. to convert magnesium chloride at least partially into magnesium hydroxide and to form ammonium chloride; ande) carbonating said magnesium hydroxide while maintaining the reaction temperature at about 20° C. to about 120° C. to form a hydromagnesite precipitate,f) wherein said first brine solution contains from about 25% to about 35% by weight magnesium chloride in water,g) wherein said mixing of said sulfate salt is carried out at a temperature of about 60° C. to about 90° C. | CPC_C01F | 4919031001963
15/126188 | US | P | Process for producing high grade hydromagnesite and magnesium oxide | The present invention provides a process for producing high purity hydromagnesite from a source of magnesium chloride. The process involves preparation of a magnesium chloride brine of a specific concentration and reacting with sodium carbonate, while maintaining the reaction at a specific temperature range to form a hydromagnesite precipitate. The product can be calcined to generate high purity magnesium oxide compounds. | 1. A method of preparing hydromagnesite from a source of magnesium chloride, comprising: a) preparing a first brine solution from said source of magnesium chloride, wherein said first brine solution comprises magnesium chloride and calcium chloride;b) mixing a sulfate salt into said first brine solution capable of converting said calcium chloride into a calcium sulfate precipitate thereby forming said calcium sulfate precipitate and a second brine solution comprising magnesium chloride;c) removing said calcium sulfate precipitate from said second brine solution; andd) mixing said second brine solution, after step c), with sodium carbonate, while maintaining the temperature at about 20° C. to about 120° C. to form a hydromagnesite precipitate, wherein said first brine solution contains from about 27% to about 35% by weight magnesium chloride in water,wherein said mixing of said sulfate salt is carried out at a temperature of about 60° C. to about 90° C. ¦ 2. The method of claim 1, wherein said first brine solution has a specific gravity from about 1.2 to about 1.35. ¦ 3. The method of claim 1, further comprising adjusting a magnesium chloride concentration of said second brine solution to be in a range of about 10% to about 20% by weight magnesium chloride in water, after removing calcium sulfate. ¦ 4. The method of claim 1, wherein said sodium carbonate is added as a solution of about 5% to about 15% by weight in water. ¦ 5. The method of claim 1, wherein said sulfate salt is magnesium sulfate or sodium sulfate and is provided as a solid or a solution in water. ¦ 6. The method of claim 1, wherein said mixing of said sulfate salt is carried out at a temperature of about 80° C. ¦ 7. The method of claim 1, wherein said second brine solution further comprises water soluble impurities, said method further comprising the step of washing said hydromagnesite precipitate to remove said water soluble impurities. ¦ 8. The method of claim 7, wherein said water soluble impurities comprise a least one of unreacted magnesium chloride, sodium chloride and potassium chloride. ¦ 9. The method of claim 7, wherein said step of washing includes the step of re-slurrying said hydromagnesite precipitate to an about 50% slurry by weight in water. ¦ 10. The method of claim 9, wherein said step of re-slurrying is carried out at a temperature of between about 50° C. and about 100° C. ¦ 11. The method of claim 7, further comprising the step of drying said hydromagnesite precipitate after washing to produce a dried hydromagnesite precipitate. ¦ 12. The method of claim 11, wherein said step of drying is carried out at a temperature of about 100° C. to about 150° C. ¦ 13. The method of claim 12, wherein said hydromagnesite precipitate has a purity of at least about 99% by weight. ¦ 14. The method of claim 1, wherein said hydromagnesite precipitate comprises particles having an average particle size from about 20 microns to about 50 microns. ¦ 15. The method of claim 1, wherein said first brine solution contains from about 27% to about 34% by weight magnesium chloride in water. | 1. A method of preparing hydromagnesite from a source of magnesium chloride, comprising: a) preparing a first brine solution from said source of magnesium chloride, wherein said first brine solution comprises magnesium chloride and calcium chloride;b) mixing a sulfate salt into said first brine solution capable of converting said calcium chloride into a calcium sulfate precipitate thereby forming said calcium sulfate precipitate and a second brine solution comprising magnesium chloride;c) removing said calcium sulfate precipitate from said second brine solution; andd) mixing said second brine solution, after step c), with sodium carbonate, while maintaining the temperature at about 20° C. to about 120° C. to form a hydromagnesite precipitate, wherein said first brine solution contains from about 27% to about 35% by weight magnesium chloride in water,wherein said mixing of said sulfate salt is carried out at a temperature of about 60° C. to about 90° C. | CPC_C01F | 4919031001964
15/318375 | US | P | Amorphous mesoporous alumina with high connectivity and production method thereof | An amorphous mesoporous alumina having a connectivity (Z) greater than 2.7 is described. The present invention also relates to the process for preparing the said alumina, comprising at least one precipitation step of at least one aluminum salt, at least one heating step of the suspension obtained, a thermal treatment step to form the alumina gel, a gentle drying step or spray drying step, a moulding step of the powder obtained, and a final thermal treatment step in order to obtain the alumina. | 1. A process for preparing amorphous mesoporous alumina, said process consisting of: a) a first alumina precipitation step, in an aqueous reaction medium, of at least one basic precursor selected from sodium aluminate, potassium aluminate, ammonia, sodium hydroxide and potassium hydroxide, and at least one acidic precursor selected from aluminum sulphate, aluminum chloride, aluminum nitrate, sulphuric acid, hydrochloric acid, and nitric acid, in which at least one of the basic or acidic precursor comprises aluminum, the relative flow rate of the acidic and basic precursors is chosen so as to obtain a pH of the reaction medium between 8.5 and 10.5, and the flow rate of the acidic and basic precursor or precursors containing aluminum is regulated so as to obtain a rate of progress between 40 and less than 100%, the rate of progress being defined as the proportion of alumina formed as Al2O3 equivalent during the first precipitation step with respect to the total amount of alumina formed at the end of a second precipitation step a′), the first precipitation step a) being carried out at a temperature between 10 and 40° C. and for a period between 2 minutes and 30 minutes, wherein the first precipitation step a) produces a suspension, wherein the second precipitation step a′) is performed after the first precipitation step, and, between the first and second precipitation steps a) and a′) the suspension obtained at the end of first precipitation step a) is heated in an intermediate heating step carried out at a temperature between 20 and 90° C. and for a period of between 7 and 45 minutes, andsaid second precipitation step a′) is performed on the suspension obtained at the end of the intermediate heating step by adding to the said suspension obtained at the end of the intermediate heating step at least one basic precursor selected from sodium aluminate, potassium aluminate, ammonia, sodium hydroxide and potassium hydroxide and at least one acidic precursor selected from aluminum sulphate, aluminum chloride, aluminum nitrate, sulphuric acid, hydrochloric acid, and nitric acid, in which at least one of the basic or acidic precursors contains aluminum, the relative flow rate of the acidic and basic precursors is chosen so as to obtain a pH of the reaction medium between 8.5 and 10.5 and the flow rate of the acidic and basic precursor or precursors containing aluminum is regulated so as to obtain a rate of progress of second precipitation step a′) between 0 and 60%, the rate of progress of second precipitation step a′) being defined as the proportion of alumina formed as Al2O3 equivalent during the second precipitation step a′) with respect to the total amount of alumina formed at the end of second precipitation step a′), second precipitation step a′) being carried out at a temperature between 40 and 90° C., and for a period of between 2 minutes and 50 minutes,b) a heat treatment step wherein the suspension obtained at the end of second precipitation step a′) is heated at a temperature between 50 and 200° C. for a period between 30 minutes and 5 hours,c) a filtration step wherein the suspension obtained at the end of the heat treatment step b) is filtered and an alumina gel is obtained, followed by at least one washing step of the obtained gel,d) a drying step wherein the alumina gel obtained at the end of the step c) is dried to obtain a powder,e) a molding step wherein the powder obtained at the end of the step d) is molded to obtain crude material, andf) a heat treatment step wherein the crude material obtained at the end of the step e) is heated at a temperature between 500 and 1000° C., in the presence or otherwise of a stream of air containing up to 60% by volume of water. ¦ 2. The process according to claim 1, in which the basic precursor is sodium aluminate. ¦ 3. The process according to claim 1, in which the acidic precursor is aluminum sulphate. ¦ 4. The process according to claim 1, in which the mass ratio of said basic precursor to said acidic precursor is between 1.6 and 2.05. ¦ 5. The process according to claim 1, in which the rate of progress of said first precipitation step a) is between 45 and 90%. ¦ 6. The process according to claim 1, in which the mass ratio of said basic precursor to said acidic precursor is between 1.6 and 2.05, the basic and acidic precursors being, respectively, sodium aluminate and aluminum sulphate. ¦ 7. The process according to claim 1, in which the second precipitation step a′) is carried out at a temperature between 45 and 70° C. ¦ 8. The process according to claim 1, wherein first precipitation step a) is carried out at a pH between 8.5 and 10. ¦ 9. The process according to claim 1, wherein the rate of progress of first precipitation step a) is between 40 and 99%. ¦ 10. The process according to claim 1, wherein the first precipitation step a) is carried out at a temperature lower than the temperature of the second precipitation step a′). ¦ 11. The process according to claim 1, wherein the first precipitation step a) is carried out for a period between 5 and 20 minutes. ¦ 12. The process according to claim 1, wherein heat treatment step b) is carried out at a temperature between 65 and 150° C. ¦ 13. The process according to claim 1, wherein heat treatment step b) is carried out for a period between 40 minutes and 5 hours. ¦ 14. The process according to claim 1, wherein said intermediate heating step is carried out at a temperature between 30 and 80° C. for a period between 7 and 35 minutes. ¦ 15. The process according to claim 1, wherein the rate of progress of said second precipitation step a′) is between 1 and 60. ¦ 16. The process according to claim 1, wherein the second precipitation step a′) is carried out at a temperature between 45 and 70° C., for a period of 7 to 40 minutes. ¦ 17. The process according to claim 1, wherein heat treatment step f) is carried out at a temperature between 540° C. and 850° C. for a period of between 2 hours and 10 hours. ¦ 18. The process according to claim 1, wherein first precipitation step a) is carried out at a temperature between 20 and 40° C. ¦ 19. The process according to claim 1, in which the mass ratio of said basic precursor to said acidic precursor is between 1.84 and 2.05. ¦ 20. The process according to claim 1, wherein the amorphous mesoporous alumina obtained by said process has a connectivity (Z) greater than 2.7, the connectivity being determined from nitrogen adsorption/desorption isotherms. ¦ 21. The process according to claim 5, wherein the amorphous mesoporous alumina obtained by said process has a connectivity between 3 and 7. ¦ 22. The process according to claim 5, wherein the amorphous mesoporous alumina obtained by said process has a BET specific surface between 50 and 450 m2/g. ¦ 23. The process according to claim 5, wherein the amorphous mesoporous alumina obtained by said process has a mesopore volume greater than or equal to 0.5 ml/g measured from the nitrogen saturation adsorption isotherm. ¦ 24. A process for preparing amorphous mesoporous alumina, said process comprising: a) a first alumina precipitation, in an aqueous reaction medium, of at least one basic precursor selected from sodium aluminate, potassium aluminate, ammonia, sodium hydroxide and potassium hydroxide, and at least one acidic precursor selected from aluminum sulphate, aluminum chloride, aluminum nitrate, sulphuric acid, hydrochloric acid, and nitric acid, in which at least one of the basic or acidic precursor comprises aluminum, the relative flow rate of the acidic and basic precursors is chosen so as to obtain a pH of the reaction medium between 8.5 and 10.5, and the flow rate of the acidic and basic precursor or precursors containing aluminum is regulated so as to obtain a rate of progress between 40 and less than 100%, the rate of progress being defined as the proportion of alumina formed as Al2O3 equivalent during the first precipitation a) with respect to the total amount of alumina formed at the end of a second precipitation a′), wherein said first precipitation a) is carried out at a temperature between 10 and 40° C. and for a period between 2 minutes and 30 minutes, wherein the first precipitation a) produces a suspension, wherein second precipitation a′) is performed after the first precipitation a), and, between the first and second precipitations a) and a′) the suspension obtained at the end of first precipitation a) is heated in an intermediate heating step carried out at a temperature between 20 and 90° C. and for a period of between 7 and 45 minutes, andthe second precipitation a′) is performed on the suspension obtained at the end of the intermediate heating step by adding to said suspension at the end of the intermediate heating step at least one basic precursor selected from sodium aluminate, potassium aluminate, ammonia, sodium hydroxide and potassium hydroxide and at least one acidic precursor selected from aluminum sulphate, aluminum chloride, aluminum nitrate, sulphuric acid, hydrochloric acid, and nitric acid, in which at least one of the basic or acidic precursors contains aluminum, the relative flow rate of the acidic and basic precursors is chosen so as to obtain a pH of the reaction medium between 8.5 and 10.5 and the flow rate of the acidic and basic precursor or precursors containing aluminum is regulated so as to obtain a rate of progress of the second precipitation a′) between 0 and 60%, the rate of progress of the second precipitation a′) being defined as the proportion of alumina formed as Al2O3 equivalent during second precipitation a′) with respect to the total amount of alumina formed at the end of second precipitation a′), second precipitation a′) being carried out at a temperature between 40 and 90° C., and for a period of between 2 minutes and 50 minutes,wherein in the first and second precipitations a) and a′) the mass ratio of said basic precursor to said acidic precursor is between 1.6 and 2.05,b) a heat treatment step wherein the suspension obtained at the end of the second precipitation a′), is heated at a temperature between 50 and 200° C. for a period between 30 minutes and 5 hours,c) a filtration step wherein the suspension obtained at the end of the heat treatment step b) is filtered and an alumina gel is obtained, followed by at least one washing step of the obtained gel,d) a drying step wherein the alumina gel obtained at the end of the step c) is dried to obtain a powder,e) a molding step wherein the powder obtained at the end of the step d) is molded to obtain crude material, andf) a heat treatment step wherein the crude material obtained at the end of the step e) is heated at a temperature between 500 and 1000° C., in the presence or otherwise of a stream of air containing up to 60% by volume of water. | 1. A process for preparing amorphous mesoporous alumina, said process consisting of: a) a first alumina precipitation step, in an aqueous reaction medium, of at least one basic precursor selected from sodium aluminate, potassium aluminate, ammonia, sodium hydroxide and potassium hydroxide, and at least one acidic precursor selected from aluminum sulphate, aluminum chloride, aluminum nitrate, sulphuric acid, hydrochloric acid, and nitric acid, in which at least one of the basic or acidic precursor comprises aluminum, the relative flow rate of the acidic and basic precursors is chosen so as to obtain a pH of the reaction medium between 8.5 and 10.5, and the flow rate of the acidic and basic precursor or precursors containing aluminum is regulated so as to obtain a rate of progress between 40 and less than 100%, the rate of progress being defined as the proportion of alumina formed as Al2O3 equivalent during the first precipitation step with respect to the total amount of alumina formed at the end of a second precipitation step a′), the first precipitation step a) being carried out at a temperature between 10 and 40° C. and for a period between 2 minutes and 30 minutes, wherein the first precipitation step a) produces a suspension, wherein the second precipitation step a′) is performed after the first precipitation step, and, between the first and second precipitation steps a) and a′) the suspension obtained at the end of first precipitation step a) is heated in an intermediate heating step carried out at a temperature between 20 and 90° C. and for a period of between 7 and 45 minutes, andsaid second precipitation step a′) is performed on the suspension obtained at the end of the intermediate heating step by adding to the said suspension obtained at the end of the intermediate heating step at least one basic precursor selected from sodium aluminate, potassium aluminate, ammonia, sodium hydroxide and potassium hydroxide and at least one acidic precursor selected from aluminum sulphate, aluminum chloride, aluminum nitrate, sulphuric acid, hydrochloric acid, and nitric acid, in which at least one of the basic or acidic precursors contains aluminum, the relative flow rate of the acidic and basic precursors is chosen so as to obtain a pH of the reaction medium between 8.5 and 10.5 and the flow rate of the acidic and basic precursor or precursors containing aluminum is regulated so as to obtain a rate of progress of second precipitation step a′) between 0 and 60%, the rate of progress of second precipitation step a′) being defined as the proportion of alumina formed as Al2O3 equivalent during the second precipitation step a′) with respect to the total amount of alumina formed at the end of second precipitation step a′), second precipitation step a′) being carried out at a temperature between 40 and 90° C., and for a period of between 2 minutes and 50 minutes,b) a heat treatment step wherein the suspension obtained at the end of second precipitation step a′) is heated at a temperature between 50 and 200° C. for a period between 30 minutes and 5 hours,c) a filtration step wherein the suspension obtained at the end of the heat treatment step b) is filtered and an alumina gel is obtained, followed by at least one washing step of the obtained gel,d) a drying step wherein the alumina gel obtained at the end of the step c) is dried to obtain a powder,e) a molding step wherein the powder obtained at the end of the step d) is molded to obtain crude material, andf) a heat treatment step wherein the crude material obtained at the end of the step e) is heated at a temperature between 500 and 1000° C., in the presence or otherwise of a stream of air containing up to 60% by volume of water. | CPC_C01F | 4919031001965
15/571483 | US | P | Process and systems for regenerating alkali process streams | Processes for regenerating alkali process streams are disclosed herein, including streams containing sodium hydroxide, magnesium hydroxide, and combinations thereof. Systems for regenerating alkali process streams are disclosed herein, including streams containing sodium hydroxide, magnesium hydroxide, and combinations thereof. | 1. A process comprising: oxidizing a metal sulfide in an oxidizer solution;mixing alkali metal- or alkali earth metal-containing compounds from a supply system with the oxidizer solution and generating an aqueous sulfate;separating solid oxidized ore from the aqueous sulfate;mixing lime with the aqueous sulfate, thereby forming hydroxide and solid sulfate;separating the solid sulfate from the hydroxide;after separating the solid sulfate, mixing the hydroxide with a carbonate-containing solution to form a mixed solution; andrecycling at least a portion of the mixed solution to the supply system. ¦ 2. The process of claim 1, wherein: the alkali metal- or alkali earth metal-containing compound comprises sodium hydroxide, magnesium hydroxide, trisodium hydrogendicarbonate dihydrate, sodium carbonate, sodium bicarbonate, magnesium carbonate, potassium hydroxide, potassium carbonate, potassium bicarbonate, lithium carbonate, lithium bicarbonate, lithium hydroxide, or combinations thereof,the lime comprises quicklime, slaked lime, dolomitic lime, slaked dolomitic lime, or combinations thereof, andthe solid sulfate comprises gypsum. ¦ 3. The process of claim 1, further comprising controlling the pH of the oxidizer solution with the alkali metal- or alkali earth metal-containing compound. ¦ 4. The process of claim 1, wherein: the oxidizing is conducted under alkaline conditions at a pH greater than about 8,the oxidizing is conducted at about ambient temperature to about 90° C.,mixing lime with the aqueous sulfate comprises mixing a lime slurry with the aqueous sulfate,the hydroxide formed by mixing the lime with the aqueous sulfate comprises aqueous sodium hydroxide, aqueous magnesium hydroxide, solid magnesium hydroxide, or combinations thereof, andthe alkali metal- or alkali earth metal-containing compounds comprise a sodium-containing compound, wherein the lime comprises high-calcium lime, and wherein the hydroxide formed by mixing with lime comprises aqueous sodium hydroxide. ¦ 5. The process of claim 1, wherein the alkali metal- or alkali earth metal-containing compounds comprise a magnesium-containing compound, wherein the lime comprises dolomitic lime, and wherein the hydroxide formed by mixing with lime comprises solid magnesium hydroxide, the process further comprising: maintaining calcium hydroxide and magnesium hydroxide in solution and removing solid calcium sulfate as it is formed. ¦ 6. The process of claim 5, wherein separating the solid sulfate from hydroxide comprises separating solid magnesium hydroxide along with solid calcium sulfate from aqueous sodium hydroxide. ¦ 7. The process of claim 1, further comprising: removing calcium ions from the mixed solution. ¦ 8. The process of claim 1, further comprising seeding the hydroxide with calcium carbonate crystals. ¦ 9. The process of claim 1, further comprising removing at least a portion of solids from the mixed solution, wherein recycling at least a portion of the mixed solution occurs after removing at least a portion of the solids from the mixed solution. ¦ 10. A system comprising: an ore supply system;an oxidizing agent supply system;a pH modifier supply system configured to supply alkali metal- or alkali earth metal-containing compounds;an oxidizer system in communication with the ore supply system, the oxidizing agent supply system, and the pH modifier supply system, the oxidizer system configured to oxidize sulfidic ore;a first separation system in communication with the oxidizer system and configured to receive solid oxidized ore and aqueous sulfates from the oxidizer system and configured to separate the solid oxidized ore from the aqueous sulfates;a regeneration system in communication with the first separation system and configured to receive at least a portion of the aqueous sulfates, the regeneration system in communication with a lime supply system and configured to react the aqueous sulfates with calcium hydroxide, magnesium hydroxide, or both from the lime supply system, and thereby form solid calcium sulfate and additional hydroxide;a second separation system in communication with the regeneration system and configured to separate the solid calcium sulfate from the additional hydroxide and any residual calcium hydroxide or magnesium hydroxide from the lime supply system;a calcium removal system in communication with the second separation system, wherein the calcium removal system is configured to receive carbonate ion-generating compounds and produce a mixed solution; anda recycle stream configured to recycle a portion of the mixed solution to the pH modifier supply system. ¦ 11. The system of claim 10, wherein the oxidizer system comprises an oxidizer vessel configured to operate under alkaline conditions at a pH greater than about 8. ¦ 12. The system of claim 10, wherein: the regeneration system comprises a regeneration vessel configured to mix lime with the aqueous sulfate stream,the additional hydroxide comprises aqueous sodium hydroxide, aqueous magnesium hydroxide, solid magnesium hydroxide, or combinations thereof. ¦ 13. The system of claim 10, wherein: the alkali metal- or alkali earth metal-containing compounds comprise a sodium-containing compound, wherein the lime comprises high-calcium lime, and wherein the additional hydroxide comprises aqueous sodium hydroxide,the second separation system is configured to maintain calcium hydroxide in solution and to remove solid calcium sulfate as it is formed, andthe second separation system is configured to separate solid calcium hydroxide along with solid calcium sulfate from the aqueous sodium hydroxide. ¦ 14. The system of claim 10, wherein: the alkali metal- or alkali earth metal-containing compounds comprise a magnesium-containing compound, wherein the lime comprises dolomitic lime, and wherein the additional hydroxide comprises solid magnesium hydroxide, andthe second separation system is configured to (a) maintain calcium hydroxide and magnesium hydroxide in solution, (b) remove solid calcium sulfate as it is formed, and (c) separate solid magnesium hydroxide along with solid calcium sulfate from aqueous sodium hydroxide. ¦ 15. The system of claim 10 wherein the calcium removal system is configured to remove calcium ions from the mixed solution. ¦ 16. The system of claim 10 wherein the carbonate ion-generating compounds comprise sodium carbonate, sodium bicarbonate, potassium carbonate, potassium bicarbonate, lithium carbonate, lithium bicarbonate, trisodium hydrogendicarbonate dihydrate, or combinations thereof. ¦ 17. The system of claim 10 wherein the carbonate ion-generating compounds are supplied by the pH modifier supply system. ¦ 18. The system of claim 15, wherein the calcium removal system is configured to seed the additional hydroxide with calcium carbonate crystals, the system further comprising: a third separation system in communication with the calcium removal system and configured to separate solid calcium carbonate from the additional hydroxide, and wherein a recycle system is in communication with the third separation system and configured to direct the additional hydroxide from the third separation system to the pH modifier supply system. ¦ 19. The system of claim 15, wherein: the calcium removal system is in communication with the pH modifier supply system and is configured to purify the alkali metal- or alkali earth metal-containing compounds prior to introduction of the alkali metal- or alkali earth metal-containing compounds to the oxidizer system. ¦ 20. A method for generating an alkali process stream, comprising: separating a first stream into a second stream comprising solid calcium sulfate, and a third stream comprising hydroxide;mixing carbonate-ion generating compounds with at least a portion of the hydroxide from the third stream to form a mixed solution, the mixed solution comprising calcium carbonate and sodium hydroxide;removing at least a portion of the calcium carbonate from the mixed solution; andafter removing the at least a portion of the calcium carbonate, conveying a fourth stream including at least a portion of the sodium hydroxide from the mixed solution to at least one of a supply system or an oxidizer system. ¦ 21. The method of claim 20 wherein the first stream is a regenerated product stream comprising sodium hydroxide and calcium sulfate. ¦ 22. The method of claim 20 wherein mixing the carbonate-ion generating compounds with the hydroxide occurs via a calcium removal system, the method further comprising delivering the carbonate-ion generating compounds to the calcium removal system from a carbonate supply. ¦ 23. The method of claim 22 wherein the removed calcium carbonate comprises solid calcium carbonate, the method further comprising conveying the solid calcium carbonate to the carbonate supply. ¦ 24. The method of claim 20 wherein conveying the fourth stream includes conveying the fourth stream to the supply system, the method further comprising: reacting alkali metal- or alkali earth metal-containing compounds from the supply system with an ore feed stream to form an oxidized solution;separating the oxidized solution into a fourth stream comprising sodium sulfate; andmixing the sodium sulfate from the fourth stream with lime to form the first stream. | 1. A process comprising: oxidizing a metal sulfide in an oxidizer solution;mixing alkali metal- or alkali earth metal-containing compounds from a supply system with the oxidizer solution and generating an aqueous sulfate;separating solid oxidized ore from the aqueous sulfate;mixing lime with the aqueous sulfate, thereby forming hydroxide and solid sulfate;separating the solid sulfate from the hydroxide;after separating the solid sulfate, mixing the hydroxide with a carbonate-containing solution to form a mixed solution; andrecycling at least a portion of the mixed solution to the supply system. | CPC_C01F | 4919031001966
15/841533 | US | P | Aluminum hydroxide coagulant recovery from water/wastewater treatment sludge | A method for recovery of aluminum hydroxide Al(OH)3 from an aluminum enriched water/wastewater treatment sludge is disclosed. The method includes the steps of: adding a hydrated lime slurry to the aluminum enriched water/wastewater treatment sludge to form an alkaline sludge; adding sodium carbonate Na2CO3 to the alkaline sludge to form a Na2CO3 treated sludge; forming a first supernatant from the Na2CO3 treated sludge of step b) containing NaAl(OH)4; introducing CO2 to the first supernatant to form a precipitate of Al(OH)3 and a second supernatant containing NaHCO3; and recycling at least a portion of the NaHCO3 from the second supernatant back to the alkaline sludge of step a). | 1. A method for recovery of aluminum hydroxide Al(OH)3 coagulant from an aluminum enriched water/wastewater treatment sludge, the method comprising the steps of: a) adding a hydrated lime slurry to the aluminum enriched water/wastewater treatment sludge to form an alkaline sludge;b) adding sodium carbonate Na2CO3 to the alkaline sludge to form a Na2CO3 treated sludge;c) forming a first supernatant from the Na2CO3 treated sludge of step b) containing NaAl(OH)4;d) introducing CO2 to the first supernatant to form a precipitate of Al(OH)3 and a second supernatant containing NaHCO3; ande) recycling at least a portion of the NaHCO3 from the second supernatant back to the alkaline sludge of step a). ¦ 2. The method of claim 1, wherein the pH of the aluminum enriched water/wastewater treatment sludge is approximately 7. ¦ 3. The method of claim 1, wherein the pH of the alkaline sludge ranges from approximately 11.5 to 12. ¦ 4. The method of claim 1, wherein the pH of the second supernatant ranges from approximately 6.5 to 7.5. ¦ 5. The method of claim 1, wherein the pH of the second supernatant is approximately 7. ¦ 6. The method of claim 1, further comprising the step of: a1) retaining the aluminum enriched water/wastewater treatment sludge for a contact time with the hydrated lime slurry sufficient in length to inactivate at least a portion of bacteria and viruses present in the aluminum enriched water/wastewater treatment sludge during the step a) of forming the alkaline sludge. ¦ 7. The method of claim 6, wherein the contact time is about 2 to 5 hours. ¦ 8. The method of claim 1, wherein the aluminum enriched water/wastewater treatment sludge contains up to 5% solids. ¦ 9. The method of claim 8, wherein the solids include aluminum hydroxide. ¦ 10. The method of claim 1, further comprising the step of thickening the aluminum enriched water/wastewater treatment sludge to increase a solid content of the sludge. ¦ 11. The method of claim 10, wherein the thickened aluminum enriched water/wastewater treatment sludge contains up to 5% solid content. ¦ 12. The method of claim 11, wherein the solid content in the thickened aluminum enriched water/wastewater treatment sludge includes aluminum hydroxide. ¦ 13. The method of claim 12, wherein the pH of the thickened aluminum enriched water/wastewater treatment sludge is approximately 7. ¦ 14. The method of claim 1, further comprising the steps of: recycling a slurry phase of the alkaline sludge;dewatering a waste sludge from the slurry phase to form a dilution water with a pH value of 11.5 or greater; andmixing the dilution water with a hydrated lime to form the hydrated lime slurry. ¦ 15. The method of claim 1, further comprising the step of adding Mg(OH)2 to the alkaline sludge in an amount sufficient to coagulate natural organic matter present in the alkaline sludge. ¦ 16. The method of claim 1, wherein the hydrated lime slurry contains 5-10% Ca(OH)2. ¦ 17. The method of claim 1, wherein the alkaline sludge contains calcium aluminate CaAl2(OH)8 according to the reaction: 2Al(OH)3+Ca(OH)2→CaAl2(OH)8. ¦ 18. The method of claim 17, wherein NaAl(OH)4 in the first supernatant is formed by the following reactions: CaAl2(OH)8+Na2CO3→2NaAl(OH)4+CaCO3 Ca(OH)2+Na2CO3→2NaOH+CaCO3 2NaOH+CaAl2(OH)8→2NaAl(OH)4+Ca(OH)2. ¦ 19. The method of claim 18, wherein NaHCO3 in the second supernatant is formed by the following reactions: CO2+H2O→H2CO3*H2CO3*→H++HCO3−HCO3−→H++CO32−NaAl(OH)4+H2CO3*→NaHCO3+Al(OH)3(s)+H2O,wherein H2CO3* denotes the sum of CO2 and H2CO3 present in the second supernatant. ¦ 20. The method of claim 17, wherein NaHCO3 recycled back to the alkaline sludge forms NaAl(OH)4 by the following reactions: Ca(OH)2+NaHCO3→NaOH+CaCO3+H2O2NaOH+CaAl2(OH)8→2NaAl(OH)4+Ca(OH)2. | 1. A method for recovery of aluminum hydroxide Al(OH)3 coagulant from an aluminum enriched water/wastewater treatment sludge, the method comprising the steps of: a) adding a hydrated lime slurry to the aluminum enriched water/wastewater treatment sludge to form an alkaline sludge;b) adding sodium carbonate Na2CO3 to the alkaline sludge to form a Na2CO3 treated sludge;c) forming a first supernatant from the Na2CO3 treated sludge of step b) containing NaAl(OH)4;d) introducing CO2 to the first supernatant to form a precipitate of Al(OH)3 and a second supernatant containing NaHCO3; ande) recycling at least a portion of the NaHCO3 from the second supernatant back to the alkaline sludge of step a). | CPC_C01F | 4919030001908
15/730817 | US | P | Nanocrystalline alpha alumina and method for making the same | A process for producing metastable nanocrystalline alpha-alumina (α-Al2O3) having particle sizes smaller than 12 nm. Starting crystallites of α-Al2O3 having a particle size larger than 12 nm, typically on the order of about 50 nm, are ball-milled at low temperatures to produce a nanocrystalline α-Al2O3 powder having a particle size of less than 12 nm, i.e., below the theoretical room temperature thermodynamic size limit at which α-Al2O3 changes phase to γ-Al2O3, wherein the powder remains in the α-Al2O3 phase at all times. | 1. A process for producing a metastable alpha alumina (α-Al2O3) nanocrystalline powder having a particle size of less than 12 nm, comprising: placing starting crystallites of α-Al2O3 having a particle size larger than 12 nm into a ball-milling jar containing a ball-milling media; andball-milling the α-Al2O3 starting crystallites to produce a metastable ball-milled α-Al2O3nanocrystalline powder having a particle size of less than about 12 nm;wherein the ball-milling is performed in a plurality of predetermined time intervals for a predetermined total time, wherein a length of each time interval and the total time of ball-milling prevent the α-Al2O3 from undergoing a phase change to γ-Al2O3,such that the α-Al2O3 starting crystallites and the ball-milled α-Al2O3 nanocrystalline powder remain in the α-Al2O3 phase at all times. ¦ 2. The process according to claim 1, wherein the ball-milling media is WC-Co. ¦ 3. The process according to claim 1, wherein the ball-milling is conducted in a series of 30-minute time intervals. ¦ 4. The process according to claim 1, further comprising washing the ball-milled α-Al2O3nanopowders with nitric acid and hydrogen peroxide. | 1. A process for producing a metastable alpha alumina (α-Al2O3) nanocrystalline powder having a particle size of less than 12 nm, comprising: placing starting crystallites of α-Al2O3 having a particle size larger than 12 nm into a ball-milling jar containing a ball-milling media; andball-milling the α-Al2O3 starting crystallites to produce a metastable ball-milled α-Al2O3nanocrystalline powder having a particle size of less than about 12 nm;wherein the ball-milling is performed in a plurality of predetermined time intervals for a predetermined total time, wherein a length of each time interval and the total time of ball-milling prevent the α-Al2O3 from undergoing a phase change to γ-Al2O3,such that the α-Al2O3 starting crystallites and the ball-milled α-Al2O3 nanocrystalline powder remain in the α-Al2O3 phase at all times. | CPC_C01F | 4919029002496
15/598011 | US | P | Reactor and method for making bromides | Bromine containing compounds, such as calcium bromide, sodium bromide and the like, are prepared in high purity and more quickly with less waste by using a process with two bromination stages and often a third step wherein the crude product mixture can be adjusted to meet specific product requirements. In the first bromination stage, the majority, but not all, of a substrate is brominated using a reductive bromination reaction, the remaining unreacted substrate is converted to product in the second stage through another a reductive bromination reaction, although the specific reagents may be different, wherein the addition of bromine and a reducing agent are carefully monitored. | 1. A loop reactor comprising an inline static mixer, heat exchanger, reagent feeds, a pH cascade control system configured to control a reagent feed rate through at least one reagent feed and an oxidation/reduction potential cascade control system configured to control a reagent feed rate through at least one reagent feed wherein the loop reactor comprises as reagent feeds a bromine feed and a reducing agent feed, and wherein at least one of the pH cascade control system or oxidation/reduction potential cascade control system is configured to control the feed rate of bromine through the bromine feed and/or the feed rate of the reducing agent through the reducing agent feed. ¦ 2. The loop reactor according to claim 1, wherein the pH cascade control system is configured to control the feed rate of bromine through the bromine feed, and the oxidation/reduction potential cascade control system is configured to control the feed rate of reducing agent through the reducing agent feed. ¦ 3. The loop reactor according to claim 1, wherein the pH cascade control system is configured to control the feed rate of reducing agent through the reducing agent feed and the oxidation/reduction potential cascade control system is configured to control the feed rate of bromine through the bromine feed. ¦ 4. The loop reactor according to claim 1, wherein the pH cascade control system is an automated system for controlling a reagent feed rate by continuously measuring pH in the reactor, calculating feed rate adjustments through a continuous feedback loop using measured pH values, a desired pH value, and existing feed rate set points, and then automatically resetting the feed rate; and the oxidation/reduction potential cascade control is an automated system for controlling a reagent feed rate by continuously measuring oxidation/reduction potential in the reactor, calculating feed rate adjustments through a continuous feedback loop using measured oxidation/reduction potential values, a desired oxidation/reduction potential value, and existing feed rate set points, and then automatically resetting the feed rate. ¦ 5. The loop reactor according to claim 4, wherein the pH cascade control system is configured to control the feed rate of bromine through the bromine feed, and the oxidation/reduction potential cascade control system is configured to control the feed rate of reducing agent through the reducing agent feed. ¦ 6. The loop reactor according to claim 4, wherein the pH cascade control system is configured to control the feed rate of reducing agent through the reducing agent feed and the oxidation/reduction potential cascade control system is configured to control the feed rate of bromine through the bromine feed. ¦ 7. A reactor system comprising a first stage reactor and a second stage reactor, wherein the second stage rector comprises the loop reactor according to claim 4, and wherein a reaction mixture prepared in the first stage reactor is fed into the second stage reactor. ¦ 8. The reactor system according to claim 7, wherein the first stage reactor comprises an agitated vessel. ¦ 9. The reactor system according to claim 7, wherein the first stage reactor comprises a loop reactor comprising an inline static mixer and heat exchanger. ¦ 10. The reactor system according to claim 9, wherein the loop reactor of the first stage reactor further comprises a surge vessel. ¦ 11. A reactor system comprising a first stage reactor and a second stage reactor, wherein the second stage rector comprises the loop reactor according to claim 5, and wherein a reaction mixture prepared in the first stage reactor is fed into the second stage reactor. ¦ 12. The reactor system according to claim 11, wherein the first stage reactor comprises an agitated vessel. ¦ 13. The reactor system according to claim 11, wherein the first stage reactor comprises a loop reactor comprising an inline static mixer and heat exchanger. ¦ 14. The reactor system according to claim 13, wherein the loop reactor of the first stage reactor further comprises a surge vessel. | 1. A loop reactor comprising an inline static mixer, heat exchanger, reagent feeds, a pH cascade control system configured to control a reagent feed rate through at least one reagent feed and an oxidation/reduction potential cascade control system configured to control a reagent feed rate through at least one reagent feed wherein the loop reactor comprises as reagent feeds a bromine feed and a reducing agent feed, and wherein at least one of the pH cascade control system or oxidation/reduction potential cascade control system is configured to control the feed rate of bromine through the bromine feed and/or the feed rate of the reducing agent through the reducing agent feed. | CPC_C01F | 4919029002497
16/094784 | US | P | Method for producing calcium sulphate hemihydrate with unique properties | The present invention relates to a new method for producing a calcium sulphate hemihydrate with unique properties for use for therapeutic applications in the cosmetic or pharmaceutical industry. Calcium sulphate hemihydrate is a biocompatible and biodegradable inorganic substance and thus suitable as a carrier in pharmaceutical compositions, e.g. a controlled release composition, containing at least one pharmaceutically active ingredient. | 1. A method for producing calcium sulphate hemihydrate powder comprising the steps of a. treating calcium sulphate dihydrate in a closed cabinet with controlled temperature, air circulation in the cabinet and an adjustable air outflow from the cabinet;b. adjusting the temperature to from above 100 to 220° C.;c. allowing for a process time of 1-12 hours; andd. adjusting the moist air outflow from the cabinet to 0.2-1.5 L/s. ¦ 2. The method according to claim 1, wherein the temperature in step b is 150-220° C. ¦ 3. The method according to claim 1, wherein the temperature in step b is 180-210° C. ¦ 4. The method according to claim 1, wherein the temperature in step b is 185-205° C. ¦ 5. The method according to claim 1, wherein the temperature in step b is 190-203° C. ¦ 6. The method according to claim 1, wherein the temperature in step b is 200° C. ¦ 7. The method according to claim 1, wherein the time in step c is 2-8 hours. ¦ 8. The method according to claim 1, wherein the time in step c is 3-5 hours. ¦ 9. The method according to claim 1, wherein the time in step c is 3.5-4.5 hours. ¦ 10. The method according to claim 1, wherein the outlet in step d is 0.25-1 L/s. ¦ 11. The method according to claim 1, wherein the outlet in step d is 0.25-0.8 L/s. ¦ 12. The method according to claim 1, wherein the outlet in step d is 0.3-0.7 L/s. ¦ 13. The method according to claim 1, wherein the outlet in step d is 0.4-0.6 L/s. | 1. A method for producing calcium sulphate hemihydrate powder comprising the steps of a. treating calcium sulphate dihydrate in a closed cabinet with controlled temperature, air circulation in the cabinet and an adjustable air outflow from the cabinet;b. adjusting the temperature to from above 100 to 220° C.;c. allowing for a process time of 1-12 hours; andd. adjusting the moist air outflow from the cabinet to 0.2-1.5 L/s. | CPC_C01F | 4919029002498
15/446479 | US | P | Method for manufacturing plate-like alumina powder and plate-like alumina powder | 96 parts by mass of a γ-alumina powder, 4 parts by mass of a an AlF3 powder, and 0.17 parts by mass of an α-alumina powder as a seed crystal were mixed by a pot mill. The purities of each raw material were evaluated, and it was found that the mass ratio of each impurity element other than Al, O, F, H, C, and S was 10 ppm or less. In a high-purity alumina-made sagger having a purity of 99.9 percent by mass, 300 g of the obtained mixed powder was received, and after a high-purity alumina-made lid having a purity of 99.9 percent by mass was placed on the sagger, a heat treatment was perforated at 900° C. for 3 hours in an electric furnace in an air flow atmosphere, so that an alumina powder was obtained. The value of AlF3 mass/container volume was 0.016 g/cm3. | 1. A method for manufacturing a plate-like alumina powder comprising: a step (a) of obtaining a mixed powder containing 1,000 ppm or less in total of elements other than Al, O, F, H, C, and S by mixing at least one type of transition alumina powder selected from the group consisting of gibbsite, boehmite, and γ-alumina and an AlF3 powder so that the content of AlF3 is 0.25 percent by mass or more;a step (b) of obtaining a plate-like α-alumina powder by performing a heat treatment at 750° C. to 1,650° C. on the mixed powder which is placed in a container closed with a lid provided thereon, the container being prepared in advance so that the mass of AlF3 contained in the mixed powder divided by the volume of the container is 1×10−4 g/cm3 or more, which is sealed in the container, or which is confined in a container formed of a porous material; andafter the step (b), a step (c) of performing an annealing treatment on the plate-like alumina powder obtained in the step (b) in an atmosphere consisting of an air atmosphere, an inert atmosphere, or a vacuum atmosphere at a temperature of 500° C. to 1,350° C. ¦ 2. The method for manufacturing a plate-like alumina powder according to claim 1, wherein in the step (a), the mass ratio of each element other than Al, O, F, H, C, and S contained in the mixed powder is 10 ppm or less. ¦ 3. The method for manufacturing a plate-like alumina powder according to claim 1, wherein in the step (a), as a seed crystal, α-alumina particles are added into the mixed powder. ¦ 4. The method for manufacturing a plate-like alumina powder according to claim 1, wherein in the step (b), the container is formed of 99.5 percent by mass or more of alumina. ¦ 5. The method for manufacturing a plate-like alumina powder according to claim 1, wherein in the step (b), after the heat treatment is performed, a disintegration treatment is performed on the plate-like alumina. ¦ 6. The method for manufacturing a plate-like alumina powder according to claim 1, wherein in the step (c), after the annealing treatment is performed, a disintegration treatment is performed on the plate-like alumina. | 1. A method for manufacturing a plate-like alumina powder comprising: a step (a) of obtaining a mixed powder containing 1,000 ppm or less in total of elements other than Al, O, F, H, C, and S by mixing at least one type of transition alumina powder selected from the group consisting of gibbsite, boehmite, and γ-alumina and an AlF3 powder so that the content of AlF3 is 0.25 percent by mass or more;a step (b) of obtaining a plate-like α-alumina powder by performing a heat treatment at 750° C. to 1,650° C. on the mixed powder which is placed in a container closed with a lid provided thereon, the container being prepared in advance so that the mass of AlF3 contained in the mixed powder divided by the volume of the container is 1×10−4 g/cm3 or more, which is sealed in the container, or which is confined in a container formed of a porous material; andafter the step (b), a step (c) of performing an annealing treatment on the plate-like alumina powder obtained in the step (b) in an atmosphere consisting of an air atmosphere, an inert atmosphere, or a vacuum atmosphere at a temperature of 500° C. to 1,350° C. | CPC_C01F | 4919028002419
15/417578 | US | P | Process for obtaining precipitated calcium carbonate | The present invention provides a process for preparing a precipitated calcium carbonate product comprising the steps of: (a) preparing an aqueous suspension of precipitated calcium carbonate seeds by carbonating a suspension of Ca(OH)2 in the presence of 0.005 to 0.030 moles of Sr, in the form of Sr(OH)2, per mole of Ca(OH)2, (b) dewatering and dispersing the precipitated calcium carbonate seeds prepared in step (a) to obtain an aqueous suspension of precipitated calcium carbonate seeds having a d50 of less than or equal to 0.1 to 0.3 μm and a BET specific surface area of 10 to 30 m2/g, and (c) forming an aqueous suspension of a precipitated calcium carbonate product by carbonating a slurry of Ca(OH)2 in the presence of 0.5 to 5% by dry weight of the precipitated calcium carbonate seeds obtained in step (b), wherein the precipitated calcium carbonate seeds have a d50 that is less than the d50 of the precipitated calcium carbonate product and the precipitated calcium carbonate seeds have an aragonitic polymorph content greater than or equal to the precipitated calcium carbonate product obtained in step (c) characterized in that the dewatering of step (b) is carried out by the use of a tube press. | 1. An aqueous suspension of precipitated calcium carbonate seeds having a pH of less than or equal to 9, wherein the aqueous suspension is obtained by a process comprising the steps of: (a) preparing an aqueous suspension of precipitated calcium carbonate seeds by carbonating a suspension of Ca(OH)2 in the presence of 0.005 to 0.030 moles of Sr, in the form of Sr(OH)2, per mole of Ca(OH)2, and(b) dewatering and dispersing the precipitated calcium carbonate seeds prepared in step (a) to obtain an aqueous suspension of precipitated calcium carbonate seeds having a d50 of less than or equal to 0.1 to 0.3 μm and a BET specific surface area of 10 to 30 m2/g, and a pH of less than or equal to 9, wherein the precipitated calcium carbonate seeds comprise strontium, and wherein the dewatering is carried out by the use of a tube press. ¦ 2. The aqueous suspension of claim 1, having a pH of 8.5 to 9. ¦ 3. The aqueous suspension according to claim 1, wherein the suspension of Ca(OH)2 in step (a) is carbonated in the presence of 0.01 to 0.02 moles of Sr per mole of Ca(OH)2. ¦ 4. The aqueous suspension according to claim 1, wherein the Sr(OH)2 in step (a) is formed in situ by the addition of a SrO—comprising mineral. ¦ 5. The aqueous suspension according to claim 1, wherein the aqueous suspension of precipitated calcium carbonate seeds formed in step (a) has an aragonitic polymorph content of greater than 85% by dry weight. ¦ 6. The aqueous suspension according to claim 1, wherein the aqueous suspension of precipitated calcium carbonate seeds formed in step (a) has an aragonitic polymorph content of greater than 90% by dry weight. ¦ 7. The aqueous suspension according to claim 1, wherein the aqueous suspension of precipitated calcium carbonate seeds formed in step (a) has an aragonitic polymorph content of greater than 95% by dry weight. ¦ 8. The aqueous suspension according to claim 1, wherein the dewatering of step (b) is carried out under a pressure in the range of 50 to 150 bar. ¦ 9. The aqueous suspension according to claim 1, wherein the dewatering of step (b) is carried out under a pressure in the range of 60 to 120 bar. ¦ 10. The aqueous suspension according to claim 1, wherein the dewatering of step (b) is carried out under a pressure in the range of 80 to 100 bar. ¦ 11. The aqueous suspension according to claim 1, wherein the dewatering of step (b) is carried out at a starting temperature in the range of 15 to 80° C. ¦ 12. The aqueous suspension according to claim 1, wherein the dewatering of step (b) is carried out at a starting temperature in the range of 20 to 70° C. ¦ 13. The aqueous suspension according to claim 1, wherein the dewatering of step (b) is carried out at a starting temperature in the range of 30 to 60° C. ¦ 14. A material comprising the precipitated calcium carbonate product obtained in the process comprising the steps of: (a) preparing an aqueous suspension of precipitated calcium carbonate seeds by carbonating a suspension of Ca(OH)2 in the presence of 0.005 to 0.030 moles of Sr, in the form of Sr(OH)2, per mole of Ca(OH)2,(b) dewatering the precipitated calcium carbonate seeds prepared in step (a) in a tube press at a pressure in the range of 50 to 150 bar to obtain dewatered precipitated calcium carbonate seeds, and dispersing the dewatered precipitated calcium carbonate seeds so obtained in water to obtain an aqueous suspension of precipitated calcium carbonate seeds having a d50 of less than or equal to 0.1 to 0.3 μm and a BET specific surface area of 10 to 30 m2/g, and a pH of less than or equal to 9, wherein step (b) is conducted without grinding, and(c) forming an aqueous suspension of a precipitated calcium carbonate product by carbonating a slurry of Ca(OH)2 in the presence of 0.5 to 5% by dry weight of the aqueous suspension of precipitated calcium carbonate seeds obtained in step (b),wherein the precipitated calcium carbonate seeds have a d50 that is less than the d50 of the precipitated calcium carbonate product and the precipitated calcium carbonate seeds have an aragonitic polymorph content greater than or equal to the precipitated calcium carbonate product obtained in step (c), and wherein the precipitated calcium carbonate product obtained in step (c) has a total strontium quantity of 0.2 to 15 mol/dry metric tonne. ¦ 15. The material according to claim 14, wherein the process further comprises the step of performing one or more of dewatering and dispersion of the precipitated calcium carbonate product obtained in step (c) to obtain a precipitated calcium carbonate product having a d50 of between 0.30 and 0.45 micrometers and a BET specific surface area of between 8 and 20 m2/g. ¦ 16. The material according to claim 14, wherein the precipitated calcium carbonate product obtained in step (c) has a total strontium quantity of 1 to 5 mol/dry metric tonne. ¦ 17. The material according to claim 14, wherein the precipitated calcium carbonate product obtained in step (c) contains an aragonitic polymorph content of greater than 60% by dry weight. ¦ 18. The material according to claim 14, wherein the precipitated calcium carbonate product obtained in step (c) contains an aragonitic polymorph content of greater than 70% by dry weight. ¦ 19. The material of claim 14, which is selected from the group consisting of a paper, a paper product, an ink, a paint, a coating, a plastic, an adhesive, a building product, a foodstuff, and a pharmaceutical product. | 1. An aqueous suspension of precipitated calcium carbonate seeds having a pH of less than or equal to 9, wherein the aqueous suspension is obtained by a process comprising the steps of: (a) preparing an aqueous suspension of precipitated calcium carbonate seeds by carbonating a suspension of Ca(OH)2 in the presence of 0.005 to 0.030 moles of Sr, in the form of Sr(OH)2, per mole of Ca(OH)2, and(b) dewatering and dispersing the precipitated calcium carbonate seeds prepared in step (a) to obtain an aqueous suspension of precipitated calcium carbonate seeds having a d50 of less than or equal to 0.1 to 0.3 μm and a BET specific surface area of 10 to 30 m2/g, and a pH of less than or equal to 9, wherein the precipitated calcium carbonate seeds comprise strontium, and wherein the dewatering is carried out by the use of a tube press. | CPC_C01F | 4919028002420
15/797127 | US | P | Alumina sintered body and base substrate for optical device | An alumina sintered body according to the present invention includes a surface having a degree of c-plane orientation of 5% or more, the degree of c-plane orientation being determined by a Lotgering method using an X-ray diffraction profile obtained through X-ray irradiation at 2θ=20° to 70°. The alumina sintered body contains Mg and F, a Mg/F mass ratio is 0.05 to 3500, and a Mg content is 30 to 3500 ppm by mass. The alumina sintered body has a crystal grain size of 15 to 200 μm. When a field of view of 370.0 μm long×372.0 μm wide is photographed with a 1000-fold magnification and the photograph is visually observed, a number of pores having a diameter of 0.2 to 0.6 μm is 250 or less. | 1. An alumina sintered body comprising: a surface having a degree of c-plane orientation of 5% or more, the degree of c-plane orientation being determined by a Lotgering method using an X-ray diffraction profile obtained through X-ray irradiation at 2θ=20° to 70°,wherein the alumina sintered body contains Mg and F, a Mg/F mass ratio is 0.05 to 3500, and a Mg content is 30 to 3500 ppm by mass,the alumina sintered body has a crystal grain size of 15 to 200 μm,when a field of view of 370.0 μm long×372.0 μm wide is photographed with a 1000-fold magnification and the photograph is visually observed, a number of pores having a diameter of 0.2 to 0.6 μm is 250 or less, anda volume fraction of the pores having a diameter of 0.2 to 0.6 μm in the alumina sintered body is 130 ppm by volume or less. ¦ 2. The alumina sintered body according to claim 1, wherein when a field of view of 370.0 μm long×372.0 μm wide is photographed using a scanning electron microscope with a 1000-fold magnification and the photograph is visually observed, a number of foreign substances having a diameter of 0.2 to 0.6 μm is 50 or less. ¦ 3. The alumina sintered body according to claim 1, wherein when a field of view of 1340.4 μm long×1607.0 μm wide is photographed with a 500-fold magnification and the photograph is visually observed, a number of pores having a diameter of 1 μm or more is 50 or less. ¦ 4. The alumina sintered body according to claim 1, wherein the alumina sintered body has, at a thickness of 0.5 mm, an in-line transmittance at 450 to 1000 nm of 60% or more. ¦ 5. The alumina sintered body according to claim 4, wherein the in-line transmittance is 80% or more. ¦ 6. The alumina sintered body according to claim 1, wherein a F content is 200 ppm or less. ¦ 7. The alumina sintered body according to claim 1, wherein contents of impurity elements other than Mg, C, and F are 50 ppm or less. ¦ 8. The alumina sintered body according to claim 1, wherein the Mg/F mass ratio is 0.2 to 3.5 and the Mg content is 100 to 1500 ppm by mass. ¦ 9. The alumina sintered body according to claim 1, wherein the crystal grain size is 20 to 100 μm. ¦ 10. The alumina sintered body according to claim 1, wherein an XRC full width at half maximum in rocking curve measurement is 15° or less. ¦ 11. A base substrate for an optical device, comprising the alumina sintered body according to claim 1. | 1. An alumina sintered body comprising: a surface having a degree of c-plane orientation of 5% or more, the degree of c-plane orientation being determined by a Lotgering method using an X-ray diffraction profile obtained through X-ray irradiation at 2θ=20° to 70°,wherein the alumina sintered body contains Mg and F, a Mg/F mass ratio is 0.05 to 3500, and a Mg content is 30 to 3500 ppm by mass,the alumina sintered body has a crystal grain size of 15 to 200 μm,when a field of view of 370.0 μm long×372.0 μm wide is photographed with a 1000-fold magnification and the photograph is visually observed, a number of pores having a diameter of 0.2 to 0.6 μm is 250 or less, anda volume fraction of the pores having a diameter of 0.2 to 0.6 μm in the alumina sintered body is 130 ppm by volume or less. | CPC_C01F | 4919027002526
15/435801 | US | P | Preparation method of calcium carbonate with high purity from inorganic materials containing alkali metals or alkali earth metals | The present invention relates to a method and a process of preparing precipitated calcium carbonate of high purity by extracting calcium ion contained in an alkali ion-containing inorganic material such as mineral, steelmaking slag and waste concrete with the use of an acidic aqueous solution, separating other metal ions from the extracted solution, preparing an alkaline earth metal hydroxide using an alkaline aqueous solution and then contacting the same with carbon dioxide. | 1. A method for preparing calcium carbonate from an alkali ion-comprising inorganic material, which comprises: (1) a step of preparing hydrochloric acid solution, and a sodium hydroxide aqueous solution or a mixture of a sodium hydroxide aqueous solution and a potassium hydroxide aqueous solution;(2) a step of producing a dissolving solution by extracting metal ions comprising a calcium ion from an alkali ion-comprising inorganic material using the hydrochloric acid solution;(3) a step of removing an impurity from the dissolving solution by reacting the dissolving solution with the sodium hydroxide aqueous solution or the mixture of the sodium hydroxide aqueous solution and the potassium hydroxide aqueous solution such that the impurity is transformed into a metal hydroxide and the metal hydroxide is removed;(4) a step of producing a slurry comprising calcium hydroxide by reacting an impurity-removed dissolving solution with the sodium hydroxide aqueous solution or the mixture of the sodium hydroxide aqueous solution and the potassium hydroxide aqueous solution; and(5) a step of transforming the calcium hydroxide into a high-purity calcium carbonate by providing carbon dioxide to the slurry and separating the high-purity calcium carbonate. ¦ 2. The method for preparing calcium carbonate from an alkali ion-comprising inorganic material according to claim 1, wherein, in the step (1), the hydrochloric acid solution, and the sodium hydroxide aqueous solution or the mixture of the sodium hydroxide aqueous solution and the potassium hydroxide aqueous solution are prepared by purifying a waste acid and a waste alkali. ¦ 3. The method for preparing calcium carbonate from an alkali ion-comprising inorganic material according to claim 1, wherein in the step (1), the hydrochloric acid solution, and the sodium hydroxide aqueous solution or the mixture of the sodium hydroxide aqueous solution and the potassium hydroxide aqueous solution are prepared by providing a sodium chloride aqueous solution or a mixture of a sodium chloride aqueous solution and a potassium chloride aqueous solution to an electrolysis system. ¦ 4. The method for preparing calcium carbonate from an alkali ion-comprising inorganic material according to claim 3, which further comprises a step (6) of recycling the mixture of the sodium chloride aqueous solution and the potassium chloride aqueous solution remaining after the step (5) to the step (1). ¦ 5. The method for preparing calcium carbonate from an alkali ion-comprising inorganic material according to claim 1, wherein the inorganic material is one or more selected from a group consisting of waste concrete, slag, fly ash, feldspar (CaAl2Si2O8), forsterite (Mg2SiO4), glauconite, ilmenite (FeTiO3), listwanite (carbonated serpentinite), magnetite, olivine ((Mg,Fe)2SiO4), opoka, serpentine, serpentinite, talc (Mg3Si4Si10(OH)2) and wollastonite (CaSiO3). ¦ 6. The method for preparing calcium carbonate from an alkali ion-comprising inorganic material according to claim 1, wherein the step (2) is performed under a condition of a hydrochloric acid concentration of 0.1-5.0 M, a solid-to-liquid ratio 10-500 g/L, and a reaction temperature of 10-200° C. ¦ 7. The method for preparing calcium carbonate from an alkali ion-comprising inorganic material according to claim 1, wherein, in the step (2), a hydrochloric acid consumption yield based on the alkali ion is 70-100%. ¦ 8. The method for preparing calcium carbonate from an alkali ion-comprising inorganic material according to claim 1, wherein a concentration of the sodium hydroxide aqueous solution or the mixture of the sodium hydroxide aqueous solution and the potassium hydroxide aqueous solution added in the step (3) is 0.1-5.0 mol/L. ¦ 9. The method for preparing calcium carbonate from an alkali ion-comprising inorganic material according to claim 1, wherein, in the step (3), the impurity is removed by adding the sodium hydroxide aqueous solution or the mixture of the sodium hydroxide aqueous solution and the potassium hydroxide aqueous solution such that a pH of the dissolving solution is in a range from about pH 7 to about pH 13. ¦ 10. The method for preparing calcium carbonate from an alkali ion-comprising inorganic material according to claim 9, wherein the impurity is magnesium chloride, iron chloride, aluminum chloride or a combination thereof. ¦ 11. The method for preparing calcium carbonate from an alkali ion-comprising inorganic material according to claim 9, wherein, in the step (3), the impurity is precipitated by reacting with the sodium hydroxide aqueous solution or the mixture of the sodium hydroxide aqueous solution and the potassium hydroxide aqueous solution and a precipitated impurity is removed by centrifugation or filtration. ¦ 12. The method for preparing calcium carbonate from an alkali ion-comprising inorganic material according to claim 1, wherein a concentration of the sodium hydroxide aqueous solution or the mixture of the sodium hydroxide aqueous solution and the potassium hydroxide aqueous solution added in the step (4) is 0.1-5.0 mol/L. ¦ 13. The method for preparing calcium carbonate from an alkali ion-comprising inorganic material according to claim 1, wherein, in the step (4), a volume ratio of the impurity-removed dissolving solution and the sodium hydroxide aqueous solution or the mixture of the sodium hydroxide aqueous solution and the potassium hydroxide aqueous solution is 2:1 to 1:5. ¦ 14. The method for preparing calcium carbonate from an alkali ion-comprising inorganic material according to claim 1, wherein the step (5) is performed under a condition of a reaction temperature of 5-150° C. and a pressure of 1-20 atm. ¦ 15. The method for preparing calcium carbonate from an alkali ion-comprising inorganic material according to claim 4, wherein, in the step (6), cation remaining in the mixture of the sodium chloride aqueous solution and the potassium chloride aqueous solution after the step (5) is removed by a flocculant and then the mixture of the sodium chloride aqueous solution and the potassium chloride aqueous solution, from which the cation is removed, is recycled to the step (1). ¦ 16. The method for preparing calcium carbonate from an alkali ion-comprising inorganic material according to claim 15, wherein the flocculant is an anionic polymer flocculant. ¦ 17. The method for preparing calcium carbonate from an alkali ion-comprising inorganic material according to claim 4, wherein, in the step (6), a sodium chloride aqueous solution is additionally provided to the mixture of the sodium chloride aqueous solution and the potassium chloride aqueous solution when the mixture of the sodium chloride aqueous solution and the potassium chloride aqueous solution is recycled to the step (1). ¦ 18. The method for preparing calcium carbonate from an alkali ion-comprising inorganic material according to claim 17, wherein the additionally provided sodium chloride aqueous solution is provided to the mixture of the sodium chloride aqueous solution and the potassium chloride aqueous solution after its impurity is removed through the step (3) and the step (4). ¦ 19. The method for preparing calcium carbonate from an alkali ion-comprising inorganic material according to claim 3, wherein the electrolysis system of the step (1) produces the sodium hydroxide aqueous solution or the mixture of the sodium hydroxide aqueous solution and the potassium hydroxide aqueous solution at an anode and produces the hydrochloric acid solution at a cathode. ¦ 20. The method for preparing calcium carbonate from an alkali ion-comprising inorganic material according to claim 19, wherein the step (1) comprises: (1-1) a step of providing a sodium chloride aqueous solution or a mixture of the sodium chloride aqueous solution and the potassium chloride aqueous solution to a feed solution cell;(1-2) a step wherein hydrogen and hydroxide ion are produced at the anode with water electrolyzed, and the hydroxide ion reacts with a sodium ion or a sodium ion/potassium ion that selectively penetrated into the anode from the feed solution cell, such that the sodium hydroxide aqueous solution or the mixture of the sodium hydroxide aqueous solution and the potassium hydroxide aqueous solution are produced;(1-3) a step of separating the hydrogen from the sodium hydroxide aqueous solution or the mixture of the sodium hydroxide aqueous solution and the potassium hydroxide aqueous solution produced at the anode, storing the sodium hydroxide aqueous solution or the mixture of the sodium hydroxide aqueous solution and the potassium hydroxide aqueous solution for use in the steps (3) and (4), and providing the hydrogen to the cathode;(1-4) a step wherein the hydrogen is transformed into hydrogen cation at the cathode and the hydrogen cation reacts with a chloride ion that selectively penetrated into the cathode from the feed solution cell such that the hydrochloric acid solution is produced; and(1-5) a step of separating the hydrochloric acid solution produced at the cathode from unreacted hydrogen, storing the hydrochloric acid solution for use in the step (2), and providing the unreacted hydrogen again to the cathode along with the hydrogen of the step (1-3). ¦ 21. The method for preparing calcium carbonate from an alkali ion-comprising inorganic material according to claim 20, wherein the electrolysis system is operated under the condition of a temperature of 10-200° C. and a pressure of 1-50 atm. ¦ 22. The method for preparing calcium carbonate from an alkali ion-comprising inorganic material according to claim 19, wherein the step (1) comprises: (1-1) a step of providing a sodium chloride aqueous solution or a mixture of the sodium chloride aqueous solution and the potassium chloride aqueous solution to a feed solution cell;(1-2) a step of providing an oxygen to the anode;(1-3) a step wherein a hydroxide ion is produced from the oxygen reduced at the anode and the hydroxide ion reacts with a sodium ion or a sodium ion/potassium ion that selectively penetrated into the anode from the feed solution cell such that the sodium hydroxide aqueous solution or the mixture of the sodium hydroxide aqueous solution and the potassium hydroxide aqueous solution is produced;(1-4) a step of separating the sodium hydroxide aqueous solution or the mixture of the sodium hydroxide aqueous solution and the potassium hydroxide aqueous solution produced at the anode from an unreacted oxygen, storing the sodium hydroxide aqueous solution or the mixture of the sodium hydroxide aqueous solution and the potassium hydroxide aqueous solution for use in the steps (3) and (4), and providing the unreacted oxygen again to the anode;(1-5) a step of providing a hydrogen to the cathode;(1-6) a step wherein a hydrogen cation is produced from the hydrogen oxidized at the cathode and the hydrogen cation reacts with a chloride ion that selectively penetrated into the cathode from the feed solution cell such that a hydrochloric acid is produced; and(1-7) a step of separating the hydrochloric acid from an unreacted hydrogen, storing the hydrochloric acid for use in the step (2), and providing the unreacted hydrogen again to the cathode. ¦ 23. The method for preparing calcium carbonate from an alkali ion-comprising inorganic material according to claim 22, wherein the electrolysis system is operated under a condition of a temperature of 10-250° C. and a pressure of 1-50 atm. ¦ 24. The method for preparing calcium carbonate from an alkali ion-comprising inorganic material according to claim 1, wherein the high-purity calcium carbonate has a purity of 93.0% or higher. | 1. A method for preparing calcium carbonate from an alkali ion-comprising inorganic material, which comprises: (1) a step of preparing hydrochloric acid solution, and a sodium hydroxide aqueous solution or a mixture of a sodium hydroxide aqueous solution and a potassium hydroxide aqueous solution;(2) a step of producing a dissolving solution by extracting metal ions comprising a calcium ion from an alkali ion-comprising inorganic material using the hydrochloric acid solution;(3) a step of removing an impurity from the dissolving solution by reacting the dissolving solution with the sodium hydroxide aqueous solution or the mixture of the sodium hydroxide aqueous solution and the potassium hydroxide aqueous solution such that the impurity is transformed into a metal hydroxide and the metal hydroxide is removed;(4) a step of producing a slurry comprising calcium hydroxide by reacting an impurity-removed dissolving solution with the sodium hydroxide aqueous solution or the mixture of the sodium hydroxide aqueous solution and the potassium hydroxide aqueous solution; and(5) a step of transforming the calcium hydroxide into a high-purity calcium carbonate by providing carbon dioxide to the slurry and separating the high-purity calcium carbonate. | CPC_C01F | 4919025001839
15/112352 | US | P | Methods and processes of preparing aluminum hydroxide and aluminum oxide | A method for manufacturing high-purity aluminum hydroxide and alumina material is disclosed, which includes the steps of: reacting aluminum metal with a mixture of organic base and water to form aluminum hydroxide suspension; removing water by filtration to form aluminum hydroxide slurry, and for manufacturing alumina material, further drying/baking the slurry to form aluminum oxide powders. The method is amenable to mass production of high-purity aluminum hydroxide and aluminum oxide containing total silica and non-aluminum metal impurities less than 0.005% and having a bulk density higher than 3.0 g/cc. In addition, the invention also provides high-purity aluminum hydroxide and aluminum oxide prepared by using the method disclosed and bulk products prepared therefrom. | 1. A method of manufacturing aluminum hydroxide, comprising the steps of: 1) reacting an aluminum metal with an organic base in water in the presence of one or more complexing agents to form an aluminum hydroxide suspension; and2) removing liquid from the aluminum hydroxide suspension by filtration to obtain aluminum hydroxide;wherein said one or more complexing agents react with non-aluminum metal impurities in reactants of step 1) to form water soluble complexes for ease of removal in step 2). ¦ 2. The method of claim 1, wherein the aluminum metal has a purity of 99.95% or higher by weight. ¦ 3. The method of claim 1, wherein the aluminum metal is in the form of chips or powder. ¦ 4. The method of claim 3, wherein said aluminum chips are less than 2 mm in thickness with a volume smaller than 6 cm3. ¦ 5. The method of claim 1, wherein the complexing agents are selected from the group consisting of organic complexing agents, inorganic complexing agents and combinations thereof. ¦ 6. The method of claim 5, wherein the inorganic complexing agents are selected from the group consisting of HCl, NH4SCN, NH4F, NH3, polycyanic acid, polyisocyanates, pyrophosphates and polyphosphates. ¦ 7. The method of claim 5, wherein the organic complexing agents are selected from the group consisting of carboxylic acids, amino-carboxylic acids, hydroxyl amino carboxylic acids, alcohol amines, and polymers. ¦ 8. The method of claim 1, wherein the organic base is a quaternary ammonium hydroxide having a molecular formula of R1R2R3R4N+OH−, wherein R1, R2, R3, and R4 are each independently selected from alkyl, aryl, and arylalkyl, each optionally substituted by one or more substituents independently selected from the group consisting of hydroxyl and C1-C4 alkoxy. ¦ 9. The method of claim 8, wherein the organic base is selected from the group consisting of tetra-methyl ammonium hydroxide, tetra-ethyl ammonium hydroxide, tetra-propyl ammonium hydroxide, (2-hydroxyethyl) tri-methyl ammonium hydroxide, benzyl tri-methyl ammonium hydroxide, tri-methyl phenyl ammonium hydroxide, and combinations thereof. ¦ 10. The method of claim 1, wherein said one or more complexing agents and organic base contain, respectively, a total of less than 10 ppm of non-aluminum metal impurities by weight. ¦ 11. The method of claim 1, wherein the reaction temperature in step 1) is in the range of about 30° C. to about 99° C. ¦ 12. The method of claim 1, wherein the reaction components in step 1) have the following concentrations: about 1-20% for aluminum metal, about 0.01-10% for the organic base, and about 0.01-10% for the complexing agent by weight. ¦ 13. The method of claim 1, wherein said removing in step 2) comprises filtering the aluminum hydroxide suspension to obtain a filter cake, and washing and deliquoring the filter cake. ¦ 14. The method of claim 13, wherein said filtering is carried out on a plate-and-frame filter press, in a centrifuge, or in a bag filter, or a combination thereof; and said washing is done by using deionized water with a mass ratio between the deionized water to the solid product in the range of about 1 to 50. ¦ 15. The method of claim 13, wherein the washing comprises use of a washing liquid selected from the group consisting of deionized water, inorganic acid solutions, organic acid solutions, organic base solutions, non-metal cationic salt solutions, aliphatic hydrocarbons, aromatic hydrocarbons, alcohols, ketones, and combinations thereof. ¦ 16. The method of claim 1, wherein said purifying in step 3) comprises rinsing with one or more cleaning solutions. ¦ 17. The method of claim 1, wherein said drying in step 3) is selected from the group consisting of drying in a baking oven, drying in a toast-house, flash drying, microwave drying and a combination thereof. ¦ 18. A method of manufacturing aluminum oxide, comprising the steps of: 1) reacting an aluminum metal with an organic base in water in the presence of one or more complexing agents to form an aluminum hydroxide suspension; and2) removing liquid from the aluminum hydroxide suspension by filtration to obtain aluminum hydroxide, and drying and dehydrating aluminum hydroxide to obtain aluminum oxide powder;wherein said one or more complexing agents react with non-aluminum metal impurities in reactants of step 1) to form water soluble complexes for ease of removal in step 2). ¦ 19. The method of claim 18, wherein the complexing agents are selected from the group consisting of organic complexing agents, inorganic complexing agents, and combinations thereof. | 1. A method of manufacturing aluminum hydroxide, comprising the steps of: 1) reacting an aluminum metal with an organic base in water in the presence of one or more complexing agents to form an aluminum hydroxide suspension; and2) removing liquid from the aluminum hydroxide suspension by filtration to obtain aluminum hydroxide;wherein said one or more complexing agents react with non-aluminum metal impurities in reactants of step 1) to form water soluble complexes for ease of removal in step 2). | CPC_C01F | 4919024002318
15/518978 | US | P | Method for the manufacturing of a suspension comprising a calcium carbonate-comprising material | The present invention relates to a process for the manufacturing of a calcium carbonate-comprising material, to a calcium carbonate-comprising material obtained by the process as well as the use of the calcium carbonate-comprising material for paper filler and paper coating applications, in plastics applications, in paints, in adhesives, in sealings, in concrete, in agriculture applications, in food applications, in cosmetic applications or in pharmaceutical applications. | 1. A process for manufacturing a calcium carbonate-comprising material, the process comprising the steps of: a) providing at least two aqueous suspensions comprising a calcium carbonate-comprising material, wherein i) the first aqueous suspension has a solid content from 1.0 to 82.0 wt.-%, based on the total weight of the aqueous suspension, and a content of particles having a particle size <2 μm in the range from 1.0 to 30.0 wt.-%; andii) the second aqueous suspension has a solid content from 10.0 to 82.0 wt.-%, based on the total weight of the aqueous suspension, and a content of particles having a particle size <2 μm in the range from >30.0 to 100.0 wt.-%;b) mixing the at least two aqueous suspensions provided in step a) to obtain an aqueous suspension mixture;c) grinding the aqueous suspension mixture obtained in mixing step b). ¦ 2. The process according to claim 1, wherein at least one dispersing agent is added to at least one of the at least two aqueous suspensions provided in step a) and/or to the aqueous suspension mixture obtained in mixing step b). ¦ 3. The process according to claim 2, wherein the at least one dispersing agent is selected from the group consisting of sodium, potassium, calcium, magnesium, lithium, strontium, primary amine, secondary amine, tertiary amine, and/or ammonium salts, whereby the amine salts are linear or cyclic, of at least partly neutralized homopolymers or copolymers of (meth)acrylic acid, maleic acid, fumaric acid, itaconic acid and derivatives of these acids, esters or amides, methylmethacrylate, methylacrylate, acrylamide, sodium hydrogen phosphate, polyphosphates, alkalipolyphosphates, carboxymethylcellulose, steric dispersants, comb polymers, and any mixture thereof. ¦ 4. The process according to claim 2, wherein the at least one dispersing agent is sodium polyacrylate having a molecular weight Mw of from 4,000 to 10,000 g/mol. ¦ 5. The process according to claim 2, wherein the at least one dispersing agent is sodium polyacrylate having a molecular weight Mw of from 4,000 to 8,000 g/mol. ¦ 6. The process according to claim 1, wherein the BET specific surface area of i) the calcium carbonate-comprising material in the aqueous suspension mixture obtained in grinding step c) has a BET specific surface area of between 0.1 and 30.0 m2/g, as measured using nitrogen and the BET method according to ISO 9277, orii) the calcium carbonate-comprising material in the aqueous suspension mixture obtained in grinding step c) has a BET specific surface area between 0.1 and 2.0 m2/g lower than the BET specific surface area of a calcium carbonate-comprising material manufactured by a process using water instead of the second aqueous suspension. ¦ 7. The process according to claim 1, wherein the BET specific surface area of i) the calcium carbonate-comprising material in the aqueous suspension mixture obtained in grinding step c) has a BET specific surface area of between 1.0 and 20.0 m2/g, as measured using nitrogen and the BET method according to ISO 9277, orii) the calcium carbonate-comprising material in the aqueous suspension mixture obtained in grinding step c) has a BET specific surface area between 0.1 and 1.5 m2/g lower than the BET specific surface area of a calcium carbonate-comprising material manufactured by a process using water instead of the second aqueous suspension. ¦ 8. The process according to claim 1, wherein the BET specific surface area of i) the calcium carbonate-comprising material in the aqueous suspension mixture obtained in grinding step c) has a BET specific surface area of between 2.0 and 14.0 m2/g, as measured using nitrogen and the BET method according to ISO 9277, orii) the calcium carbonate-comprising material in the aqueous suspension mixture obtained in grinding step c) has a BET specific surface area between 0.2 and 1.0 m2/g lower than the BET specific surface area of a calcium carbonate-comprising material manufactured by a process using water instead of the second aqueous suspension. ¦ 9. The process according to claim 1, wherein the BET specific surface area of i) calcium carbonate-comprising material in the aqueous suspension mixture obtained in grinding step c) has a BET specific surface area of between 8.0 and 10.0 m2/g, as measured using nitrogen and the BET method according to ISO 9277, andii) the calcium carbonate-comprising material in the aqueous suspension mixture obtained in grinding step c) has a BET specific surface area between 0.2 and 1.0 m2/g lower than the BET specific surface area of a calcium carbonate-comprising material manufactured by a process using water instead of the second aqueous suspension. ¦ 10. The process according to claim 1, wherein the aqueous suspension mixture obtained in grinding step c) has a Brookfield viscosity of between 50 and 5,000 mPa·s. ¦ 11. The process according to claim 1, the aqueous suspension mixture obtained in grinding step c) has a Brookfield viscosity of between 75 and 1,500 mPa·s. ¦ 12. The process according to claim 1, wherein the aqueous suspension mixture obtained in grinding step c) has a Brookfield viscosity of between 150 and 500 mPa·s. ¦ 13. The process according to claim 1, wherein the calcium carbonate-comprising material in the aqueous suspension mixture obtained in grinding step c) has a i) top cut particle size d98 of ≤50.0 μm, and/orii) weight median particle size d50 between 0.1 and 10.0 μm. ¦ 14. The process according to claim 1, wherein the calcium carbonate-comprising material in the aqueous suspension mixture obtained in grinding step c) has a i) top cut particle size d98 of ≤20.0 μm, and/orii) weight median particle size d50 between 0.5 and 5.0 μm. ¦ 15. The process according to claim 1, wherein the calcium carbonate-comprising material in the aqueous suspension mixture obtained in grinding step c) has a i) top cut particle size d98 of ≤10.0 μm, and/orii) weight median particle size d50 between 1.0 and 2.0 μm. ¦ 16. The process according to claim 1, wherein the solid content i) of the first aqueous suspension is from 30.0 to 78.0 wt.-%, based on the total weight of the aqueous suspension, and/orii) of the second aqueous suspension is from 30.0 to 40.0 wt.-%, based on the total weight of the aqueous suspension, and/oriii) of the aqueous suspension mixture obtained in grinding step c) is from 20.0 to 80.0 wt.-%, based on the total weight of the aqueous suspension. ¦ 17. The process according to claim 1, wherein the solid content i) of the first aqueous suspension is from 50.0 to 76.0 wt.-%, based on the total weight of the aqueous suspension, and/orii) of the second aqueous suspension is from 34.0 to 43.0 wt.-%, based on the total weight of the aqueous suspension, and/oriii) of the aqueous suspension mixture obtained in grinding step c) is from 50.0 to 62.0 wt.-%, based on the total weight of the aqueous suspension. ¦ 18. The process according to claim 1, wherein at least one of the at least two aqueous suspensions provided in step a) is subjected to a concentration step, mechanical dewatering by means of settling, or forced settling by a centrifuge. ¦ 19. The process according to claim 1, wherein the calcium carbonate-comprising material is selected from group consisting of natural calcium carbonate, precipitated calcium carbonate, dolomite, and any mixture thereof. ¦ 20. The process according to claim 1, wherein the calcium carbonate-comprising material is natural calcium carbonate from marble, chalk and/or limestone. ¦ 21. The process according to claim 1, wherein the at least two aqueous suspensions provided in step a) comprise the first and the second aqueous suspension in an amount of more than 10.0 wt.-%. ¦ 22. The process according to claim 1, wherein the at least two aqueous suspensions provided in step a) comprise the first and the second aqueous suspension in an amount of more than 30.0 wt.-%. ¦ 23. The process according to claim 1, wherein the at least two aqueous suspensions provided in step a) comprise the first and the second aqueous suspension in an amount of more than 60.0 wt.-%. ¦ 24. The process according to claim 1, wherein the at least two aqueous suspensions provided in step a) comprise the first and the second aqueous suspension in an amount of more than 65.0 wt.-%. ¦ 25. The process according to claim 1, wherein the at least two aqueous suspensions provided in step a) consist of the first and the second aqueous suspension. ¦ 26. The process according to claim 1, further comprising the aqueous suspension mixture obtained in grinding step c) to remove at least a portion of water by mechanical means and/or thermal means. ¦ 27. The process according to claim 1, further comprising the steps of e) drying the aqueous suspension mixture obtained in grinding step c) or the aqueous suspension mixture obtained in concentrating step d) to remove at least a portion of water to obtain a partially dewatered calcium carbonate-comprising material or to obtain a dried calcium carbonate-comprising material; and optionallyf) treating the dried calcium carbonate-comprising material obtained after step e) with at least one dispersing agent and re-diluting it to obtain an aqueous suspension comprising a dispersed calcium carbonate-comprising material, and/org) treating the dried calcium carbonate-comprising material obtained after step e) with at least one saturated aliphatic linear or branched carboxylic acid and/or with at least one mono-substituted succinic anhydride and/or at least one mono-substituted succinic acid and/or salty reaction product(s) and/or with at least one phosphoric acid ester blend of one or more phosphoric acid mono-ester and/or reaction products thereof and one or more phosphoric acid di-ester and/or reaction products thereof to obtain a hydrophobized calcium carbonate-comprising material. | 1. A process for manufacturing a calcium carbonate-comprising material, the process comprising the steps of: a) providing at least two aqueous suspensions comprising a calcium carbonate-comprising material, wherein i) the first aqueous suspension has a solid content from 1.0 to 82.0 wt.-%, based on the total weight of the aqueous suspension, and a content of particles having a particle size <2 μm in the range from 1.0 to 30.0 wt.-%; andii) the second aqueous suspension has a solid content from 10.0 to 82.0 wt.-%, based on the total weight of the aqueous suspension, and a content of particles having a particle size <2 μm in the range from >30.0 to 100.0 wt.-%;b) mixing the at least two aqueous suspensions provided in step a) to obtain an aqueous suspension mixture;c) grinding the aqueous suspension mixture obtained in mixing step b). | CPC_C01F | 4919023002411
16/072885 | US | P | Method for preparing organic environment friendly snow-melting agent by using salt mud from two-alkali method | Disclosed is a method for preparing an organic environment-friendly snow-melting agent by using salt mud from a two-alkali method, relates to the field of environmental protection and resource utilization of solid wastes. The method includes the following steps: first, stirring and reacting an organic acid and the salt mud from a two-alkali method at room temperature to obtain a slurry; filtering the slurry to obtain a filtrate; the filtrate is then concentrated and dried by centrifugal spray drying to obtain a solid powder; granulating the solid powder. The method not only realizes the recycling of salt mud solid waste, but also greatly reduces the production cost of organic environment-friendly snow melting agent by turning waste into wealth, moreover, due to the existence of trace ions, the ability of melting snow and ice has obvious synergistic effect. | 1. A method for preparing an organic environment-friendly snow-melting agent by using a salt mud from a two-alkali method, comprising: reacting the salt mud with an organic acid to obtain a slurry;filtering the slurry to obtain a filtrate; wherein the filtrate is then concentrated, dried by centrifugal spray drying, and granulated in sequence to obtain the organic environment-friendly snow-melting agent and wherein the method comprises following specific steps:(1) stirring and reacting the organic acid and the salt mud at room temperature to obtain the slurry;(2) filtering the slurry obtained in step (1) to obtain the filtrate, the filtrate is then concentrated under reduced pressure and dried by centrifugal spray drying to obtain a solid powder;(3) granulating the solid powder obtained in step (2) to obtain the organic environment-friendly snow-melting agent;a composition of the salt mud in step (1) is calculated based on weight parts: 85-95 weight parts of CaCO3, 0.5-1.5 weight parts of NaCl, 8.5-13.2 weight parts of Mg(OH)2, 1.5-4.0 weight parts of CaSO4, 0.5-1.5 weight parts of Fe(OH)3, 0.5-1.0 weight parts of Al(OH)3 and 0.1-2.0 weight parts of SiO2. ¦ 2. The method for preparing the organic environment-friendly snow-melting agent according to claim 1, wherein the organic acid in step (1) is selected from one of formic acid, acetic acid, propionic acid or pyroligneous acid. ¦ 3. The method for preparing the organic environment-friendly snow-melting agent according to claim 1, wherein a specific operation in step (1) is to disperse the salt mud into the slurry in water, and then add the organic acid to the slurry under stirring until no bubbles appear in the slurry. ¦ 4. The method for preparing the organic environment-friendly snow-melting agent according to claim 1, wherein a particle size of the salt mud in step (1) is in a range of 30-85 μm. ¦ 5. The method for preparing the organic environment-friendly snow-melting agent according to claim 1, wherein when concentrated under reduced pressure, a vacuum degree is in a range of 0.06-0.09 MPa and a temperature is in a range of 70-80° C. ¦ 6. The method for preparing the organic environment-friendly snow-melting agent according to claim 1, wherein the solid powder is subjected to roller granulation in step (3) to obtain the organic environment-friendly snow-melting agent in a particle size of 4-7 mm and a shape of ellipsoidal. | 1. A method for preparing an organic environment-friendly snow-melting agent by using a salt mud from a two-alkali method, comprising: reacting the salt mud with an organic acid to obtain a slurry;filtering the slurry to obtain a filtrate; wherein the filtrate is then concentrated, dried by centrifugal spray drying, and granulated in sequence to obtain the organic environment-friendly snow-melting agent and wherein the method comprises following specific steps:(1) stirring and reacting the organic acid and the salt mud at room temperature to obtain the slurry;(2) filtering the slurry obtained in step (1) to obtain the filtrate, the filtrate is then concentrated under reduced pressure and dried by centrifugal spray drying to obtain a solid powder;(3) granulating the solid powder obtained in step (2) to obtain the organic environment-friendly snow-melting agent;a composition of the salt mud in step (1) is calculated based on weight parts: 85-95 weight parts of CaCO3, 0.5-1.5 weight parts of NaCl, 8.5-13.2 weight parts of Mg(OH)2, 1.5-4.0 weight parts of CaSO4, 0.5-1.5 weight parts of Fe(OH)3, 0.5-1.0 weight parts of Al(OH)3 and 0.1-2.0 weight parts of SiO2. | CPC_C01F | 4919023002412
15/300461 | US | P | Complexes of calcium carbonate microparticles and fibers as well as processes for preparing them | The present invention aims to provide techniques for preparing complexes of calcium carbonate particles having an average primary particle size of less than 1 μm and a fiber.Complexes of calcium carbonate microparticles having an average primary particle size of less than 1 μm and a fiber can be synthesized efficiently by synthesizing calcium carbonate in a solution bearing the fiber while injecting a liquid into a reaction vessel. | 1. A process for preparing a complex of calcium carbonate particles having an average primary particle size of less than 1 μm and a fiber, comprising synthesizing calcium carbonate by injecting under pressure a liquid into a reaction solution bearing the fiber in a reaction vessel, wherein the liquid comprises an aqueous suspension of slaked lime and the calcium carbonate is synthesized by a reaction of the aqueous suspension of slaked lime with a gas containing carbon dioxide,wherein the liquid is injected in the range of between 1 m/sec and 200 m/sec,wherein the calcium carbonate particles are deposited on the surface of the fiber in the complex, and wherein the reaction vessel is a pressure vessel, and the pressure in the vessel is from 0.05 MPa to 0.9 MPa,wherein the pressure of the injecting liquid is from 0.01 MPa to 30 MPa. ¦ 2. The process of claim 1, wherein the calcium carbonate particles have an average primary particle size of 300 nm or less. ¦ 3. The process of claim 1, comprising synthesizing calcium carbonate in the presence of cavitation bubbles. ¦ 4. The process of claim 3, wherein the cavitation bubbles are generated by injecting a liquid into a reaction vessel. ¦ 5. The process of claim 1, wherein the fiber is a synthetic fiber, a regenerated fiber or a natural fiber. ¦ 6. The process of claim 1, wherein the fiber is a cellulosic fiber. ¦ 7. The process of claim 3, wherein the cavitation bubbles are generated by injecting an aqueous suspension of slaked lime into a reaction vessel. ¦ 8. The process of claim 1, wherein the reaction solution is circulated from the reaction vessel. ¦ 9. The process of claim 1, further comprising modifying the complex so that surfaces of the complex are hydrophobized. ¦ 10. The process of claim 1, wherein the fiber comprises a cellulosic fiber having a Canadian standard freeness (CSF) of at least 50 ml. ¦ 11. The process of claim 1, wherein the fiber has an average fiber length of at least 0.69 mm. ¦ 12. The process of claim 1, wherein the pressure in the vessel is from 0.3 MPa to 0.9 MPa. ¦ 13. The process of claim 1, wherein the ratio between the pressure in the vessel and the pressure of the injecting liquid is from 0.001 to 0.5. | 1. A process for preparing a complex of calcium carbonate particles having an average primary particle size of less than 1 μm and a fiber, comprising synthesizing calcium carbonate by injecting under pressure a liquid into a reaction solution bearing the fiber in a reaction vessel, wherein the liquid comprises an aqueous suspension of slaked lime and the calcium carbonate is synthesized by a reaction of the aqueous suspension of slaked lime with a gas containing carbon dioxide,wherein the liquid is injected in the range of between 1 m/sec and 200 m/sec,wherein the calcium carbonate particles are deposited on the surface of the fiber in the complex, and wherein the reaction vessel is a pressure vessel, and the pressure in the vessel is from 0.05 MPa to 0.9 MPa,wherein the pressure of the injecting liquid is from 0.01 MPa to 30 MPa. | CPC_C01F | 4919022002481
15/518395 | US | P | PCC with reduced portlandite content | The present invention is directed to a process for producing an aqueous suspension of precipitated calcium carbonate, wherein a milk of lime is prepared by mixing water, a calcium oxide containing material, and a precipitation enhancer, and subsequently, the milk of lime is carbonated to form an aqueous suspension of precipitated calcium carbonate. | 1. A process for producing an aqueous suspension of precipitated calcium carbonate having a low portlandite content comprising the steps of: i) providing a calcium oxide containing material having a calcium oxide content of at least 90 wt.-%,ii) providing a precipitation enhancer selected from the group consisting of calcium carbonate nanoparticles, a water-soluble calcium salt, and a mixture thereof, wherein the calcium carbonate nanoparticles have a number based median particle size d50 of from 30 to 70 nm, and a portlandite content of less than 1 wt.-%, based on the total dry weight of the calcium carbonate nanoparticles,iii) preparing a milk of lime by mixing, in any order, water, the calcium oxide containing material of step i), and the precipitation enhancer of step ii), wherein the precipitation enhancer is included in an amount from 0.01 to 25 wt.-%, based on the total weight of the calcium oxide containing material, andiv) carbonating the milk of lime obtained from step iii) until an aqueous suspension of precipitated calcium carbonate having a portlandite content of less than 1 wt.-%, based on the total dry weight of the precipitated calcium carbonate, is obtained. ¦ 2. The process of claim 1, wherein step iii) comprises the steps of: a1) mixing the calcium oxide containing material of step i) with water, anda2) adding the precipitation enhancer of step ii) to the mixture of step a1). ¦ 3. The process of claim 1, wherein step iii) comprises the steps of: b1) mixing the precipitation enhancer of step ii) with water, andb2) adding the calcium oxide containing material of step i) to the mixture of step b1). ¦ 4. The process of claim 1, wherein the precipitation enhancer is calcium carbonate nanoparticles. ¦ 5. The process of claim 1, wherein the precipitation enhancer is a water-soluble calcium salt. ¦ 6. The process of claim 5, wherein the water-soluble calcium salt is an anhydrous salt or hydrate salt. ¦ 7. The process of claim 5, wherein the water-soluble calcium salt is selected from the group consisting of calcium nitrate, calcium sulfate, calcium acetate, calcium benzoate, calcium bicarbonate, calcium bromate, calcium bromide, calcium chlorate, calcium chloride, calcium iodite, calcium nitrite, calcium perchlorate, calcium permanganate, hydrates thereof, and any mixture thereof. ¦ 8. The process of claim 5, wherein the water-soluble calcium salt is selected from the group consisting of calcium nitrate, calcium sulfate, calcium acetate, calcium benzoate, calcium bicarbonate, calcium bromate, calcium bromide, calcium chlorate, calcium chloride, calcium iodite, calcium nitrite, calcium perchlorate, calcium permanganate, calcium nitrate tetrahydrate, calcium chloride dihydrate, and any mixture thereof. ¦ 9. The process of claim 5, wherein the water-soluble calcium salt is selected from the group consisting of calcium nitrate, calcium nitrate tetra hydrate, calcium chloride, calcium chloride dihydrate, and any mixture thereof. ¦ 10. The process of claim 1, wherein the precipitation enhancer of step ii) is added in an amount from 0.1 to 20 wt.-%, based on the total weight of the calcium oxide containing material. ¦ 11. The process of claim 1, wherein the precipitation enhancer of step ii) is added in an amount from 1 to 15 wt.-%, based on the total weight of the calcium oxide containing material. ¦ 12. The process of claim 1, wherein the precipitation enhancer of step ii) is added in an amount from 5 to 10 wt.-%, based on the total weight of the calcium oxide containing material. ¦ 13. The process of claim 1, wherein a slaking additive is added before, during or after step iii). ¦ 14. The process of claim 13, wherein the slaking additive is selected from the group consisting of an organic acid, an organic acid salt, a sugar alcohol, a monosaccharide, a disaccharide, a polysaccharide, a gluconate, a phosphonate, a lignosulfonate, and any mixture thereof. ¦ 15. The process of claim 13, wherein the slaking additive is added in an amount from 0.01 to 2 wt.-%, based on the total amount of calcium oxide containing material. ¦ 16. The process of claim 13, wherein the slaking additive is added in an amount from 0.05 to 1 wt.-%, based on the total amount of calcium oxide containing material. ¦ 17. The process of claim 13, wherein the slaking additive is added in an amount from 0.06 to 0.8 wt.-%, based on the total amount of calcium oxide containing material. ¦ 18. The process of claim 13, wherein the slaking additive is added in an amount from 0.07 to 0.5 wt.-%, based on the total amount of calcium oxide containing material. ¦ 19. The process of claim 1, wherein the obtained suspension of precipitated calcium carbonate has a solids content of at least 5 wt.-%, based on the total weight of the suspension. ¦ 20. The process of claim 1, wherein the obtained suspension of precipitated calcium carbonate has a solids content of from 10 to 50 wt.-%, based on the total weight of the suspension. ¦ 21. The process of claim 1, wherein the obtained suspension of precipitated calcium carbonate has a solids content of from 12 to 45 wt.-%, based on the total weight of the suspension. ¦ 22. The process of claim 1, wherein the obtained suspension of precipitated calcium carbonate has a solids content of from 14 to 40 wt.-%, based on the total weight of the suspension. ¦ 23. The process of claim 1, wherein the obtained precipitated calcium carbonate has a portlandite content of less than 0.1 wt.-%, based on the total dry weight of the precipitated calcium carbonate. ¦ 24. The process of claim 1, wherein the milk of lime is screened after step iii) and before step iv), with a screen having a sieve size from 100 to 300 μm. ¦ 25. A process for producing precipitated calcium carbonate comprising the steps i) to iv) of the process according to claim 1, and step v) of separating the precipitated calcium carbonate from the aqueous suspension obtained from step iv). ¦ 26. The process of claim 25, wherein the process further comprises step vi) of drying the separated precipitated calcium carbonate obtained from step v), and optionally a step vii) of contacting at least a part of the surface of the precipitated calcium carbonate with a surface-treatment agent. ¦ 27. The process of claim 25, wherein the process further comprises step vi) of drying the separated precipitated calcium carbonate obtained from step v), and a step vii) of contacting at least a part of the surface of the precipitated calcium carbonate with a surface-treatment agent. | 1. A process for producing an aqueous suspension of precipitated calcium carbonate having a low portlandite content comprising the steps of: i) providing a calcium oxide containing material having a calcium oxide content of at least 90 wt.-%,ii) providing a precipitation enhancer selected from the group consisting of calcium carbonate nanoparticles, a water-soluble calcium salt, and a mixture thereof, wherein the calcium carbonate nanoparticles have a number based median particle size d50 of from 30 to 70 nm, and a portlandite content of less than 1 wt.-%, based on the total dry weight of the calcium carbonate nanoparticles,iii) preparing a milk of lime by mixing, in any order, water, the calcium oxide containing material of step i), and the precipitation enhancer of step ii), wherein the precipitation enhancer is included in an amount from 0.01 to 25 wt.-%, based on the total weight of the calcium oxide containing material, andiv) carbonating the milk of lime obtained from step iii) until an aqueous suspension of precipitated calcium carbonate having a portlandite content of less than 1 wt.-%, based on the total dry weight of the precipitated calcium carbonate, is obtained. | CPC_C01F | 4919021002470
15/511095 | US | P | CMP polishing agent, manufacturing method thereof, and method for polishing substrate | The present invention provides a CMP polishing agent containing polishing particles, a protective agent, and water, wherein the protective agent is a silsesquioxane polymer having a polar group. This provides a CMP polishing agent which can reduce polishing scratches produced due to polishing in a CMP process and has high polishing selectivity. | 1. A CMP polishing agent comprising polishing particles, a protective agent, and water, wherein the protective agent is a silsesquioxane polymer having a polar group, and the silsesquioxane polymer is a water-soluble silsesquioxane polymer having either a sulfo group or both of a sulfo group and a carboxy group as the polar group. ¦ 2. The CMP polishing agent according to claim 1, wherein the polishing particles are wet ceria particles. ¦ 3. The CMP polishing agent according to claim 2, wherein 0.1 part by mass or more and 1 part by mass or less of the silsesquioxane polymer is blended to 100 parts by mass of the CMP polishing agent. ¦ 4. The CMP polishing agent according to claim 2, wherein pH of the CMP polishing agent is 3 or more and 7 or less. ¦ 5. A method for manufacturing the CMP polishing agent according to claim 2, the method comprising a step of: adding a silsesquioxane polymer synthesized by a hydrolysis and a polycondensation reaction of an organic trialkoxysilane monomer containing a polar group as the protective agent. ¦ 6. The CMP polishing agent according to claim 1, wherein 0.1 part by mass or more and 1 part by mass or less of the silsesquioxane polymer is blended to 100 parts by mass of the CMP polishing agent. ¦ 7. The CMP polishing agent according to claim 1, wherein the CMP polishing agent is a CMP polishing agent for polishing an insulator film. ¦ 8. The CMP polishing agent according to claim 1, wherein pH of the CMP polishing agent is 3 or more and 7 or less. ¦ 9. A method for manufacturing the CMP polishing agent according to claim 1, the method comprising a step of: adding a silsesquioxane polymer synthesized by a hydrolysis and a polycondensation reaction of an organic trialkoxysilane monomer containing a polar group as the protective agent. ¦ 10. A method for polishing a substrate comprising pressing an insulator film on a polishing stop film formed on a substrate against a polishing pad and pressurizing the same while supplying the CMP polishing agent according to claim 1 onto the polishing pad configured to polish the substrate attached to an upper side of a turntable, and relatively moving the substrate and the turntable to polish the insulator film. ¦ 11. The method for polishing a substrate according to claim 10, wherein the polishing stop film is a polysilicon film, and the insulator film is a silicon oxide film. ¦ 12. A method for polishing a substrate comprising pressing an insulator film on a polishing stop film formed on a substrate against a polishing pad and pressurizing the same while supplying the CMP polishing agent according to claim 2 onto the polishing pad configured to polish the substrate attached to an upper side of a turntable, and relatively moving the substrate and the turntable to polish the insulator film. ¦ 13. The method for polishing a substrate according to claim 12, wherein the polishing stop film is a polysilicon film, and the insulator film is a silicon oxide film. | 1. A CMP polishing agent comprising polishing particles, a protective agent, and water, wherein the protective agent is a silsesquioxane polymer having a polar group, and the silsesquioxane polymer is a water-soluble silsesquioxane polymer having either a sulfo group or both of a sulfo group and a carboxy group as the polar group. | CPC_C01F | 4919021005790
15/749432 | US | P | Yttrium oxyfluoride, starting material powder for production of stabilized yttrium oxyfluoride, and method for producing stabilized yttrium oxyfluoride | An yttrium oxyfluoride is represented by YOF and is stabilized by a fluoride represented by CaF2. Preferably, the number of moles of Ca with respect to 100 mol of yttrium is from 8 to 40 mol. A powder material is made of a first powder mixture including a calcium fluoride powder represented by CaF2 and an yttrium oxyfluoride powder represented by YOF, or a second powder mixture including a calcium fluoride powder represented by CaF2, an yttrium fluoride powder represented by YF3, and an yttrium oxide powder represented by Y2O3. A production method involves firing a molded product of the first or second powder mixture under predetermined conditions. | 1. An yttrium oxyfluoride represented by YOF, the yttrium oxyfluoride being stabilized by a calcium fluoride represented by CaF2, wherein, when the yttrium oxyfluoride is subjected to powder X-ray diffraction measurement at 25° C. within a range 2θ=10° to 90° by employing a CuKα1 line as a radiation source, the yttrium oxyfluoride satisfies one of (A) or (B) below: (A) when no XRD peak caused by YOF other than cubic and rhombohedral crystals is observed, no reflection peak from a (003) plane of a rhombohedral YOF is observed at around 2θ=14°; and(B) a main peak of a cubic YOF is observed at 2θ=28.81°, and the height of a reflection peak from a (003) plane of a rhombohedral YOF observed at around 2θ=14° is less than 1/100 of the peak height of the main peak of the cubic YOF. ¦ 2. The yttrium oxyfluoride according to claim 1, wherein, when the yttrium oxyfluoride is subjected to DTA measurement wherein the temperature is raised from 25° C. to 1000° C. at a temperature rise rate of 5° C./min, no endothermic peak caused by phase transition from a cubic or tetragonal crystal to a rhombohedral crystal is observed in a range from 550 to 600° C. ¦ 3. The yttrium oxyfluoride according to claim 1, wherein, when the yttrium oxyfluoride is subjected to TMA measurement wherein the temperature is raised/lowered between 25° C. and 1000° C. at a temperature rise/drop rate of 5° C./min, no point of discontinuity in dimensional change caused by phase transition is observed within the measurement range, wherein having a point of discontinuity in dimensional change corresponds to a case in which two inflection points are observed during temperature rise or temperature drop, andwhen a low-temperature-side point of the two inflection points is defined as T1 and a high-temperature-side point is defined as T2, a tangent line of the TMA curve at a point that is 10° C. toward the low-temperature side than T1 and a tangent line of the TMA curve located at the center between T1 and T2 intersect only at one intersection point and do not have the same inclination. ¦ 4. The yttrium oxyfluoride according to claim 1, wherein the number of moles of Ca with respect to 100 mol of yttrium is from 8 to 40 mol. ¦ 5. A powder material for producing a stabilized yttrium oxyfluoride, the powder material comprising a powder mixture including a calcium fluoride powder represented by CaF2 and an yttrium oxyfluoride powder represented by YOF, the powder material being used to produce the yttrium oxyfluoride according to claim 1 by being fired in an inert atmosphere or in a vacuum at a temperature from 1000° C. to 1700° C. ¦ 6. The powder material for producing a stabilized yttrium oxyfluoride according to claim 5, wherein an average particle size D50 of the calcium fluoride powder is from 10 to 100 μm, and an average particle size D50 of the yttrium oxyfluoride powder is from 1 to 20 μm. ¦ 7. A powder material for producing a stabilized yttrium oxyfluoride, the powder material comprising a powder mixture including a calcium fluoride powder represented by CaF2, an yttrium fluoride powder represented by YF3, and an yttrium oxide powder represented by Y2O3, the powder material being used to produce the yttrium oxyfluoride according to claim 1 by being fired to produce an yttrium oxyfluoride represented by YOF from YF3 and Y2O3, and then fired in an inert atmosphere or in a vacuum at a temperature from 1000° C. to 1700° C. ¦ 8. The powder material for producing a stabilized yttrium oxyfluoride according to claim 7, wherein an average particle size D50 of the calcium fluoride powder is from 10 to 100 μm, an average particle size D50 of the yttrium fluoride powder is from 1 to 20 μm, and D50 of the yttrium oxide powder is from 1 to 20 μm. ¦ 9. A method for producing a stabilized yttrium oxyfluoride, the method comprising a step of firing, in an inert atmosphere or in a vacuum at a temperature from 1000° C. to 1700° C., a molded product of a powder mixture including a calcium fluoride powder represented by CaF2 and an yttrium oxyfluoride powder represented by YOF. ¦ 10. A method for producing a stabilized yttrium oxyfluoride, the method comprising steps of firing a molded product of a powder mixture including a calcium fluoride powder represented by CaF2, an yttrium fluoride powder represented by YF3, and an yttrium oxide powder represented by Y2O3 to thus produce an yttrium oxyfluoride represented by YOF from YF3 and Y2O3, andthen firing the fired molded product in an inert atmosphere or in a vacuum at a temperature from 1000° C. to 1700° C. | 1. An yttrium oxyfluoride represented by YOF, the yttrium oxyfluoride being stabilized by a calcium fluoride represented by CaF2, wherein, when the yttrium oxyfluoride is subjected to powder X-ray diffraction measurement at 25° C. within a range 2θ=10° to 90° by employing a CuKα1 line as a radiation source, the yttrium oxyfluoride satisfies one of (A) or (B) below: (A) when no XRD peak caused by YOF other than cubic and rhombohedral crystals is observed, no reflection peak from a (003) plane of a rhombohedral YOF is observed at around 2θ=14°; and(B) a main peak of a cubic YOF is observed at 2θ=28.81°, and the height of a reflection peak from a (003) plane of a rhombohedral YOF observed at around 2θ=14° is less than 1/100 of the peak height of the main peak of the cubic YOF. | CPC_C01F | 4919019002441
14/925637 | US | P | Coating method of calcium carbonate film | A method of coating a calcium carbonate film. In one aspect, the method includes preparing a calcium aqueous solution by adding a calcium-containing material to distilled water; forming a calcium carbonate film on a surface of the calcium aqueous solution by leaving the calcium aqueous solution; placing the calcium carbonate film on a substrate; and forming a calcium carbonate coating film by leaving the calcium carbonate film on the substrate. | 1. A method of coating a calcium carbonate film, the method comprising: preparing a calcium aqueous solution by adding Ca(OH)2 to distilled water;obtaining a liquid phase by centrifuging the calcium aqueous solution at 1,000 RPM for 1 minute after preparing the calcium aqueous solution;forming a calcium carbonate film on a surface of the calcium aqueous solution by leaving the calcium aqueous solution;placing the calcium carbonate film on a substrate; andforming a calcium carbonate coating film by leaving the calcium carbonate film on the substrate,wherein content of the calcium in the distilled water is in a range of 1 g to 500 g based on 1l of the distilled water,the forming of the calcium carbonate film is performed in a temperature range of 0 to 95° C. and a pressure range of 0.1 atm to 2 atm,the placing of the calcium carbonate film on the substrate is performed when 10 seconds to 10 minutes have elapsed from formation of the calcium carbonate film on the surface of the calcium aqueous solution for using an adsorptive power of an amorphous phase of the calcium carbonate film. ¦ 2. The method of claim 1, wherein the calcium carbonate film has crystallinity in a range of 5% to less than 60%. ¦ 3. The method of claim 1, wherein the placing of the calcium carbonate film on the substrate is performed when 10 seconds to 48 hours have elapsed from addition of the calcium to the distilled water. ¦ 4. The method of claim 1, wherein the calcium carbonate film has an amorphous phase and the calcium carbonate coating film has a crystal phase. ¦ 5. The method of claim 1, wherein the forming of the calcium carbonate coating film is performed for 30 minutes to 144 hours. ¦ 6. The method of claim 1, wherein the forming of the calcium carbonate coating film is performed in a temperature range of 0 to 200° C. ¦ 7. The method of claim 1, wherein the calcium carbonate coating film has crystallinity in a range of 60% to 99%. ¦ 8. The method of claim 1, wherein the substrate includes one selected from the group consisting of glass, aluminum foil, plastic, quartz, Au, Li, Mg, Sr, Ba, Zn, Ag, Si, Ge, GaAs, InP, Al2O3, SiC, MgO, InSb, InAs, AIAs, AlSb, CdTe, ZnTe, ZnS, CdSe, CdSb, GaP, polydimethylsiloxane (PDMS), polyethyleneterephthalate (PET), polystyrene (PS), polyimide (PI), polyvinylchloride (PVC), polyvinylpyrrolidone (PVP), polypropylene (PP), polyurethane (PU) and polyethylene (PE). ¦ 9. The method of claim 1, wherein the substrate having the calcium carbonate coating film is an adhesive-free substrate. | 1. A method of coating a calcium carbonate film, the method comprising: preparing a calcium aqueous solution by adding Ca(OH)2 to distilled water;obtaining a liquid phase by centrifuging the calcium aqueous solution at 1,000 RPM for 1 minute after preparing the calcium aqueous solution;forming a calcium carbonate film on a surface of the calcium aqueous solution by leaving the calcium aqueous solution;placing the calcium carbonate film on a substrate; andforming a calcium carbonate coating film by leaving the calcium carbonate film on the substrate,wherein content of the calcium in the distilled water is in a range of 1 g to 500 g based on 1l of the distilled water,the forming of the calcium carbonate film is performed in a temperature range of 0 to 95° C. and a pressure range of 0.1 atm to 2 atm,the placing of the calcium carbonate film on the substrate is performed when 10 seconds to 10 minutes have elapsed from formation of the calcium carbonate film on the surface of the calcium aqueous solution for using an adsorptive power of an amorphous phase of the calcium carbonate film. | CPC_C01F | 4919018002340
15/434008 | US | P | Nanoplatelet metal oxides | Nanoplatelet forms of metal hydroxide and metal oxide are provided, as well as methods for preparing same. The nanoplatelets are suitable for use as fire retardants and as agents for chemical or biological decontamination. | 1. A nanoplatelet comprising individual crystallites having a platelet diameter of from about 30 nm to about 3500 nm and a thickness of from about 1 nm to about 400 nm, wherein the nanoplatelet is an oxide of a metal selected from the group consisting of scandium, chromium, yttrium, niobium, lutetium, tantalum, tungsten, and mixtures thereof, the nanoplatelet having an aspect ratio of from about 15 to about 70 and having a BET specific surface area of from about 100 m2/g to about 150 m2/g, and an zeta potential of from about +60 mV to about −60 mV. ¦ 2. The nanoplatelet of claim 1, having a platelet diameter of from about 40 nm to about 120 nm and a thickness of from about 1 nm to about 4 nm. ¦ 3. The nanoplatelet of claim 1, having a zeta potential of from about −4 mV to about −5 mV. ¦ 4. The nanoplatelet of claim 1, is in a form of a rolled nanotube. ¦ 5. The nanoplatelet of claim 1, wherein the metal is scandium. ¦ 6. The nanoplatelet of claim 1, wherein the metal is chromium. ¦ 7. The nanoplatelet of claim 1, wherein the metal is yttrium. ¦ 8. The nanoplatelet of claim 1, wherein the metal is niobium. ¦ 9. The nanoplatelet of claim 1, wherein the metal is lutetium. ¦ 10. The nanoplatelet of claim 1, wherein the metal is tantalum. ¦ 11. The nanoplatelet of claim 1, wherein the metal is tungsten. ¦ 12. The nanoplatelet of claim 1, having a platelet diameter of from about 30 nm to about 1000 nm. | 1. A nanoplatelet comprising individual crystallites having a platelet diameter of from about 30 nm to about 3500 nm and a thickness of from about 1 nm to about 400 nm, wherein the nanoplatelet is an oxide of a metal selected from the group consisting of scandium, chromium, yttrium, niobium, lutetium, tantalum, tungsten, and mixtures thereof, the nanoplatelet having an aspect ratio of from about 15 to about 70 and having a BET specific surface area of from about 100 m2/g to about 150 m2/g, and an zeta potential of from about +60 mV to about −60 mV. | CPC_C01F | 4919018002341
15/855975 | US | P | Metal-containing nanoparticles and method of obtaining said nanoparticles | A method for obtaining aluminum-containing nanoparticles is provided. The method includes exposing at least one surface comprising aluminum to an alkaline aqueous solution. The method further includes exposing the at least one surface to electro-hydraulic shock waves and an electron flux. The at least one surface undergoes electro-erosion which creates alumina-hydrated nanoparticles having a negative surface electrical charge. The method further includes transforming the alumina-hydrated nanoparticles into aquachelate nanoparticles by attaching water molecules to the alumina-hydrated nanoparticles. | 1. A method for obtaining aluminum-containing nanoparticles, the method comprising: exposing at least one surface comprising metallic aluminum to an alkaline aqueous solution;while the at least one surface comprising metallic aluminum is exposed to the alkaline aqueous solution, exposing the at least one surface comprising metallic aluminum to electro-hydraulic shock waves and an electron flux, wherein the at least one surface comprising metallic aluminum undergoes electro-erosion which creates alumina-hydrated nanoparticles having a negative surface electrical charge; andtransforming the alumina-hydrated nanoparticles into aquachelate nanoparticles by attaching water molecules to the alumina-hydrated nanoparticles. ¦ 2. The method of claim 1, wherein the aquachelate nanoparticles comprise aquachelate complexes of aluminum oxide (hydrated) and/or aluminum hydroxide. ¦ 3. The method of claim 1, wherein the at least one surface comprising metallic aluminum comprises a surface of at least one aluminum metallic plate. ¦ 4. The method of claim 1, wherein the at least one surface comprising metallic aluminum comprises an aluminum oxide layer. ¦ 5. The method of claim 1, wherein the alkaline aqueous solution comprises sodium hydroxide. ¦ 6. The method of claim 1, wherein exposing the at least one surface comprising metallic aluminum to the alkaline aqueous solution comprises immersing at least a portion of the at least one surface comprising metallic aluminum in the alkaline aqueous solution. ¦ 7. The method of claim 1, wherein exposing the at least one surface comprising metallic aluminum to electro-hydraulic shock waves and an electron flux comprises using the at least one surface comprising metallic aluminum as an electrode in a system configured to generate hydrogen gas via electrolysis. ¦ 8. The method of claim 7, wherein the system is configured to generate hydrogen gas by generating electrical discharges within the water of the alkaline aqueous solution, using the water to perform oxidation of the at least one surface comprising metallic aluminum within the water, flowing an electric current through the water, and performing electrolysis within the water using the electric current and heat from the oxidation. ¦ 9. The method of claim 1, wherein said transforming comprises chelating the alumina-hydrated nanoparticles with water molecules. ¦ 10. The method of claim 1, wherein the aquachelate nanoparticles have a coordination number greater than 12. ¦ 11. The method of claim 1, further comprising gathering the aquachelate nanoparticles, removing water molecules from the aquachelate nanoparticles to produce aluminum-containing nanoparticles, and storing the aluminum-containing nanoparticles for future use. | 1. A method for obtaining aluminum-containing nanoparticles, the method comprising: exposing at least one surface comprising metallic aluminum to an alkaline aqueous solution;while the at least one surface comprising metallic aluminum is exposed to the alkaline aqueous solution, exposing the at least one surface comprising metallic aluminum to electro-hydraulic shock waves and an electron flux, wherein the at least one surface comprising metallic aluminum undergoes electro-erosion which creates alumina-hydrated nanoparticles having a negative surface electrical charge; andtransforming the alumina-hydrated nanoparticles into aquachelate nanoparticles by attaching water molecules to the alumina-hydrated nanoparticles. | CPC_C01F | 4919017002321
15/317265 | US | P | Method for the generation of power | Disclosed herein is a method comprising heating a strontium-containing compound using radiation in a first reactor; decomposing the strontium-containing compound into an oxide and carbon dioxide as a result of heat generated by the exposure to the radiation; reacting the oxide and the carbon dioxide in a second reactor; where the oxide and carbon dioxide react to produce heat; heating a working fluid using the heat produced in the second reactor; and driving a turbine with the heated working fluid to generate energy. Disclosed herein too is a composition comprising strontium carbonate; and strontium zirconate; where the mass ratio of strontium carbonate to strontium zirconate 2:8 to 8:2. | 1. A method comprising: heating a strontium-containing compound using radiation or waste heat in a first reactor;decomposing the strontium-containing compound into an oxide and carbon dioxide as a result of heat generated by the exposure to the radiation or waste heat;reacting the oxide and the carbon dioxide in a second reactor; where the oxide and carbon dioxide react to produce heat;heating a working fluid using the heat produced in the second reactor; andgenerating energy using the heated working fluid. ¦ 2. The method of claim 1, where the radiation is solar radiation. ¦ 3. The method of claim 1, where the radiation is visible and/or infrared radiation. ¦ 4. The method of claim 1, further comprising discharging the oxide and carbon dioxide to separate storage chambers prior to charging the oxide and the carbon dioxide to the second reactor. ¦ 5. The method of claim 1, where a temperature in the second reactor is 800 to 2000° C. ¦ 6. The method of claim 1, where the working fluid is water. ¦ 7. The method of claim 1, where the working fluid is air. ¦ 8. The method of claim 1, further comprising transporting the heated working fluid to a turbine in communication with a generator, the energy being generated via the turbine and the generator. ¦ 9. The method of claim 8, where the turbine and generator are operated using a Brayton-Rankine cycle. ¦ 10. The method of claim 1, where the strontium-containing compound is strontium carbonate. ¦ 11. The method of claim 1, where the strontium-containing compound is a mixture of strontium carbonate and strontium zirconate. ¦ 12. The method of claim 11, where the mixture of strontium carbonate and strontium zirconate are present in a mass ratio of 2:8 to 8:2. ¦ 13. The method of claim 1, where the first and the second reactor are parts of a single reactor. ¦ 14. The method of claim 1, where the working fluid is carbon dioxide or supercritical carbon dioxide. ¦ 15. A system comprising: a first reactor in fluid communication with a second reactor; where the first reactor contains a strontium-containing compound; and wherein the system is operative to:heat the strontium-containing compound using radiation or waste heat in the first reactor;decompose the strontium-containing compound into an oxide and carbon dioxide as a result of heat generated by the exposure to the radiation or the waste heat;react the oxide and the carbon dioxide in the second reactor; where the oxide and carbon dioxide react to produce heat;heat a working fluid using the heat produced in the second reactor; andgenerate energy with the heated working fluid. ¦ 16. The system of claim 15, where the system is in fluid communication with a sorbent chamber that stores the carbon dioxide generated in the first reactor. | 1. A method comprising: heating a strontium-containing compound using radiation or waste heat in a first reactor;decomposing the strontium-containing compound into an oxide and carbon dioxide as a result of heat generated by the exposure to the radiation or waste heat;reacting the oxide and the carbon dioxide in a second reactor; where the oxide and carbon dioxide react to produce heat;heating a working fluid using the heat produced in the second reactor; andgenerating energy using the heated working fluid. | CPC_C01F | 4919017002322
14/648539 | US | P | Highly pure powder intended for thermal spraying | Powder of particles, more than 95% by number of said particles exhibiting a circularity greater than or equal to 0.85, wherein said powder contains more than 99.8% of a rare earth oxide and/or of hafnium oxide and/or of yttrium aluminum oxide, as percentage by weight relative to the oxides, and has: a median particle size D 50 of between 10 and 40 microns and a size dispersion index (D 90−D 10)/D 50 of less than 3; a percentage by number of particles having a size less than or equal to 5 μm which is less than 5%; an apparent-density dispersion index (P<50−P)/P of less than 0.2, the cumulative specific volume of the pores which have a radius of less than 1 μm being less than 10% of the apparent volume of the powder, in which the percentiles Dn of the powder are the particle sizes corresponding to the percentages, by number, of n %, on the curve of cumulative distribution of the particle size of the powder, the particle sizes being classified in increasing order, the density P<50 being the apparent density of the fraction of particles having a size less than or equal to D50, and the density P being the apparent density of the powder. | 1. A powder formed of particles, more than 95% by number of said particles exhibiting a circularity of greater than or equal to 0.85, said powder comprising more than 99.8% of a rare earth metal oxide and/or of hafnium oxide and/or of an yttrium-aluminum oxide, as percentage by weight on the basis of the oxides, and having: a median particle size D50 of between 10 and 40 microns and a size dispersion index (D90−D10)/D50 of less than 3;a percentage by number of particles having a size of less than or equal to 5 μm which is less than 5%;a bulk density dispersion index (P<50−P)/P of less than 0.2,a cumulative specific volume of the pores having a radius of less than 1 μm being less than 10% of the bulk volume of the powder, in which the Dn percentiles of the powder are the particle sizes corresponding to the percentages, by number, of n %, on a cumulative distribution curve of the size of the particles of the powder, the particle sizes being classified by increasing order, the density P<50 being the bulk density of the fraction of the particles having a size of less than or equal to D50, and the density P being the bulk density of the powder,the powder being manufactured according to a process comprising:a) granulation using a binder so as to obtain a set formed of granules having a median size D50 of between 20 and 60 microns and a circularity of 0.8 or more and comprising more than 99.8% of a rare earth metal oxide and/or of hafnium oxide and/or of an yttrium-aluminum oxide, as percentage by weight on the basis of the oxides;b) injecting said set formed of granules, via a carrier gas, through an injector as far as a plasma jet generated by a plasma gun, so as to obtain molten droplets;c) cooling said molten droplets so as to obtain the powder formed of the particles; andd) optionally, performing particle size selection of the powder. ¦ 2. The powder as claimed in claim 1, in which: the median size of the particles D50 is greater than 15 μm, and/orthe size dispersion index (D90−D10)/D50 is less than 2.2 and/or greater than 0.4, and/orthe percentage by number of particles having a size of less than 10 micrometers is less than 3%, and/orthe specific surface of the particles of the powder is less than 3 m2/g, and/orthe bulk density dispersion index (P<50−P)/P is less than 0.15. ¦ 3. The powder as claimed in claim 1, in which: the median size of the particles D50 is less than 30 μm, and/orthe size dispersion index (D90−D10)/D50 is less than 1.3, and/orthe percentage by number of the particles having a size of less than 10 micrometers is less than 2%, and/orthe specific surface of the particles of the powder is less than 1 m2/g, and/orthe bulk density dispersion index (P<50−P)/P is less than 0.1. ¦ 4. The powder as claimed in claim 1, in which: the size dispersion index (D90−D10)/D50 is greater than 0.7, and/orthe specific surface of the particles of the powder is less than 0.5 m2/g. ¦ 5. The powder as claimed in claim 1, having a relative density greater than 0.4, where the relative density is equal to a bulk density of said powder divided by a real density of said powder. ¦ 6. The powder as claimed in claim 1, in which the bulk density of the particles is greater than 2.25. ¦ 7. A process for the manufacture of a powder as claimed in claim 1, said process comprising the following stages: a) granulation using a binder so as to obtain a set formed of granules having a median size D50 of between 20 and 60 microns and having a circularity of 0.8 or more and comprising more than 99.8% of a rare earth metal oxide and/or of hafnium oxide and/or of an yttrium-aluminum oxide, as percentage by weight on the basis of the oxides;b) injection of said set formed of granules, via a carrier gas, through an injector as far as a plasma jet generated by a plasma gun, so as to obtain molten droplets;c) cooling said molten droplets, so as to obtain the powder;d) optionally, particle size selection of said powder. ¦ 8. The process as claimed in claim 7, in which said plasma gun is configured in order to generate said plasma jet around an axis X forming an angle α of less than 30° with a vertical line. ¦ 9. The process as claimed in claim 7, in which a cooling fluid is injected into said plasma jet so as to cool said droplets, the cooling fluid being injected toward the downstream direction of the plasma jet and the angle γ between the path of the droplets and the path for the cooling fluid being less than or equal to 80°. ¦ 10. The process as claimed in claim 9, in which an annular stream of cooling fluid is generated around an axis X forming an angle α of less than 30° with a vertical line. ¦ 11. The process as claimed in claim 9, in which a minimum distance between an external surface of an anode of said plasma gun and a region where the droplets come into contact with said cooling fluid is between 50 mm and 400 mm. ¦ 12. The process as claimed in claim 7, in which the granulation comprises an atomization. ¦ 13. A thermal spraying process comprising a stage of thermal spraying of a powder as claimed in claim 1 or manufactured as claimed in claim 7. ¦ 14. A treatment chamber for semiconductors, said chamber comprising a wall protected by a liner, said liner comprising more than 99.95% of a rare earth metal oxide and/or of a hafnium oxide and/or of an yttrium-aluminum oxide, as percentage by weight on the basis of the of oxides, and exhibiting a porosity of less than or equal to 1.5%, said liner being a thermally sprayed powder, the powder being as claimed in claim 1. | 1. A powder formed of particles, more than 95% by number of said particles exhibiting a circularity of greater than or equal to 0.85, said powder comprising more than 99.8% of a rare earth metal oxide and/or of hafnium oxide and/or of an yttrium-aluminum oxide, as percentage by weight on the basis of the oxides, and having: a median particle size D50 of between 10 and 40 microns and a size dispersion index (D90−D10)/D50 of less than 3;a percentage by number of particles having a size of less than or equal to 5 μm which is less than 5%;a bulk density dispersion index (P<50−P)/P of less than 0.2,a cumulative specific volume of the pores having a radius of less than 1 μm being less than 10% of the bulk volume of the powder, in which the Dn percentiles of the powder are the particle sizes corresponding to the percentages, by number, of n %, on a cumulative distribution curve of the size of the particles of the powder, the particle sizes being classified by increasing order, the density P<50 being the bulk density of the fraction of the particles having a size of less than or equal to D50, and the density P being the bulk density of the powder,the powder being manufactured according to a process comprising:a) granulation using a binder so as to obtain a set formed of granules having a median size D50 of between 20 and 60 microns and a circularity of 0.8 or more and comprising more than 99.8% of a rare earth metal oxide and/or of hafnium oxide and/or of an yttrium-aluminum oxide, as percentage by weight on the basis of the oxides;b) injecting said set formed of granules, via a carrier gas, through an injector as far as a plasma jet generated by a plasma gun, so as to obtain molten droplets;c) cooling said molten droplets so as to obtain the powder formed of the particles; andd) optionally, performing particle size selection of the powder. | CPC_C01F | 4919015002280
15/807664 | US | P | Phosphorous trifluoride co-gas for carbon implants | Processes and systems for carbon ion implantation include utilizing phosphorous trifluoride (PF3) as a co-gas with carbon oxide gas, and in some embodiments, in combination with the lanthanated tungsten alloy ion source components advantageously results in minimal oxidation of the cathode and cathode shield. Moreover, acceptable levels of carbon deposits on the arc chamber internal components have been observed as well as marked reductions in the halogen cycle, i.e., WFx formation. | 1. A process for implanting carbon into a substrate, the process comprising: ionizing a carbon oxide gas source and a co-gas comprising phosphorous trifluoride in an ion source chamber to produce carbon ions and phosphorous oxide;detecting formation of phosphorous oxides based on analysis of atomic mass unit spectra;determining a final ratio between the carbon oxide gas source and the co-gas comparing the phosphorous trifluoride when the phosphorous oxides are no longer detectable; andimplanting the carbon ions into the substrate. ¦ 2. The process of claim 1, wherein the carbon oxide source comprises carbon suboxide, carbon monoxide, carbon dioxide, a carbon containing gas and an oxygen gas mixture or combinations thereof. ¦ 3. The process of claim 1, wherein the ion source chamber comprises one or more components formed of or coated with lanthanum tungsten. ¦ 4. The process of claim 3, wherein the one or more components are selected from the group consisting of a cathode, cathode shield, a repeller, a liner, an arc slit, a source chamber wall, a liner, aperture plates, extraction electrodes, and an arc chamber body. ¦ 5. The process of claim 1, wherein the phosphorous trifluoride relative to the carbon oxide gas is at a ratio such that formation of the phosphorous oxides is at about zero. ¦ 6. The process of claim 1, wherein the carbon oxide gas is carbon monoxide and reacts with the phosphorous trifluoride in accordance with reaction scheme I having corresponding atomic mass units shown in parenthesis: CO+PF3[Image]-->C(12)+O(16)+F(19)+CO(28)+P(31)+CF(31)+PF(50). I. ¦ 7. The process of claim 1, wherein the carbon oxide gas is carbon dioxide and reacts with the phosphorous trifluoride in accordance with reaction scheme II having corresponding atomic mass units shown in parenthesis: CO2+PF3[Image]-->C(12)+O(16)+F(19)+CO(28)+P(31)+CF(31)+PF(50). II. ¦ 8. The process of claim 3, wherein the lanthanated tungsten comprises lanthanum in an amount from 1 to 3% by weight. ¦ 9. A process for implanting carbon ions into a workpiece, the process comprising: supplying a mixture of a carbon oxide gas and a phosphorous trifluoride gas to an ion source, wherein the ion source and an ion implantation system containing the ion source comprises a cathode, a cathode shield, and/or a repeller formed of or coated with lanthanum tungsten;ionizing the carbon oxide gas and the phosphorous trifluoride gas with the ion source at a stoichiometry effective to create a feedstream of ionized carbon and a byproduct comprising phosphorous oxides, wherein the stoichiometry is in accordance with reaction scheme III having corresponding atomic mass units shown in parenthesis: 19CO+7PF3+4LaW[Image]-->17C++O+20F+2CO+P+PO+2La2O3+3W+WO3+P4O6. III.extracting the ionized carbon within the plasma to form an ion beam; andexposing the workpiece to the ion beam to implant the ionized carbon into the workpiece. ¦ 10. The process of claim 9, wherein the carbon oxide gas is selected from the group of gases consisting of carbon monoxide, carbon dioxide, carbon suboxide, a carbon-containing gas and an oxygen gas mixture, and combinations thereof. ¦ 11. The process of claim 9, further comprising evacuating the phosphorous oxides from the ion source chamber. ¦ 12. The process of claim 9, wherein the lanthanated tungsten comprises lanthanum in an amount from 1 to 3% by weight component or the coating, respectively. | 1. A process for implanting carbon into a substrate, the process comprising: ionizing a carbon oxide gas source and a co-gas comprising phosphorous trifluoride in an ion source chamber to produce carbon ions and phosphorous oxide;detecting formation of phosphorous oxides based on analysis of atomic mass unit spectra;determining a final ratio between the carbon oxide gas source and the co-gas comparing the phosphorous trifluoride when the phosphorous oxides are no longer detectable; andimplanting the carbon ions into the substrate. | CPC_C01F | 4919015005400
15/832136 | US | P | System for tail gas treatment of sulfur recovery units | A process for recovering sulfur from a tail gas stream comprising the steps of providing a tail gas stream to a chemical looping combustion (CLC) unit, the tail gas stream comprising a sulfide component, providing an oxygen carrier to the CLC unit, the oxygen carrier comprising a calcium carbonate, providing an air stream to the CLC unit, the air stream comprising oxygen, and reacting the sulfide component in the CLC unit with the calcium compound and the air to produce a product effluent, the product effluent comprising calcium sulfate. | 1. A process for recovering sulfur from a tail gas stream, the process comprising the steps of: providing a tail gas stream to a chemical looping combustion (CLC) unit, where the tail gas stream comprises a sulfide component;providing an oxygen carrier to the CLC unit, where the oxygen carrier comprises calcium carbonate;providing an air stream to the CLC unit, where the air stream comprises oxygen; andreacting the sulfide component in the CLC unit with the calcium carbonate and the oxygen to produce a product effluent, where the product effluent comprises calcium sulfate. ¦ 2. The process of claim 1, further comprising the steps of: introducing the oxygen carrier to an air reactor of the CLC unit;introducing the air stream to the air reactor of the CLC unit;allowing the calcium carbonate to decompose in the air reactor to produce an air reactor effluent, the air reactor effluent comprises calcium oxide;introducing the air reactor effluent to an air reactor separator, where the air reactor separator comprises a solid-gas separation unit;separating calcium oxide from the air reactor effluent in the air reactor separator to produce an air reactor exhaust and an air reactor discharge, where the air reactor discharge comprises the calcium oxide;introducing the air reactor discharge to a fuel reactor of the CLC unit;introducing the tail gas stream to the fuel reactor;reacting the calcium oxide and the hydrogen sulfide to produce a fuel reactor effluent, where the fuel reactor effluent comprises calcium sulfide and calcium carbonate;introducing the fuel reactor effluent to a fuel reactor separator, where the fuel reactor separator comprises a solid-gas separation unit;separating the calcium sulfide and calcium carbonate from the fuel reactor effluent in the fuel reactor separator to produce a flue gas exhaust and a fuel reactor discharge, where the fuel reactor discharge comprises the calcium sulfide and calcium carbonate;introducing the fuel reactor discharge to the air reactor;reacting the calcium sulfide and the oxygen in the air reactor to produce calcium sulfate; andwithdrawing a product effluent from the air reactor discharge, where the product effluent comprises a fraction of the calcium sulfate. ¦ 3. The process of claim 2, wherein the fuel reactor is operated at a fuel reaction pressure of atmospheric pressure, and further wherein the fuel reactor is operated at a fuel reaction temperature of 650 deg C. ¦ 4. The process of claim 2, wherein the air reactor is operated at an air reaction pressure of atmospheric pressure, and further wherein the air reactor is operated at an air reaction temperature of 900 deg C. ¦ 5. The process of claim 2, wherein the air reactor is a fluidized bed reactor packed with calcium carbonate, and further wherein the fuel reactor is a fluidized bed reactor packed with calcium carbonate. ¦ 6. The process of claim 1, further comprising the steps of: introducing the oxygen carrier to a calciner unit of the CLC unit;calcining the calcium carbonate in the oxygen carrier to produce a calciner effluent, where the calciner effluent comprises calcium oxide;introducing the calciner effluent to a calciner separator, where the calciner separator comprises a solid-gas separation unit;separating the calcium oxide from the calciner effluent in the calciner separator to produce a calciner exhaust and a calciner discharge;introducing the calciner discharge to a fuel reactor of the CLC unit;introducing the tail gas stream to the fuel reactor;reacting the calcium oxide and the hydrogen sulfide to produce a fuel reactor effluent, where the fuel reactor effluent comprises calcium sulfide and calcium carbonate;introducing the fuel reactor effluent to a fuel reactor separator, where the fuel reactor separator comprises a solid-gas separation unit;separating the calcium sulfide and calcium carbonate from the fuel reactor effluent in the fuel reactor separator to produce a flue gas exhaust and a fuel reactor discharge, where the fuel reactor discharge comprises the calcium sulfide and calcium carbonate;introducing the fuel reactor discharge to an air reactor of the CLC unit;reacting the calcium sulfide and the oxygen in the air reactor to produce an air reactor effluent, where the air reactor effluent comprises calcium sulfate;introducing the air reactor effluent to an air reactor separator, where the air reactor separator comprises a solid-gas separation unit;separating calcium oxide from the air reactor effluent in the air reactor separator to produce an air reactor exhaust and an air reactor outlet, where the air reactor outlet comprises the calcium sulfate;withdrawing a product effluent from the air reactor outlet, where the product effluent comprises a fraction of the calcium sulfate. ¦ 7. The process of claim 6, wherein the fuel reactor is operated at a fuel reaction pressure of atmospheric pressure, and further wherein the fuel reactor is operated at a fuel reaction temperature of 650 deg C. ¦ 8. The process of claim 6, wherein the air reactor is operated at an air reaction pressure of atmospheric pressure, and further wherein the air reactor is operated at an air reaction temperature of 900 deg C. ¦ 9. The process of claim 6, wherein the calciner unit is operated at a calciner reaction pressure of atmospheric pressure, and further wherein the calciner unit is operated at a calciner reaction temperature of 900 deg C. ¦ 10. The process of claim 6, wherein the air reactor is a fluidized bed reactor packed with calcium carbonate, and further wherein the fuel reactor is a fluidized bed reactor packed with calcium carbonate. ¦ 11. The process of claim 1, further comprising the steps of: introducing the oxygen carrier to a calciner unit of the CLC unit;calcining the calcium carbonate in the oxygen carrier to produce a calciner effluent, where the calciner effluent comprises calcium oxide;introducing the calciner effluent to a calciner separator, where the calciner separator comprises a solid-gas separation unit;separating the calcium oxide from the calciner effluent in the calciner separator to produce a calciner exhaust and a calciner discharge;diverting a portion of the calciner discharge to produce a calciner slipstream;introducing the calciner discharge to a fuel reactor of the CLC unit;introducing the tail gas stream to the fuel reactor;reacting the calcium oxide and the hydrogen sulfide to produce a fuel reactor effluent, where the fuel reactor effluent comprises calcium sulfide and calcium carbonate;introducing the fuel reactor effluent to a fuel reactor separator, where the fuel reactor separator comprises a solid-gas separation unit;separating the calcium sulfide and calcium carbonate from the fuel reactor effluent in the fuel reactor separator to produce a flue gas exhaust and a fuel reactor discharge, where the fuel reactor discharge comprises the calcium sulfide and calcium carbonate;introducing the flue gas exhaust and the calciner slipstream to a reducing reactor of the CLC unit;reacting the calcium oxide and hydrogen sulfide in the reducing reactor to produce a reducing reactor effluent;separating the reducing reactor effluent in a reducing reactor separator to produce an exhaust gases stream and a reducing reactor discharge, where the reducing reactor separator comprises a solid-gas separation unit;introducing the reducing reactor discharge to the calciner unit;introducing the fuel reactor discharge to an air reactor of the CLC unit;reacting the calcium sulfide and the oxygen in the air reactor to produce an air reactor effluent, where the air reactor effluent comprises calcium sulfate;introducing the air reactor effluent to an air reactor separator, where the air reactor separator comprises a solid-gas separation unit;separating calcium oxide from the air reactor effluent in the air reactor separator to produce an air reactor exhaust and an air reactor discharge, where the air reactor discharge comprises the calcium sulfate;withdrawing a product effluent from the air reactor discharge, where the product effluent comprises a fraction of the calcium sulfate. ¦ 12. The process of claim 11, wherein the fuel reactor is operated at a fuel reaction pressure of atmospheric pressure, and further wherein the fuel reactor is operated at a fuel reaction temperature of 830 deg C. ¦ 13. The process of claim 11, wherein the air reactor is operated at an air reaction pressure of atmospheric pressure, and further wherein the air reactor is operated at an air reaction temperature of 900 deg C. ¦ 14. The process of claim 11, wherein the calciner unit is operated at a calciner reaction pressure of atmospheric pressure, and further wherein the calciner unit is operated at a calciner reaction temperature of 900 deg C. ¦ 15. The process of claim 11, wherein the reducing reactor is operated at a reducing pressure of atmospheric pressure, and further wherein the reducing reactor is operated at a reducing temperature of 650 deg C. ¦ 16. The process of claim 11, wherein the air reactor is a fluidized bed reactor packed with calcium carbonate, and further wherein the fuel reactor is a fluidized bed reactor packed with calcium carbonate. ¦ 17. The process of claim 1, further comprising the steps of: introducing an acid gas stream to a sulfur recovery unit, where the acid gas stream comprises hydrogen sulfide;introducing a sulfur recovery unit (SRU) air stream to the sulfur recovery unit, where the SRU air stream comprises oxygen;introducing an SRU fuel stream to the sulfur recovery unit; andreacting an amount of the hydrogen sulfide in the sulfur recovery unit with oxygen to produce an elemental sulfur stream and the tail gas stream. ¦ 18. The process of claim 1, further comprising the steps of: introducing a sour gas feed to a gas sweetening unit, where the sour gas feed comprises hydrogen sulfide, product gases, and combinations of the same;separating the hydrocarbons in the gas sweetening unit to produce a sales gas stream, where the sales gas stream comprises the product gases;collecting the hydrogen sulfide and the other gases in the acid gas stream;introducing the acid gas stream to a sulfur recovery unit, where the acid gas stream comprises hydrogen sulfide;introducing a sulfur recovery unit (SRU) air stream to the sulfur recovery unit, where the SRU air stream comprises oxygen;introducing an SRU fuel stream to the sulfur recovery unit; andreacting an amount of the hydrogen sulfide in the sulfur recovery unit with oxygen to produce an elemental sulfur stream and the tail gas stream. ¦ 19. The process of claim 1, further comprising the steps of: introducing a sour gas feed to a gas sweetening unit, where the sour gas feed comprises hydrogen sulfide, product gases, and combinations of the same;separating the hydrocarbons in the gas sweetening unit to produce a sales gas stream, where the sales gas stream comprises the product gases;collecting the hydrogen sulfide and the other gases in the acid gas stream;introducing the acid gas stream to a membrane unit, where the membrane unit comprises a hydrogen sulfide selective membrane;separating the hydrogen sulfide from the acid gas stream in the membrane unit to produce a hydrogen sulfide rich acid gas and a hydrogen sulfide lean acid gas, where the hydrogen sulfide rich acid gas comprises hydrogen sulfide;introducing the hydrogen sulfide rich acid gas to a sulfur recovery unit;introducing a sulfur recovery unit (SRU) air stream to the sulfur recovery unit, where the SRU air stream comprises oxygen;introducing an SRU fuel stream to the sulfur recovery unit;reacting an amount of the hydrogen sulfide in the sulfur recovery unit with oxygen to produce an elemental sulfur stream and a tail gas stream;mixing the tail gas stream and the hydrogen sulfide lean acid gas to produce a mixed gas stream; andintroducing the mixed gas stream to the CLC unit. ¦ 20. A system for recovering sulfur from a tail gas stream, the system comprising: an air reactor, where the air reactor operates at an air reaction temperature and an air reaction pressure, where the air reactor comprises a fluidized bed reactor, where the fluidized bed comprises calcium carbonate;an air reactor separator fluidly connected to the air reactor and a fuel reactor, where the air reactor separator comprises a solid-gas separation unit;the fuel reactor fluidly connected to the air reactor separator, where the fuel reactor operates at a fuel reaction temperature and fuel reaction pressure, where the fuel reactor comprises a fluidized bed reactor, where the fluidized bed comprises calcium carbonate; anda fuel reactor separator fluidly connected to the fuel reactor and the air reactor, where the fuel reactor separator comprises a solid-gas separation unit. | 1. A process for recovering sulfur from a tail gas stream, the process comprising the steps of: providing a tail gas stream to a chemical looping combustion (CLC) unit, where the tail gas stream comprises a sulfide component;providing an oxygen carrier to the CLC unit, where the oxygen carrier comprises calcium carbonate;providing an air stream to the CLC unit, where the air stream comprises oxygen; andreacting the sulfide component in the CLC unit with the calcium carbonate and the oxygen to produce a product effluent, where the product effluent comprises calcium sulfate. | CPC_C01F | 4919013002357
15/318017 | US | P | Amorphous mesoporous and macroporous alumina with an optimized pore distribution, and process for its preparation | A process for the preparation of an amorphous mesoporous and macroporous alumina: at least once dissolving an acidic precursor of aluminium, adjusting pH by adding at least one basic precursor to the suspension obtained in a), co-precipitation of the suspension obtained from b) by adding at least one basic precursor and at least one acidic precursor to the suspension, filtration, drying, shaping and heat treatment.An amorphous mesoporous and macroporous alumina with bimodal pore structure: a specific surface area SBET more than 100 m2/g;a median mesopore diameter, by volume determined by mercury intrusion porosimetry, 18 nm or more;a median macropore diameter, by volume determined by mercury intrusion porosimetry, 100 to 1200 nm, limits included;a mesopore volume, as measured by mercury intrusion porosimetry, 0.7 mL/g or more;and a total pore volume, as measured by mercury porosimetry, 0.8 mL/g or more. | 1. A process for the preparation of an amorphous mesoporous and macroporous alumina, said process comprising at least: a) dissolving an acidic precursor of aluminium that is aluminium sulphate, aluminium chloride or aluminium nitrate in water, at a temperature of 20° C. to 90° C., at a pH of 0.5 to 5, for a period of 2 to 60 minutes;adjusting the pH to 7 to 10 by adding, to the suspension obtained in a), a solution consisting of at least one basic precursor, at a temperature of 20° C. to 90° C. and for a period of 5 to 30 minutes, which basic precursor is at least one of sodium aluminate, potassium aluminate, ammonia, sodium hydroxide or potassium hydroxide;c) co-precipitation of the suspension obtained at the end of b) by adding to the suspension at least one basic precursor that is sodium aluminate, potassium aluminate, ammonia, sodium hydroxide or potassium hydroxide and at least one acidic precursor that is aluminium sulfate, aluminium chloride, aluminium nitrate, sulphuric acid, hydrochloric acid or nitric acid, at least one of the basic or acidic precursors comprising aluminium, the relative flow rate of the acidic and basic precursors being selected so as to obtain a pH of 7 to 10 in the reaction medium and the flow rate of the acidic and basic precursor or precursors containing aluminium being adjusted so as to obtain a final concentration of alumina in the suspension of 10 to 38 g/L;d) filtration of the suspension obtained at the end of the co-precipitation c) in order to obtain an alumina gel;e) drying said alumina gel obtained in d) in order to obtain a powder;f) shaping the powder obtained at the end of e) in order to obtain a green material;g) heat treatment of the green material obtained at the end of f) at a temperature of 500° C. to 1000° C., optionally in the presence of a stream of air containing up to 60% by volume of water, wherein an alumina having 10% to 35% by volume of macropores based on total pore volume is produced. ¦ 2. The process according to claim 1, in which the concentration of alumina in the suspension of alumina gel obtained in c) is 13 to 35 g/L. ¦ 3. The process according to claim 2, in which the concentration of alumina in the suspension of alumina gel obtained in c) is 15 to 33 g/L. ¦ 4. The process according to claim 1, in which the acidic precursor is aluminium sulfate. ¦ 5. The process according to claim 1, in which the basic precursor is sodium aluminate. ¦ 6. The process according to claim 1, in which in a), b), and c), the aqueous reaction medium is water and reaction is carried out with stirring, in the absence of an organic additive. ¦ 7. The process according to claim 1, in which the acidic precursor of a) is introduced in a quantity corresponding to 0.5% to 4% of the total weight of the alumina formed at the end of c). | 1. A process for the preparation of an amorphous mesoporous and macroporous alumina, said process comprising at least: a) dissolving an acidic precursor of aluminium that is aluminium sulphate, aluminium chloride or aluminium nitrate in water, at a temperature of 20° C. to 90° C., at a pH of 0.5 to 5, for a period of 2 to 60 minutes;adjusting the pH to 7 to 10 by adding, to the suspension obtained in a), a solution consisting of at least one basic precursor, at a temperature of 20° C. to 90° C. and for a period of 5 to 30 minutes, which basic precursor is at least one of sodium aluminate, potassium aluminate, ammonia, sodium hydroxide or potassium hydroxide;c) co-precipitation of the suspension obtained at the end of b) by adding to the suspension at least one basic precursor that is sodium aluminate, potassium aluminate, ammonia, sodium hydroxide or potassium hydroxide and at least one acidic precursor that is aluminium sulfate, aluminium chloride, aluminium nitrate, sulphuric acid, hydrochloric acid or nitric acid, at least one of the basic or acidic precursors comprising aluminium, the relative flow rate of the acidic and basic precursors being selected so as to obtain a pH of 7 to 10 in the reaction medium and the flow rate of the acidic and basic precursor or precursors containing aluminium being adjusted so as to obtain a final concentration of alumina in the suspension of 10 to 38 g/L;d) filtration of the suspension obtained at the end of the co-precipitation c) in order to obtain an alumina gel;e) drying said alumina gel obtained in d) in order to obtain a powder;f) shaping the powder obtained at the end of e) in order to obtain a green material;g) heat treatment of the green material obtained at the end of f) at a temperature of 500° C. to 1000° C., optionally in the presence of a stream of air containing up to 60% by volume of water, wherein an alumina having 10% to 35% by volume of macropores based on total pore volume is produced. | CPC_C01F | 4919012002335
15/524163 | US | P | Method for producing barium sulfate powder and barium sulfate powder | It is an object of the present disclosure to provide a method for inexpensively producing a high-performance barium sulfate powder which is obtained by using inexpensive barium sulfide as a raw material, has a high whiteness degree, and can suppress the generation of volatile components. A method for producing a barium sulfate powder comprises a step of heat treating a raw barium sulfate powders obtained by using barium sulfide as a raw material at 600 to 1300° C., wherein a retention time X (minutes) at a heat treatment temperature of t° C. is more than time expressed by the following general formula: X (minutes)=A×106×e(−0.015×t), where A is 8 or more, and an upper limit of X is 3000 minutes in the formula. | 1. A method for producing a barium sulfate powder comprising a step of heat treating a raw barium sulfate powders obtained by using barium sulfide as a raw material at 600 to 1300° C., wherein a retention time X (minutes) at a heat treatment temperature of t° C. is more than time expressed by the following general formula: X (minutes)=A×106×e(−0.015×t) A is 8 or more, and an upper limit of X is 3000 minutes in the formula. ¦ 2. The method for producing a barium sulfate powder according to claim 1, wherein the raw barium sulfate powder is coated with at least one compound selected from the group consisting of silica, silica hydrates, and aluminum compounds. ¦ 3. The method for producing barium sulfate powders according to claim 1, wherein the raw barium sulfate powder has a chlorine content of 100 ppm or less, and a sodium content of 100 ppm or less. ¦ 4. A barium sulfate powder which has an L value of 98.3 or more, an a value of −0.5 to 0.5, and a b value of 0 to 0.9 as for powder color, and shows a weight reduction of 0.5 wt % or less after being heated at 900° C. for 30 minutes, and has a sulfur content of 45 ppm or less. ¦ 5. The barium sulfate powder according to claim 4, which has an average particle diameter of 0.01 to 50 μm. ¦ 6. The barium sulfate powder according to claim 4 for a reflection film, which has an L value of 99.0 or more, an a value of −0.2 to 0.1, and a b value of 0 to 0.7 as for powder color. ¦ 7. The barium sulfate powder according to claim 4, which has a chlorine content of 100 ppm or less, and a sodium content of 100 ppm or less. ¦ 8. The barium sulfate powder according to claim 4, which is obtained by heat treating raw barium sulfate obtained by using barium sulfide as a raw material. ¦ 9. The barium sulfate powder according to claim 5 for a reflection film, which has an L value of 99.0 or more, an a value of −0.2 to 0.1, and a b value of 0 to 0.7 as for powder color. ¦ 10. The barium sulfate powder according to claim 5, which has a chlorine content of 100 ppm or less, and a sodium content of 100 ppm or less. ¦ 11. The barium sulfate powder according to claim 6, which has a chlorine content of 100 ppm or less, and a sodium content of 100 ppm or less. ¦ 12. The barium sulfate powder according to claim 5, which is obtained by heat treating raw barium sulfate obtained by using barium sulfide as a raw material. ¦ 13. The barium sulfate powder according to claim 6, which is obtained by heat treating raw barium sulfate obtained by using barium sulfide as a raw material. ¦ 14. The barium sulfate powder according to claim 7, which is obtained by heat treating raw barium sulfate obtained by using barium sulfide as a raw material. | 1. A method for producing a barium sulfate powder comprising a step of heat treating a raw barium sulfate powders obtained by using barium sulfide as a raw material at 600 to 1300° C., wherein a retention time X (minutes) at a heat treatment temperature of t° C. is more than time expressed by the following general formula: X (minutes)=A×106×e(−0.015×t) A is 8 or more, and an upper limit of X is 3000 minutes in the formula. | CPC_C01F | 4919011001791
15/446539 | US | P | Method for producing a plate-like alumina power | A plate-like alumina powder production method of the present invention comprises placing a transition alumina and a fluoride in a container such that the transition alumina and the fluoride do not come into contact with each other and then performing heat treatment to obtain a plate-like α-alumina powder. The transition alumina is preferably at least one selected from the group consisting of gibbsite, boehmite, and γ-alumina. It is preferable that the amount of the fluoride used is set such that the percentage ration of F in the fluoride to the transition alumina is 0.17% by mass or more. The container preferably has a volume such that a value obtained by dividing the mass of F in the fluoride by the volume of the container is 6.5×10−5 g/cm3 or more. The heat treatment is preferably performed at the temperature of 750 to 1,650° C. | 1. A method for producing a plate-like alumina powder comprising: preparing a fluoride and at least one transition alumina selected from the group consisting of gibbsite, boehmite, and γ-alumina;setting the amount of the fluoride used such that the percentage ratio of F in the fluoride to the transition alumina is 0.17% by mass or more;preparing a container having a volume such that a value obtained by dividing the mass of the F in the fluoride by the volume of the container is 6.5×10−5 g/cm3 or more;placing the transition alumina and the fluoride in the container such that the transition alumina and the fluoride do not come into contact with each other;closing the container; andthen performing heat treatment at 750 to 1,650° C. to thereby obtain a plate-like α-alumina powder,wherein both the transition alumina and the fluoride are heated at the same temperature in a state where the transition alumina and the fluoride do not come into contact with each other. ¦ 2. The method for producing a plate-like alumina powder according to claim 1, wherein the fluoride used is a compound of Al and F. ¦ 3. The method for producing a plate-like alumina powder according to claim 1, wherein the mass ratios of elements contained in the transition alumina and other than Al, O, F, H, C, and S are 10 ppm or less. ¦ 4. The method for producing a plate-like alumina powder according to claim 1, wherein α-alumina particles are added as seed crystals to the transition alumina. ¦ 5. The method for producing a plate-like alumina powder according to claim 1, wherein the container contains 99.5% by mass or more of alumina. ¦ 6. The method for producing a plate-like alumina powder according to claim 1, wherein, after the heat treatment, the plate-like alumina is subjected to disintegration treatment. ¦ 7. The method for producing a plate-like alumina powder according to claim 1, wherein the plate-like alumina obtained through the heat treatment is subjected to annealing treatment at 500 to 1,350° C. in air or an inert or vacuum atmosphere. ¦ 8. The method for producing a plate-like alumina powder according to claim 7, wherein, after the annealing treatment, the plate-like alumina is subjected to disintegration treatment. ¦ 9. The method for producing a plate-like alumina powder according to claim 1, wherein the plate-like α-alumina powder has an aspect ratio of 10.5 or more. | 1. A method for producing a plate-like alumina powder comprising: preparing a fluoride and at least one transition alumina selected from the group consisting of gibbsite, boehmite, and γ-alumina;setting the amount of the fluoride used such that the percentage ratio of F in the fluoride to the transition alumina is 0.17% by mass or more;preparing a container having a volume such that a value obtained by dividing the mass of the F in the fluoride by the volume of the container is 6.5×10−5 g/cm3 or more;placing the transition alumina and the fluoride in the container such that the transition alumina and the fluoride do not come into contact with each other;closing the container; andthen performing heat treatment at 750 to 1,650° C. to thereby obtain a plate-like α-alumina powder,wherein both the transition alumina and the fluoride are heated at the same temperature in a state where the transition alumina and the fluoride do not come into contact with each other. | CPC_C01F | 4919010002332
15/636747 | US | P | Phosphor containing Ce | A phosphor contains a crystal phase having a chemical composition CexM3-x-yβ6γ11-z. M is one or more elements selected from the group consisting of Sc, Y, La, Pr, Nd, Sm, Eu, Gd, Tb, Dy, Ho, Er, Tm, Yb, and Lu. β contains Si in an amount of 50 mol % or more of a total mol of β. γcontains N in an amount of 80 mol % or more N of a total mol of γ. x satisfies 0<x≤0.6. y satisfies 0≤y≤1.0. z satisfies 0≤z≤1.0. The phosphor shows a maximum peak of an emission spectrum in a wavelength range of 600 nm or more and 800 nm or less and a first peak of an excitation spectrum in a wavelength range of 500 nm or more and 600 nm or less. | 1. A phosphor comprising a crystal phase having a chemical composition CexM3-x-yβ6γ11-z, where M is one or more elements selected from the group consisting of Sc, Y, La, Pr, Nd, Sm, Eu, Gd, Tb, Dy, Ho, Er, Tm, Yb, and Lu;β contains Si in an amount of 50 mol % or more of a total mol of β;γ contains N in an amount of 80 mol % or more of a total mol of γ;0<x≤0.6;0≤y≤1.0; and0≤z≤1.0, whereinthe phosphor shows:a maximum peak of an emission spectrum in a wavelength range of 600 nm or more and 800 nm or less; anda first peak of an excitation spectrum in a wavelength range of 500 nm or more and 600 nm or less. ¦ 2. The phosphor according to claim 1, wherein the M contains La in an amount of 90 mol % or more of a total mol of M. ¦ 3. The phosphor according to claim 1, wherein the β further contains one or two elements selected from the group consisting of Al and Ga. ¦ 4. The phosphor according to claim 3, wherein the β contains the one or two elements in an amount (100×/6) mol % or more of the total mol of β. ¦ 5. The phosphor according to claim 1, wherein the y further contains O. ¦ 6. The phosphor according to claim 1, wherein the x satisfies 0.015≤x≤0.3. ¦ 7. The phosphor according to claim 1, wherein the phosphor shows a second peak of the excitation spectrum in a wavelength range of 350 nm or more and less than 500 nm. ¦ 8. The phosphor according to claim 7, wherein the first or second peak is the maximum peak of the excitation spectrum. ¦ 9. The phosphor according to claim 1, wherein the crystal phase has a 1/e emission lifetime of 100 ns or less. ¦ 10. The phosphor according to claim 1, wherein the crystal phase shows diffraction peaks in (1) 2θ: 17.8° or more and 18.8° or less;(2) 2θ: 26.2° or more and 27.2° or less;(3) 2θ: 27.2° or more and 28.2° or less;(4) 2θ: 30.5° or more and 31.5° or less(5) 2θ: 32.8° or more and 33.8° or less; and(6) 2θ: 35.8° or more and 36.8° or lessin an X-ray diffraction pattern measured with Cu-Kα radiation. ¦ 11. The phosphor according to claim 1, wherein in an EXAFS radial distribution function spectrum at K-absorption edge of Ce, a first neighbor shell of Ce has a peak having a height lower than that of a peak of a second neighbor shell of Ce. ¦ 12. A phosphor comprising a crystal phase having a chemical composition CexM3-x-yβ6γ11-z, where M is one or more elements selected from the group consisting of Sc, Y, La, Pr, Nd, Sm, Eu, Gd, Tb, Dy, Ho, Er, Tm, Yb, and Lu;β contains Si in an amount of 50 mol % or more of a total mol of β;γ contains N in an amount of 80 mol % or more of a total mol of γ;0<x≤0.6;0≤y≤1.0; and0≤z≤1.0, whereinin an EXAFS radial distribution function spectrum at K-absorption edge of Ce, a first neighbor shell of Ce has a peak having a height lower than that of a peak of a second neighbor shell of Ce. ¦ 13. The phosphor according to claim 11, wherein the height of the peak of the first neighbor shell is 0.8 times or more and 0.9 times or less the height of the peak of the second neighbor shell. ¦ 14. The phosphor according to claim 1, wherein in an EXAFS radial distribution function spectrum at K-absorption edge of Ce, the coordination number of a first neighbor shell of Ce is seven. ¦ 15. A phosphor comprising: a crystal phase having a chemical composition CexM3-x-yβ6γ11-z, whereM is one or more elements selected from the group consisting of Sc, Y, La, Pr, Nd, Sm, Eu, Gd, Tb, Dy, Ho, Er, Tm, Yb, and Lu;β contains Si in an amount of 50 mol % or more of a total mol of β;γ contains N in an amount of 80 mol % or more of a total mol of γ;0<x≤0.6;0≤y≤1.0; and0≤z≤1.0, whereinin an EXAFS radial distribution function spectrum at K-absorption edge of Ce, the coordination number of a first neighbor shell of Ce is seven. ¦ 16. The phosphor according to claim 1, wherein the y is 0 and the z is 0. ¦ 17. A light-emitting apparatus comprising: an excitation light source emitting light of a wavelength of 600 nm or less; anda phosphor that is irradiated with the light emitted by the excitation light source and emits fluorescence having a wavelength longer than a wavelength of the light emitted by the excitation light source, whereinthe phosphor comprises a crystal phase having a chemical composition CexM3-x-yβ6γ11-z, whereM is one or more elements selected from the group consisting of Sc, Y, La, Pr, Nd, Sm, Eu, Gd, Tb, Dy, Ho, Er, Tm, Yb, and Lu;β contains Si in an amount of 50 mol % or more of a total mol of β;γ contains N in an amount of 80 mol % or more of a total mol of γ;0<x≤0.6;0≤y≤1.0; and0≤z≤1.0, andthe phosphor shows:a maximum peak of an emission spectrum in a wavelength range of 600 nm or more and 800 nm or less; anda first peak of an excitation spectrum in a wavelength range of 500 nm or more and 600 nm or less. ¦ 18. The light-emitting apparatus according to claim 17, wherein the excitation light source emits the light having a wavelength of 500 nm or more and 600 nm or less. ¦ 19. The light-emitting apparatus according to claim 17, wherein the excitation light source emits the light having a wavelength of 420 nm or more and 480 nm or less. ¦ 20. The light-emitting apparatus according to claim 17, wherein the excitation light source is an LED or an LD. ¦ 21. The light-emitting apparatus according to claim 17, wherein the phosphor is a first phosphor,the light-emitting apparatus further comprises a second phosphor that is irradiated with the light emitted by the excitation light source and emits fluorescence having a wavelength longer than a wavelength of the light emitted by the excitation light source, andthe second phosphor shows a maximum peak of an emission spectrum in a wavelength range of 500 nm or more and 600 nm or less. ¦ 22. The light-emitting apparatus according to claim 21, wherein the second phosphor emits yellow light, andthe light-emitting apparatus further comprises a third phosphor that is irradiated with the light emitted by the excitation light source and emits green light. | 1. A phosphor comprising a crystal phase having a chemical composition CexM3-x-yβ6γ11-z, where M is one or more elements selected from the group consisting of Sc, Y, La, Pr, Nd, Sm, Eu, Gd, Tb, Dy, Ho, Er, Tm, Yb, and Lu;β contains Si in an amount of 50 mol % or more of a total mol of β;γ contains N in an amount of 80 mol % or more of a total mol of γ;0<x≤0.6;0≤y≤1.0; and0≤z≤1.0, whereinthe phosphor shows:a maximum peak of an emission spectrum in a wavelength range of 600 nm or more and 800 nm or less; anda first peak of an excitation spectrum in a wavelength range of 500 nm or more and 600 nm or less. | CPC_C01F | 4919009002239
15/241536 | US | P | Methods for charge-titrating particle assembly, and structures produced therefrom | Methods to fabricate tightly packed arrays of nanoparticles are disclosed, without relying on organic ligands or a substrate. In some variations, a method of assembling particles into an array comprises dispersing particles in a liquid solution; introducing a triggerable pH-control substance capable of generating an acid or a base; and triggering the pH-control substance to generate an acid or a base within the liquid solution, thereby titrating the pH. During pH titration, the particle-surface charge magnitude is reduced, causing the particles to assemble into a particle array. Other variations provide a device for assembling particles into particle arrays, comprising a droplet-generating microfluidic region; a first-fluid inlet port; a second-fluid inlet port; a reaction microfluidic region, disposed in fluid communication with the droplet-generating microfluidic region; and a trigger source configured to trigger generation of an acid or a base from at least one pH-control substance contained within the reaction microfluidic region. | 1. A method of assembling a plurality of particles into a particle array, said method comprising: dispersing a plurality of first particles in a volume of liquid solution, wherein said first particles are characterized by an average zeta potential, and wherein said liquid solution is characterized by a starting pH;introducing to said liquid solution before, during, or after said first particles are dispersed in said liquid solution, a triggerable pH-control substance capable of generating an acid or a base when triggered; andtriggering said pH-control substance to generate an acid or a base within said volume of liquid solution, thereby adjusting solution pH from said starting pH to a titrated pH, wherein said average zeta potential is closer to zero at said titrated pH compared to said starting pH, causing said first particles to assemble into a particle array. ¦ 2. The method of claim 1, wherein said first particles are characterized by an average particle size from about 1 nanometer to about 100 microns. ¦ 3. The method of claim 2, wherein said first particles are characterized by an average particle size from about 5 nanometers to about 1 micron. ¦ 4. The method of claim 1, wherein said first particles contain a core and a shell, wherein said core comprises a metal, a ceramic, or a combination thereof, and wherein said shell comprises a fluoride, an oxide, a sulfide, or a combination thereof. ¦ 5. The method of claim 1, wherein said liquid solution comprises one or more compounds selected from the group consisting of water, dimethyl formamide, dimethylsulfoxide, isopropanol, acetone, tetrahydrofuran, and combinations thereof. ¦ 6. The method of claim 1, wherein said pH-control substance is triggered with electromagnetic radiation to generate said acid or said base. ¦ 7. The method of claim 6, wherein said pH-control substance is a photoacid generator or a photobase generator. ¦ 8. The method of claim 7, wherein said pH-control substance is sodium tetraphenylborate, (4-fluorophenyl)diphenylsulfonium triflate, 2-(9-oxoxanthen-2-yl)propionic acid 1,5,7-triazabicyclo[4.4.0]dec-5-ene, or a combination thereof. ¦ 9. The method of claim 1, wherein said pH-control substance is triggered with a change in temperature to generate said acid or said base. ¦ 10. The method of claim 9, wherein said pH-control substance is urea, carbon dioxide, or a combination thereof. ¦ 11. The method of claim 1, wherein said titrated pH is within 1.5 pH units of the average isoelectric point of said first particles. ¦ 12. The method of claim 11, wherein said titrated pH is within 0.5 pH units of said average isoelectric point of said first particles. ¦ 13. The method of claim 1, wherein the magnitude of rate of change of said solution pH, measured at said titrated pH, is about 0.05 pH units per minute, or less. ¦ 14. The method of claim 13, wherein said magnitude of rate of change of said solution pH, measured at said titrated pH, is about 0.01 pH units per minute, or less. ¦ 15. The method of claim 1, wherein the magnitude of said average zeta potential, prior to said triggering said pH-control substance, is at least 20 mV. ¦ 16. The method of claim 1, wherein the magnitude of said average zeta potential is reduced to 10 mV, or less, at said titrated pH compared to said starting pH. ¦ 17. The method of claim 16, wherein said magnitude of said average zeta potential is reduced to 5 mV, or less, at said titrated pH compared to said starting pH. ¦ 18. The method of claim 17, wherein said magnitude of said average zeta potential is reduced to 2 mV, or less, at said titrated pH compared to said starting pH. ¦ 19. The method of claim 1, wherein the magnitude of said average zeta potential changes at a rate from about 1 mV/hr to about 50 mV/hr during said adjusting solution pH from said starting pH to a titrated pH. ¦ 20. The method of claim 15, wherein said magnitude of said average zeta potential changes at a rate from about 5 mV/hr to about 30 mV/hr. ¦ 21. The method of claim 1, wherein said pH-control substance is triggered uniformly in space within said volume of liquid solution. ¦ 22. The method of claim 1, wherein said pH-control substance is triggered in a spatial pattern within said volume of liquid solution. ¦ 23. The method of claim 1, wherein said pH-control substance is triggered at constant trigger intensity in time. ¦ 24. The method of claim 1, wherein said pH-control substance is triggered at temporally varying trigger intensity. ¦ 25. The method of claim 1, wherein at least two different pH-control substances are introduced to said volume of liquid solution. ¦ 26. The method of claim 25, wherein one of said two different pH-control substances generates an acid when triggered and the other of said two different pH-control substances generates a base when triggered. ¦ 27. The method of claim 1, said method further comprising oscillating said solution pH to enhance said assembly of said first particles. ¦ 28. The method of claim 1, wherein said method is performed as a batch process. ¦ 29. The method of claim 1, wherein said method is performed as a continuous process. ¦ 30. The method of claim 1, said method further comprising dispersing a plurality of second particles in said volume of liquid solution; wherein said second particles are distinct chemically and/or physically from said first particles;wherein said second particles are characterized by an second average zeta potential; andwherein said second zeta potential is closer to zero at said titrated pH compared to said starting pH, causing said second particles to assemble. ¦ 31. The method of claim 1, said method further comprising introducing a crystallized assembly containing said first particles as a seed material in said volume of liquid solution. | 1. A method of assembling a plurality of particles into a particle array, said method comprising: dispersing a plurality of first particles in a volume of liquid solution, wherein said first particles are characterized by an average zeta potential, and wherein said liquid solution is characterized by a starting pH;introducing to said liquid solution before, during, or after said first particles are dispersed in said liquid solution, a triggerable pH-control substance capable of generating an acid or a base when triggered; andtriggering said pH-control substance to generate an acid or a base within said volume of liquid solution, thereby adjusting solution pH from said starting pH to a titrated pH, wherein said average zeta potential is closer to zero at said titrated pH compared to said starting pH, causing said first particles to assemble into a particle array. | CPC_C01F | 4919005002331
15/196971 | US | P | Processes for preparing alumina and various other products | There are provided processes for preparing alumina. These processes can comprise leaching an aluminum-containing material with HCl so as to obtain a leachate comprising aluminum ions and a solid, and separating said solid from said leachate; reacting said leachate with HCl so as to obtain a liquid and a precipitate comprising said aluminum ions in the form of AlCl3, and separating said precipitate from said liquid; and heating said precipitate under conditions effective for converting AlCl3 into Al2O3 and optionally recovering gaseous HCl so-produced. These processes can also be used for preparing various other products such as hematite, MgO, silica and oxides of various metals, sulphates and chlorides of various metals, as well as rare earth elements, rare metals and aluminum. | 1. A process for preparing alumina, said process comprising: leaching an aluminum-containing material with HCl so as to obtain a leachate comprising aluminum ions and a solid, and separating said solid from said leachate to obtain a solid-depleted leachate and a separated solid;reacting said solid-depleted leachate with HCl so as to obtain a liquid and a precipitate comprising said aluminum ions in the form of AlCl3.6H2O, and separating said precipitate from said liquid to obtain a liquid-depleted precipitate;heating said liquid-depleted precipitate under conditions effective for converting AlCl3.6H2O into Al2O3 and producing HCl; andleaching said separated solid with HCl at a concentration of less than 20% by weight, at a temperature of less than 85° C., in the presence of MgCl to solubilise TiO2 and to obtain a silica-depleted leachate and a titanium-depleted solid, separating said silica-depleted leachate from said titanium-depleted solid and recovering SiO2 and TiO2. ¦ 2. The process of process of claim 1, wherein said process comprises converting AlCl3.6H2O into Al2O3 by carrying out a calcination of AlCl3.6H2O, said calcination comprising steam injection. ¦ 3. The process of claim 1, wherein said aluminum-containing material is chosen from aluminosilicate minerals. ¦ 4. The process of claim 1, wherein said aluminum-containing material is selected from the group consisting of argillite, bauxite, kaolin, nepheline, aluminosilicate materials, red mud, slag, fly ashes, and industrial refractory materials. ¦ 5. The process of claim 1, wherein said aluminum-containing material is selected from the group consisting of aluminosillicate minerals, clays, argillite, nepheline, mudstone, beryl, cryolite, garnet, spinel, bauxite, kaolin, slag, red mud and fly ashes. ¦ 6. The process of claim 1, wherein said aluminum-containing material is leached with HCl having a concentration of about 10 to about 50 weight %. ¦ 7. The process of claim 1, wherein said aluminum-containing material is leached with HCl having a concentration of about 25 to about 45 weight %. ¦ 8. The process of claim 1, wherein said aluminum-containing material is leached at a temperature of about 125 to about 225° C. ¦ 9. The process of claim 6, wherein said aluminum-containing material is leached at a temperature of about 125 to about 225° C. ¦ 10. The process of claim 1, wherein said aluminum-containing material is leached at a temperature of about 150 to about 200° C. ¦ 11. The process of claim 1, wherein said aluminum-containing material is leached at a pressure of about 4 to about 10 barg. ¦ 12. The process of claim 9, wherein said aluminum-containing material is leached at a pressure of about 4 to about 10 barg. | 1. A process for preparing alumina, said process comprising: leaching an aluminum-containing material with HCl so as to obtain a leachate comprising aluminum ions and a solid, and separating said solid from said leachate to obtain a solid-depleted leachate and a separated solid;reacting said solid-depleted leachate with HCl so as to obtain a liquid and a precipitate comprising said aluminum ions in the form of AlCl3.6H2O, and separating said precipitate from said liquid to obtain a liquid-depleted precipitate;heating said liquid-depleted precipitate under conditions effective for converting AlCl3.6H2O into Al2O3 and producing HCl; andleaching said separated solid with HCl at a concentration of less than 20% by weight, at a temperature of less than 85° C., in the presence of MgCl to solubilise TiO2 and to obtain a silica-depleted leachate and a titanium-depleted solid, separating said silica-depleted leachate from said titanium-depleted solid and recovering SiO2 and TiO2. | CPC_C01F | 4919002002767
15/526610 | US | P | Cerium oxide particles and method for production thereof | The present invention relates to cerium oxide particles that have excellent heat resistance especially useful for catalysts, functional ceramics, solid electrolyte for fuel cells, polishing, ultraviolet absorbers and the like, and particularly suitable for use as a catalyst or co-catalyst material, for instance in catalysis for purifying vehicle exhaust gas. The present invention also relates to a method for preparing such cerium oxide particles, and a catalyst, such as for purifying exhaust gas, utilizing these cerium oxide particles. | 1. A method for preparing cerium oxide particles, the method comprising: heating a cerium salt solution at a temperature comprised between 60 and 220° C. to obtain an initial suspension comprising a liquid medium and a precipitate, wherein the cerium salt solution comprises anions and cations and wherein between 90 and 100 mol % of the cations are tetravalent cerium cations;decreasing the concentration of anions in the initial suspension between 10 and 90 mol %, thus forming a modified suspension;heating the modified suspension at a temperature comprised between 100 and 300° C., to form a heated suspension;optionally cooling the heated suspension;bringing said heated suspension, optionally cooled, into contact with a basic compound, thus forming a basic suspension;optionally separating a first precipitate from the liquid medium of the basic suspension;adding an organic texturing agent to the basic suspension, thus forming a textured suspension, or to the first precipitate, thus forming a textured first precipitate;optionally separating a second precipitate from the liquid medium of the textured suspension; andcalcining the textured first precipitate or the second precipitate to obtain cerium oxide particles;wherein at least one of the optional separating steps is performed in the method. ¦ 2. The method according to claim 1 wherein the cerium salt solution is selected from the group consisting of: cerium nitrate solution, cerium ammonium nitrate solution, cerium sulfate solution and cerium ammonium sulfate solution. ¦ 3. The method according to claim 1 wherein the cerium salt solution has a cerium concentration comprised between 5 and 150 g/L in terms of cerium oxide. ¦ 4. The method according to claim 1 wherein decreasing the concentration of anions in the initial suspension comprises adding water to the initial suspension. ¦ 5. The method according to claim 1 wherein decreasing the concentration of anions in the initial suspension comprises removing at least a part of the liquid medium from the initial suspension and then adding water to the medium. ¦ 6. The method according to claim 1 wherein the organic texturing agent is selected from the group consisting of: anionic surfactants, nonionic surfactants, polyethylene glycols, carboxylic acids and their salts, and carboxymethylated fatty alcohol ethoxylate surfactants. ¦ 7. Cerium oxide particles having the following properties: a specific surface area (SBET) comprised between 80 and 120 m2/g after calcination at 800° C. for 2 hours, under air;a specific surface area (SBET) comprised between 55 and 80 m2/g after calcination at 900° C. for 5 hours, under air;a total pore volume comprised between 0.9 and 1.6 ml/g after calcination at 800° C. for 2 hours, under air; anda total pore volume comprised between 0.85 and 1.5 ml/g after calcination at 900° C. for 5 hours, under air. ¦ 8. Cerium oxide particles according to claim 7 wherein said particles have an S1/S2 ratio comprised between 0.5 and 0.7 taken after calcination at 800° C. for 2 hours, wherein S1 is the area defined by a baseline and a TPR curve in a temperature range of 200 to 600° C. and S2 is the area defined by said baseline and said TPR curve in a temperature range of 600 to 1000° C.,wherein the baseline is a line segment drawn from a point on the TPR curve corresponding to 200° C., parallel to the temperature axis, up to 1000° C., andwherein the TPR curve is the result of temperature programmed reduction of said particles using a temperature programmed desorption analyzer with a carrier gas containing 90% argon and 10% hydrogen at a gas flow rate of 30 ml/min and at a heating rate of 13.3° C./min. ¦ 9. Cerium oxide particles according to claim 8 wherein said particles have an S1/S2 ratio comprised between 0.3 and 0.5 taken after calcination at 900° C. for 5 hours. ¦ 10. Cerium oxide particles according to claim 7 wherein said cerium oxide particles comprise at least one rare earth element oxide, other than cerium oxide. ¦ 11. A catalyst comprising at least cerium oxide particles according to claim 7. ¦ 12. The catalyst according to claim 11 wherein said catalyst is a co-catalyst comprising the cerium oxide particles, for purifying exhaust gas. ¦ 13. A composition comprising at least cerium oxide particles according to claim 7. ¦ 14. Composition according to claim 13, wherein said composition is a suspension comprising at least a liquid medium and the cerium oxide particles. ¦ 15. A method of removing a portion of a substrate, comprising: providing at least a composition comprising cerium oxide particles according to claim 7,contacting at least the composition with the substrate to be polished, andpolishing the substrate. ¦ 16. Cerium oxide particles according to claim 7 wherein said particles have: a S1/S2 ratio comprised between 0.5 and 0.7 taken after calcination at 800° C. for 2 hours, anda S1/S2 ratio comprised between 0.3 and 0.5 taken after calcination at 900° C. for 5 hours, wherein S1 is the area defined by a baseline and a TPR curve in a temperature range of 200 to 600° C. and S2 is the area defined by said baseline and said TPR curve in a temperature range of 600 to 1000° C.,wherein the baseline is a line segment drawn from a point on the TPR curve corresponding to 200° C., parallel to the temperature axis, up to 1000° C., andwherein the TPR curve is the result of temperature programmed reduction of said particles using a temperature programmed desorption analyzer with a carrier gas containing 90% argon and 10% hydrogen at a gas flow rate of 30 ml/min and at a heating rate of 13.3° C./min. ¦ 17. Cerium oxide particles according to claim 16 wherein said cerium oxide particles comprise at least one rare earth element oxide, other than cerium oxide. | 1. A method for preparing cerium oxide particles, the method comprising: heating a cerium salt solution at a temperature comprised between 60 and 220° C. to obtain an initial suspension comprising a liquid medium and a precipitate, wherein the cerium salt solution comprises anions and cations and wherein between 90 and 100 mol % of the cations are tetravalent cerium cations;decreasing the concentration of anions in the initial suspension between 10 and 90 mol %, thus forming a modified suspension;heating the modified suspension at a temperature comprised between 100 and 300° C., to form a heated suspension;optionally cooling the heated suspension;bringing said heated suspension, optionally cooled, into contact with a basic compound, thus forming a basic suspension;optionally separating a first precipitate from the liquid medium of the basic suspension;adding an organic texturing agent to the basic suspension, thus forming a textured suspension, or to the first precipitate, thus forming a textured first precipitate;optionally separating a second precipitate from the liquid medium of the textured suspension; andcalcining the textured first precipitate or the second precipitate to obtain cerium oxide particles;wherein at least one of the optional separating steps is performed in the method. | CPC_C01F | 4918052002120
15/414109 | US | P | System, process and related sintered article | A system, process and related sintered article are provided. The process includes supporting a piece of inorganic material with a pressurized gas and sintering the piece of inorganic material while supported by the pressurized gas by heating the piece of inorganic material to a temperature at or above a sintering temperature of the inorganic material such that the inorganic material is at least partially sintered forming the sintered article. The inorganic material is not in contact with a solid support during sintering. The sintered article, such as a ceramic article, is thin, has high surface quality, and/or has large surface areas. | 1. A process of forming a sintered article, comprising: heating a green portion of a tape of inorganic material in organic binder, at a removal zone, to a temperature sufficient to pyrolyze the organic binder, and thereby removing organic binder from the portion of tape;horizontally conveying the portion of tape with organic binder removed from the removal zone to a sintering zone, wherein the tape of inorganic material extending between the removal zone and the sintering zone is unsintered inorganic material; andsintering inorganic material of the portion of tape at the sintering zone by heating the inorganic material to a temperature at or above a sintering temperature of the inorganic material such that the inorganic material is sintered,wherein the tape simultaneously extends through the removal and sintering zones and comprises portions that contemporaneously include inorganic material with organic binder, unsintered inorganic material with organic binder removed, and at least partially sintered inorganic material. | 1. A process of forming a sintered article, comprising: heating a green portion of a tape of inorganic material in organic binder, at a removal zone, to a temperature sufficient to pyrolyze the organic binder, and thereby removing organic binder from the portion of tape;horizontally conveying the portion of tape with organic binder removed from the removal zone to a sintering zone, wherein the tape of inorganic material extending between the removal zone and the sintering zone is unsintered inorganic material; andsintering inorganic material of the portion of tape at the sintering zone by heating the inorganic material to a temperature at or above a sintering temperature of the inorganic material such that the inorganic material is sintered,wherein the tape simultaneously extends through the removal and sintering zones and comprises portions that contemporaneously include inorganic material with organic binder, unsintered inorganic material with organic binder removed, and at least partially sintered inorganic material. | CPC_C01F | 4918051001476
15/509334 | US | P | Rare earth cold accumulating material particles, and refrigerator, superconducting magnet, inspection device and cryopump using same | The present invention provides a rare earth cold accumulating material particle comprising a rare earth oxide or a rare earth oxysulfide, wherein the rare earth cold accumulating material particle is composed of a sintered body; an average crystal grain size of the sintered body is 0.5 to 5 μm; a porosity of the sintered body is 10 to 50 vol. %; and an average pore size of the sintered body is 0.3 to 3 μm. Further, it is preferable that the porosity of the rare earth cold accumulating material particle is 20 to 45 vol. %, and a maximum pore size of the rare earth cold accumulating material particle is 4 μm or less. Due to this structure, there can be provided a rare earth cold accumulating material having a high refrigerating capacity and a high strength. | 1. A rare earth cold accumulating material particle consisting essentially of: a rare earth oxide or a rare earth oxysulfide;wherein the rare earth cold accumulating material particle is a sintered body;wherein an average crystal grain size of the sintered body is 0.5 to 5 μm;wherein a porosity of the sintered body is 10 to 50 vol. %;wherein an average pore size of the sintered body is 0.3 to 3 μm; andwherein in an arbitrary cross section of the rare earth cold accumulating material particle, a number of pores per a unit area of 10 μm×10 μm is 20 to 70. ¦ 2. The rare earth cold accumulating material particle according to claim 1, wherein the porosity is 20 to 45 vol. %. ¦ 3. The rare earth cold accumulating material particle according to claim 1, wherein a maximum pore size is 4 μm or less. ¦ 4. The rare earth cold accumulating material particle according to claim 1, wherein in an arbitrary cross section of the rare earth cold accumulating material particle, part of the pores present in the unit area of 10 μm×10 μm have structures of connected pores. ¦ 5. The rare earth cold accumulating material particle according to claim 1, wherein the rare earth cold accumulating material particle has an average particle size of 100 to 500 μm. ¦ 6. The rare earth cold accumulating material particle according to claim 1, wherein the rare earth cold accumulating material particle is formed of a gadolinium oxysulfide (Gd2O2S). ¦ 7. The rare earth cold accumulating material particle according to claim 1, wherein the rare earth cold accumulating material particle is formed of a gadolinium aluminum oxide (GdAlO3). ¦ 8. A refrigerator using the rare earth cold accumulating material particle according to claim 1. ¦ 9. A refrigerator having a first cooling stage and a second cooling stage each including cold accumulating material particles, a plurality of different types of cold accumulating material particles being filled in the second cooling stage, through the intermediary of metal meshes, wherein the rare earth cold accumulating material particle according to claim 1 is filled in at least one region partitioned with metal meshes in the second cooling stage. ¦ 10. The refrigerator according to claim 9, wherein when L represents a perimeter length of a projection image of each of the cold accumulating material particles constituting a group of rare earth cold accumulating material particles composed of the rare earth cold accumulating particles filled in at least one region partitioned with metal meshes, and A represents the actual area of the projection image, in the group of rare earth cold accumulating material particles, a proportion of the rare earth cold accumulating material particles having a shape factor R being represented by L2/4πA and exceeding 1.5 is 5% or less. ¦ 11. A superconducting magnet mounting the refrigerator according to claim 8. ¦ 12. An inspection device mounting the refrigerator or the superconducting magnet according to claim 8. ¦ 13. The inspection device according to claim 12, wherein the inspection device is one selected from an MRI and an NMR. ¦ 14. A cryopump mounting the refrigerator or the superconducting magnet according to claim 8. | 1. A rare earth cold accumulating material particle consisting essentially of: a rare earth oxide or a rare earth oxysulfide;wherein the rare earth cold accumulating material particle is a sintered body;wherein an average crystal grain size of the sintered body is 0.5 to 5 μm;wherein a porosity of the sintered body is 10 to 50 vol. %;wherein an average pore size of the sintered body is 0.3 to 3 μm; andwherein in an arbitrary cross section of the rare earth cold accumulating material particle, a number of pores per a unit area of 10 μm×10 μm is 20 to 70. | CPC_C01F | 4918051001477
14/906133 | US | P | Polymerised cerium oxide nanoparticles in an active or bioactive network, protective topical treatments, methods for preparation thereof and uses thereof | The invention concerns a compound formed by functionalized micro- or nanoparticles associated covalently with rheology-modifying polymers. The invention is characterized in that the functionalized micro- or nanoparticles are functionalized micro- or nanoparticles of cerium oxide (CeO2) having a nominal diameter of between 1 and 1500 nm. The rheology-adapting or -modifying polymers are selected from among non-associative or associative polymers. The invention is used in skin protection or decontamination. | 1. A compound formed by amine functionalised micro- or nanoparticles associated covalently with rheology-modifying or adapting polymers, wherein: the functionalised micro- or nanoparticles are amine functionalised micro- or nanoparticles of cerium oxide CeO2, having a diameter between 1 and 1,500 nm;the rheology-modifying or adapting polymers are chosen from among non-associative or associative polymers;the micro- or nanoparticles are grafted on the polymers by amidation, wherein the micro- or nanoparticles of cerium oxide are amine functionalised by (3-aminopropyl)triethoxysilane. ¦ 2. The compound according to claim 1, wherein the rheology-modifying or adapting polymers are chosen from among: non-associative ASE-H polymers with the following general formula (I) [Image]-->in which: R1 and R2 represent a hydrogen atom or a —CH3 methyl group;R3 represents [Q]d1-(CH2)n—H in which n is between 1 and 30, d1 is equal to 0 or 1, and Q is equal to —C(O)—O or —C(O)—NH—;orR3 represents [Q]d2-α, in which: d2 is equal to 0 or 1;Q is equal to —C(O)—O or —C(O)—NH—; and α is equal to —C(CH3)3; —CH(CH3)2; —C(CH3)2—CH2—C(CH3)3; —CN; —CH2CH2—N+(CH3)2(CH2CO2−); —CH2CH2—NH—C(CH3)3; —CH2CH2—N(CH3)2; pyrrolidinone; caprolactam; and in which indices a and b are integer numbers that may be identical or different, and are more than 1;or from among non-associative ASE-F polymers with the following general formula (II) [Image]-->in which: R1, R2 and R4 represent a hydrogen atom or a —CH3 methyl group;R3 represents [Q]d1(CH2)n—H in which n is between 1 and 30, d1 is equal to 0 or 1, and Q is equal to —C(O)—O or —C(O)—NH—;orR3 represents [Q]d2-α, in which: d2 is equal to 0 or 1;Q is equal to —C(O)—O or —C(O)—NH—; and α is equal to —C(CH3)3; —CH(CH3)2; —C(CH3)2—CH2—C(CH3)3; —CN; —CH2CH2—N+(CH3)2CH2CO2−); —CH2CH2—NH—C(CH3)3; —CH2CH2—N(CH3)2; pyrrolidinone; caprolactam;R3′ represents [Q]d1-(CH2)n—(CX2)pX in which n is between 1 and 30, d1 is equal to 0 or 1, and Q is equal to —C(O)—O or —C(O)—NH—, X is a fluorine atom F and p is between 1 and 12;and in which the indices a and c are integer numbers, identical or different, greater than 1 and b is greater than or equal to 0;orfrom among associative HASE polymers with hydrocarbon (HASE-H-RH or HASE-F-RH) or fluorocarbon (HASE-F-RF) chain satisfying the following general formula (III): [Image]-->in which: R1, R2 and R6 represent a hydrogen atom or a methyl group;R5 represents [Q]d1-(CH2)n—(CX2)pX in which n is between 1 and 30, d1 is equal to 0 or 1, and Q is equal to —C(O)—O or —C(O)—NH—; and when X is a hydrogen atom, p is equal to 0;when X is a fluorine atom, p is between 1 and 12;orR6 represents [Q]d2-α in which: d2 is equal to 0 or 1;Q is equal to —C(O)—O or —C(O)—NH—; andα is equal to —C(CH3)3; —CH(CH3)2; —C(CH3)2—CH2—C(CH3)3; —CN; —CH2CH2—N+(CH3)2CH2CO2−); —CH2CH2—NH—C(CH3)3; —CH2CH2—N(CH3)2; pyrrolidinone; caprolactam;R7 represents -[Q′]d3-(OCH2CH2)q-[Q″]d4-(CH2)n(CX2)pX in which Q′ is equal to —CH2, C(O), O—C(O) or —NH—C(O), n is between 1 and 30, q is between 1 and 150, d3 and d4 are equal to 0 and/or 1, Q″ is equal to —O—C(O) or —NH—C(O); andwhen X is a hydrogen atom, p is equal to 0;when X is a fluorine atom, p is between 1 and 12;and in which the indices a and c are integer numbers, identical or different, greater than or equal to 1, and b is greater than or equal to 0. ¦ 3. The compound according to claim 2, wherein rheology-modifying or adapting polymers are chosen from among: ASE-H;ASE-F;HASE-H-RH4;HASE-H-RH6;HASE-H-RH8;HASE-F-RH4;HASE-F-RH6;HASE-F-RH8;HASE-F-RF4;HASE-F-RF6; orHASE-F-RF8. ¦ 4. A protective topical treatment composition comprising a compound according to claim 1, in a pharmaceutically and/or cosmetically acceptable medium. ¦ 5. The protective topical treatment composition according to claim 4, further comprising one or several detoxifying agents and/or one or several complementary polymers. ¦ 6. The protective topical treatment composition according to claim 4, further comprising glycerin. ¦ 7. The protective topical treatment composition according to claim 6, comprising between 5 and 20% of the compound and between 1 and 5% glycerin, by weight of the total weight of the topical treatment composition. ¦ 8. The protective topical treatment composition according to claim 7, comprising 13% of the compound and 3.7% of glycerin, by weight of the total weight of the topical treatment. ¦ 9. A medicinal composition comprising the compound according to claim 1. ¦ 10. The medicinal composition according to claim 9, which is effective in prevention of skin irritations or allergies. ¦ 11. The compound according to claim 1, which is effective in skin protection or decontamination due to biological or chemical risk agents. ¦ 12. A protective topical treatment composition comprising the compound according to claim 2, in a pharmaceutically and/or cosmetically acceptable medium. ¦ 13. A protective topical treatment composition comprising the compound according to claim 3, in a pharmaceutically and/or cosmetically acceptable medium. ¦ 14. The protective topical treatment composition according to claim 12, further comprising one or several detoxifying agents and/or one or several complementary polymers. ¦ 15. The protective topical treatment composition according to claim 13, further comprising one or several detoxifying agents and/or one or several complementary polymers. ¦ 16. The protective topical treatment composition according to claim 12, further comprising glycerin. ¦ 17. The protective topical treatment composition according to claim 13, further comprising glycerin. ¦ 18. The compound according to claim 3, wherein the rheology-modifying or adapting polymers are HASE-F-RF8. ¦ 19. The compound according to claim 1, wherein the amine functionalised micro- or nanoparticles are grafted on the polymers by reaction of amine groups of the micro- or nanoparticles with acid groups of the polymers. | 1. A compound formed by amine functionalised micro- or nanoparticles associated covalently with rheology-modifying or adapting polymers, wherein: the functionalised micro- or nanoparticles are amine functionalised micro- or nanoparticles of cerium oxide CeO2, having a diameter between 1 and 1,500 nm;the rheology-modifying or adapting polymers are chosen from among non-associative or associative polymers;the micro- or nanoparticles are grafted on the polymers by amidation, wherein the micro- or nanoparticles of cerium oxide are amine functionalised by (3-aminopropyl)triethoxysilane. | CPC_C01F | 4918051001675
15/328746 | US | P | Method for producing alpha-lithium aluminate | The objective of the present invention is to provide, in an industrially advantageous method, α-lithium aluminate which has various favorable physical properties as a MCFC electrolyte holding plate with excellent heat stability and chemical stability, even when the α-lithium aluminate is minute with the BET specific surface area being 10 m2/g or greater. A method for producing α-lithium aluminate is characterized by mixing hydrated alumina and lithium carbonate in an Al/Li molar ratio of 0.95-1.01 and subjecting the obtained mixture (a) to a first firing reaction to obtain a fired product, and then subjecting a mixture (b) which is the obtained fired product to which an aluminum compound is added to a second firing reaction. | 1. A method for producing an α-lithium aluminate, comprising: mixing an alumina hydrate and lithium carbonate in a molar ratio of Al/Li of 0.95 to 1.01; subjecting the obtained mixture (a) to a first firing reaction to thereby obtain a fired product; and then, subjecting a mixture (b) obtained by adding an aluminum compound to the obtained fired product, to a second firing reaction. ¦ 2. The method for producing an α-lithium aluminate according to claim 1, wherein the mixture (b) is obtained by adding an aluminum compound to the obtained fired product in a molar ratio (Al/Li) of Al atoms in the aluminum compound to Li atoms in the obtained fired product of 0.001 to 0.05. ¦ 3. The method for producing α-lithium aluminate according to claim 1, wherein the first firing reaction uses a firing temperature of 650 to 850° C. ¦ 4. The method for producing α-lithium aluminate according to claim 1, wherein the second firing reaction uses a firing temperature of 750 to 900° C. ¦ 5. The method for producing an α-lithium aluminate according to claim 1, wherein the alumina hydrate is boehmite. ¦ 6. The method for producing an α-lithium aluminate according to claim 1, wherein the alumina hydrate has a BET specific surface area of 50 m2/g or larger. ¦ 7. The method for producing an α-lithium aluminate according to claim 1, wherein the aluminum compound is a transition alumina or an alumina hydrate. | 1. A method for producing an α-lithium aluminate, comprising: mixing an alumina hydrate and lithium carbonate in a molar ratio of Al/Li of 0.95 to 1.01; subjecting the obtained mixture (a) to a first firing reaction to thereby obtain a fired product; and then, subjecting a mixture (b) obtained by adding an aluminum compound to the obtained fired product, to a second firing reaction. | CPC_C01F | 4918050001784
15/284585 | US | P | Method for recovery of the constituent components of laterites | Digestion of a laterite with sulfuric acid dissolves all constituents except silica. The resulting sulfates—aluminum sulfate, ferric sulfate, titanyl sulfate, and magnesium sulfate—remain in solution at approximately 90° C. Hot filtration separates silica. Solution flow over iron reduces ferric sulfate to ferrous sulfate. Controlled ammonia addition promotes hydrolysis and precipitation of hydrated titania from titanyl sulfate that is removed by filtration. Addition of ammonium sulfate forms ferrous ammonium sulfate and ammonium aluminum sulfate solutions. Alum is preferentially separated by crystallization. Addition of ammonium bicarbonate to an ammonium alum solution precipitates ammonium aluminum carbonate which may be heated to produce alumina, ammonia, and carbon dioxide. The addition of oxalic acid generates insoluble ferrous oxalate which thermally decomposes to ferrous oxide and carbon monoxide which is used to reduce the ferrous oxide to metallic iron. Further oxalic acid addition precipitates magnesium oxalate which is thermally decomposed to magnesium oxide. | 1. A process for separating aluminum, iron, titanium, and magnesium from a laterite comprising: digesting the laterite in sulfuric acid to produce a first solution comprising aluminum sulfate, ferric sulfate, titanyl sulfate, and magnesium sulfate;passing the first solution over metallic iron to reduce the ferric sulfate to ferrous sulfate and produce a second solution;adding ammonia to the second solution to precipitate hydrated titania from the titanyl sulfate;filtering the second solution to remove the hydrated titania and produce a third solution;adding ammonium sulfate to the third solution to form a fourth solution comprising ferrous ammonium sulfate and ammonium aluminum sulfate;crystallizing ammonium aluminum sulfate from the fourth solution;dissolving the crystallized ammonium aluminum sulfate to form a fifth solution;adding ammonium bicarbonate to the fifth solution to precipitate basic ammonium aluminum carbonate;recovering the basic ammonium aluminum carbonate;calcining the recovered basic ammonium aluminum carbonate for a time and at a temperature sufficient to produce alumina, ammonia, and carbon dioxide;adding ammonia or ammonium sulfate to the fourth solution to adjust to equimolar conditions to form a sixth solution;adding oxalic acid to the sixth solution to form insoluble ferrous oxalate;filtering the fifth solution to remove the ferrous oxalate and produce a seventh solution;adding oxalic acid to the seventh solution to precipitate magnesium oxalate;recovering magnesium oxalate from the seventh solution;heating the magnesium oxalate to form magnesium oxide;heating the ferrous oxalate to produce ferrous oxide and carbon monoxide; and,reducing the ferrous oxide to metallic iron. ¦ 2. The process recited in claim 1 further comprising: reacting the ammonia and carbon dioxide produced by heating the recovered basic ammonium aluminum carbonate with water to produce ammonium bicarbonate. ¦ 3. The process recited in claim 2 further comprising: recycling the produced ammonium bicarbonate to the process by adding it to the fifth solution to precipitate basic ammonium aluminum carbonate. ¦ 4. The process recited in claim 1 further comprising: filtering the first solution to remove silica. ¦ 5. The process recited in claim 4 wherein the filtering is performed with the temperature of the first solution at about 90 degrees Celsius. ¦ 6. The process recited in claim 1 further comprising refining the ammonium aluminum sulfate using multiple crystallizations. ¦ 7. The process recited in claim 6 wherein the multiple crystallizations are performed in chilled crystallization tanks. ¦ 8. The process recited in claim 7 further comprising: providing heat pumps to transfer recovered cooling energy into heat for re-dissolving crystals between each crystallization. ¦ 9. The process recited in claim 1 wherein the ammonium sulfate is added in an amount between about 25% to about 30% greater than the stoichiometric amount. ¦ 10. The process recited in claim 1 further comprising: washing the crystals of ammonium aluminum sulfate with a solution of ammonium sulfate to reduce impurity levels at the crystal surfaces. ¦ 11. The process recited in claim 1 wherein reducing the ferrous oxide to metallic iron comprises contacting the ferrous oxide with carbon monoxide. ¦ 12. The process recited in claim 11 wherein the carbon monoxide comprises carbon monoxide produced by thermal decomposition of the ferrous oxalate. ¦ 13. The process recited in claim 11 wherein the carbon monoxide consists of carbon monoxide produced by thermal decomposition of the ferrous oxalate. ¦ 14. The process recited in claim 1 wherein the metallic iron over which the first solution is passed to reduce the ferric sulfate to ferrous sulfate comprises scrap iron. ¦ 15. The process recited in claim 1 further comprising washing, drying and calcining the hydrated titania to produce anatase titania. ¦ 16. The process recited in claim 1 wherein the oxalic acid is produced by the oxidation of glucose with nitric acid. ¦ 17. The process recited in claim 16 wherein the oxidation of glucose with nitric acid produces nitric oxide which is then oxidized to nitrogen dioxide which is then absorbed in water to produce nitric acid. ¦ 18. The process recited in claim 1 wherein heating the magnesium oxalate to form magnesium oxide additionally forms carbon monoxide that is recycled to the process as a reducing agent for converting iron oxide to iron. ¦ 19. The process recited in claim 1 further comprising crystallizing ammonium sulfate produced when adding oxalic acid to the sixth solution to form insoluble ferrous oxalate. ¦ 20. The process recited in claim 19 further comprising decomposing the ammonium sulfate crystals in hot, concentrated sulfuric acid to produce ammonia and additional sulfuric acid. ¦ 21. The process recited in claim 20 further comprising recycling the ammonia to the process. | 1. A process for separating aluminum, iron, titanium, and magnesium from a laterite comprising: digesting the laterite in sulfuric acid to produce a first solution comprising aluminum sulfate, ferric sulfate, titanyl sulfate, and magnesium sulfate;passing the first solution over metallic iron to reduce the ferric sulfate to ferrous sulfate and produce a second solution;adding ammonia to the second solution to precipitate hydrated titania from the titanyl sulfate;filtering the second solution to remove the hydrated titania and produce a third solution;adding ammonium sulfate to the third solution to form a fourth solution comprising ferrous ammonium sulfate and ammonium aluminum sulfate;crystallizing ammonium aluminum sulfate from the fourth solution;dissolving the crystallized ammonium aluminum sulfate to form a fifth solution;adding ammonium bicarbonate to the fifth solution to precipitate basic ammonium aluminum carbonate;recovering the basic ammonium aluminum carbonate;calcining the recovered basic ammonium aluminum carbonate for a time and at a temperature sufficient to produce alumina, ammonia, and carbon dioxide;adding ammonia or ammonium sulfate to the fourth solution to adjust to equimolar conditions to form a sixth solution;adding oxalic acid to the sixth solution to form insoluble ferrous oxalate;filtering the fifth solution to remove the ferrous oxalate and produce a seventh solution;adding oxalic acid to the seventh solution to precipitate magnesium oxalate;recovering magnesium oxalate from the seventh solution;heating the magnesium oxalate to form magnesium oxide;heating the ferrous oxalate to produce ferrous oxide and carbon monoxide; and,reducing the ferrous oxide to metallic iron. | CPC_C01F | 4918049002161
15/371491 | US | P | Apparatus and method for producing magnesium sulfate from coal-fired boiler flue gas | The present invention provides an apparatus and a method for producing magnesium sulfate through flue gas desulfurization, and specifically provides an apparatus and a method suitable for producing magnesium sulfate through direct crystallization in a magnesium oxide based desulfurization waste liquid tower of flue gas with a small content of oxygen like a coal fired boiler flue gas. The apparatus includes an oxygenation equipment, a flue gas desulfurization equipment, a seriflux cycling equipment, an evaporation and concentration equipment, a cycling and precipitating equipment, an oxidation equipment, a crystallization equipment, a centrifugation equipment and a drying equipment, etc. The apparatus and method of the present invention can greatly reduce electric power consumption of oxidation fans and steam consumption, as well as guarantee desulfurization efficiency and quality of a magnesium sulfate by-product, reduce lots of operation costs of the magnesium sulfate production system, and reduce desulfurization operation costs. | 1. An apparatus for producing magnesium sulfate through flue gas desulfurization, comprising: an oxygenation equipment, configured to increase a content of oxygen in flue gas before the flue gas enters a flue gas desulfurization equipment;a flue gas desulfurization equipment, an interior of which is provided with a sulfur dioxide absorbing and spraying region, configured to remove sulfur dioxide in the flue gas through magnesium oxide based desulfurization, and form absorption seriflux;a seriflux cycling equipment, configured to receive the absorption seriflux from the flue gas desulfurization equipment, further oxidize the absorption seriflux into magnesium sulfate seriflux therein, and then cycle the magnesium sulfate seriflux into the sulfur dioxide absorbing and spraying region and an evaporation and concentration equipment;an oxidation equipment, configured to provide air for the seriflux cycling equipment, so that at least a part of magnesium sulfite in the absorption seriflux is further oxidized into magnesium sulfate;an evaporation and concentration equipment, configured to evaporate and concentrate the seriflux cycled therein to form a concentration product;a cycling and precipitating equipment, configured to receive the concentration product from the evaporation and concentration equipment, and precipitate the concentration product, so as to form a precipitation product; andwherein, the seriflux cycling equipment, the evaporation and concentration equipment and the cycling and precipitating equipment are all arranged in the interior of the flue gas desulfurization equipment. ¦ 2. The apparatus for producing magnesium sulfate through flue gas desulfurization according to claim 1, wherein, the sulfur dioxide absorbing and spraying region comprises two or more sulfur dioxide absorbing and spraying layers; the evaporation and concentration equipment is located at a lower portion of the sulfur dioxide absorbing and spraying region. ¦ 3. The apparatus for producing magnesium sulfate through flue gas desulfurization according to claim 1, wherein, the apparatus further comprises a liquid collector, configured to separate the evaporation and concentration equipment and the sulfur dioxide absorbing and spraying region; the oxygenation equipment is arranged at a negative pressure location of a flue. ¦ 4. The apparatus for producing magnesium sulfate through flue gas desulfurization according to claim 1, wherein, the apparatus further comprises: a crystallization equipment, configured to crystallize the precipitation product from the cycling and precipitating equipment, so as to form a crystallization product;a centrifugation equipment, configured to centrifugally separate the crystallization product from the crystallization equipment, so as to form a mother liquid and a magnesium sulfate product; anda drying equipment, configured to dry the magnesium sulfate product from the centrifugation equipment. ¦ 5. The apparatus for producing magnesium sulfate through flue gas desulfurization according to claim 1, wherein, the flue gas satisfies one of following conditions: 1) the flue gas is flue gas that comes from a coal fired boiler;2) a content of sulfur dioxide in the flue gas is 300 mg/Nm3˜20000 mg/Nm3, and a content of oxygen is 0˜8 vt %. ¦ 6. A method for producing magnesium sulfate through the apparatus according to claim 1, comprising steps of: an oxygenation step: increasing an content of oxygen in flue gas to 9˜18 vt % before the flue gas enters a flue gas desulfurization equipment;a flue gas desulfurization step: removing sulfur dioxide in the flue gas through magnesium oxide based desulfurization in the flue gas desulfurization equipment, and forming absorption seriflux;a seriflux cycling step: receiving, by a seriflux cycling equipment, the absorption seriflux from the flue gas desulfurization equipment, further oxidizing the absorption seriflux into magnesium sulfate seriflux therein, and then cycling the magnesium sulfate seriflux into a sulfur dioxide absorbing and spraying region and an evaporation and concentration equipment;an oxidation step: providing air for the seriflux cycling equipment, so that at least a part of magnesium sulfite in the absorption seriflux is further oxidized into magnesium sulfate;an evaporation and concentration step: evaporating and concentrating the seriflux cycled therein in the evaporation and concentration equipment, so as to form a concentration product; anda cycling and precipitating step: receiving, by a cycling and precipitating equipment, the concentration product from the evaporation and concentration equipment, and precipitating the concentration product, so as to form a precipitation product. ¦ 7. The method according to claim 6, wherein, the method further comprises: a crystallization step: crystallizing the precipitation product from the cycling and precipitating equipment, so as to form a crystallization product;a centrifugation step: centrifugally separating the crystallization product from the crystallization equipment in a centrifugation equipment, so as to form a mother liquid and a magnesium sulfate product; anda drying step: drying the magnesium sulfate product from the centrifugation equipment in a drying equipment. ¦ 8. The method according to claim 6, wherein, in the oxidation step, a content of magnesium sulfate in the magnesium sulfate seriflux obtained by oxidation is 70˜90 wt % of a total content of magnesium sulfite and magnesium sulfate. ¦ 9. The method according to claim 6, wherein, a seriflux overflowing from the cycling and precipitating equipment in the cycling and precipitating step is filtered and then cycled to the evaporation and concentration equipment; and/orthe mother liquid separated in the centrifugation step is cycled into the evaporation and concentration equipment. ¦ 10. The method according to claim 6, wherein, a magnesium sulfate crystal particle in the precipitation product is larger than 0.1 mm; a magnesium sulfate crystal particle in the crystallization product is larger than 0.15 mm. | 1. An apparatus for producing magnesium sulfate through flue gas desulfurization, comprising: an oxygenation equipment, configured to increase a content of oxygen in flue gas before the flue gas enters a flue gas desulfurization equipment;a flue gas desulfurization equipment, an interior of which is provided with a sulfur dioxide absorbing and spraying region, configured to remove sulfur dioxide in the flue gas through magnesium oxide based desulfurization, and form absorption seriflux;a seriflux cycling equipment, configured to receive the absorption seriflux from the flue gas desulfurization equipment, further oxidize the absorption seriflux into magnesium sulfate seriflux therein, and then cycle the magnesium sulfate seriflux into the sulfur dioxide absorbing and spraying region and an evaporation and concentration equipment;an oxidation equipment, configured to provide air for the seriflux cycling equipment, so that at least a part of magnesium sulfite in the absorption seriflux is further oxidized into magnesium sulfate;an evaporation and concentration equipment, configured to evaporate and concentrate the seriflux cycled therein to form a concentration product;a cycling and precipitating equipment, configured to receive the concentration product from the evaporation and concentration equipment, and precipitate the concentration product, so as to form a precipitation product; andwherein, the seriflux cycling equipment, the evaporation and concentration equipment and the cycling and precipitating equipment are all arranged in the interior of the flue gas desulfurization equipment. | CPC_C01F | 4918047002133
15/318047 | US | P | Amorphous mesoporous alumina with an optimized pore distribution, and process for its preparation | An amorphous mesoporous alumina with a median mesopore diameter by volume of 16 nm or more, a mesopore volume of 0.5 mL/g or more, and a total pore volume of more than 0.75 mL/g. A process for preparing said alumina, comprising: a) precipitating a basic precursor and an acidic precursor, at least one of which comprises aluminum, at a pH of 8.5 to 10.5, a temperature of 20° C. to 90° C. and for 2 minutes to 30 minutes, with a state of advance of 5% to 13%; b) heating the suspension; c) a second precipitating by adding another basic precursor and acidic precursor, at least one of which comprises aluminum, at a pH of 8.5 to 10.5, a temperature of 40° C. to 90° C. and for 2 to 50 minutes, with a state of advance of 87% to 95%; d) filtration; e) drying; f) shaping; g) heat treatment. | 1. A process for preparing an amorphous mesoporous alumina, said process comprising at least the following steps: a) a first step for precipitating, in an aqueous reaction medium to form a suspension, at least one basic precursor selected from the group consisting of sodium aluminate, potassium aluminate, ammonia, sodium hydroxide and potassium hydroxide and at least one acidic precursor selected from the group consisting of aluminium sulphate, aluminium chloride, aluminium nitrate, sulphuric acid, hydrochloric acid and nitric acid, in which at least one of the basic or acidic precursors comprises aluminium, the relative flow rate of the acidic and basic precursors being selected so as to obtain a pH of the reaction medium in the range of 8.5 to 10.5 and the flow rate of the acidic and basic precursor or precursors containing aluminium being adjusted in order to obtain a state of advance for the first step in the range of 5% to 13%, the state of advance being defined as the proportion of alumina formed, in Al2O3 equivalents, during said first step for precipitating with respect to the total quantity of alumina formed at the end of step c) of the process, said first step being operated at a temperature in the range of 20° C. to 90° C. and for a period in the range of 2 minutes to 30 minutes;b) a step for heating the suspension to a temperature in the range of 40° C. to 90° C. for a period in the range of 7 minutes to 45 minutes;c) a second step for precipitating the suspension obtained at the end of the heating step b), to obtain a second suspension, by adding to the suspension obtained at the end of the heating step b), at least one basic precursor selected from the group consisting of sodium aluminate, potassium aluminate, ammonia, sodium hydroxide and potassium hydroxide and at least one acidic precursor selected from the group consisting of aluminium sulphate, aluminium chloride, aluminium nitrate, sulphuric acid, hydrochloric acid and nitric acid, in which at least one of the basic or acidic precursors comprises aluminium, the relative flow rate of the acidic and basic precursors being selected so as to obtain a pH of the reaction medium in the range of 8.5 to 10.5 and the flow rate of the acidic and basic precursors containing aluminium being adjusted in order to obtain a state of advance for the second step in the range of 87% to 95%, the state of advance being defined as the proportion of alumina formed, in Al2O3 equivalents, during said second step for precipitating with respect to the total quantity of alumina formed at the end of step c) of the process, said second step being operated at a temperature in the range of 40° C. to 90° C. and for a period in the range of 2 minutes to 50 minutes;d) a step for filtering the second suspension obtained at the end of the second precipitation step c) to obtain an alumina gel;e) a step for drying said alumina gel to obtain a powder;f) a step for shaping the powder to obtain a green material; andg) a step for heat treating the green material at a temperature in the range of 500° C. to 1000° C., in the presence of a stream of air containing up to 60% by volume of water. ¦ 2. The process according to claim 1, in which the state of advance in step a) is in the range of 6% to 12%. ¦ 3. The process according to claim 1, in which the state of advance in step a) is in the range of 7% to 11%. ¦ 4. The process according to claim 1, in which the basic precursor in one or both of steps a) and c) is sodium aluminate. ¦ 5. The process according to claim 1, in which the acidic precursor in one or both of steps a) and c) is aluminium sulphate. ¦ 6. The process according to claim 1, in which in the first step for precipitating, the aqueous reaction medium is water and said first step is operated with stirring, in the absence of an organic additive. ¦ 7. The process according to claim 1, in which the basic precursor in both of steps a) and c) is sodium aluminate. ¦ 8. The process according to claim 1, in which the acidic precursor in both of steps a) and c) is aluminium sulphate. ¦ 9. The process according to claim 1, in which the basic precursor in both of steps a) and c) is sodium aluminate and the acidic precursor in both of steps a) and c) is aluminium sulphate. ¦ 10. An amorphous mesoporous alumina having a median mesopore diameter, by volume determined by mercury intrusion porosimetry, of 16 nm or more, a mesopore volume, as measured by mercury intrusion porosimetry, between 0.70 mL/g and 0.90 mL/g, and a total pore volume, measured by mercury porosimetry, of more than 0.75 mL/g, wherein the volume of macropores in the mesoporous alumina is less than 10% of the total pore volume. ¦ 11. The amorphous mesoporous alumina according to claim 10, in which the volume of macropores in the mesoporous alumina is less than 5% of the total pore volume. ¦ 12. The amorphous mesoporous alumina according to claim 10, having no micropores. ¦ 13. The amorphous mesoporous alumina according to claim 10, having a median mesopore diameter, by volume determined by mercury intrusion porosimetry, of more than 18 nm. ¦ 14. The amorphous mesoporous alumina according to claim 13, having a median mesopore diameter, by volume determined by mercury intrusion porosimetry, of more than 20 nm. | 1. A process for preparing an amorphous mesoporous alumina, said process comprising at least the following steps: a) a first step for precipitating, in an aqueous reaction medium to form a suspension, at least one basic precursor selected from the group consisting of sodium aluminate, potassium aluminate, ammonia, sodium hydroxide and potassium hydroxide and at least one acidic precursor selected from the group consisting of aluminium sulphate, aluminium chloride, aluminium nitrate, sulphuric acid, hydrochloric acid and nitric acid, in which at least one of the basic or acidic precursors comprises aluminium, the relative flow rate of the acidic and basic precursors being selected so as to obtain a pH of the reaction medium in the range of 8.5 to 10.5 and the flow rate of the acidic and basic precursor or precursors containing aluminium being adjusted in order to obtain a state of advance for the first step in the range of 5% to 13%, the state of advance being defined as the proportion of alumina formed, in Al2O3 equivalents, during said first step for precipitating with respect to the total quantity of alumina formed at the end of step c) of the process, said first step being operated at a temperature in the range of 20° C. to 90° C. and for a period in the range of 2 minutes to 30 minutes;b) a step for heating the suspension to a temperature in the range of 40° C. to 90° C. for a period in the range of 7 minutes to 45 minutes;c) a second step for precipitating the suspension obtained at the end of the heating step b), to obtain a second suspension, by adding to the suspension obtained at the end of the heating step b), at least one basic precursor selected from the group consisting of sodium aluminate, potassium aluminate, ammonia, sodium hydroxide and potassium hydroxide and at least one acidic precursor selected from the group consisting of aluminium sulphate, aluminium chloride, aluminium nitrate, sulphuric acid, hydrochloric acid and nitric acid, in which at least one of the basic or acidic precursors comprises aluminium, the relative flow rate of the acidic and basic precursors being selected so as to obtain a pH of the reaction medium in the range of 8.5 to 10.5 and the flow rate of the acidic and basic precursors containing aluminium being adjusted in order to obtain a state of advance for the second step in the range of 87% to 95%, the state of advance being defined as the proportion of alumina formed, in Al2O3 equivalents, during said second step for precipitating with respect to the total quantity of alumina formed at the end of step c) of the process, said second step being operated at a temperature in the range of 40° C. to 90° C. and for a period in the range of 2 minutes to 50 minutes;d) a step for filtering the second suspension obtained at the end of the second precipitation step c) to obtain an alumina gel;e) a step for drying said alumina gel to obtain a powder;f) a step for shaping the powder to obtain a green material; andg) a step for heat treating the green material at a temperature in the range of 500° C. to 1000° C., in the presence of a stream of air containing up to 60% by volume of water. | CPC_C01F | 4918047002134
15/168783 | US | P | Modification of layered double hydroxides | The present invention relates to a process for modifying a layered double hydroxide (LDH), the process comprising, a. providing a material comprising a layered double hydroxide of formula: [Mz+1-xM′y+x(OH)2]q+(Xn−)q/n.bH2O wherein M and M′ are metal cations, z is 1 or 2, x is 0.1 to 1, b is 0 to 5, y is 3 or 4, X is an anion, n is 1 to 3 and q is determined by x, y and z, b. optionally washing the material at least once with a mixture of water and a mixing solvent miscible with water, and c. washing the material obtained in step a or b at least once with at least one first solvent, the first solvent being miscible with water and having a solvent polarity P′. | 1. A modified layered double hydroxide obtained by washing a particulate comprising a layered double hydroxide at least once with a first solvent to obtain a modified layered double hydroxide, wherein the layered double hydroxide has the formula [Mz+1-xM′y+x(OH)2]q+(Xn−)q/n.bH2Owherein M and M′ are metal cations, z is 1 or 2, x is 0.1 to 1, b is 0 to 5, y is 3 or 4, X is an anion, n is 1 to 3 and q is determined by x, y and z; and wherein the first solvent is a water miscible solvent having a solvent polarity P′ in the range of 3.8 to 9, wherein the modified layered double hydroxide is dispersible in a hydrocarbon solvent. ¦ 2. The modified layered double hydroxide of claim 1 wherein X is selected from halide, inorganic oxyanion, anionic surfactants, anionic chromophores, anionic UV absorbers, or mixtures thereof. ¦ 3. The modified layered double hydroxide of claim 1 wherein the particle size of the layered double hydroxide particulate is in the range of 1 nm to 50 microns. ¦ 4. The modified layered double hydroxide of claim 1 wherein z is 2 and M is Ca, Mg, Zn, Fe, or a mixture thereof. ¦ 5. The modified layered double hydroxide of claim 1 wherein M′ is Al. ¦ 6. A hydrocarbon-dispersed layered double hydroxide dispersion formed by adding a hydrocarbon solvent to the modified layered double hydroxide of claim 1. ¦ 7. The hydrocarbon-dispersed layered double hydroxide of claim 6 wherein the hydrocarbon solvent comprises an aromatic compound. ¦ 8. The hydrocarbon-dispersed layered double hydroxide of claim 7 wherein the aromatic compound is selected from benzene, toluene, xylene, mesitylene, benzyl alcohol, chlorobenzene, o-dichlorobenzene, trichlorobenzene, or a mixture of two or more thereof. ¦ 9. A polymer loaded hydrocarbon dispersion formed by dissolving a polymer in the hydrocarbon-dispersed layered double hydroxide of claim 6. ¦ 10. The polymer loaded hydrocarbon dispersion of claim 9 wherein the polymer is selected from polyolefins, vinyl polymers, saturated polyesters, or mixtures thereof. ¦ 11. The polymer loaded hydrocarbon dispersion of claim 9 wherein the polymer is polyethylene, polypropylene, or a mixture thereof. ¦ 12. A composite composition obtained by precipitating the polymer loaded hydrocarbon dispersion of claim 9. ¦ 13. The composite composition of claim 12 wherein the layered double hydroxide is present in the composition at 0.01 wt % to 85 wt % based on the weight of the polymer. ¦ 14. A method for forming a modified layered double hydroxide, the method comprising washing a particulate comprising a layered double hydroxide at least once with a first solvent to obtain a modified layered double hydroxide, wherein the layered double hydroxide has the formula [Mz+1-xM′y+x(OH)2]q+(Xn−)q/n.bH2Owherein M and M′ are metal cations, z is 1 or 2, x is 0.1 to 1, b is 0 to 5, y is 3 or 4, X is an anion, n is 1 to 3 and q is determined by x, y and z; and wherein the first solvent is a water miscible solvent having a solvent polarity P′ in the range of 3.8 to 9,wherein the modified layered double hydroxide is dispersible in a hydrocarbon solvent. ¦ 15. The method of claim 14 further comprising washing the layered double hydroxide with a mixture of water and a water miscible solvent prior to the washing with the first solvent. ¦ 16. The method of claim 15 wherein the water miscible solvent mixed with water is a C1 to C3 alcohol. ¦ 17. The method of claim 14 wherein the first solvent is selected from acetone, acetonitrile, dimethylformamide, dimethyl sulfoxide, dioxane, ethanol, methanol, n-propanol, 2-propanol, tetrahydrofuran, or a mixture of two or more thereof. ¦ 18. The method of claim 14 further comprising dispersing the modified layered double hydroxide in a hydrocarbon solvent to form a hydrocarbon-dispersed layered double hydroxide. ¦ 19. The method of claim 18 wherein the hydrocarbon solvent comprises an aromatic compound. ¦ 20. The method of claim 19 wherein the hydrocarbon solvent is selected from benzene, toluene, xylene, mesitylene, benzyl alcohol, chlorobenzene, o-dichlorobenzene, trichlorobenzene, or a mixture of two or more thereof. | 1. A modified layered double hydroxide obtained by washing a particulate comprising a layered double hydroxide at least once with a first solvent to obtain a modified layered double hydroxide, wherein the layered double hydroxide has the formula [Mz+1-xM′y+x(OH)2]q+(Xn−)q/n.bH2Owherein M and M′ are metal cations, z is 1 or 2, x is 0.1 to 1, b is 0 to 5, y is 3 or 4, X is an anion, n is 1 to 3 and q is determined by x, y and z; and wherein the first solvent is a water miscible solvent having a solvent polarity P′ in the range of 3.8 to 9, wherein the modified layered double hydroxide is dispersible in a hydrocarbon solvent. | CPC_C01F | 4918047002135
14/891195 | US | P | Manufacturing method of mesoporous inorganic oxide and mesoporous inorganic oxide made by the same | Provided is a method for manufacturing a mesoporous inorganic oxide, which includes preparing a mixture of a metal salt selected from the group consisting of at least one kind of alkali metal-containing compound, at least one kind of alkaline earth metal-containing compound, and any combination thereof and an amorphous inorganic oxide; sintering the mixture of a metal salt and an amorphous inorganic oxide; and removing the metal salt contained in the sintered mixture, and a mesoporous inorganic oxide that is manufactured by the above method and is composed of an aggregate of inorganic oxide particles having a size of from 2 nm to 5 nm.According to the present invention, it is possible to provide a method for manufacturing a mesoporous inorganic oxide which has a simplified manufacturing process, has a short period of manufacturing time of about 1 day, does not generate secondary environmental contaminants to be environmentally friendly, and enables mass production, and a mesoporous inorganic oxide which has a dramatically decreased particle size and thus has an increased specific surface area and increased active sites. | 1. A method for manufacturing a mesoporous inorganic oxide, the method comprising: preparing a mixture of an amorphous inorganic oxide and a metal salt, the metal salt being at least one kind of alkali metal-containing salt, at least one kind of alkaline earth metal-containing salt, or any combination thereof;sintering the mixture of the metal salt and the amorphous inorganic oxide; andremoving the metal salt contained in the sintered mixture,wherein the mixture of the metal salt and the amorphous inorganic oxide is prepared by mixing the metal salt and the amorphous inorganic oxide in a solid phase. ¦ 2. The method according to claim 1, wherein the mixture of the metal salt and the amorphous inorganic oxide is prepared by impregnating the amorphous inorganic oxide with a metal salt solution prepared by dissolving the metal salt in a solvent and then removing the solvent. ¦ 3. The method according to claim 1, wherein the inorganic oxide is magnesia (MgO), silica (SiO2), alumina (Al2O3), titania (TiO2), zirconia (ZrO2), tin oxide, cobalt oxide, zinc oxide, indium oxide, nickel oxide, hafnium oxide, vanadium oxide, or any combination thereof. ¦ 4. The method according to claim 1, wherein the metal salt is a eutectic mixture. ¦ 5. The method according to claim 1, wherein the metal salt comprises nitrite (NO2−), nitrate (NO3−), carbonate (CO32−), sulfate (SO42−), phosphate (PO43−), or any combination thereof. ¦ 6. The method according to claim 1, wherein the alkali metal-containing salt contains lithium (Li), sodium (Na), potassium (K), rubidium (Rb), cesium (Cs), or any combination thereof. ¦ 7. The method according to claim 1, wherein the alkaline earth metal-containing salt contains magnesium (Mg), calcium (Ca), strontium (Sr), barium (Ba), or any combination thereof. ¦ 8. The method according to claim 1, wherein a sintering temperature in the sintering of the mixture is higher than a melting temperature of the metal salt and lower than a decomposition temperature of the metal salt. ¦ 9. The method according to claim 1, wherein the sintering of the mixture of the metal salt and the amorphous inorganic oxide is performed at a temperature of 400° C. to 600° C. ¦ 10. The method according to claim 1, wherein the removing of the metal salt comprises: removing the metal salt by dissolving the metal salt in a solvent. ¦ 11. The method according to claim 1, wherein a specific surface area of the amorphous inorganic oxide is 100 m2g−1 or less. ¦ 12. The method according to claim 2, wherein the solvent is water, an alcohol, dimethylformamide (DMF), or any combination thereof. ¦ 13. The method according to claim 10, wherein the solvent is water, an alcohol, dimethylformamide (DMF), or any combination thereof. ¦ 14. The method according to claim 2, wherein the removal of the solvent is carried out by performing a process of evaporating the solvent for from 6 to 12 hours at a temperature of 50° C. or lower one time or a plurality of times. ¦ 15. The method according to claim 2, wherein the removal of the solvent is performed by drying the solvent for 24 hours or longer at from 55° C. to 65° C. ¦ 16. A mesoporous inorganic oxide comprising: an aggregate of inorganic oxide particles having a size of from 2nm to 5nm,wherein the mesoporous inorganic oxide is manufactured by the method according to claim 1. ¦ 17. The mesoporous inorganic oxide according to claim 16, wherein a specific surface area of the mesoporous inorganic oxide is from 100 m2g−1 to 400 m2g−1 and a pore volume of the mesoporous inorganic oxide is from 0.3 ccg−1 to 1.0 ccg−1. | 1. A method for manufacturing a mesoporous inorganic oxide, the method comprising: preparing a mixture of an amorphous inorganic oxide and a metal salt, the metal salt being at least one kind of alkali metal-containing salt, at least one kind of alkaline earth metal-containing salt, or any combination thereof;sintering the mixture of the metal salt and the amorphous inorganic oxide; andremoving the metal salt contained in the sintered mixture,wherein the mixture of the metal salt and the amorphous inorganic oxide is prepared by mixing the metal salt and the amorphous inorganic oxide in a solid phase. | CPC_C01F | 4918046002179
15/545920 | US | P | Method of producing magnesium aluminate spinels | The invention provides for a method of making a magnesium aluminate spinel including an alumina compound and a magnesium compound, the method including the steps of; dispersing the alumina compound by dispersing it in a aqueous solution, to form an alumina dispersion, the aqueous solution having a pH of between 2 and 5; preferably between 2 and 4, flocculating the alumina by increasing the pH of the alumina dispersion to a pH of between 8 and 10 by adding a base; adding the alumina dispersion to an aqueous dispersion of the magnesium compound to form a slurry; drying the slurry to produce a dried spinel precursor; and calcining the dried spinel precursor to produce the magnesium aluminate spinel. Dispersing at such a low pH results in a conversion to spinel as well as allows for the control of the surface area of the spinel. | 1. A method of making a magnesium aluminate spinel including an alumina compound and a magnesium compound, the method including the steps of: a) dispersing the alumina compound in an aqueous solution, to form an alumina dispersion, the aqueous solution having a pH of between 2and 5;b) flocculating the alumina by adding a base to increase the pH of the alumina dispersion to a pH of between 8 and 10;c) adding the alumina dispersion having a pH of between 8 and 10to an aqueous dispersion of the magnesium compound to form a slurry;d) drying the slurry to produce a dried spinel precursor; ande) calcining the dried spinel precursor to produce the magnesium aluminate spinel. ¦ 2. The method of claim 1 wherein the alumina is dispersed in step a) at a pH of between 2 and 4. ¦ 3. The method of claim 1, wherein the alumina compound includes aluminum oxyhydroxide, aluminum oxide, aluminum hydroxide or mixtures thereof. ¦ 4. The method of claim 1, wherein the alumina compound is selected from the group consisting of boehmite, bayerite, gibbsite gamma-alumina, transitional aluminas and mixtures thereof. ¦ 5. The method of claim 4, wherein the alumina compound is selected from the group consisting of boehmite and gamma-aluminas. ¦ 6. The method of claim 5, wherein the alumina compound is ultra high purity boehmite. ¦ 7. The method of claim 1, wherein, the pH of the aqueous solution in step a) is modified by addition of an acid. ¦ 8. The method of claim 7, wherein the acid includes formic acid, acetic acid, citric acid, nitric acid, hydrochloric acid, oxalic acid, butanoic acid, and sulfuric acid. ¦ 9. The method of claim 7, wherein the acid is added in an amount of 0.001 wt % to 10 wt % to the aqueous solution. ¦ 10. The method of claim 7, wherein the acid is added before the dispersal of the alumina compound or after the dispersal of the alumina compound. ¦ 11. The method of claim 10, wherein the acid is added before dispersing the alumina compound in the aqueous solution. ¦ 12. The method of claim 1, wherein the magnesium compound includes magnesium oxides and salts. ¦ 13. The method of claim 12, wherein the magnesium oxides and salts include magnesium hydroxide, magnesium hydrate, magnesium oxide, magnesium acetate, magnesium nitrate, magnesium chloride, and magnesium formate. ¦ 14. The method of claim 13, wherein the magnesium compound is magnesium oxide or magnesium hydroxide. ¦ 15. The method of claim 14, wherein the magnesium compound is magnesium hydroxide. | 1. A method of making a magnesium aluminate spinel including an alumina compound and a magnesium compound, the method including the steps of: a) dispersing the alumina compound in an aqueous solution, to form an alumina dispersion, the aqueous solution having a pH of between 2and 5;b) flocculating the alumina by adding a base to increase the pH of the alumina dispersion to a pH of between 8 and 10;c) adding the alumina dispersion having a pH of between 8 and 10to an aqueous dispersion of the magnesium compound to form a slurry;d) drying the slurry to produce a dried spinel precursor; ande) calcining the dried spinel precursor to produce the magnesium aluminate spinel. | CPC_C01F | 4918045002047
15/272357 | US | P | Aluminum salt containing high percentage of Al30 | A composition comprising an aluminum chlorohydrate salt, the aluminum chlorohydrate salt having at least 50 mole % Al30 polyhydroxyoxoaluminum cation of all polyhydroxyoxoaluminum cations detectable by quantitative 27Al NMR within the aluminum chlorohydrate salt, and a buffer. The composition can optionally include zirconium. Also disclosed are a method of making an aluminum salt using an increased molar concentration of a starting aluminum salt with a buffer, a method of reducing perspiration with the aluminum chlorohydrate salt, and a method of treating water with the aluminum chlorohydrate salt. | 1. A method of making an aluminum chlorohydrate salt comprising: I) heating an aqueous solution containing a first aluminum salt and a buffer, wherein the first aluminum salt is present in a molar concentration of at least 0.75M, wherein the buffer is an amino acid or betaine and a molar ratio of buffer to aluminum is at least 0.1:1, at a temperature of 50° C. to 100° C. for a period of time of 1 hour to 6 hours to obtain a first aluminum salt solution;II) adding to the first aluminum salt solution an aqueous solution of an inorganic base to obtain a first aluminum chlorohydrate salt solution having an OH:Al molar ratio of at most 2.6:1 and a pH of 2 to 5; andIII) heating the first aluminum chlorohydrate salt solution at a temperature of 50° C. to 100° C. for a period of time of at least 8 hours to obtain a second aluminum chlorohydrate salt solution containing an aluminum chlorohydrate salt having at least 50 mole % Al30 polyhydroxyoxoaluminum cation of all polyhydroxyoxoaluminum cations detectable by quantitative 27Al NMR within the aluminum chlorohydrate salt. ¦ 2. The method of claim 1, wherein the molar concentration of the first aluminum salt is at least 1M. ¦ 3. The method of claim 1 further comprising adding an aqueous solution containing a zirconium compound to the second aluminum chlorohydrate salt solution to thereby obtain an aluminum-zirconium salt solution, optionally having a molar ratio of aluminum to zirconium of 5:1 to 10:1, optionally the zirconium compound is ZrOCl2.8H2O. ¦ 4. The method of claim 1, wherein heating in step III is at least at 90° C. ¦ 5. The method of claim 1, wherein the period of time in step III is at least 12 hours. ¦ 6. The method of claim 1, wherein the aluminum chlorohydrate salt exhibits a SEC chromatogram having a SEC Peak 4 area of at least 90% of a total area of Peaks 1, 2, 3, 4 and 5 in the SEC chromatogram. ¦ 7. The method of claim 1, wherein the buffer is glycine. ¦ 8. The method of claim 1, wherein the inorganic base includes at least one member chosen from calcium hydroxide, strontium hydroxide, barium hydroxide, calcium oxide, strontium oxide, barium oxide, calcium carbonate, barium carbonate, strontium carbonate, yttrium hydroxide, yttrium oxide, and yttrium carbonate. ¦ 9. The method of claim 8, wherein the inorganic base is calcium hydroxide. ¦ 10. The method of claim 1, wherein the second aluminum chlorohydrate salt has an aluminum to chloride molar ratio of 0.3:1 to 3:1. ¦ 11. The method of claim 1, wherein the second aluminum chlorohydrate salt has an OH to Al molar ratio of 2:1 to 2.5:1, or optionally 2.3:1 to 2.5:1. ¦ 12. The method of claim 1, wherein the first aluminum salt is an aluminum chloride compound chosen from aluminum trichloride, aluminum chlorohexahydrate, and aluminum dichlorohydrate. ¦ 13. The method of claim 1, wherein the buffer is glycine present in a glycine to aluminum molar ration of 0.1:1 to 2:1, the inorganic base is calcium hydroxide, and the heating in step III is at least at 90° C. for at least 12 hours. ¦ 14. The method of claim 1, wherein the 27Al NMR spectrum has a species distribution including at most 5 mole % Al13 polyhydroxyoxoaluminum cation of all polyhydroxyoxoaluminum cations detectable by quantitative 27Al NMR in the aluminum chlorohydrate salt. ¦ 15. The method of claim 14, wherein the 27Al NMR spectrum has a species distribution including no Al13 polyhydroxyoxoaluminum cation of all polyhydroxyoxoaluminum cations detectable by quantitative 27Al NMR in the aluminum chlorohydrate salt. ¦ 16. The method of claim 1, wherein the aluminum chlorohydrate salt exhibits a SEC chromatogram having a SEC Peak 4 area of at least 95% of a total area of Peaks 1, 2, 3, 4 and 5 in the SEC chromatogram. ¦ 17. The method of claim 1, wherein the aluminum chlorohydrate salt has a SEC Peak 3 area of less than 5% of a total area of Peaks 1, 2, 3, 4 and 5 in the SEC chromatogram. ¦ 18. The method of claim 17, wherein the aluminum chlorohydrate salt has no SEC Peak 3 area in the SEC chromatogram. ¦ 19. The method of claim 1, wherein the aluminum chlorohydrate salt has a SEC Peak 5 area of less than 5% of a total area of Peaks 1, 2, 3, 4 and 5 in the SEC chromatogram. | 1. A method of making an aluminum chlorohydrate salt comprising: I) heating an aqueous solution containing a first aluminum salt and a buffer, wherein the first aluminum salt is present in a molar concentration of at least 0.75M, wherein the buffer is an amino acid or betaine and a molar ratio of buffer to aluminum is at least 0.1:1, at a temperature of 50° C. to 100° C. for a period of time of 1 hour to 6 hours to obtain a first aluminum salt solution;II) adding to the first aluminum salt solution an aqueous solution of an inorganic base to obtain a first aluminum chlorohydrate salt solution having an OH:Al molar ratio of at most 2.6:1 and a pH of 2 to 5; andIII) heating the first aluminum chlorohydrate salt solution at a temperature of 50° C. to 100° C. for a period of time of at least 8 hours to obtain a second aluminum chlorohydrate salt solution containing an aluminum chlorohydrate salt having at least 50 mole % Al30 polyhydroxyoxoaluminum cation of all polyhydroxyoxoaluminum cations detectable by quantitative 27Al NMR within the aluminum chlorohydrate salt. | CPC_C01F | 4918045002048
15/527050 | US | P | Process to produce magnesium compounds, and various by-products using sulfuric acid in a HCl recovery loop | The present description relates to a process for extracting magnesium compounds from magnesium-bearing ores comprising leaching serpentine tailing with dilute HCl to dissolve the magnesium and other elements like iron and nickel. The residual silica is removed and the rich solution is further neutralized to eliminate impurities and recover nickel. Magnesium chloride is transformed in magnesium sulfate and hydrochloric acid by reaction with sulfuric acid. The magnesium sulfate can be further decomposed in magnesium oxyde and sulphur dioxyde by calcination. The sulphur gas can further be converted into sulfuric acid. | 1. A process for extracting magnesium sulfate from magnesium-bearing ores, comprising the steps of: (a) leaching the magnesium-bearing ores with HCl to obtain a slurry containing chloride compounds;(b) filtering the slurry to obtain a liquor containing the chloride compounds and silica;(c) purifying the liquor by increasing the pH by adding a neutralizing agent to produce a brine chloride solution enriched in magnesium containing precipitated iron and impurities;(d) filtering the brine chloride solution to extract the precipitated iron and impurities;(e) neutralizing the brine chloride solution to extract nickel by adding a base, to produce an enriched magnesium chloride brine; and(f) adding the enriched magnesium chloride brine to sulfuric acid to form magnesium sulfate and hydrochloric acid. ¦ 2. The process of claim 1, further comprising step (g) of thermally decomposing the magnesium sulfate into sulphur dioxide gas and magnesium oxide. ¦ 3. The process of claim 1, wherein the magnesium-bearing ores are magnesium silicate ores or tailings. ¦ 4. The process of claim 3, wherein the magnesium silicate ores are serpentine mineral, lizardite, antigorite, olivine, talc, sepiolite or a mixture thereof. ¦ 5. The process of claim 1, wherein the neutralizing agent is serpentine tailing. ¦ 6. The process of claim 1, further comprising adding an oxidizing agent to convert the iron in solution in a bivalent form to a trivalent form. ¦ 7. The process of claim 6, wherein the oxidizing agent is chlorine gas, hydrogen peroxide, potassium permanganate, O2, air, or a mixture thereof. ¦ 8. The process of claim 1, wherein the neutralization step (e) is conducted at a temperature between 60-110° C. ¦ 9. The process of claim 1, wherein the base is magnesium oxide, sodium hydroxide, potassium hydroxide or a mixture thereof. ¦ 10. The process of claim 1, further comprising step (e′) of precipitating manganese from the neutralized brine. ¦ 11. The process of claim 10, further comprising adding an oxidative agent to convert the manganese from a bivalent form to a quadrivalent form. ¦ 12. The process of claim 11, wherein said oxidative agent is chlorine gas, hydrogen peroxide, potassium permanganate, O2, air, or a mixture thereof. ¦ 13. The process of claim 1, further comprises step (e″) of precipitating by crystallization the magnesium chloride contained in the enriched magnesium chloride brine using dry gaseous hydrogen chloride to obtain a crystal of magnesium chloride and a solution of magnesium chloride and filtering to separate said crystal of magnesium chloride from said solution of magnesium chloride, the filtered magnesium chloride crystal being added to sulfuric acid to form magnesium sulfate and hydrochloric. ¦ 14. The process of claim 13, wherein the dry gaseous hydrogen chloride is sparged or bubbled through the enriched magnesium chloride brine. ¦ 15. The process of claim 13, wherein the wet hydrochloric acid and the filtrated magnesium chloride solution are further dehydrated in a dehydration unit in contact with a concentrated hydrochloric acid solution to produce dry gaseous hydrochloric acid which is recycled and a diluted hydrochloric acid solution which is reused in the leaching step (a). ¦ 16. The process of claim 13, further comprising step (f) of converting the magnesium chloride contained in the enriched magnesium chloride brine into magnesium metal by electrolysis. ¦ 17. A process for extracting magnesium sulfate from magnesium-bearing ores, comprising the steps of: (a) leaching the magnesium-bearing ores with HCl to obtain a slurry containing chloride compounds;(b) filtering the slurry to obtain a liquor containing the chloride compounds and silica;(c) purifying the liquor by increasing the pH by adding a neutralizing agent to produce a brine chloride solution enriched in magnesium containing precipitated iron and impurities;(d) filtering the brine chloride solution to extract the precipitated iron and impurities;(e) neutralizing the brine chloride solution to extract nickel by adding a base to produce an enriched magnesium chloride brine;(e″) precipitating by crystallization the magnesium chloride contained in the magnesium chloride brine using dry gaseous hydrogen chloride to obtain a crystal of magnesium chloride and a solution of magnesium chloride;(e′″) filtering to separate said crystal of magnesium chloride from said solution of magnesium chloride; and(e″″) adding the magnesium chloride crystal to sulfuric acid to form magnesium sulfate and hydrochloric acid. ¦ 18. The process of claim 17, further comprising step (e′) of precipitating the contained manganese from the neutralized brine chloride solution. ¦ 19. The process of claim 17, further comprising step (g) of thermally decomposing the magnesium sulfate into sulphur dioxide gas and magnesium oxide. | 1. A process for extracting magnesium sulfate from magnesium-bearing ores, comprising the steps of: (a) leaching the magnesium-bearing ores with HCl to obtain a slurry containing chloride compounds;(b) filtering the slurry to obtain a liquor containing the chloride compounds and silica;(c) purifying the liquor by increasing the pH by adding a neutralizing agent to produce a brine chloride solution enriched in magnesium containing precipitated iron and impurities;(d) filtering the brine chloride solution to extract the precipitated iron and impurities;(e) neutralizing the brine chloride solution to extract nickel by adding a base, to produce an enriched magnesium chloride brine; and(f) adding the enriched magnesium chloride brine to sulfuric acid to form magnesium sulfate and hydrochloric acid. | CPC_C01F | 4918044002113
14/992382 | US | P | Use of polyols as scale control reagents in the mining processes | In the mining process, linear, branched, hyperbranched or dendrimeric polyols or mixtures thereof are employed as process stabilization aids for aqueous solutions and, or suspensions of metal salts. A specific application area of the polyols is the stabilization of bauxite liquor in the Bayer process of producing alumina from bauxite. | 1. A method of increasing stability of pregnant liquor of a Bayer process comprising: adding to a primary settler feed of a Bayer process a linear or branched polyol having a molecular weight of from 500 to 1,000,000, wherein the linear or branched polyol is a polyglycerol. ¦ 2. The method of claim 1, wherein the linear or branched polyol is at a concentration of no less than 0.1 ppm. ¦ 3. The method of claim 1, wherein the linear or branched polyol is in an amount of 0.1 to 100 ppm. ¦ 4. The method of claim 1, wherein the linear or branched polyol has a molecular weight of from 1,000 to 50,000. ¦ 5. The method of claim 1, wherein the linear or branched polyol contains 5 to 30 milliequivalents of hydroxyl units per gram of active polymer. ¦ 6. The method of claim 1, wherein the linear or branched polyol contains 8 to 18 milliequivalents of hydroxyl units per gram of active polymer. | 1. A method of increasing stability of pregnant liquor of a Bayer process comprising: adding to a primary settler feed of a Bayer process a linear or branched polyol having a molecular weight of from 500 to 1,000,000, wherein the linear or branched polyol is a polyglycerol. | CPC_C01F | 4918044002114
15/300465 | US | P | Calcium carbonate microparticles and processes for preparing them | The present invention aims to provide techniques for efficiently preparing calcium carbonate particles having an average primary particle size of less than 1 μm. Calcium carbonate microparticles having an average primary particle size of less than 1 μm can be synthesized efficiently by synthesizing calcium carbonate in the presence of cavitation bubbles. | 1. A process for preparing calcium carbonate particles having an average primary particle size of less than 1 μm, comprising synthesizing calcium carbonate while injecting under pressure a liquid into a reaction solution in a reaction vessel, wherein the pressure in the vessel is from 0.05 MPa to 0.9 MPa. ¦ 2. The process of claim 1, comprising reacting an aqueous suspension of slaked lime and a gas containing carbon dioxide. ¦ 3. The process of claim 1, comprising generating cavitation bubbles by injecting a liquid into a reaction vessel and synthesizing calcium carbonate in the presence of the cavitation bubbles. ¦ 4. The process of claim 3, wherein the cavitation bubbles are generated by injecting an aqueous suspension of slaked lime into a reaction vessel. ¦ 5. The process of claim 2, wherein the reaction solution is circulated from the reaction vessel. ¦ 6. The process of claim 1, further comprising modifying the calcium carbonate particles. ¦ 7. A calcium carbonate having an average primary particle size of less than 1 μm prepared by the process of claim 1. ¦ 8. A product comprising the calcium carbonate particles of claim 7. ¦ 9. The product of claim 8, which is a sheet containing the calcium carbonate particles as an internal filler. ¦ 10. A coating color comprising the calcium carbonate particles of claim 7. ¦ 11. The product of claim 8, which is a kneaded resin obtained by kneading the calcium carbonate particles with a resin. ¦ 12. The process of claim 1, wherein the pressure of the injecting liquid is from 2 MPa to 15 MPa. ¦ 13. The process of claim 1, wherein the ratio between the pressure in the vessel and the pressure of the injecting liquid is from 0.001 to 0.5. | 1. A process for preparing calcium carbonate particles having an average primary particle size of less than 1 μm, comprising synthesizing calcium carbonate while injecting under pressure a liquid into a reaction solution in a reaction vessel, wherein the pressure in the vessel is from 0.05 MPa to 0.9 MPa. | CPC_C01F | 4918044002115
14/889792 | US | P | Sol-gel process for synthesis of nanocrystalline oxides | A Continuous flow synthesis of nanocrystalline metal oxides by rapid sol-gel process is disclosed. The process disclosed uses an impinging microjet micromixer device to obtain the nano crystalline metal oxides. A method of fabricating and assembling the impinging microjet micromixer is also disclosed herewith. | 1. A sol-gel process for continuous flow synthesis of a nanocrystalline metal oxide using an impinging jet micromixer, wherein the impinging jet micromixer comprises an inlet for reactant 1 and an inlet for reactant 2 each connected to a metallic block having a microscopic bore, the metallic block is connected to a support plate using a support tension spring and a screw for adjusting an angle of impinging jets, wherein a mixing zone is formed by the impinging jets coming out of the microscopic bore, further wherein an angle between the impinging jets is 70-120 degrees and a ratio of a length of the mixing zone to a thickness of the mixing zone is 0.6-1.2, the sol-gel process comprises the steps of: i. pumping a water solution in a solvent and a metal alkoxide solution in the solvent continuously through the inlet for reactant 1 and the inlet for reactant 2, respectively, followed by mixing, in the mixing zone:ii. synthesizing a wet gel at a flow rate of 10 to 20 ml/min with a jet diameter of 100-1000 micron and at the angle 70-120 degrees;iii. ageing the wet gel obtained in step (ii) to provide an aged gel, andiv. vacuum drying the aged gel at a temperature of 70 to 90° C. for a period of 8 to 12 hours, followed by calcination at a temperature of 350-600° C. to obtain the nanocrystalline metal oxide. ¦ 2. The process according to claim 1, wherein the solvent used is a mixture of methanol and toluene in a toluene to methanol volume ratio of 1.60. ¦ 3. The process according to claim 1, wherein a rate of mixing is faster than a rate of reaction to achieve a homogeneous nucleation. ¦ 4. The process according to claim 1, wherein the metal alkoxide is selected from the group consisting of Zirconium alkoxide, Strontium alkoxide, and Magnesium alkoxide. ¦ 5. The process according to claim 1, wherein the nanocrystalline metal oxide is selected from the group consisting of Zirconium oxide, Strontium oxide, and magnesium oxide. ¦ 6. The process according to claim 1, wherein a molar ratio of metal alkoxide to water in step (i) is 1:2 to 1:5. ¦ 7. The process according to claim 1, wherein the ratio of the length of the mixing zone to the thickness of the mixing zone is 1. ¦ 8. The process according to claim 1, wherein the thickness of the mixing zone is 7.2 to 20.7 μm. | 1. A sol-gel process for continuous flow synthesis of a nanocrystalline metal oxide using an impinging jet micromixer, wherein the impinging jet micromixer comprises an inlet for reactant 1 and an inlet for reactant 2 each connected to a metallic block having a microscopic bore, the metallic block is connected to a support plate using a support tension spring and a screw for adjusting an angle of impinging jets, wherein a mixing zone is formed by the impinging jets coming out of the microscopic bore, further wherein an angle between the impinging jets is 70-120 degrees and a ratio of a length of the mixing zone to a thickness of the mixing zone is 0.6-1.2, the sol-gel process comprises the steps of: i. pumping a water solution in a solvent and a metal alkoxide solution in the solvent continuously through the inlet for reactant 1 and the inlet for reactant 2, respectively, followed by mixing, in the mixing zone:ii. synthesizing a wet gel at a flow rate of 10 to 20 ml/min with a jet diameter of 100-1000 micron and at the angle 70-120 degrees;iii. ageing the wet gel obtained in step (ii) to provide an aged gel, andiv. vacuum drying the aged gel at a temperature of 70 to 90° C. for a period of 8 to 12 hours, followed by calcination at a temperature of 350-600° C. to obtain the nanocrystalline metal oxide. | CPC_C01F | 4918043002247
15/101563 | US | P | Apparatuses and methods for combustion and material synthesis | Combustion apparatuses (e.g., burners) and methods, such as those configured to encourage mixing of fluid, flame stability, and synthesis of materials (e.g., nano-particles), among other things. | 1. A combustion apparatus comprising: a base;a center member having a longitudinal axis and comprising: a body coupled to the base, where at least a portion of the body is substantially cylindrical;a tip integral with the body, where at least a portion of the tip is substantially hemispherical; anda bore concentric with the longitudinal axis of the center member, the bore extending through the body and the tip; andan outer member comprising: a body coupled to the base;a tip integral with the body, where at least a portion of the tip of the center member is farther from the base than the tip of the outer member and the at least a portion of the tip of the outer member is curved toward the tip of the center member; anda bore concentric with the longitudinal axis of the center member;where the outer member is positioned such that a channel is defined between the outer member and the center member; andwhere the apparatus is configured to: permit a first fluid to move through the bore of the center member and out of the tip of the center member; andpermit a second fluid to move through the channel and out of the tip of the outer member, and permit the second fluid to flow over the tip of the center member due to the curved tip of the outer member. ¦ 2. The apparatus of claim 1, where the bore of the center member comprises a diameter of 2 to 10 millimeters. ¦ 3. The apparatus of claim 1, where the bore of the outer member comprises a diameter of 30 to 50 millimeters. ¦ 4. The apparatus of claim 1, where the outer member comprises a diameter of 30 to 100 millimeters. ¦ 5. The apparatus of claim 1, where the tip of the center member has a first end and a second end, and the second end of the tip is substantially concave. ¦ 6. The apparatus of claim 1, further comprising: a spray injector disposed in the bore of the center member such that when fluid moves through the bore of the center member, the spray injector assists in atomizing the fluid. ¦ 7. The apparatus of claim 1, where the outer member is configured such that fluid can be introduced into the channel substantially perpendicular to the channel. ¦ 8. The apparatus of claim 1, further comprising: a swirling vane disposed in the bore of the center member such that fluid moving through the bore of the center member is disturbed. ¦ 9. The apparatus of claim 1, further comprising: a swirling vane disposed in the channel such that fluid moving through the channel is disturbed. ¦ 10. The apparatus of claim 1, where the center member is adjustable with respect to the outer member such that at least a portion of the channel can change in width. ¦ 11. The apparatus of claim 1, where the outer member is adjustable with respect to the center member such that at least a portion of the channel can change in width. ¦ 12. A combustion method comprising: introducing a first fluid into a bore of a center member that has a longitudinal axis, the center member comprising:a body coupled to a base, where at least a portion of the body is substantially cylindrical; anda tip integral with the body, where at least a portion of the tip is substantially hemispherical;where the bore of the center member is concentric with the longitudinal axis of the center member and extends through the body and the tip;introducing a second fluid into a channel defined by the center member and an outer member, the outer member comprising:a body coupled to the base; anda tip integral with the body, where at least a portion of the tip of the center member is farther from the base than the tip of the outer member and the at least a portion of the tip of the outer member is curved toward the tip of the center member;permitting the second fluid to flow over the tip of the center member due to the curved tip of the outer member and to mix with the first fluid; andigniting the mixture of the first fluid and the second fluid. ¦ 13. The method of claim 12, where the first fluid is a precursor and the second fluid is a mixture of fuel and oxidizer. ¦ 14. The method of claim 13, where the precursor comprises a metal nitrate dissolved in solvent. ¦ 15. The method of claim 12, where the first fluid is fuel and the second fluid is oxidizer. ¦ 16. The method of claim 12, where a spray injector is disposed in the bore of the center member, the method further comprising: atomizing the first fluid. ¦ 17. The method of claim 12, further comprising: introducing dispersion gas into the bore of the center member such that the second fluid is atomized. ¦ 18. The method of claim 12, further comprising: introducing the second fluid into the channel substantially perpendicular to the channel. ¦ 19. The method of claim 12, further comprising: adjusting the center member with respect to the outer member such that at least a portion of the channel between the tip of the outer member and the tip of the center member changes in width. ¦ 20. The method of claim 12, further comprising: adjusting the outer member with respect to the center member such that at least a portion of the channel between the tip of the outer member and the tip of the center member changes in width. | 1. A combustion apparatus comprising: a base;a center member having a longitudinal axis and comprising: a body coupled to the base, where at least a portion of the body is substantially cylindrical;a tip integral with the body, where at least a portion of the tip is substantially hemispherical; anda bore concentric with the longitudinal axis of the center member, the bore extending through the body and the tip; andan outer member comprising: a body coupled to the base;a tip integral with the body, where at least a portion of the tip of the center member is farther from the base than the tip of the outer member and the at least a portion of the tip of the outer member is curved toward the tip of the center member; anda bore concentric with the longitudinal axis of the center member;where the outer member is positioned such that a channel is defined between the outer member and the center member; andwhere the apparatus is configured to: permit a first fluid to move through the bore of the center member and out of the tip of the center member; andpermit a second fluid to move through the channel and out of the tip of the outer member, and permit the second fluid to flow over the tip of the center member due to the curved tip of the outer member. | CPC_C01F | 4918040003412
15/552946 | US | P | Process for making high-purity aluminum oxide | A method comprising (a) reacting aluminum metal with an acid in the presence of water to provide a first aluminum salt solution comprising an aluminum salt in water, wherein the aluminum salt comprises a reaction product of the acid and the aluminum metal, (b) heating the first aluminum salt solution to provide a mother liquor and solid aluminum salt, (c) optionally, separating the solid aluminum salt from the mother liquor, (d) optionally, dissolving at least a portion of the separated solid aluminum salt with water to provide a second aluminum salt solution, (e) spray roasting the first, or second (if produced), aluminum salt solution to provide an aluminum oxide powder, and (f) washing the aluminum oxide powder, wherein the washed aluminum oxide powder comprises less than about 30 ppmw total metallic and alkyl impurities. | 1. A method comprising: (a) reacting aluminum metal with an acid in the presence of water to provide a first aluminum salt solution comprising an aluminum salt in water, wherein the aluminum salt comprises a reaction product of the acid and the aluminum metal;(b) heating the first aluminum salt solution to provide a mother liquor and solid aluminum salt;(c) separating the solid aluminum salt from the mother liquor;(d) dissolving at least a portion of the separated solid aluminum salt with water to provide a second aluminum salt solution; and(e) spray roasting the second aluminum salt solution at a temperature of from about 1000° C. to about 1300° C. to provide an aluminum oxide powder, wherein the spray roasting is performed in a furnace lined with a refractory comprising alumina that is at least about 99.2% purity alumina;wherein the aluminum oxide powder is 99.99% pure aluminum oxide or greater and comprises less than about 30 ppmw total metallic and alkyl impurities. ¦ 2. The method of claim 1, further comprising (g) sintering the alumina powder. ¦ 3. The method of claim 1, wherein spray roasting the second aluminum salt solution comprises spraying the second aluminum salt solution into a furnace that is heated to drive off liquid from the second aluminum salt solution and to convert the dissolved aluminum salt to the aluminum oxide powder. ¦ 4. The method of claim 1, wherein the refractory of the furnace comprises at least about 99.6% purity alumina. ¦ 5. The method of claim 1, further comprising, after step (c), washing the solid aluminum salt crystals to remove surface impurities and provide washed aluminum salt crystals that are dissolved in water in step (d) to provide the second aluminum salt solution. ¦ 6. The method of claim 1, wherein the aluminum oxide powder comprises less than about 5 ppmw of each of Na, Si, Fe and less than about 1 ppmw for Ti, Mg, Ca, K, Cu, and Cr. ¦ 7. The method of claim 1, further comprising, after step (f), milling the aluminum oxide powder to a specified particle size. ¦ 8. The method of claim 1, further comprising, after step (f), heating the aluminum oxide powder to a temperature of from about 1000° C. to about 1250° C. to convert gamma aluminum oxide to alpha aluminum oxide. ¦ 9. The method of claim 1, wherein the second aluminum salt solution has less than 3 ppmw total impurities. ¦ 10. The method of claim 9, wherein the second aluminum salt solution has less than 0.5 ppmw of each of Fe-containing impurities, Na-containing impurities, and Si-containing impurities, and less than 0.3 ppmw of all other impurities. ¦ 11. A method comprising: (a) reacting aluminum metal with an acid in the presence of water to provide an aluminum salt solution comprising an aluminum salt in water, wherein the aluminum salt comprises a reaction product of the acid and the aluminum metal; and(b) spray roasting the aluminum salt solution at a temperature of from about 1000° C. to about 1300° C. to provide an aluminum oxide powder, wherein the spray roasting is performed in a furnace lined with a refractory comprising alumina that is at least about 99.2% purity alumina;wherein the aluminum oxide powder is 99.99% pure aluminum oxide or greater and comprises less than about 30 ppmw total metallic and alkyl impurities. ¦ 12. The method of claim 11, further comprising (d) sintering the alumina powder. ¦ 13. The method of claim 11, wherein spray roasting the aluminum salt solution comprises spraying the aluminum salt solution into a furnace that is heated to drive off liquid from the aluminum salt solution and to convert the dissolved aluminum salt to the aluminum oxide powder. ¦ 14. The method of claim 13, wherein the furnace is heated to a temperature that calcinates the aluminum salt to convert the aluminum salt to aluminum oxide. ¦ 15. The method of claim 11, wherein the refractory of the furnace lined with a refractory comprising a high-purity alumina comprises at least about 99.6% purity alumina. ¦ 16. The method of claim 11, wherein the aluminum oxide powder comprises less than about 5 ppmw of each of Na, Si, Fe and less than about 1 ppmw for Ti, Mg, Ca, K, Cu, and Cr. ¦ 17. The method of claim 11, further comprising, after step (c), milling the aluminum oxide powder to a specified particle size. ¦ 18. The method of claim 11, further comprising, after (c), heating the aluminum oxide powder to a temperature of from about 1000° C. to about 1250° C. to convert gamma aluminum oxide to alpha aluminum oxide. ¦ 19. The method of claim 11, wherein the aluminum salt solution has less than 3 ppmw total impurities. ¦ 20. The method of claim 19, wherein the aluminum salt solution has less than 0.5 ppmw of each of Fe-containing impurities, Na-containing impurities, and Si-containing impurities, and less than 0.3 ppmw of all other impurities. | 1. A method comprising: (a) reacting aluminum metal with an acid in the presence of water to provide a first aluminum salt solution comprising an aluminum salt in water, wherein the aluminum salt comprises a reaction product of the acid and the aluminum metal;(b) heating the first aluminum salt solution to provide a mother liquor and solid aluminum salt;(c) separating the solid aluminum salt from the mother liquor;(d) dissolving at least a portion of the separated solid aluminum salt with water to provide a second aluminum salt solution; and(e) spray roasting the second aluminum salt solution at a temperature of from about 1000° C. to about 1300° C. to provide an aluminum oxide powder, wherein the spray roasting is performed in a furnace lined with a refractory comprising alumina that is at least about 99.2% purity alumina;wherein the aluminum oxide powder is 99.99% pure aluminum oxide or greater and comprises less than about 30 ppmw total metallic and alkyl impurities. | CPC_C01F | 4918039001683
15/329176 | US | P | Use of amino-containing neutral phosphine extractant in extraction and separation of thorium and process of using same | The present invention relates to use of an amino-containing neutral phosphine extractant of Formula I in extraction and separation of thorium, and a process of extracting and separating thorium using the amino-containing neutral phosphine extractant of Formula I, [Image] wherein, R1 and R2 are each independently selected from the group consisting of C1-C12 alkyl, R3 and R4 are each independently selected from the group consisting of C1-16 alkyl and hydrogen, and n is an integer of 1 to 8. | 1. A process of extracting thorium, comprising a step of extracting thorium by solvent extraction or solid-liquid extraction using the amino-containing neutral phosphine extractant of Formula I [Image]-->wherein, R1 and R2 are each independently selected from the group consisting of C1-C12 alkyl;R3 and R4 are each independently selected from the group consisting of C1-C16 alkyl and hydrogen; andn is an integer of 1 to 8,wherein the solvent extraction comprises: mixing a neutral phosphine extraction system including the amino-containing neutral phosphine extractant of Formula I and a thorium-containing feed solution to form a thorium-loaded organic phase and a raffinate;wherein the solid-liquid extraction comprises: contacting a solid separation material containing the amino-containing neutral phosphine extractant of Formula I with a thorium-containing feed solution to form a thorium-containing solid separation material and a raffinate. ¦ 2. The process according to claim 1, wherein the sum of carbon atoms in R1 and R2 is an integer of 8 to 20. ¦ 3. The process according to claim 1, wherein R3 is selected from the group consisting of C1-C10 alkyl and hydrogen; and R4 is selected from C1-C14 alkyl. ¦ 4. The process according to claim 1, wherein R1 and R2 are each independently selected from the group consisting of C4-C10 alkyl. ¦ 5. The process according to claim 1, wherein R1 and R2 are the same alkyl. ¦ 6. The process according to claim 1, wherein the sum of the total carbon atoms in R3 and R4 is an integer of 1 to 16. ¦ 7. The process according to claim 1, wherein the sum of the carbon atoms of R1, R2, R3, R4 and —(CH2)n— is 14 to 36. ¦ 8. The process according to claim 1, wherein the amino-containing neutral phosphine extractant of Formula I is one or more selected from the group consisting of di(2-ethylhexyl) (2-thylhexyl)aminomethylphosphonate, di(2-ethylhexyl) hexylaminomethylphosphonate, di(2-ethylhexyl) (N,N-diisobutylamino)methylphosphonate, di(2-ethylhexyl) butylaminomethylphosphonate, and dihexyl dodecylaminomethylphosphonate. ¦ 9. The process according to claim 1, wherein, the neutral phosphine extraction system includes the amino-containing neutral phosphine extractant of formula I, an optional auxiliary extractant, an optional phase modifier and a diluent; and the solid separation material containing the neutral phosphine extractant of Formula I is a resin, porous silica beads or diatomaceous earth loaded with the neutral phosphine extractant of Formula I. ¦ 10. The process according to claim 9, wherein, the volume ratio of the amino-containing neutral phosphine extractant of Formula I, the auxiliary extractant, the phase modifier and the diluent is: the amino-containing neutral phosphine extractant:the auxiliary extractant:the phase modifier:the diluent=1-60:0-40:0-20:40-110; andthe solid separation material containing the neutral phosphine extractant of Formula I is an extracting resin. ¦ 11. The process according to claim 9, wherein, the auxiliary extractant is selected from the group consisting of phosphorus or phosphine extractant of Formula VII: [Image]-->wherein, Z is O or S;R5 is selected from the group consisting of hydrogen, C1-C12 alkyl, C1-C12 alkoxy, —SH, and —NH2 substituted by at least one substituent selected from the group consisting of C1-C12 alkyl;R6 and R7 are each independently selected from the group consisting of C4-C12 alkyl, C4-C12 alkoxy, and —NH2 substituted with at least one substituent selected from the group consisting of C4-C12 alkyl;the phase modifier is one or more selected from the group consisting of C4-C10 alkanol; andthe diluent is one or more selected from the group consisting of C5-C16 alkane, aviation kerosene, sulfonated kerosene, liquid paraffin, C5-C16 alicyclic hydrocarbon, and C6-C10 aromatic hydrocarbon. ¦ 12. The process according to claim 11, wherein, the auxiliary extractant is selected from the group consisting of tri(linear alkyl)phosphine oxide, tri(branched alkyl)phosphine oxide, trioctylphosphine oxide, di(methylheptyl) methylphosphonate, di(2-ethylhexyl)-2-ethylhexylphosphonate, tributyl phosphate, bis(2,4,4-trimethylpentyl)dithiophosphinic acid, bis(2,4,4-trimethylpentyl)monithiophosphinic acid, di(2-ethylhexyl)phosphoric acid, mono(2-ethylhexyl) 2-ethylhexylphosphonate, bis(2,4,4-trimethylpentyl)phosphinic acid, bis(2-ethylhexyl)phosphonic acid, triisooctylphosphamide, bisisooctyl-isooctoxyphosphamide, isooctyl bisisooctoxyphosphamide, tri(bisisobutyl)phosphamide, bis(bisisobutyl) isooctoxyphosphoramide, tridecylphosphamide, bishexyl decyloxyphosphamide and a mixed extractant thereof in any ratio;the phase modifier is one or more selected from n-octanol, isooctanol, 2-methyl heptanol or a mixed alcohol thereof in any ratio; andthe diluent is one or more selected from the group consisting of aviation kerosene, sulfonated kerosene, heptane and xylene. ¦ 13. The process according to claim 1, wherein, in the extraction step of the solvent extraction, the number of the extraction stages is 1 to 10; and the flow ratio of the neutral phosphine extraction system and the feed solution is 0.1-20:1. ¦ 14. The process according to claim 1, wherein, the solvent extraction further includes an optional step of washing the thorium-loaded organic phase using a scrubbing solution, and a step of back-extracting the thorium in the thorium-loaded organic phase using a stripping agent to give a thorium-containing stripping solution; andthe solid-liquid extraction further comprises an optional step of washing the thorium-containing solid separation material using a scrubbing solution, and a step of back-extracting the thorium in the thorium-containing solid separation material using a stripping agent. ¦ 15. The process according to claim 14, wherein, the scrubbing solution is a solution of nitric acid, sulfuric acid, hydrochloric acid, or a mixture thereof in any ratio; andthe stripping agent is a solution of nitric acid, hydrochloric acid, sulfuric acid, a mixture thereof, or a carbonate aqueous solution. ¦ 16. The process according to claim 15, wherein, the acidity of the scrubbing solution, calculated in molar concentration of the hydrogen ion, is 0.2 to 8 mol/L;in the case of using an acid solution as the stripping agent, the acidity of the stripping agent, calculated in molar concentration of the hydrogen ion, is 0.05 to 2 mol/L; andin the case of using a sodium carbonate aqueous solution as the stripping agent, the concentration of sodium carbonate in the solution is 0.5 to 5 wt %. ¦ 17. The process according to claim 15, wherein, the stripping agent is a diluted nitric acid solution with a concentration of 0.1 to 0.5 mol/L or a sodium carbonate aqueous solution with a concentration of 0.5 to 3 wt %. ¦ 18. The process according to claim 14, wherein, in the solvent extraction, the number of the washing stages is 0 to 10; and the flow ratio of the thorium-loaded organic phase and the scrubbing solution is 1-0.1:2;in the solvent extraction, the number of the back-extracting stages is 1 to 10; andthe flow ratio of the thorium-loaded organic phase and the stripping agent is 1:0.1-10. ¦ 19. The process according to claim 14, wherein, in the solvent extraction, the extracting, washing and back-extracting are performed in a series of separatory funnels, mixer-settler extractors or centrifugal extractors; andin the solvent extraction, the extracting, washing and back-extraction are performed in batches or continuously. | 1. A process of extracting thorium, comprising a step of extracting thorium by solvent extraction or solid-liquid extraction using the amino-containing neutral phosphine extractant of Formula I [Image]wherein, R1 and R2 are each independently selected from the group consisting of C1-C12 alkyl;R3 and R4 are each independently selected from the group consisting of C1-C16 alkyl and hydrogen; andn is an integer of 1 to 8,wherein the solvent extraction comprises: mixing a neutral phosphine extraction system including the amino-containing neutral phosphine extractant of Formula I and a thorium-containing feed solution to form a thorium-loaded organic phase and a raffinate;wherein the solid-liquid extraction comprises: contacting a solid separation material containing the amino-containing neutral phosphine extractant of Formula I with a thorium-containing feed solution to form a thorium-containing solid separation material and a raffinate. | CPC_C01F | 4918039001684
15/310961 | US | P | Method for processing packing material to recover aluminium | The subject of the present invention is a method for processing metallized packaging materials, especially beverage cartons, or blister packaging.According to the invention, the aluminum is dissolved with the aid of acid and separated from the plastic. The metal-containing acid solution then undergoes pyrohydrolytic treatment and the acid is thus recovered. The aluminum can be recovered as valuable aluminum oxide. | 1. A method for processing packaging materials containing plastics, aluminum and other metals, comprising: separating metals other than aluminum from the packaging material, leaving a mix containing plastics and aluminum;subjecting the mix to acid that dissolves the aluminum, thereby forming a solution of aluminum in the acid, with a plastic fraction;separating the plastic from the solution of aluminum in acid;pyrohydrolytically treating the solution of aluminum in acid to form an aluminum oxide fraction and a gaseous acid fraction; andrecovering the acid in the gaseous acid fraction by absorption or condensation. ¦ 2. The method according to claim 1, wherein the packaging material includes pulp and the pulp is detached from the packaging material to form a pulp suspension and the pulp suspension is separated from the plastics and aluminum before the aluminum is dissolved in acid. ¦ 3. The method according to claim 1, wherein the acid used to dissolve the aluminum is hydrochloric acid. ¦ 4. The method according to claim 1, wherein the pyrohydrolytic treatment is conducted in a spray roasting reactor. ¦ 5. The method according to claim 1, wherein the aluminum oxide formed undergoes thermal post-treatment. ¦ 6. The method according to claim 5, wherein the thermal post-treatment takes place at a temperature between 800° C. and 2400° C. ¦ 7. The method according to claim 5, wherein the thermal post-treatment is conducted in a lime kiln or a plasma reactor. ¦ 8. The method according to claim 1, wherein the aluminum oxide is ground. ¦ 9. The method according to claim 1, wherein the aluminum oxide is subjected to fractionation according to particle size. ¦ 10. The method according to claim 1, wherein the acid recovered in the pyrohydrolytic treatment is used again to dissolve the aluminum. ¦ 11. The method according to claim 2, wherein after the metals other than aluminum are separated, pulp fibers still adhering to the plastics or aluminum are dynamically separated before the aluminum is dissolved in the acid. ¦ 12. The method according to claim 2, wherein the plastics are fed to an additional cleaning stage after separating the solution of aluminum in acid and any remaining pulp fibers and acid residues are removed from the plastics in this additional cleaning stage. ¦ 13. The method according to claim 12, wherein the plastics are washed with water to form a wash water containing acid, and the wash water containing acid is used for absorption of the gaseous products formed. ¦ 14. The method according to claim 1, wherein the plastics and the aluminum are shredded in the acid before the aluminum is dissolved. ¦ 15. The method according to claim 1, wherein the solution of aluminum in acid is cleaned using wet chemical or physical methods before pyrohydrolitic treatment. ¦ 16. The method according to claim 1, wherein additives are added to the solution of aluminum in acid before the pyrohydrolitic treatment. ¦ 17. A method for processing packaging materials containing plastics, metals including aluminum, and pulp, comprising: separating the pulp from the packaging material;separating metals other than aluminum from the packaging material;after separating the pulp and the other metals to leave a mix of plastics and aluminum components, subjecting the mix to acid thereby dissolving the aluminum and forming a solution of aluminium in the acid with a plastic fraction;separating the solution of aluminium in the acid from the plastic fraction;pyrohydrolytically treating the solution of aluminium in the acid in order to form an aluminum oxide fraction and a gaseous acid fraction; andrecovering the acid in the gaseous acid fraction by absorption or condensation. ¦ 18. The method according to claim 17, wherein the separated pulp forms a pulp suspension and the pulp suspension is separated from the plastics and aluminum before the aluminum is dissolved in acid. ¦ 19. The method according to claim 18, wherein the plastics and the aluminum are shredded in the acid before the aluminum is dissolved. ¦ 20. The method according to claim 19, wherein the plastics are fed to an additional cleaning stage after separating the solution of aluminum in acid and any remaining fibers and acid residues are removed from the plastics in this additional cleaning stage. ¦ 21. The method according to claim 17, wherein the acid used to dissolve the aluminum is hydrochloric acid. | 1. A method for processing packaging materials containing plastics, aluminum and other metals, comprising: separating metals other than aluminum from the packaging material, leaving a mix containing plastics and aluminum;subjecting the mix to acid that dissolves the aluminum, thereby forming a solution of aluminum in the acid, with a plastic fraction;separating the plastic from the solution of aluminum in acid;pyrohydrolytically treating the solution of aluminum in acid to form an aluminum oxide fraction and a gaseous acid fraction; andrecovering the acid in the gaseous acid fraction by absorption or condensation. | CPC_C01F | 4918033002283
15/353247 | US | P | System and method for recycling rare earth and ammonia nitrogen from rare earth wastewater | A method for recycling rare earth from a wastewater from rare earth mining or from rare earth smelting, includes the steps of: removing oil from the wastewater to obtain a degreased wastewater; purifying the degreased wastewater to obtain a purified wastewater using a pretreatment system; recycling rare earth from the purified wastewater to obtain a rare earth slurry and a low rare earth wastewater using a rare earth recycling tank; treating the low rare earth wastewater to obtain ammonia gas using an ammonium degassing device; and converting the ammonia gas to obtain aqueous ammonia using an aqueous ammonium preparing system. | 1. A method for recycling rare earth from a wastewater from rare earth mining or from rare earth smelting, comprising: 1) feeding the wastewater to an oil separator at a flow rate of 1000-3000 liters/hour (L/h), standing, removing oil from the wastewater to form a degreased wastewater, guiding the degreased wastewater to a reaction tank, adjusting pH of the degreased wastewater in the reaction tank to about 3-5, and feeding the degreased wastewater in the reaction tank to a first intermediate water tank by overflowing;2) feeding the degreased wastewater in the first intermediate water tank to a pretreatment system using a first lift pump, treating the degreased wastewater by the pretreatment system to obtain a purified wastewater, and guiding the purified wastewater to a second intermediate water tank;3) feeding the purified wastewater in the second intermediate water tank to at least one rare earth recycling tank filling with a rare earth recycling material at a flow rate of 100-3000 L/h, flowing the purified wastewater through the rare earth recycling material to obtain a low rare earth wastewater and guiding the low rare earth wastewater to a sedimentation tank, wherein after the rare earth recycling material reaches saturated adsorption, the rare earth recycling material is washed with hydrochloric acid to obtain a rare earth slurry;4) adjusting pH of the low rare earth wastewater in the sedimentation tank to about 10-13 using an alkali, standing, guiding the low rare earth wastewater to a third intermediate tank by overflowing, pumping the low rare earth wastewater in the third intermediate water tank to an ammonia degassing device using a third lift pump, converting ammonia nitrogen contained in the low rare earth wastewater in the ammonia degassing device into ammonia to obtain a low nitrogen wastewater, pumping the ammonia to a gas-liquid separator, and detecting a concentration of ammonia nitrogen in the low nitrogen wastewater in the ammonia degassing device, if the concentration of the ammonia nitrogen meets a predetermined standard, discharging the low nitrogen wastewater in the ammonia degassing device via a drain pipe, and if the concentration of the ammonia nitrogen does not meet the predetermined standard, guiding the low nitrogen wastewater to a gas-liquid separation membrane module, and further treating the ammonia nitrogen in the low nitrogen wastewater by controlling the pressure difference between an exterior and an interior of a membrane in the gas-liquid separation membrane module, such that the low nitrogen wastewater travels inside the membrane, and an absorbing solution sulfuric acid travels outside the membrane, and after the step of treating, discharging the low nitrogen wastewater that meets the predetermined standard, and returning the absorbing solution to the reaction tank;5) sucking the ammonia gas to an aqueous ammonia preparation system by a sucking fan to obtain aqueous ammonia. ¦ 2. The method of claim 1, wherein the pretreatment system comprises a walnut shell filter tank, a manganese sand filter tank, a quartz sand filter tank, and an activated carbon filter tank. ¦ 3. The method of claim 1, wherein the rare earth recycling material comprises a weakly acidic ion exchange fiber, a weakly acidic ion exchange fabric, or an inorganic-organic composite ion exchange material. ¦ 4. The method of claim 1, wherein the at least one rare earth recycling tank comprises a first rare earth recycling tank and a second rare earth recycling tank connected in parallel and controlled by a valve, when the rare earth recycling material in one of the at least one rare earth recycling tank reaches saturated adsorption, the valve is switched to close the one of the at least one rare earth recycling tank and open the other one of the at least one rare earth recycling tank, and the rare earth recycling material in the one of the at least one rare earth recycling tank is washed using the hydrochloric acid to obtain the rare earth slurry. ¦ 5. The method of claim 1, wherein the aqueous ammonia preparation system comprises a gas-liquid separation membrane, a deionized water cooling assembly, and an aqueous ammonia collection tank, wherein the ammonia gas is allowed to enter inside the gas-liquid separation membrane, and diffuses from interior to exterior of the gas-liquid separation membrane by controlling the pressure difference between the exterior and the interior of the gas-liquid separation membrane, then the ammonia gas diffused inside the gas-liquid separation membrane is absorbed with deionized water that is cooled to below 5° C. to form the aqueous ammonia, and the aqueous ammonia is fed to the aqueous ammonia collection tank, and wherein heat generated during cooling of the deionized water is used by the ammonium degassing device through a heat exchanger. ¦ 6. A method for recycling rare earth from a wastewater from rare earth mining or from rare earth smelting, comprising: Removing oil from the wastewater to obtain a degreased wastewater, said removing comprising feeding the wastewater to an oil separator at a flow rate of 1000-3000 liters/hour (L/h), standing, removing the oil to form the degreased wastewater, guiding the degreased wastewater to a reaction tank, and adjusting the pH of the degreased wastewater to a pH of about 3-5;Purifying the degreased wastewater to obtain a purified wastewater using a pretreatment system;Recycling rare earth from the purified wastewater to obtain a rare earth slurry and a low rare earth wastewater using a rare earth recycling tank;Treating the low rare earth wastewater to obtain ammonia gas using an ammonium degassing device; andConverting the ammonia gas to obtain aqueous ammonia using an aqueous ammonium preparing system. ¦ 7. The method of claim 6, wherein the step of purifying the degreased wastewater to obtain the purified wastewater comprises: feeding the degreased wastewater to the pretreatment system; andtreating the degreased wastewater by the pretreatment system to obtain the purified wastewater; andguiding the purified wastewater to a second intermediate water tank. ¦ 8. The method of claim 7, wherein the pretreatment system comprises a walnut shell filter tank, a manganese sand filter tank, a quartz sand filter tank, and an activated carbon filter tank. ¦ 9. The method of claim 6, wherein the step of recycling the rare earth from the purified wastewater to obtain the rare earth slurry and the low rare earth wastewater comprises: feeding the purified wastewater to one of at least one rare earth recycling tank at a flow rate of 100-3000 L/h, wherein the rare earth recycling tank is filled with a rare earth recycling material;flowing the purified wastewater through the rare earth recycling material to obtain the low rare earth wastewater and guiding the low rare earth wastewater to a sedimentation tank; andwashing the rare earth recycling material with hydrochloric acid after the rare earth recycling material reaches saturated adsorption, to obtain the rare earth slurry. ¦ 10. The method of claim 9, wherein the rare earth recycling material comprises a weakly acidic ion exchange fiber, a weakly acidic ion exchange fabric, or an inorganic-organic composite ion exchange material. ¦ 11. The method of claim 9, wherein the at least one rare earth recycling tank comprises a first rare earth recycling tank and a second rare earth recycling tank connected in parallel and controlled by a valve, when the rare earth recycling material in one of the at least one rare earth recycling tank reaches saturated adsorption, the valve is switched to close the one of the at least one rare earth recycling tank and open the other one of the at least one rare earth recycling tank, and the rare earth recycling material in the one of the at least one rare earth recycling tank is washed using the hydrochloric acid to obtain the rare earth slurry. ¦ 12. The method of claim 6, wherein the step of treating the low rare earth wastewater to obtain the ammonia gas comprise: guiding the low rare earth wastewater to a sedimentation tank;adjusting pH of the low rare earth wastewater in the sedimentation tank to about 10-13 using an alkali, and standing;guiding the low rare earth wastewater with adjusted pH to a third intermediate tank by overflowing; andpumping the low rare earth wastewater with adjusted pH in the third intermediate water tank to an ammonia degassing device using a lift pump. ¦ 13. The method of claim 12, wherein the step of treating the low rare earth wastewater to obtain the ammonia gas further comprise: converting ammonia nitrogen contained in the low rare earth wastewater with adjusted pH in the ammonia degassing device into ammonia to obtain a low nitrogen wastewater, and sucking the ammonia to a gas-liquid separator;detecting a concentration of ammonia nitrogen in the low nitrogen wastewater in the ammonia degassing device:if the concentration of ammonia nitrogen in the low nitrogen wastewater is less than a predetermined threshold, discharging the low nitrogen wastewater in the ammonia degassing device via a drain pipe; andif the concentration of ammonia nitrogen in the low nitrogen wastewater is greater than the predetermined threshold, guiding the low nitrogen wastewater to a gas-liquid separation membrane module, and further treating the ammonia nitrogen in the low nitrogen wastewater by controlling the pressure difference between an exterior and an interior of a membrane in the gas-liquid separation membrane module, such that the low nitrogen wastewater travels inside the membrane, and an absorbing solution sulfuric acid travels outside the membrane, and after the step of treating, discharging the low nitrogen wastewater. ¦ 14. The method of claim 6, wherein the step of converting the ammonia gas to obtain the aqueous ammonia comprises sucking the ammonia gas to an aqueous ammonia preparation system by a sucking fan. ¦ 15. The method of claim 14, wherein the aqueous ammonia preparation system comprises a gas-liquid separation membrane, a deionized water cooling assembly, and an aqueous ammonia collection tank, and during the step of converting the ammonia gas to obtain the aqueous ammonia, the ammonia gas is allowed to enter inside the gas-liquid separation membrane, and diffuse from interior to exterior of the gas-liquid separation membrane by controlling the pressure difference between the exterior and the interior of the gas-liquid separation membrane, then the ammonia gas diffused inside the gas-liquid separation membrane is absorbed with deionized water that is cooled to below 5° C. to form the aqueous ammonia, and the aqueous ammonia is fed to the aqueous ammonia collection tank. ¦ 16. The method of claim 15, wherein heat generated during cooling of the deionized water is used by the ammonium degassing device through a heat exchanger. | 1. A method for recycling rare earth from a wastewater from rare earth mining or from rare earth smelting, comprising: 1) feeding the wastewater to an oil separator at a flow rate of 1000-3000 liters/hour (L/h), standing, removing oil from the wastewater to form a degreased wastewater, guiding the degreased wastewater to a reaction tank, adjusting pH of the degreased wastewater in the reaction tank to about 3-5, and feeding the degreased wastewater in the reaction tank to a first intermediate water tank by overflowing;2) feeding the degreased wastewater in the first intermediate water tank to a pretreatment system using a first lift pump, treating the degreased wastewater by the pretreatment system to obtain a purified wastewater, and guiding the purified wastewater to a second intermediate water tank;3) feeding the purified wastewater in the second intermediate water tank to at least one rare earth recycling tank filling with a rare earth recycling material at a flow rate of 100-3000 L/h, flowing the purified wastewater through the rare earth recycling material to obtain a low rare earth wastewater and guiding the low rare earth wastewater to a sedimentation tank, wherein after the rare earth recycling material reaches saturated adsorption, the rare earth recycling material is washed with hydrochloric acid to obtain a rare earth slurry;4) adjusting pH of the low rare earth wastewater in the sedimentation tank to about 10-13 using an alkali, standing, guiding the low rare earth wastewater to a third intermediate tank by overflowing, pumping the low rare earth wastewater in the third intermediate water tank to an ammonia degassing device using a third lift pump, converting ammonia nitrogen contained in the low rare earth wastewater in the ammonia degassing device into ammonia to obtain a low nitrogen wastewater, pumping the ammonia to a gas-liquid separator, and detecting a concentration of ammonia nitrogen in the low nitrogen wastewater in the ammonia degassing device, if the concentration of the ammonia nitrogen meets a predetermined standard, discharging the low nitrogen wastewater in the ammonia degassing device via a drain pipe, and if the concentration of the ammonia nitrogen does not meet the predetermined standard, guiding the low nitrogen wastewater to a gas-liquid separation membrane module, and further treating the ammonia nitrogen in the low nitrogen wastewater by controlling the pressure difference between an exterior and an interior of a membrane in the gas-liquid separation membrane module, such that the low nitrogen wastewater travels inside the membrane, and an absorbing solution sulfuric acid travels outside the membrane, and after the step of treating, discharging the low nitrogen wastewater that meets the predetermined standard, and returning the absorbing solution to the reaction tank;5) sucking the ammonia gas to an aqueous ammonia preparation system by a sucking fan to obtain aqueous ammonia. | CPC_C01F | 4918033002284
14/901229 | US | P | Cerium oxide abrasive, method for producing cerium oxide abrasive, and polishing method | An object of the present invention is to provide a cerium oxide abrasive material containing cerium oxide abrasive particles prepared by a synthetic method using an aqueous solution of a salt of a rare earth element and a precipitant, the cerium oxide abrasive particles having a spherical shape and high polishing performance (polishing rate and polishing precision of the polished surface), a method for producing the cerium oxide abrasive material, and a polishing method. The cerium oxide abrasive material according to the present invention comprises spherical cerium oxide abrasive particles prepared by a synthetic method using an aqueous solution of a salt of a rare earth element and a precipitant, wherein the cerium oxide abrasive particles have a spherical shape having an average aspect ratio within the range of 1.00 to 1.15. | 1. A cerium oxide abrasive material comprising spherical cerium oxide abrasive particles prepared by a synthetic method using an aqueous solution of a salt of a rare earth element and a precipitant, wherein the cerium oxide abrasive particles have a spherical shape having an average aspect ratio within the range of 1.00 to 1.15; andthe cerium oxide abrasive particles each have a core-shell structure comprising: a core containing at least one of Y, Ti, Sr, Ba, Sm, Eu, Gd, and Tb; anda shell containing Ce and at least one of Y, Ti, Sr, Ba, Sm, Eu, Gd, and Tb. ¦ 2. The cerium oxide abrasive material according to claim 1, wherein an average content of trivalent cerium is within the range of 5 to 40 mol % of the total cerium content in a surface region ranging from the outermost layer of each cerium oxide abrasive particle to a depth of 10 nm toward a center of the particle. ¦ 3. The cerium oxide abrasive material according to claim 1, wherein a particle size D50 (nm) determined from a cumulative particle size distribution curve of the cerium oxide abrasive particles is within the range of 50 to 500 nm. ¦ 4. The cerium oxide abrasive material according to claim 1, wherein a particle size D10 (nm) determined from a cumulative particle size distribution curve of the cerium oxide abrasive particles is within the range of 0.70 to 0.95 times the particle size D50 (nm). ¦ 5. The cerium oxide abrasive material according to claim 1, wherein a particle size D90 (nm) determined from a cumulative particle size distribution curve of the cerium oxide abrasive particles is within the range of 1.10 to 1.35 times the particle size D50 (nm). ¦ 6. The cerium oxide abrasive material according to claim 1, wherein an average content of cerium in the cerium oxide abrasive particles is 81 mol % or more of the total content of all the rare earth elements in the particles. ¦ 7. The cerium oxide abrasive material according to claim 1, wherein a half width of a main peak in a powder X ray diffraction pattern of the cerium oxide abrasive particles is within the range of 0.17 to 0.25°. ¦ 8. The cerium oxide abrasive material according to claim 7, wherein the cerium oxide abrasive particles have a spherical shape having an average aspect ratio within the range of 1.00 to 1.02. ¦ 9. A method for producing a cerium oxide abrasive material, wherein the cerium oxide abrasive material according to claim 1 is produced through steps 1 to 4, Step 1: mixing an aqueous solution of a salt of a rare earth element containing cerium with a precipitant solution to prepare a reaction solution,Step 2: heating the reaction solution to prepare an abrasive particle precursor,Step 3: separating the abrasive particle precursor from the reaction solution, andStep 4: firing the separated abrasive particle precursor to form cerium oxide abrasive particles. ¦ 10. The method for producing a cerium oxide abrasive material according to claim 9, wherein a firing temperature in the firing step is within the range of 450 to 900° C. ¦ 11. The method for producing the cerium oxide abrasive material according to claim 7, wherein the abrasive particles are prepared by firing at least a cerium oxide particle precursor mainly composed of cerium oxide precipitated in a solution, and the firing treatment is performed at a firing temperature within the range of 700 to 1000° C. ¦ 12. The method for producing a cerium oxide abrasive material according to claim 11, wherein a firing apparatus for firing the cerium oxide particle precursor in the firing step is a roller hearth kiln or a rotary kiln. ¦ 13. The method for producing a cerium oxide abrasive material according to claim 9, wherein the pH of the reaction solution is controlled within the range of 4.5 to 7.0 in the step 2. ¦ 14. The method for producing a cerium oxide abrasive material according to claim 13, wherein urea is added to the reaction solution as a pH adjuster for the reaction solution. ¦ 15. The method for producing a cerium oxide abrasive material according to claim 13, wherein an aqueous acidic or alkaline solution is added to the reaction solution as pH adjusters for the reaction solution. ¦ 16. The method for producing a cerium oxide abrasive material according to claim 13, wherein the pH of the reaction solution is controlled within the range of 5.0 to 6.5 in the step of preparing the abrasive particle precursor. | 1. A cerium oxide abrasive material comprising spherical cerium oxide abrasive particles prepared by a synthetic method using an aqueous solution of a salt of a rare earth element and a precipitant, wherein the cerium oxide abrasive particles have a spherical shape having an average aspect ratio within the range of 1.00 to 1.15; andthe cerium oxide abrasive particles each have a core-shell structure comprising: a core containing at least one of Y, Ti, Sr, Ba, Sm, Eu, Gd, and Tb; anda shell containing Ce and at least one of Y, Ti, Sr, Ba, Sm, Eu, Gd, and Tb. | CPC_C01F | 4918033002564
15/385144 | US | P | Particles for monolithic refractory | Particles for a monolithic refractory are made of a spinet porous sintered body which is represented by a chemical formula of MgAl2O4, wherein pores having a pore size of 0.01 μm or more and less than 0.8 μm occupy 10 vol % or more and 50 vol % or less with respect to a total volume of pores having a pore size of 10 μm or less in the particles, and the particles for a monolithic refractory have grain size distribution in which particles having a particle size of less than 45 μm occupy 60 vol % or less, particles having a particle size of 45 μm or more and less than 100 μm occupy 20 vol % or more and 60 vol % or less, and particles having a particle size of 100 μm or more and 1000 μm or less occupy 10 vol % or more and 50 vol % or less. | 1. Particles for a monolithic refractory, said particles comprising spinel porous sintered bodies represented by a chemical formula of MgAl2O4, wherein pores having a pore size of 0.01 μm to less than 0.8 μm occupy 10 vol % to 50 vol % with respect to a total volume of pores having a pore size of 10 μm or less in the particles for a monolithic refractory, andthe particles for a monolithic refractory have grain size distribution in which particles having a particle size of less than 45 μm occupy 60 vol % or less, particles having a particle size of 45 μm to less than 100 μm occupy 20 vol % to 60 vol %, and particles having a particle size of 100 μm to 1000 μm occupy 10 vol % to or more and 50 vol %. | 1. Particles for a monolithic refractory, said particles comprising spinel porous sintered bodies represented by a chemical formula of MgAl2O4, wherein pores having a pore size of 0.01 μm to less than 0.8 μm occupy 10 vol % to 50 vol % with respect to a total volume of pores having a pore size of 10 μm or less in the particles for a monolithic refractory, andthe particles for a monolithic refractory have grain size distribution in which particles having a particle size of less than 45 μm occupy 60 vol % or less, particles having a particle size of 45 μm to less than 100 μm occupy 20 vol % to 60 vol %, and particles having a particle size of 100 μm to 1000 μm occupy 10 vol % to or more and 50 vol %. | CPC_C01F | 4918032001990
15/129137 | US | P | High surface area layered double hydroxides | Layered double hydroxides having a high surface area (at least 125 m2/g) and the formula (I) [Mz+1−xM′y+x(OH)2]a+(Xn−)a/n+bH2O.c(AMO-solvent) (I) wherein M and M′ are different and each is a charged metal cation (and must be present), z=1 or 2; y=3 or 4, 0<x<0.9, b is 0 to 10, c=0 to 10, X is an anion, n is the charge on the anion, and a=z(1−x)+xy−2; AMO-solvent is aqueous miscible organic solvent, may be prepared by a method which comprises a) precipitating a layered double hydroxide having the formula [Mz+1−xM′y+x(OH)2]a+(Xn−)a/n+bH2Owherein M, M′, z, y, x, a, b and X are as defined above from a solution containing the cations of the metals M and M′ and the anion Xn−;b) ageing the layered double hydroxide precipitate obtained in step a) in the original solution;c) collecting, then washing the layered double hydroxide precipitate;d) dispersing the wet layered double hydroxide in an AMO solvent so as to produce a slurry of the layered double hydroxide in the solvent;e) maintaining the dispersion obtained in step d); andf) recovering and drying the layered double hydroxide.The high surface area products have low particle size and are particularly suitable for use as catalysts, catalyst supports, sorbents and coatings. | 1. A method of preparing a layered double hydroxide having a specific surface area of at least 125 m2/g and having the formula: [Mz+1+xM′y+x(OH)2]a+(Xn−)a/n+bH2O.c(AMO-solvent) (I)wherein M and M′ are different and each is a charged metal cation (and must be present),z=1 or 2;y=3 or 4,0<x<0.9,b is 0 to 10,0<c≤10,X is an anion selected from at least one of halide, inorganic oxyanion, anionic surfactants, anionic chromophores, and anionic UV absorbers, wherein the inorganic oxyanion is selected from carbonate, bicarbonate, hydrogenphosphate, dihydrogenphosphate, nitrite, nitrate, sulphate or phosphate or a mixture of two or more thereof,n is the charge on the anion,a=z(1−x)+xy−2; andAMO-solvent is an aqueous miscible organic solvent having a solvent polarity (P) in the range 3.8 to 9,which method comprisesa) precipitating a layered double hydroxide having the formula [Mz+1−xM′y+x(OH)2]a+(Xn−)a/n+bH2O wherein M, M′, z, y, x, a, b and X are as defined above from a solution containing the cations of the metals M and M′ and the anion Xn−;b) ageing the layered double hydroxide precipitate obtained in step a) in the original solution;c) collecting the layered double hydroxide precipitate by filtration, then washing the layered double hydroxide precipitate until the washing solution has a pH which is substantially neutral;d) dispersing the wet layered double hydroxide precipitate in an AMO-solvent so as to produce a slurry of the layered double hydroxide in the solvent, wherein the AMO-solvent is an aqueous miscible organic solvent having a solvent polarity (P) in the range 3.8 to 9;e) maintaining the dispersion obtained in step d); andf) recovering and drying the layered double hydroxide. ¦ 2. A method according to claim 1, wherein, in formula (I), when z is 2, M is Mg, Zn, Fe, Ca, Sn Ni, Cu, Co, Mn or Cd or a mixture of two or more of these, or when z is 1, M is Li. ¦ 3. A method according to claim 1, wherein in step a) the layered double hydroxide precipitate is formed by introducing metal (Mz++M′y+) solution to the anion (Xn−) solution with a drop rate in the range of 0.1 to 3.5{mol(Mz++My+)}/{mol(anion)*min}. ¦ 4. A method according to claim 1, wherein in step a) the layered double hydroxide is precipitated from the cation and anion containing solution which either additionally contains NaOH or to which NaOH solution is added separately to adjust pH of solution to a predetermined value. ¦ 5. A method according to claim 1, wherein in step b) the layered double hydroxide precipitate is aged in the original solution for less than 24 hours. ¦ 6. A method according to claim 1, wherein in step c) the washed layered double hydroxide precipitate is then rinsed with AMO-solvent. ¦ 7. A method according to claim 1, wherein in step d) the wet layered double hydroxide obtained in step c) is dispersed and maintained in AMO-solvent under stirring. ¦ 8. A method according to claim 1, wherein in step e) the dispersion obtained in step d) is maintained for up to 96 hours. ¦ 9. A method according to claim 1, wherein after step e) the layered double hydroxide is collected as wet form and is dispersed in a fresh volume of the AMO solvent and the dispersion is maintained for at least two hours. ¦ 10. A method according to claim 1, wherein in step f), the layered double hydroxide is recovered by filtration and the recovered layered double hydroxide is dried in an oven or by a spray dryer. ¦ 11. A method according to claim 1, wherein, in formula (I), when y is 3, M′ is Al, Ga, Y, In, Fe, Co, Ni, Mn, Cr, Ti, V, or La, or when y is 4, M′ is Sn, Ti or Zr or a mixture thereof. ¦ 12. A method according to claim 11, wherein M′ is Al. ¦ 13. A method according to claim 12, wherein the layered double hydroxide is selected from Zn/Al, Mg/Al, Ca/Al, Ni/Al, and Cu/Al. ¦ 14. A method according to claim 13, wherein the layered double hydroxide is an Mg/Al layered double hydroxide. ¦ 15. A layered double hydroxide having a specific surface area of at least 125 m2/g, a BET pore volume (N2) of at least 0.5 cc/g and having the formula: [Mz+1−xM′y+x(OH)2]a+(Xn+)a/n+bH2O.c(AMO-solvent) (I)wherein M and M′ are different and each is a charged metal cation (and must be present),z=1 or 2;y=3 or 4,0<x<0.9,b is 0 to 10,0<c≤10,X is an anion selected from at least one of halide, inorganic oxyanion, anionic surfactants, anionic chromophores, and anionic UV absorbers, wherein the inorganic oxyanion is selected from carbonate, bicarbonate, hydrogenphosphate, dihydrogenphosphate, nitrite, nitrate, sulphate or phosphate or a mixture of two or more thereof,n is the charge on the anion,a=z(1−x)+xy−2; andAMO-solvent is an aqueous miscible organic solvent having a solvent polarity (P) in the range 3.8 to 9. ¦ 16. A layered double hydroxide according to claim 15, wherein the layered double hydroxide has a specific surface area of at least 240 m2/g. ¦ 17. A layered double hydroxide according to claim 15, wherein the layered double hydroxide has a BET pore volume (N2) of at least 1.0 cc/g. ¦ 18. A layered double hydroxide according to claim 15, wherein the layered double hydroxide is dried by spray drying and has an agglomerated particle size less than 30 μm. ¦ 19. A layered double hydroxide according to claim 15, wherein the layered double hydroxide has a particle size less than 150 μm. ¦ 20. A layered double hydroxide according to claim 19, wherein the layered double hydroxide has a particle size less than 30 μm. | 1. A method of preparing a layered double hydroxide having a specific surface area of at least 125 m2/g and having the formula: [Mz+1+xM′y+x(OH)2]a+(Xn−)a/n+bH2O.c(AMO-solvent) (I)wherein M and M′ are different and each is a charged metal cation (and must be present),z=1 or 2;y=3 or 4,0<x<0.9,b is 0 to 10,0<c≤10,X is an anion selected from at least one of halide, inorganic oxyanion, anionic surfactants, anionic chromophores, and anionic UV absorbers, wherein the inorganic oxyanion is selected from carbonate, bicarbonate, hydrogenphosphate, dihydrogenphosphate, nitrite, nitrate, sulphate or phosphate or a mixture of two or more thereof,n is the charge on the anion,a=z(1−x)+xy−2; andAMO-solvent is an aqueous miscible organic solvent having a solvent polarity (P) in the range 3.8 to 9,which method comprisesa) precipitating a layered double hydroxide having the formula [Mz+1−xM′y+x(OH)2]a+(Xn−)a/n+bH2O wherein M, M′, z, y, x, a, b and X are as defined above from a solution containing the cations of the metals M and M′ and the anion Xn−;b) ageing the layered double hydroxide precipitate obtained in step a) in the original solution;c) collecting the layered double hydroxide precipitate by filtration, then washing the layered double hydroxide precipitate until the washing solution has a pH which is substantially neutral;d) dispersing the wet layered double hydroxide precipitate in an AMO-solvent so as to produce a slurry of the layered double hydroxide in the solvent, wherein the AMO-solvent is an aqueous miscible organic solvent having a solvent polarity (P) in the range 3.8 to 9;e) maintaining the dispersion obtained in step d); andf) recovering and drying the layered double hydroxide. | CPC_C01F | 4918032001992
15/595936 | US | P | Method for preparing α-calcium sulfate hemihydrate with calcium sulfate dihydrate | A method for preparing α-calcium sulfate hemihydrate with calcium sulfate dihydrate includes steps of: uniformly mixing the calcium sulfate dihydrate with an additive solution, and obtaining a mixture, wherein weight percentages of the calcium sulfate dihydrate and the additive solution in the mixture are respectively 90.00-95.00% and 5.00-10.00%, and the additive solution contains water, inorganic salt, organic salt, organic acid, surfactant, and seed crystal; rising a temperature of the mixture to 130-150° C., keeping for 20-120 minutes, and the calcium sulfate dihydrate in the mixture transforming to the α-calcium sulfate hemihydrate; drying the mixture after reaction at 105-160° C., and thereafter obtaining α-calcium sulfate hemihydrate product. The used calcium sulfate dihydrate can be natural raw materials and industrial by-products. The industrial by-products can be directly applied. Through utilizing characteristics of the industrial by-products, a dehydration reaction time and a drying time are shortened, and a product quality is obviously increased. | 1. A method for preparing α-calcium sulfate hemihydrate with calcium sulfate dihydrate, comprising steps of: (1) uniformly mixing the calcium sulfate dihydrate with an additive solution, and obtaining a first mixture, wherein weight percentages of the calcium sulfate dihydrate and the additive solution in the first mixture are respectively 90.00-95.00% and 5.00-10.00%;(2) rising a temperature of the first mixture to 120-160° C., keeping the temperature for 15-130 minutes, and obtaining a second mixture; and(3) drying the second mixture at 100-170° C., and thereafter obtaining α-calcium sulfate hemihydrate product;wherein the additive solution contains water, inorganic salt, organic salt, organic acid, surfactant, and seed crystal, and the additive solution contains components by weight percentage of: the water: 61.10-94.35%; the inorganic salt: 0.22-12.00%; the organic salt: 0.35-4.50%; the organic acid: 2.00-15.00%; the surfactant: 0.08-0.40%; and the seed crystal: 3.00-7.00%. ¦ 2. The method for preparing the α-calcium sulfate hemihydrate with the calcium sulfate dihydrate, as recited in claim 1, wherein the inorganic salt is one member selected from a group consisting of potassium chloride, sodium sulfate, copper sulfate, magnesium sulfate, ferric sulfate, and aluminum sulfate. ¦ 3. The method for preparing the α-calcium sulfate hemihydrate with the calcium sulfate dihydrate, as recited in claim 1, wherein the organic salt is one member selected from a group consisting of sodium isobutyrate, sodium citrate, sodium tartrate, and sodium succinate. ¦ 4. The method for preparing the α-calcium sulfate hemihydrate with the calcium sulfate dihydrate, as recited in claim 1, wherein the organic acid is one member selected from a group consisting of citric acid, tartaric acid, succinic acid, malic acid, tricarballylic acid, and ethylenediaminetetraacetic acid. ¦ 5. The method for preparing the α-calcium sulfate hemihydrate with the calcium sulfate dihydrate, as recited in claim 1, wherein the surfactant is one member selected from a group consisting of sodium dodecylbenzenesulfonate, sodium alcohol ether sulfate, and sodium alkylarysulfonate. ¦ 6. The method for preparing the α-calcium sulfate hemihydrate with the calcium sulfate dihydrate, as recited in claim 1, wherein the seed crystal is a calcium sulfate hemihydrate crystal having a length-diameter ratio smaller than 1. ¦ 7. The method for preparing the α-calcium sulfate hemihydrate with the calcium sulfate dihydrate, as recited in claim 1, wherein a main component of the calcium sulfate dihydrate is CaSO4.2H2O, with a content larger than 90%; and, the calcium sulfate dihydrate has a fineness ≥180 meshes and an attached water content of 0-10%. ¦ 8. The method for preparing the α-calcium sulfate hemihydrate with the calcium sulfate dihydrate, as recited in claim 7, wherein the calcium sulfate dihydrate is natural calcium sulfate dihydrate or industrial by-product calcium sulfate dihydrate; and the industrial by-product calcium sulfate dihydrate comprises: desulfurized slags, which are by-products of flue gas desulfurization; phosphorus slags, which are by-products of phosphorus chemical industry; citric acid slags, which are by-products of citric acid; and titanium slags, which are by-products of titanium chemical industry. | 1. A method for preparing α-calcium sulfate hemihydrate with calcium sulfate dihydrate, comprising steps of: (1) uniformly mixing the calcium sulfate dihydrate with an additive solution, and obtaining a first mixture, wherein weight percentages of the calcium sulfate dihydrate and the additive solution in the first mixture are respectively 90.00-95.00% and 5.00-10.00%;(2) rising a temperature of the first mixture to 120-160° C., keeping the temperature for 15-130 minutes, and obtaining a second mixture; and(3) drying the second mixture at 100-170° C., and thereafter obtaining α-calcium sulfate hemihydrate product;wherein the additive solution contains water, inorganic salt, organic salt, organic acid, surfactant, and seed crystal, and the additive solution contains components by weight percentage of: the water: 61.10-94.35%; the inorganic salt: 0.22-12.00%; the organic salt: 0.35-4.50%; the organic acid: 2.00-15.00%; the surfactant: 0.08-0.40%; and the seed crystal: 3.00-7.00%. | CPC_C01F | 4918032001993
15/459306 | US | P | Dielectric film and electronic component | A dielectric film containing an alkaline earth metal oxide having a NaCl type crystal structure as a main component, wherein the dielectric film has a (111)-oriented columnar structure in a direction perpendicular to the surface of the dielectric film, and in a Cu—Kα X-ray diffraction chart of the dielectric film, a half width of the diffraction peak of (111) is in a range of from 0.3° to 2.0°. | 1. A dielectric film, comprising an alkaline earth metal oxide having a NaCl type crystal structure as a main component, wherein the dielectric film has a (111)-oriented columnar structure in a direction perpendicular to the surface of the dielectric film, andin a Cu—Kα X-ray diffraction chart of the dielectric film, a half width of the diffraction peak of (111) is in a range of from 0.5° to 2.0°. ¦ 2. The dielectric film according to claim 1, wherein the dielectric film contains at least one element selected from the group consisting of Ta, Nb, V, Hf, Zr, Ti and Zn as a subcomponent. ¦ 3. The dielectric film according to claim 2, wherein when the total content of the subcomponents is set as x, the x is in the range of 0 mol %<x≤20 mol % relative to the main component. ¦ 4. An electronic component comprising the dielectric film according to claim 1. ¦ 5. An electronic component comprising the dielectric film according to claim 2. ¦ 6. An electronic component comprising the dielectric film according to claim 3. | 1. A dielectric film, comprising an alkaline earth metal oxide having a NaCl type crystal structure as a main component, wherein the dielectric film has a (111)-oriented columnar structure in a direction perpendicular to the surface of the dielectric film, andin a Cu—Kα X-ray diffraction chart of the dielectric film, a half width of the diffraction peak of (111) is in a range of from 0.5° to 2.0°. | CPC_C01F | 4918031001812
15/185075 | US | P | Separation of terbium(III,IV) oxide | Various embodiments relate to separation of terbium(III,IV) oxide. In various embodiments, present invention provides a method of separating terbium(III,IV) oxide from a composition. The method can include contacting a composition including terbium(III,IV) oxide and one or more other trivalent rare earth oxides with a liquid including acetic acid to form a mixture. The contacting can be effective to dissolve at least some of the one or more other trivalent rare earth oxides into the liquid. The method can include separating undissolved terbium(III,IV) oxide from the mixture, to provide separated terbium(III,IV) oxide. | 1. A method of separating terbium(III,IV) oxide from a composition, the method comprising: contacting a composition comprising terbium(III,IV) oxide and one or more other trivalent rare earth oxides with a liquid comprising acetic acid to form a mixture, wherein the contacting is effective to dissolve at least some of the one or more other trivalent rare earth oxides into the liquid, the one or more other trivalent rare earth oxides comprising yttrium oxide (Y2O3), praseodymium oxide (Pr2O3), neodymium oxide (Nd2O3), samarium oxide (Sm2O3), gadolinium oxide (Gd2O3), holmium oxide (Ho2O3), erbium oxide (Er2O3), ytterbium oxide (Yb2O3), lutetium oxide (Lu2O3), scandium oxide (Sc2O3), thulium oxide (Tm2O3), dysprosium oxide (Dy2O3), lanthanum oxide (La2O3), cerium oxide (Ce2O3), terbium oxide (Tb2O3), or a combination thereof; andseparating undissolved terbium (III,IV) oxide from the mixture, to provide separated terbium (III,IV) oxide. ¦ 2. The method of claim 1, wherein the contacting comprises heating the mixture. ¦ 3. The method of claim 2, wherein the heating comprises heating the mixture to a heated temperature of about 30° C. to about 2000° C. ¦ 4. The method of claim 1, wherein the liquid comprising acetic acid is an aqueous liquid. ¦ 5. The method of claim 1, wherein separating the undissolved terbium(III,IV) oxide from the mixture comprises removing at least some of the liquid having at least some of the one or more other trivalent rare earth oxides therein from the undissolved terbium(III,IV) oxide. ¦ 6. The method of claim 1, wherein separating the undissolved terbium(III,IV) oxide from the mixture comprises washing the undissolved terbium(III,IV) oxide with an aqueous composition. ¦ 7. The method of claim 1, wherein separating the undissolved terbium(III,IV) oxide from the mixture comprises drying the undissolved terbium(III,IV) oxide. ¦ 8. The method of claim 1, wherein the one or more other trivalent rare earth oxides comprise dysprosium oxide (Dy2O3), lanthanum oxide (La2O3), gadolinium oxide (Gd2O3), or a combination thereof. ¦ 9. The method of claim 1, wherein the composition comprising terbium(III,IV) oxide has a particle size of about 1 nm to about 100 mm. ¦ 10. The method of claim 1, wherein the separated terbium(III,IV) oxide is about 0.01 wt % to about 100 wt % terbium(III,IV) oxide. ¦ 11. The method of claim 1, wherein the yield of the separated terbium(III,IV) oxide, based on the total amount of the terbium(III,IV) oxide in the composition comprising terbium(III,IV) oxide, is about 1% to about 100%. ¦ 12. The method of claim 1, further comprising forming the composition comprising terbium(III,IV) oxide from a starting material comprising terbium, at least one compound comprising terbium, or a combination thereof. ¦ 13. The method of claim 12, wherein the starting material comprises terbium(III,IV) oxide. ¦ 14. The method of claim 12, wherein the starting material comprises a Tb-containing fuel cell, a Tb-containing solid-state device, a Tb-containing actuator, a Tb-containing sonar system, a Tb-containing sensor, a Tb-containing magnetomechanical device, a Tb-containing fluorescent lamp bulb, a Tb-containing TV tube, a Tb-containing biochemical probe, a Tb-containing catalyst, one or more Tb-containing components thereof, or a combination thereof. ¦ 15. The method of claim 12, wherein the starting material comprises yttrium oxide (Y2O3), praseodymium oxide (Pr2O3), neodymium oxide (Nd2O3), samarium oxide (Sm2O3), europium oxide (Eu2O3), gadolinium oxide (Gd2O3), holmium oxide (Ho2O3), erbium oxide (Er2O3), ytterbium oxide (Yb2O3), lutetium oxide (Lu2O3), scandium oxide (Sc2O3), thulium oxide (Tm2O3), dysprosium oxide (Dy2O3), lanthanum oxide (La2O3), cerium oxide (Ce2O3), terbium oxide (Tb2O3), cerium oxide (CeO2), praseodymium oxide (Pr6O11), thorium(IV) oxide (ThO2), terbium(IV) oxide (TbO2), terbium fluoride (TbF2), terbium fluoride (TbF3), terbium fluoride (TbF4), terbium bromide (TbBr3), terbium chloride (TbCl3), terbium iodide (TbI3), terbium silicide (TbSi2), terbium oxide (Tb4O7), terbium sulfide (Tb2S3), terbium selenide (Tb2Se3), terbium hydride (TbH2), terbium boride (ThB2), terbium telluride (TbTe), terbium nitride (TbN), terbium carbonate (Tb2(CO3)3), monazite, xenotime, euxenite, ion-adsorption clay, bastnasite, TbxDy1-xFe (x=about2O3:Eu3+ (YOX), LaPO4:Ce3+,Tb3+ (LAP), (Gd,Mg)B5O12:Ce3+,Tb3+ (CBT), (Ce,Tb)MgA11O19 (CAT), BaMgAl10O17:Eu2+ (BAM), (Sr,Ca,Ba,Mg)5(PO4)3Cl:Eu2+, a Tb-containing alloy, a Tb-doped CaF2, a Tb-doped CaWO4, a Tb-doped strontium molybdate, sodium terbium borate, a hydrate thereof, or a combination thereof. ¦ 16. The method of claim 12, wherein forming the composition comprising terbium(III,IV) oxide comprises: processing ore comprising crushing, grinding, froth flotation, or a combination thereof;separating at least some tetravalent lanthanide oxides comprising chemical separation, solvent extraction, or a combination thereof;precipitating oxalates, hydroxides, or a combination thereof, of remaining lanthanides; andthermally decomposing the precipitated compounds to provide corresponding lanthanide oxides. ¦ 17. A method of separating terbium (III,IV) oxide from a composition, the method comprising: roasting scrap comprising TbxDy1-xFe (x=about 0.1 to about 0.5);dissolving the roasting product in a liquid comprising acid;precipitating oxalates of Dy and Tb from the liquid to provide a precipitate;separating the precipitate from at least some of the Fe;thermally converting the precipitate to a product comprising Tb4O7 and Dy2O3, to provide a composition comprising terbium(III,IV) oxide;contacting the composition comprising terbium(III,IV) oxide and one or more other trivalent rare earth oxides with a liquid comprising acetic acid to form a mixture, wherein the contacting is effective to dissolve at least some of the one or more other trivalent rare earth oxides into the liquid; andseparating undissolved terbium (III,IV) oxide from the mixture, to provide separated terbium (III,IV) oxide. ¦ 18. A method of separating terbium(III,IV) oxide from a composition, the method comprising: flotation separating phosphors comprising Y2O3:Eu3+, LaPO4:Ce3+,Tb3+, and (Sr,Ca,Ba,Mg)5(PO4)3Cl:Eu2+, to provide separated LaPO4:Ce3+,Tb3+;treating the separated LaPO4:Ce3+,Tb3+ with a base and removing produced PO43− salts, to provide hydrated oxides;roasting the hydrated oxides;extracting the roasted hydrated oxides with a liquid comprising acid;separating insoluble CeO2 from the liquid comprising acid;precipitating oxalates of Tb and La from the liquid comprising acid to provide a precipitate;thermally converting the precipitate to a product comprising Tb4O7 and La2O3, to provide a composition comprising terbium(III,IV) oxide;contacting the composition comprising terbium(III,IV) oxide and one or more other trivalent rare earth oxides with a liquid comprising acetic acid to form a mixture, wherein the contacting is effective to dissolve at least some of the one or more other trivalent rare earth oxides into the liquid; andseparating undissolved terbium (III,IV) oxide from the mixture, to provide separated terbium (III,IV) oxide. ¦ 19. The method of claim 1, wherein: the composition comprising terbium(III,IV) oxide and one or more other trivalent rare earth oxides has a particle size of about 50 nm to about 500 nm,the liquid comprising acetic acid comprises at least about 10 vol % acetic acid, andyield of the separated terbium(III,IV) oxide, based on the total amount of the terbium(III,IV) oxide in the composition comprising terbium(III,IV) oxide, is about 50% to about 90%. ¦ 20. A method of separating terbium(III,IV) oxide from a composition, the method comprising: precipitating oxalates, hydroxides, or a combination thereof, of Tb and of one or more other trivalent rare earth metals from a liquid comprising acid;thermally decomposing the precipitated oxalates or hydroxides to the corresponding oxides, to provide a composition comprising oxides of terbium(III,IV) and of at least some of the one or more other trivalent rare earth metals;contacting the composition comprising terbium(III,IV) oxide and one or more other trivalent rare earth oxides with a liquid comprising acetic acid to form a mixture, wherein the contacting is effective to dissolve at least some of the one or more other trivalent rare earth oxides into the liquid; andseparating undissolved terbium (III,IV) oxide from the mixture, to provide separated terbium (III,IV) oxide. | 1. A method of separating terbium(III,IV) oxide from a composition, the method comprising: contacting a composition comprising terbium(III,IV) oxide and one or more other trivalent rare earth oxides with a liquid comprising acetic acid to form a mixture, wherein the contacting is effective to dissolve at least some of the one or more other trivalent rare earth oxides into the liquid, the one or more other trivalent rare earth oxides comprising yttrium oxide (Y2O3), praseodymium oxide (Pr2O3), neodymium oxide (Nd2O3), samarium oxide (Sm2O3), gadolinium oxide (Gd2O3), holmium oxide (Ho2O3), erbium oxide (Er2O3), ytterbium oxide (Yb2O3), lutetium oxide (Lu2O3), scandium oxide (Sc2O3), thulium oxide (Tm2O3), dysprosium oxide (Dy2O3), lanthanum oxide (La2O3), cerium oxide (Ce2O3), terbium oxide (Tb2O3), or a combination thereof; andseparating undissolved terbium (III,IV) oxide from the mixture, to provide separated terbium (III,IV) oxide. | CPC_C01F | 4918030002082
15/591629 | US | P | Phosphors with narrow green emission | A luminescent composition of matter is characterized by the formula REM2+xEy, where RE may be one or more Rare Earth elements (for example, Eu or Gd), M may be one or more elements selected from the group Al, Ga, B, In, Sc, Lu, and Y; E is one or more elements selected from the group S, Se, O, and Te; x is greater than zero; and y has the value that achieves charge balance in the formula assuming that E has a charge of −2. | 1. A luminescent composition of matter characterized by the formula REM2+xEy, wherein: RE is one or more rare earth elements;M is one or more elements selected from the group Al, Ga, B, In, Sc, Lu, and Y;E is one or more elements selected from the group S, Se, O, and Te;x is greater than or equal to 0.1 and less than or equal to 0.9; andy has the value that achieves charge balance in the formula assuming that E has a charge of −2. ¦ 2. The luminescent composition of matter of claim 1, wherein x is greater than or equal to 0.3. ¦ 3. The luminescent composition of matter of claim 1, wherein x is greater than or equal to 0.7. ¦ 4. The luminescent composition of matter of claim 1, having exclusively an EuM2E4 pseudoorthorhombic crystal structure. ¦ 5. The luminescent composition of matter of claim 1, having a mixture of predominantly an EuM2E4 pseudoorthorhombic crystal structure and one or more binary chalcogenide crystal structures. ¦ 6. The luminescent composition of matter of claim 1, wherein RE is Eu. ¦ 7. The luminescent composition of matter of claim 6, wherein x is greater than or equal to 0.3. ¦ 8. The luminescent composition of matter of claim 6, wherein x is greater than or equal to 0.7. ¦ 9. The luminescent composition of matter of claim 6, having exclusively an EuM2E4. pseudoorthorhombic crystal structure. ¦ 10. The luminescent composition of matter of claim 6, having a mixture of predominantly an EuM2E4 pseudoorthorhombic crystal structure and one or more binary chalcogenide crystal structures. ¦ 11. The luminescent composition of matter of claim 1, wherein RE comprises Eu and Gd. ¦ 12. The luminescent composition of matter of claim 11, wherein x is greater than or equal to 0.3. ¦ 13. The luminescent composition of matter of claim 11, wherein x is greater than or equal to 0.7. ¦ 14. The luminescent composition of matter of claim 1, wherein the composition is characterized by the formula Eu(Al,Ga)2+xSy. ¦ 15. The luminescent composition of matter of claim 14, wherein the ratio of Al to Ga is between about 1:3 and about 2:1. ¦ 16. The luminescent composition of matter of claim 14, wherein x is greater than or equal to 0.3. ¦ 17. The luminescent composition of matter of claim 14, wherein x is greater than or equal to 0.7. ¦ 18. The luminescent composition of matter of claim 14, having exclusively an EuM2E4. pseudoorthorhombic crystal structure. ¦ 19. The luminescent composition of matter of claim 14, having a mixture of predominantly an EuM2E4 pseudoorthorhombic crystal structure and one or more binary chalcogenide crystal structures. ¦ 20. The luminescent composition of matter of claim 17 wherein the composition is characterized by the formula EuAl1.08Ga1.02S5.05. ¦ 21. The luminescent composition of matter of claim 1, wherein the composition is characterized by the formula EuAl2+xEy. where E is selected from the group S and Se. ¦ 22. The luminescent composition of matter of claim 21, wherein x is greater than or equal to 0.3. ¦ 23. The luminescent composition of matter of claim 21, wherein x is greater than or equal to 0.7. ¦ 24. The luminescent composition of matter of claim 21, having exclusively an EuM2E4. pseudoorthorhombic crystal structure. ¦ 25. The luminescent composition of matter of claim 21, having a mixture of predominantly an EuM2E4 pseudoorthorhombic crystal structure and one or more binary chalcogenide crystal structures. ¦ 26. The luminescent composition of matter of claim 21, wherein the composition is characterized by the formula EuAl2.7Se5.05. ¦ 27. The luminescent composition of matter of claim 21, wherein the composition is characterized by the formula EuAl2.7S5.05. ¦ 28. A light emitting device comprising: a light emitting diode emitting light over a first wavelength range; anda luminescent composition of matter arranged to be excited by emission from the light emitting diode and in response emit light over a second wavelength range;wherein the luminescent composition of matter is characterized by the formula REM2+xEy, wherein: RE is one or more rare earth elements;M is one or more elements selected from the group Al, Ga, B, In, Sc, Lu, and Y;E is one or more elements selected from the group S, Se, O, and Te;x is greater than or equal to zero and less than or equal to 0.9; andy has the value that achieves charge balance in the formula assuming that E has a charge of −2. ¦ 29. The light emitting device of claim 28, wherein RE is Eu and x is greater than or equal to 0.3. ¦ 30. The light emitting device of claim 28, wherein RE is Eu and x is greater than or equal to 0.7. | 1. A luminescent composition of matter characterized by the formula REM2+xEy, wherein: RE is one or more rare earth elements;M is one or more elements selected from the group Al, Ga, B, In, Sc, Lu, and Y;E is one or more elements selected from the group S, Se, O, and Te;x is greater than or equal to 0.1 and less than or equal to 0.9; andy has the value that achieves charge balance in the formula assuming that E has a charge of −2. | CPC_C01F | 4918028002146
15/302652 | US | P | Production of PCC | The present invention is directed to a process for producing an aqueous suspension of precipitated calcium carbonate, wherein a milk of lime is prepared by mixing water, a calcium oxide containing material, at least one water-soluble polymer having a molecular weight Mw in the range from 200 to 6500 g/mol, and at least one slaking additive, and subsequently, the milk of lime is carbonated to form an aqueous suspension of precipitated calcium carbonate. | 1. A process for producing an aqueous suspension of precipitated calcium carbonate comprising the steps of: i) providing a calcium oxide containing material,ii) providing at least one water-soluble polymer having a molecular weight Mw in the range from 200 to 6500 g/mol, wherein the at least one polymer has the chemical structure of formula (I) [Image]-->wherein n, m, and p are integers and at least one of n, m, or p is greater than zero and n+m+p is less than or equal to 70,R1 is H or CH3,R2 is H or CH3,R3 is —C(═O)—O—R4 or —C(═O)—NH—R4, wherein R4 is a C1 to C20 alkyl group, a C3 to C20 cycloalkyl group and/or a C6 to C30 aryl group, being optionally substituted with one or more sulfonate groups, and wherein the cycloalkyl group and/or the aryl group comprises one ring or several rings, which are linked to each other,R5 is H or CH3,R6 is H or CH3, andX is H and/or M, wherein M is Na, K, Li, Mg, and/or Ca, andwherein the structural units [Image]-->are arranged randomly, regularly and/or in blocks, iii) providing at least one slaking additive, wherein the at least one slaking additive is selected from the group consisting of organic acids, organic acid salts, sugar alcohols, monosaccharides, disaccharides, polysaccharides, gluconates, phosphonates, lignosulfonates, and mixtures thereof,iv) preparing a milk of lime by mixing water, the calcium oxide containing material of step i), the at least one polymer of step ii), and the at least one slaking additive of step iii), wherein the calcium oxide containing material and the water are mixed in a weight ratio from 1:1 to 1:12, andv) carbonating the milk of lime obtained from step iv) to form an aqueous suspension of precipitated calcium carbonate. ¦ 2. The process of claim 1, wherein the at least one polymer has the chemical structure of formula (II) [Image]-->wherein n, m, and p are integers and at least one of n, m, or p is greater than zero and n+m+p is less than or equal to 70,R1 is H or CH3,R2 is H or CH3,R3 is —C(═O)—O—R4 or —C(═O)—NH—R4, wherein R4 is a C1 to C20 alkyl group, a C3 to C20 cycloalkyl group and/or a C6 to C30 aryl group, being optionally substituted with one or more sulfonate groups, and wherein the cycloalkyl group and/or the aryl group comprises one ring or several rings, which are linked to each other, andX is H and/or M, wherein M is Na, K, Li, Mg, and/or Ca, andwherein the structural units [Image]-->are arranged randomly, regularly and/or in blocks. ¦ 3. The process of claim 1, wherein R1 is H and R5 is H. ¦ 4. The process of claim 1, wherein step iv) comprises the steps of: a1) mixing the at least one polymer of step ii) and the at least one slaking additive of step iii) with water, anda2) adding the calcium oxide containing material of step i) to the mixture of step a1). ¦ 5. The process of claim 1, wherein step iv) comprises the steps of: b1) mixing the calcium oxide containing material of step i), the at least one polymer of step ii), and the at least one slaking additive of step iii), andb2) adding water to the mixture of step b1). ¦ 6. The process of claim 1, wherein in step iv) the calcium oxide containing material of step i), the at least one polymer of step ii), the at least one slaking additive of step iii), and water are mixed simultaneously. ¦ 7. The process of claim 1, wherein in step iv) the calcium oxide containing material and the water are mixed in a weight ratio from 1:1 to 1:9. ¦ 8. The process of claim 1, wherein in step iv) the calcium oxide containing material and the water are mixed in a weight ratio from 1:2.5 to 1:6. ¦ 9. The process of claim 1, wherein in step iv) the calcium oxide containing material and the water are mixed in a weight ratio from 1:3 to 1:5. ¦ 10. The process of claim 1, wherein the at least one slaking additive is selected from the group consisting of sodium citrate, potassium citrate, calcium citrate, magnesium citrate, monosaccharides, disaccharides, polysaccharides, sucrose, sugar alcohols, meritol, citric acid, sorbitol, sodium salt of diethylene triamine pentaacetic acid, gluconates, phosphonates, sodium tartrate, sodium lignosulfonate, calcium lignosulfonate, and any mixture thereof. ¦ 11. The process of claim 1, wherein the at least one slaking additive is sodium citrate and/or saccharose. ¦ 12. The process of claim 1, wherein the milk of lime of step iv) has a Brookfield viscosity from 1 to 1000 mPa·s at 25° C. ¦ 13. The process of claim 1, wherein the milk of lime of step iv) has a Brookfield viscosity from 5 to 800 mPa·s at 25° C. ¦ 14. The process of claim 1, wherein the milk of lime of step iv) has a Brookfield viscosity from 10 to 600 mPa·s at 25° C. ¦ 15. The process of claim 1, wherein the suspension of PCC of step v) has a Brookfield viscosity of less than or equal to 1000 mPa·s at 25° C. ¦ 16. The process of claim 1, wherein the suspension of PCC of step v) has a Brookfield viscosity of less than or equal to 800 mPa·s at 25° C. ¦ 17. The process of claim 1, wherein the suspension of PCC of step v) has a Brookfield viscosity of less than or equal to 600 mPa·s at 25° C. ¦ 18. The process of claim 1, wherein the suspension of PCC of step v) has a solids content of at least 20 wt.-%, based on the total weight of the suspension. ¦ 19. The process of claim 1, wherein the suspension of PCC of step v) has a solids content of from 20 to 50 wt.-%, based on the total weight of the suspension. ¦ 20. The process of claim 1, wherein the suspension of PCC of step v) has a solids content of from 25 to 45 wt.-%, based on the total weight of the suspension. ¦ 21. The process of claim 1, wherein the suspension of PCC of step v) has a solids content of from 30 to 40 wt.-%, based on the total weight of the suspension. ¦ 22. The process of claim 1, wherein the at least one slaking additive is added in an amount from 0.01 to 2 wt.-%, based on the total amount of calcium oxide containing material. ¦ 23. The process of claim 1, wherein the at least one slaking additive is added in an amount from 0.05 to 1 wt.-%, based on the total amount of calcium oxide containing material. ¦ 24. The process of claim 1, wherein the at least one slaking additive is added in an amount from 0.06 to 0.8 wt.-%, based on the total amount of calcium oxide containing material. ¦ 25. The process of claim 1, wherein the at least one slaking additive is added in an amount from 0.07 to 0.5 wt.-%, based on the total amount of calcium oxide containing material. ¦ 26. The process of claim 1, wherein the water used in mixing step iv) has a temperature that is adjusted to be in the range from more than 0° C. and less than 100° C. ¦ 27. The process of claim 1, wherein the water used in mixing step iv) has a temperature that is adjusted to be in the range from 1° C. to 70° C. ¦ 28. The process of claim 1, wherein the water used in mixing step iv) has a temperature that is adjusted to be in the range from 2° C. to 50° C. ¦ 29. The process of claim 1, wherein the water used in mixing step iv) has a temperature that is adjusted to be in the range from 30° C. to 50° C. ¦ 30. The process of claim 1, wherein the water used in mixing step iv) has a temperature that is adjusted to be in the range from 35° C. to 45° C. ¦ 31. The process of claim 1, wherein the milk of lime obtained from step iv), which is employed in step v), has a temperature that is adjusted to be in the range from 20° C. to 60° C. ¦ 32. The process of claim 1, wherein the milk of lime obtained from step iv), which is employed in step v), has a temperature that is adjusted to be in the range from 30° C. to 50° C. ¦ 33. The process of claim 1, wherein the milk of lime is screened after step iv) and before step v). ¦ 34. The process of claim 1, wherein the milk of lime is screened after step iv) and before step v) with a screen having a sieve size from 100 to 300 μm. ¦ 35. A process for producing precipitated calcium carbonate comprising the steps i) to v) of the process according to claim 1, and further a step vi) of separating the precipitated calcium carbonate from the aqueous suspension obtained from step v). ¦ 36. The process of claim 35, wherein the precipitated calcium carbonate is a dried precipitated calcium carbonate, and the process further comprises a step vii) of drying the separated precipitated calcium carbonate obtained from step vi). ¦ 37. The process of claim 36, wherein the dried precipitated calcium carbonate is a dried powder of precipitated calcium carbonate. | 1. A process for producing an aqueous suspension of precipitated calcium carbonate comprising the steps of: i) providing a calcium oxide containing material,ii) providing at least one water-soluble polymer having a molecular weight Mw in the range from 200 to 6500 g/mol, wherein the at least one polymer has the chemical structure of formula (I) [Image]wherein n, m, and p are integers and at least one of n, m, or p is greater than zero and n+m+p is less than or equal to 70,R1 is H or CH3,R2 is H or CH3,R3 is —C(═O)—O—R4 or —C(═O)—NH—R4, wherein R4 is a C1 to C20 alkyl group, a C3 to C20 cycloalkyl group and/or a C6 to C30 aryl group, being optionally substituted with one or more sulfonate groups, and wherein the cycloalkyl group and/or the aryl group comprises one ring or several rings, which are linked to each other,R5 is H or CH3,R6 is H or CH3, andX is H and/or M, wherein M is Na, K, Li, Mg, and/or Ca, andwherein the structural units [Image]are arranged randomly, regularly and/or in blocks, iii) providing at least one slaking additive, wherein the at least one slaking additive is selected from the group consisting of organic acids, organic acid salts, sugar alcohols, monosaccharides, disaccharides, polysaccharides, gluconates, phosphonates, lignosulfonates, and mixtures thereof,iv) preparing a milk of lime by mixing water, the calcium oxide containing material of step i), the at least one polymer of step ii), and the at least one slaking additive of step iii), wherein the calcium oxide containing material and the water are mixed in a weight ratio from 1:1 to 1:12, andv) carbonating the milk of lime obtained from step iv) to form an aqueous suspension of precipitated calcium carbonate. | CPC_C01F | 4918025001747
15/341453 | US | P | Method of making high performance activated aluminum sesquichlorohydrate powders | Activated aluminum sesquichlorohydrate (AASCH) powders and method of making are disclosed. The method of making the active comprises (a) diluting the concentrated aluminum sesquichlorohydrate (ASCH) solution to from about 10% to about 25% by weight and (b) heating the diluted solution to obtain a Band III polymer concentration of at least about 20% and a Band IV polymer concentration of at least about 15%, and (c) drying the heated solution to powders and (d) optionally screen or light mill the powders to free flowing spherical particles. | 1. A method of making activated aluminum sesquichlorohydrate (AASCH) powders comprising: (a) diluting a concentrated aluminum sesquichlorohydrate (ASCH) solution to about 1% to about 25% by weight,(b) heating the diluted solution to activate the solution, and(c) drying the activated solution to form the activated aluminum sesquichlorohydrate (AASCH) powders,wherein the activated aluminum sesquichlorohydrate (AASCH) powders have a Band III polymer concentration of at least 20% and a Band IV polymer concentration of at least 15%,wherein no acid or acidic aluminum chloride is introduced after the heating of the diluted solution. ¦ 2. The method of claim 1, wherein the Band III polymer concentration is at least 40% and the Band IV polymer concentration is at least 20%. ¦ 3. The method of claim 1, further comprising adding a buffering agent prior to the drying to form the powder. ¦ 4. The method of claim 3, wherein the buffering agent is selected from the group consisting of amino acid, alkaline glycinate, alkaline earth glycinate, zinc glycinate, strontium glycinate, and mixtures thereof. ¦ 5. The method of claim 3, wherein the buffering agent is selected from the group consisting of glycine, betaine, urea and mixtures thereof. ¦ 6. The method of claim 1, wherein the diluted solution is heated to about 85° C. to about 105° C. for at least 30 minutes. ¦ 7. The method of claim 1, wherein the diluting of the concentrated sesquichlorohydrate (ASCH) solution includes adding a solvent. ¦ 8. The method of claim 1, wherein the concentrated ASCH solution has a Band I polymer concentration of less than 5% and Band III polymer concentration of at least 20%. ¦ 9. The method of claim 1, wherein the concentrated ASCH solution has an Al:Cl ratio ranging from about 1.5 to about 1.9. ¦ 10. The method of claim 1, further comprising sieving or milling the AASCH powders. ¦ 11. The method of claim 10, wherein the sieved or milled AASCH powders have a particle size ranging from about 1 micron to about 200 microns. ¦ 12. The method of claim 1, wherein Band I polymer concentration is less than 1%. ¦ 13. The method of claim 1, wherein the AASCH powders are substantially free of zirconium. ¦ 14. The method of claim 1, wherein the drying is spray drying. ¦ 15. The method of claim 1, wherein the AASCH powders have at least 5% of Al30. ¦ 16. The method of claim 1, wherein the AASCH powders have less than 10% of Al13. ¦ 17. The method of claim 1, wherein the AASCH powders have a moisture content ratio ranging from about 2% to about 15%. ¦ 18. The method of claim 1, wherein the AASCH powders have a pH ranging from about 3.0 to about 4.5. | 1. A method of making activated aluminum sesquichlorohydrate (AASCH) powders comprising: (a) diluting a concentrated aluminum sesquichlorohydrate (ASCH) solution to about 1% to about 25% by weight,(b) heating the diluted solution to activate the solution, and(c) drying the activated solution to form the activated aluminum sesquichlorohydrate (AASCH) powders,wherein the activated aluminum sesquichlorohydrate (AASCH) powders have a Band III polymer concentration of at least 20% and a Band IV polymer concentration of at least 15%,wherein no acid or acidic aluminum chloride is introduced after the heating of the diluted solution. | CPC_C01F | 4918023002244
15/237841 | US | P | Surfactant based small molecules for reducing aluminosilicate scale in the Bayer process | The invention provides methods and compositions for inhibiting the accumulation of DSP scale in the liquor circuit of Bayer process equipment. The method includes adding one or more GPS-surfactant based small molecules to the liquor fluid circuit. These scale inhibitors reduce DSP scale formation and thereby increase fluid throughput, increase the amount of time Bayer process equipment can be operational and reduce the need for expensive and dangerous acid washes of Bayer process equipment. As a result, the invention provides a significant reduction in the total cost of operating a Bayer process. | 1. A method of reducing aluminosilicate containing scale in a Bayer process comprising: adding to a Bayer liquor a non-polymeric reaction product resulting from the reaction of dodecyl-1,3-propanediamine, tetraethylenepentamine, ethylenediamine, and an epoxide binder;and a glycidoxyalkyltrimethoxysilane. ¦ 2. The method of claim 1, wherein the epoxide binder is selected from epichlorohydrin and ethylene glycol diglycidylether. ¦ 3. The method of claim 1, wherein the epoxide binder is epichlorohydrin. ¦ 4. The method of claim 1, wherein the epoxide binder is ethylene glycol diglycidylether. ¦ 5. The method of claim 1, wherein the glycidoxyalkyltrimethoxysilane is 3-glycidoxypropyltrimethoxysilane. ¦ 6. The method of claim 1, wherein the epoxide binder is a molecule according to formulas (I), (II), and any combination thereof: [Image]--> ¦ 7. The method of claim 1, wherein the epoxide binder is a composition according to formula (I): [Image]--> ¦ 8. The method of claim 1, wherein the epoxide binder is a composition according to formula (II): [Image]--> ¦ 9. The method of claim 1, the non-polymeric reaction product resulting from the reaction of items further comprising a hydrophobe, wherein the hydrophobe is a C8-C10 aliphatic glycidyl ether. ¦ 10. The method of claim 1, wherein the non-polymeric reaction product has a molecular weight of less than 500 daltons. ¦ 11. The method of claim 1, wherein the non-polymeric reaction product is formed according to one of the methods selected from the group consisting of Methods I, II, III, IV, V, VI, VII, VIII, IX, X, XI, XII, and XIII, and any combination thereof. ¦ 12. The method of claim 1, wherein the non-polymeric reaction product is added to the Bayer liquor upstream of or at a heat exchanger. ¦ 13. The method of claim 1, wherein the dodecyl-1,3-propanediamine, the tetraethylenepentamine, the ethylenediamine, the epoxide binder, and the glycidoxyalkyltrimethoxysilane are reacted at a molar ratio of about 2:1:1:3:1, respectively. ¦ 14. The method of claim 1, wherein the dodecyl-1,3-propanediamine, the tetraethylenepentamine, the ethylenediamine, the epoxide binder, and the glycidoxyalkyltrimethoxysilane are reacted at a molar ratio of about 2:1:1:3:2, respectively. ¦ 15. The method of claim 1, wherein the dodecyl-1,3-propanediamine, the tetraethylenepentamine, the ethylenediamine, the epoxide binder, and the glycidoxyalkyltrimethoxysilane are reacted at a molar ratio of about 2:1:1:3:3, respectively. | 1. A method of reducing aluminosilicate containing scale in a Bayer process comprising: adding to a Bayer liquor a non-polymeric reaction product resulting from the reaction of dodecyl-1,3-propanediamine, tetraethylenepentamine, ethylenediamine, and an epoxide binder;and a glycidoxyalkyltrimethoxysilane. | CPC_C01F | 4918023002245
15/241661 | US | P | Devices for charge-titrating particle assembly, and methods of using the devices | Methods to fabricate tightly packed arrays of nanoparticles are disclosed, without relying on organic ligands or a substrate. In some variations, a method of assembling particles into an array comprises dispersing particles in a liquid solution; introducing a triggerable pH-control substance capable of generating an acid or a base; and triggering the pH-control substance to generate an acid or a base within the liquid solution, thereby titrating the pH. During pH titration, the particle-surface charge magnitude is reduced, causing the particles to assemble into a particle array. Other variations provide a device for assembling particles into particle arrays, comprising a droplet-generating microfluidic region; a first-fluid inlet port; a second-fluid inlet port; a reaction microfluidic region, disposed in fluid communication with the droplet-generating microfluidic region; and a trigger source configured to trigger generation of an acid or a base from at least one pH-control substance contained within the reaction microfluidic region. | 1. A device for assembling a plurality of particles into one or more particle arrays, said device comprising: (a) a droplet-generating microfluidic region;(b) a first-fluid inlet port disposed in fluid communication with said droplet-generating microfluidic region;(c) a second-fluid inlet port disposed in fluid communication with said droplet-generating microfluidic region;(d) a reaction microfluidic region, disposed in fluid communication with said droplet-generating microfluidic region; and(e) a trigger source, disposed in at least one of thermal, optical, mechanical, electromechanical, electrical, acoustic, or magnetic communication with at least a portion of said reaction microfluidic region, wherein said trigger source is configured to trigger generation of an acid or a base from a pH-control substance within said reaction microfluidic region. ¦ 2. The device of claim 1, wherein said droplet-generating microfluidic region contains a first fluid and a second fluid; wherein said first fluid contains a plurality of particles, a solvent, and said pH-control substance; and wherein said second fluid is substantially immiscible in said first fluid. ¦ 3. The device of claim 2, wherein said particles are characterized by an average particle size from about 1 nanometer to about 100 microns. ¦ 4. The device of claim 2, wherein said particles contain a core and a shell, wherein said core comprises a metal, a polymer, a ceramic, or a combination thereof, and wherein said shell comprises an oxide, a fluoride, a sulfide, or a combination thereof. ¦ 5. The device of claim 2, wherein said solvent comprises one or more compounds selected from the group consisting of water, dimethyl formamide, dimethylsulfoxide, isopropanol, acetone, tetrahydrofuran, and combinations thereof. ¦ 6. The device of claim 1, wherein said pH-control substance is triggered with electromagnetic radiation to generate said acid or said base. ¦ 7. The device of claim 6, wherein said pH-control substance is a photoacid generator or a photobase generator. ¦ 8. The device of claim 1, wherein said pH-control substance is triggered with a change in temperature to generate said acid or said base. ¦ 9. The device of claim 1, wherein said trigger source is configured to uniformly trigger said pH-control substance in space within said reaction microfluidic region. ¦ 10. The device of claim 1, wherein said trigger source is configured to trigger said pH-control substance in a spatial pattern within said reaction microfluidic region. ¦ 11. The device of claim 1, wherein said trigger source is disposed in electrical communication with a controller to maintain pH within said reaction microfluidic region within a preselected pH range. ¦ 12. The device of claim 1, wherein said trigger source is disposed in electrical communication with a controller to oscillate pH within said reaction microfluidic region. ¦ 13. The device of claim 1, wherein said trigger source is disposed in electrical communication with a controller to maintain pH rate of change within said reaction microfluidic region below a preselected maximum pH rate of change. ¦ 14. The device of claim 1, wherein said reaction microfluidic region contains one or more particle arrays. ¦ 15. The device of claim 1, wherein said device further comprises a particle-array outlet port disposed in fluid communication with said reaction microfluidic region. ¦ 16. The device of claim 15, wherein said device is configured for continuous operation. ¦ 17. The device of claim 1, said device further comprising an additional reaction microfluidic region disposed in fluid communication with said reaction microfluidic region. ¦ 18. A method of using the device of claim 1, said method comprising: preparing or obtaining a first fluid comprising a plurality of particles to be assembled, a solvent, and said pH-control substance;preparing or obtaining a second fluid that is substantially immiscible in said first fluid;flowing said first fluid through said first-fluid inlet port, into said droplet-generating microfluidic region;flowing said second fluid through said second-fluid inlet port, into said droplet-generating microfluidic region, thereby generating a plurality of droplets containing said first fluid, wherein said droplets are phase-separated from said second fluid;flowing said droplets into said reaction microfluidic region;triggering generation of an acid or a base from said pH-control substance, within said reaction microfluidic region; andtitrating pH within said reaction microfluidic region towards the average isoelectric point of said particles. ¦ 19. The method of claim 18, wherein said first and second fluids are flowed simultaneously into said droplet-generating microfluidic region. ¦ 20. The method of claim 18, wherein said particles assemble into a particle array. ¦ 21. The method of claim 20, wherein said particle array is recovered from said reaction microfluidic region. ¦ 22. The method of claim 18, wherein said particles are characterized by an average particle size from about 1 nanometer to about 100 microns. ¦ 23. The method of claim 18, wherein said particles contain a core and a shell, wherein said core comprises a metal, a polymer, a ceramic, or a combination thereof, and wherein said shell comprises an oxide, a fluoride, a sulfide, or a combination thereof. ¦ 24. The method of claim 18, wherein said titrating pH results in a titrated pH within 1.5 pH units of said average isoelectric point of said particles. ¦ 25. The method of claim 24, wherein said titrated pH is within 0.5 pH units of said average isoelectric point of said particles. | 1. A device for assembling a plurality of particles into one or more particle arrays, said device comprising: (a) a droplet-generating microfluidic region;(b) a first-fluid inlet port disposed in fluid communication with said droplet-generating microfluidic region;(c) a second-fluid inlet port disposed in fluid communication with said droplet-generating microfluidic region;(d) a reaction microfluidic region, disposed in fluid communication with said droplet-generating microfluidic region; and(e) a trigger source, disposed in at least one of thermal, optical, mechanical, electromechanical, electrical, acoustic, or magnetic communication with at least a portion of said reaction microfluidic region, wherein said trigger source is configured to trigger generation of an acid or a base from a pH-control substance within said reaction microfluidic region. | CPC_C01F | 4918022001498
14/873924 | US | P | Process for preparing scalenohedral precipitated calcium carbonate | The present invention provides a process for preparing a precipitated calcium carbonate product. The process comprises the steps of preparing slaking quick lime to obtain slaked lime; and subjecting the slaked lime, without agitation, without prior cooling in a heat exchanger, and in the absence of any additives, to carbonation with carbon dioxide gas to produce PCC. The newly prepared product develops better performance thanks to improved resistance during processing. | 1. A precipitated calcium carbonate (PCC) product produced by the process comprising the steps of: (a) slaking quick lime to obtain slaked lime;(b) subjecting the slaked lime, without agitation, without prior cooling in a heat exchanger, and in the absence of any additives, to carbonation with carbon dioxide gas to produce PCC; and(c) subjecting the PCC obtained in step (b) to one or more screening, dewatering, dispersion and grinding steps to obtain a PCC product containing 85% or more scalenohedral particles, having a medium particle size (d50) of 2.5 microns, a d75/d25 of 1.5, a BET surface area of 4.7 m2/g, and no additives, wherein the PCC product, when subjected to centrifugation, generates less fines than a PCC product prepared by subjecting slaked lime, with agitation, with prior cooling in a heat exchanger, and in the presence of additives, to carbonation with carbon dioxide gas. ¦ 2. The PCC product according to claim 1, wherein step (a) is performed at an initial temperature of 85° F. to 120° F. ¦ 3. The PCC product according to claim 1, wherein step (a) is performed at an initial temperature of 95° F. to 110° F. ¦ 4. The PCC product according to claim 1, wherein the temperature of the reaction in step (a) raises to 180° F. to 210° F. ¦ 5. The PCC product according to claim 1, wherein the temperature of the reaction in step (a) raises to 195° F. to 205° F. ¦ 6. The PCC product according to claim 1, wherein step (a) is performed with mixing or agitation. ¦ 7. The PCC product according to claim 1, wherein slaked lime obtained in step (a) has a solids content of 10 to 20% solids. ¦ 8. The PCC product according to claim 1, wherein slaked lime obtained in step (a) has a solids content of 12 to 18% solids. ¦ 9. The PCC product according to claim 1, which further comprises subjecting the slaked lime obtained in step (a) to screening. ¦ 10. The PCC product according to claim 1, wherein as a result of air cooling, the temperature of the slaked lime obtained in step (a) is reduced by 40° F. to 70° F., prior to carbonation in step (b). ¦ 11. The PCC product according to claim 1, wherein the slaked lime obtained in step (a) is not subjected to cooling in a heating exchanger prior to carbonation in step (b). ¦ 12. The PCC product according to claim 1, wherein the carbonation reaction in step (b) is conducted at an initial temperature of 130° F. to 160° F. ¦ 13. The PCC product according to claim 1, wherein the carbonation reaction in step (b) is conducted at an initial temperature of 135° F. to 145° F. ¦ 14. The PCC product according to claim 1, wherein the PCC obtained in step (b) is isolated. ¦ 15. The PCC product according to claim 1, containing 90% or more scalenohedral particles. ¦ 16. The PCC product according to claim 1, containing 95% or more scalenohedral particles. ¦ 17. A material comprising the PCC product according to claim 1. ¦ 18. The material according to claim 17, wherein the material is a paper, a paper coating, a paper product, an ink, a paint, a coating, a plastic, an adhesive, a building product, a foodstuff or a pharmaceutical product. ¦ 19. The material according to claim 18, which is paper. ¦ 20. The material according to claim 18, which is uncoated woodfree paper. | 1. A precipitated calcium carbonate (PCC) product produced by the process comprising the steps of: (a) slaking quick lime to obtain slaked lime;(b) subjecting the slaked lime, without agitation, without prior cooling in a heat exchanger, and in the absence of any additives, to carbonation with carbon dioxide gas to produce PCC; and(c) subjecting the PCC obtained in step (b) to one or more screening, dewatering, dispersion and grinding steps to obtain a PCC product containing 85% or more scalenohedral particles, having a medium particle size (d50) of 2.5 microns, a d75/d25 of 1.5, a BET surface area of 4.7 m2/g, and no additives, wherein the PCC product, when subjected to centrifugation, generates less fines than a PCC product prepared by subjecting slaked lime, with agitation, with prior cooling in a heat exchanger, and in the presence of additives, to carbonation with carbon dioxide gas. | CPC_C01F | 4918022002108
15/303208 | US | P | Method and system of activation of mineral silicate minerals | A method for activation of magnesium silicate minerals by conversion to magnesium hydroxide for sequestration of carbon dioxide (CO2) is provided. The method includes heating a dry solid-solid mixture of an alkaline earth Silicate-based material with an alkali metal compound at a temperature below 300 C to form a solid product predominantly comprising a mixture of magnesium hydroxide and alkali metal silicate, wherein the Silicate-based material comprises a naturally occurring Olivine, Serpentine mineral and alkali metal silicate. The method includes a subsequent dissolution of the solid product in aqueous solution to form an alkaline aqueous liquid slurry, comprising solid and aqueous phase products and the reaction of the solid phase thus formed with Carbon Dioxide (CO2), producing a metal Carbonate. The method provides a process that has shown significant cost and energy efficiencies for producing magnesium hydroxide and CO2 sequestration via mineral carbonation. | 1. A method for activation of magnesium silicate minerals by conversion to magnesium hydroxide, comprising: a. mixing a dry powder of magnesium silicate rock with a dry powder of alkali metal hydroxide to form a dry solid-solid mixture with a molar ratio in the range of 1-3 moles of alkali metal per mole of silicon in the mixture;b. heating the dry solid-solid mixture to a temperature below 300 C in an unpressurised vessel for less than 4 hours to form a solid glass product predominantly comprising a mixture of magnesium hydroxide and alkali metal silicate; andc. dissolving the solid glass product in aqueous solution to form an alkaline aqueous liquid slurry, comprising solid and aqueous phase products. ¦ 2. The method as claimed in claim 1, further comprising reacting the aqueous solution phase products at atmospheric pressure with a gas comprising 0.04%-100% CO2. ¦ 3. The method as claimed in claim 1, further comprising separating the alkaline aqueous liquid slurry into solid and aqueous solution phase products. ¦ 4. The method as claimed in claim 3, further comprising reacting the aqueous phase products at atmospheric pressure with a gas comprising 0.04%-100% CO2. ¦ 5. The method as claimed in claim 4, wherein the gas includes air. ¦ 6. The method as claimed in claim 4, wherein the gas includes an industrial flue gas. ¦ 7. The method as claimed in claim 3, further comprising mixing the solid phase product with water and reacting at atmospheric pressure with a gas comprising 0.04%-100% CO2. ¦ 8. The method as claimed in claim 7, wherein the gas includes air. ¦ 9. The method as claimed in claim 7, wherein the gas includes an industrial flue gas. ¦ 10. The method as claimed in claim 1, wherein the alkali metal includes a hydroxide or a carbonate of sodium or potassium. ¦ 11. The method as claimed in claim 1, wherein the magnesium silicate rock includes a serpentine or an olivine rock. ¦ 12. The method as claimed in claim 1, wherein the unpressurized vessel is heated to a temperature in the range 140 C-220 C. ¦ 13. The method as claimed in claim 1, further comprising continuously mixing the magnesium silicate mineral and alkali metal compound together allowing continuous reacting thereof and removing the solid glass product. ¦ 14. The method as claimed in claim 1, wherein the molar ratio comprises substantially 2 moles of alkali metal per mole of silicon. | 1. A method for activation of magnesium silicate minerals by conversion to magnesium hydroxide, comprising: a. mixing a dry powder of magnesium silicate rock with a dry powder of alkali metal hydroxide to form a dry solid-solid mixture with a molar ratio in the range of 1-3 moles of alkali metal per mole of silicon in the mixture;b. heating the dry solid-solid mixture to a temperature below 300 C in an unpressurised vessel for less than 4 hours to form a solid glass product predominantly comprising a mixture of magnesium hydroxide and alkali metal silicate; andc. dissolving the solid glass product in aqueous solution to form an alkaline aqueous liquid slurry, comprising solid and aqueous phase products. | CPC_C01F | 4918019002207
15/124487 | US | P | Alumina and carbonate production method from AI-rich materials with integrated CO2 utilization | A process for alumina and carbonate production from aluminium rich materials with integrated CO2 utilization, comprising: comminuting and leaching Al-rich materials in concentrated HCl; separating unreacted material from metal chloride solution; separating Al3+ from solution by crystallization of AlCl3.6H2O; calcination of AlCl3.6H2O with HCl recovery; precipitation of metal carbonates from CO2; regeneration of HCl and extractive amines; the Al3+ separation the facilitated by increasing HCl concentration; the calcination being performed in two steps, one in the range 400 and 600° C. to generate a HCl-rich gas and one above 600° C. to produce Al2O3; for precipitating metal carbonates, mixing the metal chloride solution with an organic solution containing a selected amine and contacting the mixture with a CO2-containing gas, thereby also extracting HCl by formation of an ammonium chloride salt complex; processing thermally or chemically the organic solution to regenerate the amine for recirculation. | 1. A process for producing alumina and carbonate from aluminium-rich materials with integrated CO2 utilization, comprising the steps of: a. crushing and milling the aluminium-rich materials;b. leaching the crushed materials with a concentrated mineral acid comprising HCl to produce a metal chloride solution and unreacted solid materials;c. separating unreacted solid materials from the metal chloride solution;d. separating Al3+from the metal chloride solution by crystallization of AlCl3-6H2O by increasing the amount of HCl in the metal chloride solution;e. calcining AlCl3-6H2O and separating HCl byproduct to produce Al2O3 by first indirectly heating at a temperature between 400° C. and 600° C. to produce an HCl-rich gas, and then heating at a temperature above 600° C. to produce Al2O3;f. precipitating metal carbonates from the metal chloride aqueous solution coming from step (e) by mixing the metal chloride solution with an organic solution containing an amine to yield a mixture, and then contacting the mixture with CO2 gas to form ammonium chloride salt complex and precipitate and separate a metal carbonate;g. regenerating HCl and the amine by processing the organic solution thermally or chemically. ¦ 2. The process according to claim 1, wherein the leaching is performed at a temperature within the range of 80-180° C. with HCl concentration under 13M and at a pressure below 10 bars. ¦ 3. Process according to claim 1, wherein the step of leaching is performed for a time within the range of 0.5 to 24 hours. ¦ 4. Process according to claim 1, comprising crushing and milling the aluminum-rich materials to a particle size smaller than 20 mm. ¦ 5. Process according to claim 1, comprising the step of removing iron-rich materials by magnetic separation or optical sorting prior to step (b). ¦ 6. Process according to claim 1, wherein step (c) is performed by filtration and washing with a solution selected from the group consisting of an acidic solution and water to recover metal chlorides and unreacted acid. ¦ 7. Process according to claim 1, wherein the step of precipitating is performed by bubbling a HCl-containing gas, followed by filtering and washing with a solution selected from the group consisting of an acidic solution and water. ¦ 8. Process according to claim 1, wherein AlCl3-6H2O is crystallized from the metal chloride solution by mixing with a concentrated HCl solution, filtering and washing with a solution selected from the group consisting of an acidic solution and water. ¦ 9. Process according to claim 1, comprising the step of redissolving precipitated AlCl3-6H2O with impurities into a solution selected from the group consisting of hydrochloric aqueous solution and water, followed by filtering and then repeating step (d). ¦ 10. Process according to claim 1, comprising treating the metal chloride solution by liquid/liquid organic extraction after step (d) to reduce the iron content of the metal chloride solution. ¦ 11. Process according to claim 1, wherein the crystallization step yields an Al-lean metal chloride solution, comprising treating the Al-lean metal chloride solution by distillation or other concentrating process to recover free acid and increase the concentration of metal chloride in the solution. ¦ 12. Process according to claim 1, wherein the crystallization step yields an Al-lean metal chloride solution, comprising precipitating metal carbonate by contacting the Al-lean metal chloride solution with a pressurized CO2 containing gas and an organic solution containing a tertiary or a quaternary amine diluted in at least one organic solvent. ¦ 13. Process according to claim 12, comprising regenerating HCl from the organic solution by thermal treatment at a temperature above 80° C. to produce an HCl-containing gas. ¦ 14. The process of claim 13, comprising the step of recirculating the HCl-containing gas to an earlier step within the process. ¦ 15. Process according to claim 12, comprising regenerating amine by contacting the organic solution with a concentrated basic solution. ¦ 16. The process of claim 15, comprising recirculating the amine to the precipitation step (f). ¦ 17. The process according to claim 12, wherein the precipitated metal carbonate is selected from the group consisting of calcium carbonate, magnesium carbonate, sodium carbonate and sodium bicarbonate. | 1. A process for producing alumina and carbonate from aluminium-rich materials with integrated CO2 utilization, comprising the steps of: a. crushing and milling the aluminium-rich materials;b. leaching the crushed materials with a concentrated mineral acid comprising HCl to produce a metal chloride solution and unreacted solid materials;c. separating unreacted solid materials from the metal chloride solution;d. separating Al3+from the metal chloride solution by crystallization of AlCl3-6H2O by increasing the amount of HCl in the metal chloride solution;e. calcining AlCl3-6H2O and separating HCl byproduct to produce Al2O3 by first indirectly heating at a temperature between 400° C. and 600° C. to produce an HCl-rich gas, and then heating at a temperature above 600° C. to produce Al2O3;f. precipitating metal carbonates from the metal chloride aqueous solution coming from step (e) by mixing the metal chloride solution with an organic solution containing an amine to yield a mixture, and then contacting the mixture with CO2 gas to form ammonium chloride salt complex and precipitate and separate a metal carbonate;g. regenerating HCl and the amine by processing the organic solution thermally or chemically. | CPC_C01F | 4918019002208
15/303408 | US | P | Method for recovering alkali and aluminum in course of treatment of bayer red mud by using calcification-carbonation method | A method for recovering alkali and aluminum during treatment of Bayer red mud using a calcification-carbonation method, including steps of mixing the Bayer red mud with calcium aluminate or with calcium aluminate and lime, performing calcification dealkalization conversion in a high-concentration alkaline liquor, and carbonizing the calcified residues produced during dealkalization to obtain carbonized residues; and then performing low-temperature aluminum dissolution, aluminum precipitation and the like to obtain calcium aluminate products, which is returned to the calcification dealkalization conversion of the red mud for recycling. Part of an alkali-containing and aluminum-containing liquid phase after calcification dealkalization conversion can be used as supplementary alkali in the Bayer production course for recycling. The method is energy-saving and environmentally-friendly, and allows recovering alkali and aluminum from the red mud and harmless treatment of the Bayer red mud. | 1. A method for recovering alkali and aluminum in the course of treatment of Bayer red mud by using a calcification-carbonation method, the method comprising the following steps of Step (1):mixing the Bayer red mud with calcium aluminate or with calcium aluminate and lime, and performing a calcification dealkalization conversion reaction in mother liquor of a high-concentration caustic alkaline solution, wherein the reaction temperature is 80-180° C. and the reaction time is 10-60 min, to form a solid phase of calcified residues of which the main component is hydrated garnet, and a liquid phase of the high-concentration caustic alkaline solution;Step (2):mixing clear water with the calcified residues at a liquid-solid amount of 3-15 ml clear water per 1 g calcified residues in a sealed container, and filling the sealed container with CO2, so that the partial pressure of CO2 gas in the sealed container reaches 0.8-1.8 MPa; then performing a carbonization conversion reaction at 80-160° C. for 10-240 min to obtain a mineral pulp; and performing liquid-solid separation on the mineral pulp to obtain a solid phase of carbonization converted residues of which the main components are calcium silicate, calcium carbonate and aluminum hydroxide, and a liquid phase of water which is then recycled;Step (3): under a reaction temperature of 40-100° C. and a reaction time of 20-120 min, enabling the carbonization converted residues and a low-temperature aluminum dissolution mother liquor containing sodium hydroxide of which the concentration is 50-150 g/L to be subjected to an aluminum dissolution reaction, wherein the liquid to solid amount is 4-15 mL of the low-temperature aluminum dissolution mother liquor per 1 g of the carbonization converted residues, so as to obtain a mineral pulp; performing liquid-solid separation on the mineral pulp to obtain a liquid phase of a sodium aluminate solution, and a solid phase of a novel-structure red mud of which the main components are calcium carbonate and calcium silicate;performing step (2) and step (3) 1 to 5 times; andwashing the novel-structure red mud with water, and then discharging the washed red mud, wherein the washing liquid resulting from washing is returned to step (1) to be used for replenishing the water loss due to replenishing alkaline liquor from the high-concentration caustic alkaline solution for a Bayer method or step (3); andStep (4):enabling the sodium aluminate solution produced in step (3) to react with calcium-containing minerals so as to obtain calcium aluminate precipitates and a sodium hydroxide solution;enabling the calcium aluminate precipitates from the reaction to be returned to step (1) to be recycled as a calcium source for the calcification dealkalization conversion reaction; andenabling the sodium hydroxide solution to be returned to the step (3) to be recycled as mother liquor for low-temperature aluminum dissolution, wherein, part of alkaline liquor is taken from the high-concentration caustic alkaline solution obtained in step (1) to replenish alkali for the Bayer method or step (3), and the alkaline liquor without being taken is recycled as the mother liquor of step (1). ¦ 2. The method according to claim 1, wherein, the mass ratio of the calcium oxide in the calcium aluminate or the lime and the calcium aluminate to the red mud in step (1) is (0.2-1.0) to 1; and the liquid to solid amount is 3-10 mL of the mother liquor of the high-concentration caustic alkaline solution per 1 g of the red mud with the calcium aluminate or with a mixture of the lime and the calcium aluminate. ¦ 3. The method according to claim 1, wherein, the mother liquor of the high-concentration caustic alkaline solution in step (1) is a sodium hydroxide solution containing sodium oxide of which the concentration is 100-300 g/L, or a sodium aluminate solution containing sodium oxide of which the concentration is 100-300 g/L. ¦ 4. The method according to claim 1, wherein, Vreplenishing/Vtotal, which is a ratio of the volume (Vreplenishing) of the high-concentration caustic alkaline solution which is taken out to the volume (Vtotal) of the high-concentration caustic alkaline solution obtained after the calcification dealkalization conversion reaction, is associated with the concentrations of the caustic alkaline solutions before and after the calcification dealkalization conversion reaction, and the specific calculation relationship is as follows: [Image]-->wherein, Vreplenishing is the volume of the high-concentration caustic alkaline solution which is taken out, Vtotal is the total volume of the high-concentration caustic alkaline solution after the calcification dealkalization conversion reaction, mafter is the concentration of the caustic alkaline solution in the liquid phase after the calcification dealkalization conversion reaction, and mbefore is the concentration of the caustic alkaline solution in the liquid phase before the calcification dealkalization conversion reaction. ¦ 5. The method according to claim 1, wherein, the calcium-containing minerals in step (4) are raw materials containing calcium oxides including lime, calcium aluminate and carbide residues; and the mass ratio of the calcium oxide in the calcium-containing mineral to the aluminium oxide in the sodium aluminate solution is (1.3-2.5) to 1. ¦ 6. The method according to claim 1, wherein, the calcium-containing minerals and the sodium aluminate solution in step (4) react under a condition that the reaction temperature is 20-90° C. and the reaction time is 1-60 min. | 1. A method for recovering alkali and aluminum in the course of treatment of Bayer red mud by using a calcification-carbonation method, the method comprising the following steps of Step (1):mixing the Bayer red mud with calcium aluminate or with calcium aluminate and lime, and performing a calcification dealkalization conversion reaction in mother liquor of a high-concentration caustic alkaline solution, wherein the reaction temperature is 80-180° C. and the reaction time is 10-60 min, to form a solid phase of calcified residues of which the main component is hydrated garnet, and a liquid phase of the high-concentration caustic alkaline solution;Step (2):mixing clear water with the calcified residues at a liquid-solid amount of 3-15 ml clear water per 1 g calcified residues in a sealed container, and filling the sealed container with CO2, so that the partial pressure of CO2 gas in the sealed container reaches 0.8-1.8 MPa; then performing a carbonization conversion reaction at 80-160° C. for 10-240 min to obtain a mineral pulp; and performing liquid-solid separation on the mineral pulp to obtain a solid phase of carbonization converted residues of which the main components are calcium silicate, calcium carbonate and aluminum hydroxide, and a liquid phase of water which is then recycled;Step (3): under a reaction temperature of 40-100° C. and a reaction time of 20-120 min, enabling the carbonization converted residues and a low-temperature aluminum dissolution mother liquor containing sodium hydroxide of which the concentration is 50-150 g/L to be subjected to an aluminum dissolution reaction, wherein the liquid to solid amount is 4-15 mL of the low-temperature aluminum dissolution mother liquor per 1 g of the carbonization converted residues, so as to obtain a mineral pulp; performing liquid-solid separation on the mineral pulp to obtain a liquid phase of a sodium aluminate solution, and a solid phase of a novel-structure red mud of which the main components are calcium carbonate and calcium silicate;performing step (2) and step (3) 1 to 5 times; andwashing the novel-structure red mud with water, and then discharging the washed red mud, wherein the washing liquid resulting from washing is returned to step (1) to be used for replenishing the water loss due to replenishing alkaline liquor from the high-concentration caustic alkaline solution for a Bayer method or step (3); andStep (4):enabling the sodium aluminate solution produced in step (3) to react with calcium-containing minerals so as to obtain calcium aluminate precipitates and a sodium hydroxide solution;enabling the calcium aluminate precipitates from the reaction to be returned to step (1) to be recycled as a calcium source for the calcification dealkalization conversion reaction; andenabling the sodium hydroxide solution to be returned to the step (3) to be recycled as mother liquor for low-temperature aluminum dissolution, wherein, part of alkaline liquor is taken from the high-concentration caustic alkaline solution obtained in step (1) to replenish alkali for the Bayer method or step (3), and the alkaline liquor without being taken is recycled as the mother liquor of step (1). | CPC_C01F | 4918019002209
15/314692 | US | P | Polishing liquid for CMP, polishing liquid set for CMP, and polishing method | One embodiment of the present invention relates to a polishing liquid for CMP containing cerium oxide particles and water, wherein the half-value width of the main peak appearing within a range from 2θ=27.000 to 29.980° in a powder X-ray diffraction chart of the cerium oxide particles is from 0.26 to 0.36°, the average particle size of the cerium oxide particles is at least 130 nm but less than 175 nm, and the number of cerium oxide particles having a particle size of 1.15 μm or greater is 5000×103/mL or less. | 1. A polishing liquid for CMP comprising cerium oxide particles and water, wherein a powder X-ray diffraction chart of the cerium oxide particles includes a main peak appearing within a range from 2θ=27.000 to 29.980°,the main peak is a peak of cerium oxide,a half-value width of the main peak is from 0.26 to 0.36°,an average particle size of the cerium oxide particles is at least 130 nm but less than 175 nm, anda number of cerium oxide particles having a particle size of 1.15 μm or greater is not more than 5,000×103 particles/mL. ¦ 2. The polishing liquid for CMP according to claim 1, further comprising a water-soluble polymer. ¦ 3. A polishing liquid set for CMP that is used for obtaining the polishing liquid for CMP according to claim 2, the polishing liquid set for CMP comprising a first liquid containing cerium oxide particles and water, and a second liquid containing a water-soluble polymer and water. ¦ 4. A method for polishing a substrate having an insulating material formed thereon, the method comprising removing an unnecessary portion of the insulating material using the polishing liquid for CMP according to claim 1. ¦ 5. A method for polishing a substrate having an insulating material formed thereon, the method comprising removing an unnecessary portion of the insulating material using a polishing liquid for CMP obtained using the polishing liquid set for CMP according to claim 3. ¦ 6. A method for polishing a substrate having an insulating material formed thereon, the method comprising removing an unnecessary portion of the insulating material using the polishing liquid for CMP according to claim 2. | 1. A polishing liquid for CMP comprising cerium oxide particles and water, wherein a powder X-ray diffraction chart of the cerium oxide particles includes a main peak appearing within a range from 2θ=27.000 to 29.980°,the main peak is a peak of cerium oxide,a half-value width of the main peak is from 0.26 to 0.36°,an average particle size of the cerium oxide particles is at least 130 nm but less than 175 nm, anda number of cerium oxide particles having a particle size of 1.15 μm or greater is not more than 5,000×103 particles/mL. | CPC_C01F | 4918019005107
15/346106 | US | P | Reducing aluminosilicate scale in the Bayer process | The invention provides a method of inhibiting the accumulation of DSP scale in the liquor circuit of Bayer process equipment. The method includes adding one or more particular silane based small molecules to the liquor fluid circuit. These scale inhibitors reduce DSP scale formation and thereby increase fluid throughput, increase the amount of time Bayer process equipment can be operational and reduce the need for expensive and dangerous acid washes of Bayer process equipment. As a result, the invention provides a significant reduction in the total cost of operating a Bayer process. | 1. A method of reducing aluminosilicate containing scale in a Bayer process comprising: adding to a Bayer process stream upstream from or at a heat exchanger a composition comprising a non-polymeric molecule comprising at least three components, wherein a first component of the at least three components is tetraethylene pentaamine (“TEPA”);a second component of the at least three components is 3-glycidoxypropyltrimethyloxysilane; and a third component of the at least three components is t-butyl glycidyl ether. ¦ 2. The method of claim 1, wherein the first component, the second component, and the third component are present in the non-polymeric molecule at a mole ratio ranging from about 1.0:1.0:0.5 to about 1.0:3.0:2.0. ¦ 3. The method of claim 1, wherein the first component, the second component, and the third component are present in the non-polymeric molecule at a mole ratio ranging from about 1.0:1.0:0.5 to about 1.0:2.0:1.0. ¦ 4. The method of claim 1, wherein the first component, the second component, and the third component are present in the non-polymeric molecule at a mole ratio of about 1.0:2.0:0.8. ¦ 5. The method of claim 1, wherein the composition is a solid. ¦ 6. The method of claim 1, wherein the non-polymeric molecule is isolated as an unhydrolized alkoxysilane protected with methyl or ethyl ether groups. ¦ 7. The method of claim 1, wherein the composition is a gel, a liquid, a solid, or a powder. ¦ 8. The method of claim 1, wherein the composition is added to the Bayer process stream in an amount of from about 20 ppm to about 80 ppm. ¦ 9. The method of claim 1, wherein the composition is added to the Bayer process stream in an amount of from about 50 ppm to about 60 ppm. ¦ 10. The method of claim 1, wherein the non-polymeric molecule comprises 2 mole equivalents of 3-glycidoxypropyltrimethyloxysilane per 1 mole equivalent of TEPA. ¦ 11. The method of claim 1, wherein the composition comprising the non-polymeric molecule is treated with from about 0.2 mole to about 0.5 mole di-oxirane coupling agent per mole of amine present in the non-polymeric molecule, the di-oxirane coupling agent having the structure: [Image]-->where n=1, 2, 4, or 6. ¦ 12. The method of claim 11, wherein the first component, the second component, the third component, and the di-oxirane coupling agent are present in the composition at a mole ratio ranging from about 1.0:2.0:0.8:0.25 to about 1.0:2.0:0.5:0.5. ¦ 13. The method of claim 11, wherein the composition is added to the Bayer process stream in an amount of from about 20 ppm to about 80 ppm. ¦ 14. The method of claim 11, wherein the composition is added to the Bayer process stream in an amount of from about 50 ppm to about 60 ppm. ¦ 15. The method of claim 11, wherein the non-polymeric molecule comprises 2 mole equivalents of 3-glycidoxypropyltrimethyloxysilane per 1 mole equivalent of TEPA. | 1. A method of reducing aluminosilicate containing scale in a Bayer process comprising: adding to a Bayer process stream upstream from or at a heat exchanger a composition comprising a non-polymeric molecule comprising at least three components, wherein a first component of the at least three components is tetraethylene pentaamine (“TEPA”);a second component of the at least three components is 3-glycidoxypropyltrimethyloxysilane; and a third component of the at least three components is t-butyl glycidyl ether. | CPC_C01F | 4918016001936
15/311528 | US | P | Method for producing anhydrous calcium nitrate powder | The invention relates to a method for producing an anhydrous powder having a calcium nitrate content of between 92 and 99.9 weight %, a water content of between 0.1 and 8 weight %; and a particle size of between 0.05 and 1.5 mm, wherein the method comprises the step of subjecting a calcium nitrate solution having a water content of between 70 and 15 weight % and a calcium nitrate content of between 30 and 85 weight % to a drying step in an industrial turbo-dryer, resulting in the anhydrous calcium nitrate powder. The invention furthermore relates to such an anhydrous calcium nitrate powder and the use of an industrial turbo-dryer to produce such anhydrous calcium nitrate powder. | 1. A method for producing an anhydrous powder, wherein the method comprises the step of subjecting a calcium nitrate solution having a water content of between 70 and 15 weight % of water and a calcium nitrate content of between 30 and 85 weight % to a drying step, CHARACTERISED IN THAT the calcium nitrate solution is subjected to a drying step performed at a temperature of between 200 and 300° C. in a turbo-dryer, wherein the turbo-dryer comprises a drum having a horizontal axis and being closed at opposite ends that are provided with openings for the introduction of the solution and a stream of dry air travelling in the same direction, and further comprises a heating jacket for heating the internal wall of the tubular body to a predetermined temperature, and a bladed rotor rotatable supported in the drum, andwherein the drying step produces the anhydrous calcium nitrate powder havinga calcium nitrate content of between 92 and 99.9 weight %;a water content of between 0.1 and 8 weight %; anda particle size of between 0.05 and 1.5 mm; wherein the anhydrous calcium nitrate produced in the drying step has a calcium nitrate content and a water content adding up to 100 weight %. ¦ 2. The method according to claim 1, characterized in that the drying step is performed at a temperature of between 240 and 280° C. ¦ 3. The method according to claim 1, characterized in that the calcium nitrate solution has a water content of between 45 and 50 weight % and a calcium nitrate content of between 55 and 50 weight %. ¦ 4. The method according to claim 1, wherein the drying step produces anhydrous calcium nitrate powder having a content of calcium nitrate between 95 and 99.9 weight % and a water content of between 0.1 and 5 weight %. ¦ 5. The method according to claim 4, wherein the produced anhydrous calcium nitrate powder has a content of calcium nitrate between 96 and 99.9 weight % and a water content of between 0.1 and 4 weight %. ¦ 6. The method according to claim 1, wherein the drying step produces anhydrous calcium nitrate powder having a particle size between 0.1 and 1 mm. ¦ 7. The method according to claim 1, wherein the drying step produces anhydrous calcium nitrate powder having a particle size of between 0.08 and 1 mm. ¦ 8. The method according to claim 1, wherein the calcium nitrate solution is purified before being subjected to the drying step. | 1. A method for producing an anhydrous powder, wherein the method comprises the step of subjecting a calcium nitrate solution having a water content of between 70 and 15 weight % of water and a calcium nitrate content of between 30 and 85 weight % to a drying step, CHARACTERISED IN THAT the calcium nitrate solution is subjected to a drying step performed at a temperature of between 200 and 300° C. in a turbo-dryer, wherein the turbo-dryer comprises a drum having a horizontal axis and being closed at opposite ends that are provided with openings for the introduction of the solution and a stream of dry air travelling in the same direction, and further comprises a heating jacket for heating the internal wall of the tubular body to a predetermined temperature, and a bladed rotor rotatable supported in the drum, andwherein the drying step produces the anhydrous calcium nitrate powder havinga calcium nitrate content of between 92 and 99.9 weight %;a water content of between 0.1 and 8 weight %; anda particle size of between 0.05 and 1.5 mm; wherein the anhydrous calcium nitrate produced in the drying step has a calcium nitrate content and a water content adding up to 100 weight %. | CPC_C01F | 4918010002272
15/015332 | US | P | Process for producing a stabilized magnesium hydroxide slurry | The present disclosure provides stable magnesium hydroxide slurry compositions and methods for producing stable magnesium hydroxide slurry compositions. The stable magnesium hydroxide slurries of the disclosure comprise magnesium hydroxide at about 50 to about 70% solids by weight in the slurry, a viscosity of less than about 1000 centipoise, and a 7-day pour test of 90% or greater. | 1. A stable magnesium hydroxide slurry consisting essentially of: i) magnesium hydroxide, ii) one or more additives, and iii) water, wherein the one or more additives is a polyether polycarboxylate sodium salt, an acrylic copolymer, or a combination thereof,wherein magnesium hydroxide is present in the slurry at about 50 to about 70% solids by weight,wherein the slurry has a viscosity less than about 1000 centipoise (cps), andwherein the slurry has a 7-day pour test of 90% or greater, as measured by the 7-day 2nd pour out test. ¦ 2. The stable magnesium hydroxide slurry of claim 1, wherein the one or more additives is polyether polycarboxylate sodium salt. ¦ 3. The stable magnesium hydroxide slurry of claim 1, wherein the one or more additives is an acrylic copolymer. ¦ 4. The stable magnesium hydroxide slurry of claim 1, wherein the one or more additives is present in the slurry at about 0.001%-2.5% by weight (based on dry magnesium hydroxide solids). ¦ 5. The stable magnesium hydroxide slurry of claim 1, wherein the one or more additives is present in the slurry at about 0.60% by weight (based on dry magnesium hydroxide solids). ¦ 6. The stable magnesium hydroxide slurry of claim 1, wherein magnesium hydroxide is present in the slurry at about 58 to about 65% solids by weight. ¦ 7. The stable magnesium hydroxide slurry of claim 1, wherein the slurry has a viscosity less than about 600 cps. ¦ 8. The stable magnesium hydroxide slurry of claim 1, wherein the one or more additives consists essentially of a combination of polyether polycarboxylate sodium salt and an acrylic copolymer. ¦ 9. A method of producing the stable magnesium hydroxide slurry of claim 1, said method comprising the steps of: a) combining water and one or more additives to form a first mixture, wherein the one or more additives is a polyether polycarboxylate sodium salt, an acrylic copolymer, or a combination thereof;b) processing the first mixture in a mixer;c) combining the first mixture with magnesium hydroxide to form a second mixture; andd) processing the second mixture in a mixer to form the stable magnesium hydroxide slurry,wherein magnesium hydroxide is present in the slurry at about 50 to about 70% solids by weight,wherein the slurry has a viscosity less than about 1000 centipoise (cps), andwherein the slurry has a 7-day pour test of 90% or greater, as measured by the 7-day 2nd pour out test. ¦ 10. The method of claim 9, wherein step c) and step d) are performed simultaneously. ¦ 11. The method of claim 9, wherein the method further comprises step e-i) if the viscosity of the slurry is above 600 cps, further processing the slurry until the viscosity of the slurry is less than 600 cps. ¦ 12. The method of claim 9, wherein the one or more additives is polyether polycarboxylate sodium salt. ¦ 13. The method of claim 9, wherein the one or more additives is an acrylic copolymer. ¦ 14. The method of claim 9, wherein the one or more additives is added to in the slurry at between about 0.001% to about 2.5% by weight (based on dry magnesium hydroxide solids). ¦ 15. The method of claim 9, wherein the one or more additives is added to the slurry at about 0.60% by weight (based on dry magnesium hydroxide solids). ¦ 16. The method of claim 9, wherein the magnesium hydroxide of step c) is a magnesium hydroxide powder, and wherein the magnesium hydroxide powder has a distribution of particles having a D50 between about 0.1 to about 20 microns. ¦ 17. The method of claim 9, wherein the magnesium hydroxide of step c) is a magnesium hydroxide powder, and wherein the magnesium hydroxide powder has distribution of particles having a BET surface area between about 5 about to 30 m2/g. ¦ 18. The method of claim 9, wherein the one or more additives consists essentially of a combination of polyether polycarboxylate sodium salt and an acrylic copolymer. ¦ 19. A stable magnesium hydroxide slurry produced according to the method of claim 9. | 1. A stable magnesium hydroxide slurry consisting essentially of: i) magnesium hydroxide, ii) one or more additives, and iii) water, wherein the one or more additives is a polyether polycarboxylate sodium salt, an acrylic copolymer, or a combination thereof,wherein magnesium hydroxide is present in the slurry at about 50 to about 70% solids by weight,wherein the slurry has a viscosity less than about 1000 centipoise (cps), andwherein the slurry has a 7-day pour test of 90% or greater, as measured by the 7-day 2nd pour out test. | CPC_C01F | 4918007002092
14/839245 | US | P | Method and apparatus for the enhanced separation of calcium eggshell from organic membrane | A method and system is provided to separate calcium carbonate inorganic eggshell from the inner lining of organic protein-based membrane in eggshell by-product. The method involves three phases: mechanical agitation/separation, functional chemical digestion and refining chemical digestion. In the mechanical stage, agitation and sieving are used to remove large pieces, and the majority of, membrane material. In the functional chemical digestion stage, the by-product is processed through at least one basic solution to remove additional organic membrane and impurities. In the refining chemical digestion stage, the remaining organic membrane and impurities are removed. The purified calcium carbonate is then rinsed and dried, in preparation for further refinement and processing to finished goods specifications. | 1. A method for the separation of calcium carbonate from an eggshell by-product comprising the steps of: a. Agitating the eggshell by-product;b. Sieving the eggshell by-product resulting from step a;c. Subjecting the eggshell by-product resulting from step b to a functional digestion with a first base solution at a temperature of at least 30 degrees Celsius and a residence time of at least 15 minutes, wherein the first base solution is primarily sodium hydroxide mixed with water;d. Subjecting the eggshell by-product resulting from step c to a refining digestion with a second base solution; wherein the refining digestion with a second base solution comprises a solids loading between 15-45% solids by volume, ambient temperature, 6%-12% sodium hypochlorite mixed in water by weight with less than 1% sodium hydroxide, with fluidization and a residence time of between 10 and 40 minutes; ande. Running the eggshell by-product resulting from step d through a washing stage using water to obtain calcium carbonate. ¦ 2. The method of claim 1 where the step of subjecting the eggshell by-product to the functional digestion comprises digestion with between 15-45% solids loading, a temperature between 30 to 90 degrees Celsius, and 0.5 to 5% sodium hydroxide solution mixed in water by weight, with fluidization and a residence time between 15 min to 60 min. ¦ 3. The method of claim 1 where the step of subjecting the eggshell by-product to the functional digestion comprises digestion with 15% solids loading by volume, a temperature of 60 degrees Celsius, a 2.5% sodium hydroxide solution mixed in water by weight, with fluidization, and a residence time of 30 minutes. ¦ 4. The method of claim 1 where the step of subjecting the eggshell by-product to the refining digestion comprises a 30% solids loading by volume, with an 8% sodium hypochlorite solution mixed in water by weight, at ambient temperature, with fluidization, with a residence time of between 10 to 15 minutes. ¦ 5. The method of claim 1 wherein the obtained calcium carbonate has a purity of greater than 98%. ¦ 6. The method of claim 1 wherein the obtained calcium carbonate has less than 2% impurities excluding water. ¦ 7. A method for the separation of calcium carbonate from an eggshell by-product comprising the steps of: a. Agitating the eggshell by-product using a ball mill for between 5 and 40 minutes;b. Sieving the eggshell by-product with a sieve with a mesh size between ⅛ of an inch and ¼ of an inch;c. Subjecting the eggshell by-product to a functional digestion with a NaOH solution comprising digestion with between 15-45% solids loading, a temperature between 30 to 90 degrees Celsius, and 0.5 to 5% NaOH in water, with fluidization, and a residence time between 15 min to 60 min.d. Subjecting the eggshell by-product to a refining digestion with a NaClO solution comprising digestion with a solids loading between 15-45% solids by volume, ambient temperature, 6%-10% NaClO mixed in water by weight with less than 1% NaOH, with fluidization, and a residence time of between 10 and 40 minutes; ande. Running the eggshell by-product through a washing stage using water to obtain calcium carbonate. ¦ 8. The method of claim 7 wherein the obtained calcium carbonate has a purity of greater than 98%. ¦ 9. The method of claim 7 wherein the obtained calcium carbonate has less than 2% impurities excluding water. | 1. A method for the separation of calcium carbonate from an eggshell by-product comprising the steps of: a. Agitating the eggshell by-product;b. Sieving the eggshell by-product resulting from step a;c. Subjecting the eggshell by-product resulting from step b to a functional digestion with a first base solution at a temperature of at least 30 degrees Celsius and a residence time of at least 15 minutes, wherein the first base solution is primarily sodium hydroxide mixed with water;d. Subjecting the eggshell by-product resulting from step c to a refining digestion with a second base solution; wherein the refining digestion with a second base solution comprises a solids loading between 15-45% solids by volume, ambient temperature, 6%-12% sodium hypochlorite mixed in water by weight with less than 1% sodium hydroxide, with fluidization and a residence time of between 10 and 40 minutes; ande. Running the eggshell by-product resulting from step d through a washing stage using water to obtain calcium carbonate. | CPC_C01F | 4918004001715
15/419195 | US | P | Compositions for enhancing production of aluminum hydroxide in an aluminum hydroxide production process | Compositions and methods used in the modification of crystallization of aluminum hydroxide from liquor in an aluminum hydroxide production process, such as the Bayer process. More particularly, crystal growth modifier compositions comprising a component of crude corn oil derived from a bioethanol production process and/or a component of biodiesel and methods of using such compositions to modify particle size and distribution of precipitated alumina trihydrate in a precipitation liquor crystallization process. | 1. A liquor crystallization composition comprising: (a) a precipitation liquor comprising an aluminate; and(b) a crystal growth modifier composition comprising0-99 percent by weight of a carrier liquid comprising a hydrocarbon liquid, and1-100 percent by weight of a crude corn oil component, a biodiesel component, or a mixture of the crude corn oil component and the biodiesel component,wherein the crude corn oil component comprises crude corn oil extracted as a distinct phase byproduct from an ethanol production process andwherein the biodiesel component comprises a biodiesel or mixture of biodiesels comprising methyl esters of long chain fatty acids. ¦ 2. The liquor crystallization composition of claim 1, wherein the crystal growth modifier composition comprises the crude corn oil component, the crude corn oil component comprising 80 percent or more by weight mono alkyl esters, including C16 and C18 ethyl esters, diglycerol esters and triglycerol esters of long chain fatty acids; and0-15 percent by weight free fatty acids. ¦ 3. The liquor crystallization composition of claim 2, the crystal growth modifier composition comprising 98-100 percent by weight of the crude corn oil component. ¦ 4. The liquor crystallization composition of claim 2, wherein the crystal growth modifier composition consists essentially of the crude corn oil component and the carrier liquid, wherein the hydrocarbon liquid is a hydrocarbon oil comprising aliphatic or aromatic oil compounds chosen from the group consisting of paraffinic oils, naphthenic oils, mixed paraffinic and aromatic oils, the residue of C10 alcohol distillation, and mixtures thereof. ¦ 5. The liquor crystallization composition of claim 1, wherein the crystal growth modifier composition comprises the biodiesel component, the biodiesel component comprising 90 percent by weight or more C16, C18 or C22 methyl esters and 0-2 percent by weight free fatty acids. ¦ 6. The liquor crystallization composition of claim 5, wherein the crystal growth modifier composition comprises 98-100 percent by weight of the biodiesel component. ¦ 7. The liquor crystallization composition of claim 5, wherein the crystal growth modifier composition consists essentially of the biodiesel component and the carrier liquid, wherein the hydrocarbon liquid is a hydrocarbon oil comprising aliphatic or aromatic oil compounds chosen from the group consisting of paraffinic oils, naphthenic oils, mixed paraffinic and aromatic oils, the residue of C10 alcohol distillation, and mixtures thereof. ¦ 8. The liquor crystallization composition of claim 1, wherein the crystal growth modifier composition comprises the mixture of the crude corn oil component and the biodiesel component, the crude corn oil component comprising 80 percent by weight or more weight mono alkyl esters including C16 and C18 ethyl esters, diglycerol esters and triglycerol esters of long chain fatty acids; and 0-15 percent by weight free fatty acids;and the biodiesel comprising 90 percent by weight or more C16, C18, or C22 methyl esters and 0-2 percent by weight free fatty acids. ¦ 9. The liquor crystallization composition of claim 8, wherein the crystal growth modifier composition consists essentially of the mixture of the biodiesel component and the crude corn oil component. ¦ 10. The liquor crystallization composition of claim 8, wherein the crystal growth modifier composition consists essentially of the mixture of the biodiesel component and the crude corn oil component and the carrier liquid, wherein the hydrocarbon liquid is a hydrocarbon oil comprising aliphatic or aromatic oil compounds chosen from the group consisting of paraffinic oils, naphthenic oils, mixed paraffinic and aromatic oils, the residue of C10 alcohol distillation, and mixtures thereof. ¦ 11. The liquor crystallization composition of claim 1, the crystal growth modifier composition comprising 40-100 percent by weight of the crude corn oil component, the biodiesel component or the mixture of the crude corn oil component and the biodiesel component,wherein the mixture of the crude corn oil component and the biodiesel component is 10-90 percent by weight of the crude corn oil component and 10-90 percent by weight of the biodiesel component; and0-60 percent by weight of the carrier liquid,such that, when an amount of the crystal growth modifier composition is added to the precipitation liquor of a crystallization process, ethyl esters, diglycerol esters, triglycerol esters and methyl esters of the crude corn oil component, the biodiesel component or the mixture of the crude corn oil component and the biodiesel component are hydrolyzed in the precipitation liquor to form fatty acids and particle size distribution of aluminum hydroxide crystals shift so that resulting crystals have a reduced formation of product fines. ¦ 12. The liquor crystallization composition of claim 1, wherein the amount of the crystal growth modifier composition is from about 0.01 to about 400 mg/liter of the precipitation liquor. ¦ 13. The liquor crystallization composition of claim 12, wherein the amount of the crystal growth modifier composition is from about 0.05 to about 200 mg/liter of the precipitation liquor. ¦ 14. The liquor crystallization composition of claim 13, wherein the amount of the crystal growth modifier composition is from about 10 to about 40 mg/liter of the precipitation liquor. ¦ 15. The liquor crystallization composition of claim 1, wherein the precipitation liquor comprises aluminum hydroxide, and wherein the amount of the crystal growth modifier composition is from about 0.01 to about 30 mg/m2 of the seed area of the aluminum hydroxide. ¦ 16. The liquor crystallization composition of claim 15, wherein the amount of the crystal growth modifier composition is from about 0.1 to about 15 mg/m2 of the seed area of the aluminum hydroxide. ¦ 17. The liquor crystallization composition of claim 16, wherein the amount of the crystal growth modifier composition is from about 1 to about 3 mg/m2 of the seed area of the aluminum hydroxide. | 1. A liquor crystallization composition comprising: (a) a precipitation liquor comprising an aluminate; and(b) a crystal growth modifier composition comprising0-99 percent by weight of a carrier liquid comprising a hydrocarbon liquid, and1-100 percent by weight of a crude corn oil component, a biodiesel component, or a mixture of the crude corn oil component and the biodiesel component,wherein the crude corn oil component comprises crude corn oil extracted as a distinct phase byproduct from an ethanol production process andwherein the biodiesel component comprises a biodiesel or mixture of biodiesels comprising methyl esters of long chain fatty acids. | CPC_C01F | 4918003001843
15/300822 | US | P | System and methods for removing impurities from phosphogypsum and manufacturing gypsum binders and products | Methods and systems that remove impurities from phosphogypsum (PG), including from radium and heavy metal salts, and produce gypsum binders and products. In one embodiment, PG is reacted with a chloride solution in an acidic environment under mechanical manipulation and/or heat followed by galvanic and/or zeolite absorption removal of impurities. | 1. A method of removing impurities from phosphogypsum (PG), the method comprising: at a temperature between about 85 to about 150° C., reacting PG with a chloride solution to form a PG sludge, wherein the concentration of the chloride solution is between about 10% to about 50% and wherein metal ions present in the PG crystal matrix move into solution by action of the chloride ions present in the chloride solution; dehydrating a resulting sludge for about 5 minutes to about 5 hours at a temperature between about 85 to about 150° C.; at a cathode, galvanically removing contaminants having a lower electrode potential than hydrogen from the resulting sludge while maintaining temperature of the reaction slurry; filtering the resulting PG sludge to separate a solid fraction containing alpha-hemihydrate gypsum crystals from a liquid waste fraction; and neutralizing the alpha-hemihydrate gypsum sulfate crystal solution. ¦ 2. The method of claim 1, wherein the chloride solution is CaCl2. ¦ 3. The method of claim 1, wherein reacting the PG with the chloride solution takes place under mechanical manipulation. ¦ 4. The method of claim 1, wherein reacting the PG with the chloride solution takes place at a pH of about 6 to about 1. ¦ 5. The method of claim 1, wherein reacting the PG with the chloride solution takes place at a pH is of about 3 to about 1. ¦ 6. The method of claim 1, wherein reacting the PG with the chloride solution takes place for about 5 minutes to about 48 hours. ¦ 7. The method of claim 1, wherein the PG sludge is mechanically manipulated during dehydration. ¦ 8. The method of claim 1, wherein galvanically removing impurities from the PG sludge comprises electrochemical deposition of metals at a cathode, wherein the metals have a with a lower electrode potential than hydrogen. ¦ 9. The method of claim 1, wherein galvanically removing impurities from the PG sludge occurs at a D.C. voltage of about 5 V. ¦ 10. The method of claim 1, wherein the PG sludge is mechanically manipulated during galvanic removal of impurities from the PG sludge. ¦ 11. The method of claim 1, wherein water is used to wash the solid fraction during the step of filtering the resulting sludge. ¦ 12. The method of claim 11, wherein the water used to wash the solid fraction comprises a composition selected from the group consisting of: calcium sulfate dihydrate, PG, citrogypsum, and a phase containing calcium sulfate. ¦ 13. The method of claim 11, wherein the water used to wash the solid fraction comprises a gypsum set retarder. ¦ 14. The method of claim 11, wherein the water used to wash the solid fraction is simultaneously introduced to the solid fraction with filtration. ¦ 15. The method of claim 11 further comprising the step of filtering the solid fraction from the water used to wash the solid fraction by filtration. ¦ 16. The method of claim 11, wherein the temperature of the solid fraction is maintained at about 100° C. to about 140° C. ¦ 17. The method of claim 1, wherein a gypsum set retarder is added to the solid fraction obtained by filtration. ¦ 18. The method of claim 1, wherein a gypsum set retarder is added to solid fraction during the step of filtering. ¦ 19. The method of claim 18, wherein said gypsum retarder is selected from the group consisting of: acetone, methyl alcohol, ethyl alcohol, propyl alcohol, isopropyl alcohol, acetic acid, citric acid, and tartaric acid, or any combination thereof. ¦ 20. The method of claim 18 further comprising removing the set retarder by evaporation. ¦ 21. The method of claim 18, further comprising adding calcium hydroxide to a recovered solid fraction. ¦ 22. The method of claim 1, wherein the temperature of the solid fraction and the liquid fraction is maintained at about 100° C. to about 140° C. during the step of filtering. | 1. A method of removing impurities from phosphogypsum (PG), the method comprising: at a temperature between about 85 to about 150° C., reacting PG with a chloride solution to form a PG sludge, wherein the concentration of the chloride solution is between about 10% to about 50% and wherein metal ions present in the PG crystal matrix move into solution by action of the chloride ions present in the chloride solution; dehydrating a resulting sludge for about 5 minutes to about 5 hours at a temperature between about 85 to about 150° C.; at a cathode, galvanically removing contaminants having a lower electrode potential than hydrogen from the resulting sludge while maintaining temperature of the reaction slurry; filtering the resulting PG sludge to separate a solid fraction containing alpha-hemihydrate gypsum crystals from a liquid waste fraction; and neutralizing the alpha-hemihydrate gypsum sulfate crystal solution. | CPC_C01F | 4918003001844
14/888837 | US | P | Magnesium oxide particles, magnesium oxide particle production method, resin composition and molded body using such resin composition, and adhesive or grease | An object of the present invention is to provide magnesium oxide particles that have a high heat conductivity and excellent properties as heat-dissipating filler, and can prevent problems such as soft errors in the memory. The magnesium oxide particles have a BET specific surface area of 0.1 to 17 m2/g, and an α dose of 0.005 c/cm2·Hr or lower, the particles exhibiting a relation between an X-ray diffraction peak intensity y (cps) at a Bragg angle (2θ) of 42.80° to 43.00° and the BET specific surface area x (m2/g) as represented by the following inequality (1): y≧−960x+33000 (1). | 1. Magnesium oxide particles having a BET specific surface area in a range from 0.1 to 17 m2/g, andan α dose in a range of 0.005 c/cm2·Hr or lower,wherein the particles exhibit a relation between an X-ray diffraction peak intensity y (cps) at a Bragg angle (2θ) in a range from 42.80° to 43.00° and the BET specific surface area x (m2/g) as represented by following formula (1): y≧−960x+33000 (1). ¦ 2. The magnesium oxide particles according to claim 1, wherein the particles exhibit a relation between a peak intensity y (cps) at a Bragg angle (2θ) in the range from 42.80° to 43.00° and the BET specific surface area x (m2/g) as represented by following formula (2): y≧−1500x+55000 (2). ¦ 3. The magnesium oxide particles according to claim 1, wherein the BET specific surface area is in a range from 0.1 to 5 m2/g. ¦ 4. A method for producing magnesium oxide particles comprising: step 1 of adding a titanium compound mainly comprising hydrous titanium oxide into an aqueous solution of a magnesium compound so as to adsorb an α-ray-emitting substance on the titanium compound;step 2 of filtering the aqueous solution comprising the titanium compound from step 1 so as to separate and remove the titanium compound with the α-ray-emitting substance adsorbed thereon;step 3 of adding an alkali metal hydroxide, or an alkali metal carbonate, or a combination thereof into the aqueous solution resulting from step 2; andstep 4 of separating by filtration a precipitated compound resulting from the addition of the alkali metal hydroxide, or the alkali metal carbonate, or the combination thereof, and calcining the precipitated compound. ¦ 5. The production method according to claim 4, wherein the titanium compound shows (i) a weight loss of 16% by mass or less when heated at 400° C., (ii) has a BET specific surface area in a range from 150 to 250 m2/g, and (iii) exhibits that a ratio of an X-ray diffraction peak intensity (cps) at a Bragg angle (2θ) in a range from 25.20° to 25.60° relative to a minimum intensity (cps) of a background is in a range from 10 to 50. ¦ 6. The production method according to claim 4, wherein the aqueous solution in the step 1 has a pH in a range from 6 to 7. ¦ 7. The production method according to claim 4, wherein a calcining temperature in the step 4 is in a range from 900° C. to 1500° C. ¦ 8. The production method according to claim 4, wherein the alkali metal carbonate is sodium carbonate. ¦ 9. A resin composition, comprising the magnesium oxide particles according to claim 1. ¦ 10. The resin composition according to claim 9, wherein the resin contained in the resin composition is an epoxy resin. ¦ 11. A molded body or an adhesive, formed from the resin composition according to claim 9. ¦ 12. Grease, comprising the magnesium oxide particles according to claim 1. | 1. Magnesium oxide particles having a BET specific surface area in a range from 0.1 to 17 m2/g, andan α dose in a range of 0.005 c/cm2·Hr or lower,wherein the particles exhibit a relation between an X-ray diffraction peak intensity y (cps) at a Bragg angle (2θ) in a range from 42.80° to 43.00° and the BET specific surface area x (m2/g) as represented by following formula (1): y≧−960x+33000 (1). | CPC_C01F | 4918001002078
15/215884 | US | P | Ceramic material, method for manufacturing the same, and semiconductor manufacturing apparatus member | The ceramic material of the present invention contains a crystalline phase of a complex oxide containing a Group II element M and a rare earth element RE. The Group II element M is Sr, Ca, or Ba. An XRD diagram of the ceramic material shows a first new peak between peaks derived from the (040) plane and the (320) plane of MRE2O4. Such a ceramic material may be manufactured by, for example, preparing a material containing MRE2O4 or a material capable of reacting in thermal spray flame to produce MRE2O4 as a thermal spray material, and thermally spraying the thermal spray material onto a predetermined object. | 1. A ceramic material includes a crystalline phase of a complex oxide containing a Group II element M and a rare earth element RE, wherein the Group II element M is Sr, Ca, or Ba,wherein an XRD diagram of the ceramic material shows a first new peak between peaks derived from the (040) plane and the (320) plane of MRE2O4, which first new peak is a peak of a ceramic material containing a complex oxide other than MRE2O4, andwherein the M/RE mole ratio obtained from results of an elemental analysis of the entirety of the ceramic material is less than 0.48. ¦ 2. The ceramic material according to claim 1, wherein the XRD diagram of the ceramic material shows a second new peak between peaks derived from the (410) plane and the (311) plane of MRE2O4, which second new peak is a peak of a ceramic material containing a complex oxide other than MRE2O4. ¦ 3. The ceramic material according to claim 1, wherein the ceramic material contains a MRE2O4 crystalline phase. ¦ 4. The ceramic material according to claim 1, wherein the Group II element M is Sr, and the rare earth element RE is Y, Er, or Yb. ¦ 5. The ceramic material according to claim 1, wherein the ratio (A)/(B) of the intensity (A) of the first new peak to the intensity (B) of the peak derived from the (320) plane of MRE2O4 is larger than 0.8. ¦ 6. The ceramic material according to claim 1, wherein the O/RE mole ratio obtained from the results of an elemental analysis of the entirety of the ceramic material is 2.1 or less. ¦ 7. The ceramic material according to claim 1, wherein the ceramic material has a porosity of 5% or less. ¦ 8. A semiconductor manufacturing apparatus member covered with the ceramic material according to claim 1. ¦ 9. A method for manufacturing the ceramic material according to claim 1, the method comprising preparing a thermal spray material, the thermal spray material being a material containing MRE2O4 or a material capable of reacting in thermal spray flame to produce MRE2O4 and thermally spraying the thermal spray material onto a predetermined object. ¦ 10. A ceramic material includes a crystalline phase of a complex oxide containing a Group II element M and a rare earth element RE, wherein the Group II element M is Sr, Ca, or Ba,wherein an XRD diagram of the ceramic material shows a first new peak between peaks derived from the (040) plane and the (320) plane of MRE2O4, which first new peak is a peak of a ceramic material containing a complex oxide other than MRE2O4, andwherein the ceramic material has a porosity of 5% or less. | 1. A ceramic material includes a crystalline phase of a complex oxide containing a Group II element M and a rare earth element RE, wherein the Group II element M is Sr, Ca, or Ba,wherein an XRD diagram of the ceramic material shows a first new peak between peaks derived from the (040) plane and the (320) plane of MRE2O4, which first new peak is a peak of a ceramic material containing a complex oxide other than MRE2O4, andwherein the M/RE mole ratio obtained from results of an elemental analysis of the entirety of the ceramic material is less than 0.48. | CPC_C01F | 4918001002079
14/666480 | US | P | Nanotube film structure | The disclosure relates to a nanotube film structure. The nanotube film structure includes at least one nanotube film. The at least one nanotube film includes a plurality of nanotubes orderly arranged and combined with each other by ionic bonds. The nanotube film is fabricated by using the template of carbon nanotube film. The carbon nanotube film is drawn from supper aligned carbon nanotube array and includes a plurality of carbon nanotubes joined end to end. | 1. A nanotube film structure comprising: a nanotube film, wherein the nanotube film comprises a plurality of nanotubes orderly arranged and ionicly bonded to each other by direct contact with each other, and the nanotube film is free of carbon nanotubes. ¦ 2. The nanotube film structure of claim 1, wherein adjacent two of the plurality of nanotubes are internally communicated such that interior of the adjacent two of the plurality of nanotubes are in communication with each other at a location where the adjacent two of the plurality of nanotubes are in direct contact with each other. ¦ 3. The nanotube film structure of claim 1, wherein the plurality of nanotubes are substantially parallel with each other. ¦ 4. The nanotube film structure of claim 3, wherein the nanotube film comprises two stacked nanotube films. ¦ 5. The nanotube film structure of claim 4, wherein nanotubes of one of the two stacked nanotube films are perpendicular with nanotubes of the other one of the two stacked nanotube films. ¦ 6. The nanotube film structure of claim 4, wherein the two stacked nanotube films are combined with each other by ionic bonds. ¦ 7. The nanotube film structure of claim 1, wherein each of the plurality of nanotubes has a wall with a thickness in a range from about 10 nanometers to about 100 nanometers. ¦ 8. The nanotube film structure of claim 1, wherein at least part of the plurality of nanotubes extend from a first side of the nanotube film to a second side opposite to the first side. ¦ 9. The nanotube film structure of claim 1, wherein a length of the plurality of nanotubes is the same as a length or a width of the nanotube film. ¦ 10. The nanotube film structure of claim 1, wherein a material of the plurality of nanotubes is selected from the group consisting of metal oxide, metal nitride, metal carbide, silicon oxide, silicon nitride and silicon carbide. ¦ 11. The nanotube film structure of claim 1, wherein the nanotube film defines a plurality of openings. ¦ 12. The nanotube film structure of claim 1, wherein the nanotube film is a free-standing structure. ¦ 13. A nanotube film structure comprising: a nanotube film, wherein the nanotube film comprises a plurality of nanotubes ironically bonded to each other by direct contact with each other and fabricated from a material selected from the group consisting of metal oxide, metal nitride, metal carbide, silicon oxide, silicon nitride and silicon carbide, and the nanotube film is free of carbon nanotubes. ¦ 14. The nanotube film structure of claim 13, wherein the nanotube film is a free-standing structure. | 1. A nanotube film structure comprising: a nanotube film, wherein the nanotube film comprises a plurality of nanotubes orderly arranged and ionicly bonded to each other by direct contact with each other, and the nanotube film is free of carbon nanotubes. | CPC_C01F | 4917048002236
15/101849 | US | P | Surface-coated cutting tool | A surface-coated cutting tool according to the present invention includes a coating. The coating has an α-Al2O3 layer. The α-Al2O3 layer includes a lower layer portion and an upper layer portion. When respective crystal orientations of crystal grains of α-Al2O3 are specified by performing EBSD analyses with an FE-SEM on a cross-section obtained when the α-Al2O3 layer is cut along a plane including a normal line of a surface of the α-Al2O3 layer and a color map is prepared based on the crystal orientations, in the color map, an area in the upper layer portion occupied by the crystal grains of which normal direction of a (001) plane is within ±10° with respect to a normal direction of the surface of the α-Al2O3 layer is equal to or more than 90%, and such an area in the lower layer portion is equal to or less than 50%. | 1. A surface-coated cutting tool, comprising: a base material; anda coating formed on the base material,the coating including an α-Al2O3 layer containing a plurality of crystal grains of α-Al2O3 ,the α-Al2O3 layer including a lower layer portion which is located on a base material side in a thickness direction and has a thickness of 1 μm and an upper layer portion which is located on a surface side opposite to the base material side and has a thickness of 2 μm,when respective crystal orientations of the crystal grains are specified by performing electron beam backscattering diffraction analyses with a field emission-type scanning microscope, on a cross section obtained when the α-Al2O3 layer is cut along a plane including a normal line of a surface of the α-Al2O3 layer and a color map is prepared based on the crystal orientations,in the color map,an area in the upper layer portion occupied by the crystal grains of which normal direction of a (001) plane is within ±10° with respect to a normal direction of the surface of the α-Al2O3 layer being equal to or more than 90%, andan area in the lower layer portion occupied by the crystal grains of which normal direction of the (001) plane is within ±10° with respect to the normal direction of the surface of the α-Al2O3 layer being equal to or less than 50%, andthe α-Al2O3 layer having a stress distribution varying in the thickness direction,the surface side of the α-Al2O3 layer having a compressive residual stress, andthe base material side of the α-Al2O3 layer having a tensile residual stress,the coating includes a first intermediate layer between the base material and the α-Al2O3 layer,the first intermediate layer is a TiCN layer,the coating includes a second intermediate layer between the first intermediate layer and the α-Al2O3 layer,the second intermediate layer is a TiCNO layer or a TiBN layer, anda difference between a greatest thickness and a smallest thickness of the second intermediate layer is not smaller than 0.3 μm. ¦ 2. The surface-coated cutting tool according to claim 1, wherein the stress distribution has a first region where an absolute value of the compressive residual stress continuously increases from the surface side toward the base material side, anda second region located on the base material side relative to the first region, where an absolute value of the compressive residual stress continuously decreases and is turned to the tensile residual stress, and successively an absolute value of the tensile residual stress continuously increases, from the surface side toward the base material side, andthe first region and the second region are continuous, with an intermediate point where the absolute value of the compressive residual stress is greatest being interposed. ¦ 3. The surface-coated cutting tool according to claim 1, wherein the α-Al2O3 layer has an absolute value of the compressive residual stress not greater than 1000 MPa and an absolute value of the tensile residual stress not greater than 2000 MPa. ¦ 4. The surface-coated cutting tool according to claim 1, wherein the coating includes a surface layer located at an outermost surface, and the surface layer is a TiC layer, a TiN layer, or a TiB2 layer. ¦ 5. A surface-coated cutting tool, comprising: a base material; anda coating formed on the base material,the coating including an α-Al2O3 layer containing a plurality of crystal grains of α-Al2O3 ,the α-Al2O3 layer including a lower layer portion which is located on a base material side in a thickness direction and has a thickness of 1 μm and an upper layer portion which is located on a surface side opposite to the base material side and has a thickness of 2 μm,when respective crystal orientations of the crystal grains are specified by performing electron beam backscattering diffraction analyses with a field emission-type scanning microscope, on a cross section obtained when the α-Al2O3 layer is cut along a plane including a normal line of a surface of the α-Al2O3 layer and a color map is prepared based on the crystal orientations,in the color map,an area in the upper layer portion occupied by the crystal grains of which normal direction of a (001) plane is within ±10° with respect to a normal direction of the surface of the α-Al2O3 layer being equal to or more than 90%, andan area in the lower layer portion occupied by the crystal grains of which normal direction of the (001) plane is within ±10° with respect to the normal direction of the surface of the α-Al2O3 layer being equal to or less than 50%, andthe α-Al2O3 layer having a stress distribution varying in the thickness direction, whereinthe stress distribution has a first region where an absolute value of the compressive residual stress continuously increases from the surface side toward the base material side, anda second region located on the base material side relative to the first region, where an absolute value of the compressive residual stress continuously decreases and is turned to the tensile residual stress, and successively an absolute value of the tensile residual stress continuously increases, from the surface side toward the base material side, andthe first region and the second region are continuous, with an intermediate point where the absolute value of the compressive residual stress is greatest being interposed. ¦ 6. A surface-coated cutting tool, comprising: a base material; anda coating formed on the base material,the coating including an α-Al2O3 layer containing a plurality of crystal grains of α-Al2O3 ,the α-Al2O3 layer including a lower layer portion which is located on a base material side in a thickness direction and has a thickness of 1 μm and an upper layer portion which is located on a surface side opposite to the base material side and has a thickness of 2 μm,when respective crystal orientations of the crystal grains are specified by performing electron beam backscattering diffraction analyses with a field emission-type scanning microscope, on a cross section obtained when the α-Al2O3 layer is cut along a plane including a normal line of a surface of the α-Al2O3 layer and a color map is prepared based on the crystal orientations,in the color map,an area in the upper layer portion occupied by the crystal grains of which normal direction of a (001) plane is within ±10° with respect to a normal direction of the surface of the α-Al2O3 layer being equal to or more than 90%, andan area in the lower layer portion occupied by the crystal grains of which normal direction of the (001) plane is within ±10° with respect to the normal direction of the surface of the α-Al2O3 layer being less than 45%, andthe α-Al2O3 layer having a stress distribution varying in the thickness direction,the surface side of the α-Al2O3 layer having a compressive residual stress, andthe base material side of the α-Al2O3 layer having a tensile residual stress. | 1. A surface-coated cutting tool, comprising: a base material; anda coating formed on the base material,the coating including an α-Al2O3 layer containing a plurality of crystal grains of α-Al2O3 ,the α-Al2O3 layer including a lower layer portion which is located on a base material side in a thickness direction and has a thickness of 1 μm and an upper layer portion which is located on a surface side opposite to the base material side and has a thickness of 2 μm,when respective crystal orientations of the crystal grains are specified by performing electron beam backscattering diffraction analyses with a field emission-type scanning microscope, on a cross section obtained when the α-Al2O3 layer is cut along a plane including a normal line of a surface of the α-Al2O3 layer and a color map is prepared based on the crystal orientations,in the color map,an area in the upper layer portion occupied by the crystal grains of which normal direction of a (001) plane is within ±10° with respect to a normal direction of the surface of the α-Al2O3 layer being equal to or more than 90%, andan area in the lower layer portion occupied by the crystal grains of which normal direction of the (001) plane is within ±10° with respect to the normal direction of the surface of the α-Al2O3 layer being equal to or less than 50%, andthe α-Al2O3 layer having a stress distribution varying in the thickness direction,the surface side of the α-Al2O3 layer having a compressive residual stress, andthe base material side of the α-Al2O3 layer having a tensile residual stress,the coating includes a first intermediate layer between the base material and the α-Al2O3 layer,the first intermediate layer is a TiCN layer,the coating includes a second intermediate layer between the first intermediate layer and the α-Al2O3 layer,the second intermediate layer is a TiCNO layer or a TiBN layer, anda difference between a greatest thickness and a smallest thickness of the second intermediate layer is not smaller than 0.3 μm. | CPC_C01F | 4917048002237
15/091666 | US | P | Production of high strength hydrochloric acid from calcium chloride feed streams by crystallization | The present relates to a method for producing calcium sulfate solid crystals and hydrochloric acid (HCl) from a calcium chloride solution comprising the steps of feeding a continuous stirred-tank reactor with a calcium chloride solution, sulfuric acid and water; mixing the calcium chloride solution, sulfuric acid and water in the reactor; and maintaining the reactor a temperature of less than about 70° C., converting the calcium chloride solution, sulfuric acid and water into HCl and calcium sulfate solid crystals. The method described herein can be incorporated as a means for regenerating HCl from CaCl2 solutions which are generated in the metallurgical industry when processing calcium-bearing ores for recovering metals like rare earth elements. | 1. A method for producing calcium sulfate solid crystals and azeotropic hydrochloric acid (HCl) from a calcium chloride solution comprising the steps of: feeding a continuous-stirred tank reactor with a calcium chloride solution, sulfuric acid and water;mixing the calcium chloride solution, sulfuric acid and water in the reactor; andmaintaining the reactor at a temperature of less than about 70° C.,converting the calcium chloride solution, sulfuric acid and water into azeotropic HCl and calcium sulfate solid crystals. ¦ 2. The method of claim 1, wherein the calcium sulfate solid crystals are crystals of at least one of calcium sulfate dihydrate, calcium sulfate α-hemihydrate and mixture thereof. ¦ 3. The method of claim 1, wherein up to 30 wt % (9.5 mol/L) of super-azeotropic HCl is obtained. ¦ 4. The method of claim 1, wherein the ratio of sulfate to calcium in the reactor is 0.90 to 0.98. ¦ 5. The method of claim 1, wherein the temperature of the reactor is about less than 60° C. ¦ 6. The method of claim 1, wherein the temperature of the reactor is about 40° C.-70° C. ¦ 7. The method of claim 1, wherein the temperature of the reactor is about 40° C. or less. ¦ 8. The method of claim 1, wherein the reactor is continuously fed with calcium chloride solution, sulfuric acid and water, continuously producing azeotropic HCl and calcium sulfate solid crystals. ¦ 9. The method of claim 1, wherein the calcium chloride solution is a feed stream from the processing of calcium-bearing ores. ¦ 10. The method of claim 1, wherein calcium chloride solution, sulfuric acid and water are fed in multiple parallel reactors. ¦ 11. A process of extracting metals from calcium-bearing ores comprising the steps of: leaching the ores with HCl, producing a leachate containing a calcium chloride solution and metals;separating the metals from the calcium chloride solution;feeding a continuous-stirred tank reactor with the calcium chloride solution, sulfuric acid and water;mixing the calcium chloride solution, sulfuric acid and water in the reactor;maintaining the reactor at a temperature of less than about 70° C., converting the calcium chloride solution, sulfuric acid and water into azeotropic HCl and calcium sulfate solid crystals; andrecycling the HCl to the leaching of the ores. ¦ 12. The process of claim 11, wherein the calcium sulfate solid crystals are crystals of at least one of calcium sulfate dihydrate, calcium sulfate α-hemihydrate and mixture thereof. ¦ 13. The process of claim 11, wherein the metals are rare earth metals. ¦ 14. A construction board comprising calcium sulfate α-hemihydrate produced by the method of claim 1. | 1. A method for producing calcium sulfate solid crystals and azeotropic hydrochloric acid (HCl) from a calcium chloride solution comprising the steps of: feeding a continuous-stirred tank reactor with a calcium chloride solution, sulfuric acid and water;mixing the calcium chloride solution, sulfuric acid and water in the reactor; andmaintaining the reactor at a temperature of less than about 70° C.,converting the calcium chloride solution, sulfuric acid and water into azeotropic HCl and calcium sulfate solid crystals. | CPC_C01F | 4917041002220
14/836241 | US | P | Processes for making salt systems including beryllium fluoride | Processes for producing beryllium fluoride salt systems containing beryllium fluoride, such as lithium beryllium fluoride salts, are disclosed herein. The processes include mixing ammonium beryllium fluoride with a lithium compound, melting the mixture to form a molten phase, purging the molten phase, and cooling the molten phase. This reduces the number of manufacturing steps needed to obtain the beryllium fluoride containing salt. | 1. A process for producing a lithium beryllium fluoride salt, comprising: mixing ammonium beryllium fluoride with a lithium compound to form a reaction mixture;melting the reaction mixture to produce a molten phase;purging the molten phase; andcooling the molten phase to obtain the lithium beryllium fluoride salt;wherein the lithium compound is lithium hydroxide (LiOH) or lithium carbonate (Li2CO3). ¦ 2. The process of claim 1, wherein the melting occurs at a temperature of from about 100° C. to about 1000° C. ¦ 3. The process of claim 1, wherein the melting occurs at a temperature of from about 300° C. to about 1000° C. ¦ 4. The process of claim 1, wherein the melting occurs at a temperature of from about 350° C. to about 1000° C. ¦ 5. The process of claim 1, wherein gases produced during the melting are withdrawn. ¦ 6. The process of claim 1, wherein the lithium compound comprises an enriched lithium-6 compound and a natural lithium compound. ¦ 7. The process of claim 1, wherein the purging is performed with a combination of hydrogen and hydrogen fluoride gas. ¦ 8. The process of claim 1, wherein a sodium salt is also included in the reaction mixture, and the resulting salt is a lithium sodium beryllium fluoride (FLiNaBe) salt. ¦ 9. The process of claim 1, wherein a potassium salt is also included in the reaction mixture, and the resulting salt is a lithium potassium beryllium fluoride (FLiKBe) salt. ¦ 10. The process of claim 1, wherein the molten phase is poured into a mold prior to cooling. ¦ 11. The process of claim 1, wherein the lithium beryllium fluoride salt contains from about 1 wt % to about 99 wt % of beryllium fluoride. ¦ 12. The process of claim 1, wherein the molar ratio of lithium fluoride to beryllium fluoride in the lithium beryllium fluoride salt is at least 2:1. | 1. A process for producing a lithium beryllium fluoride salt, comprising: mixing ammonium beryllium fluoride with a lithium compound to form a reaction mixture;melting the reaction mixture to produce a molten phase;purging the molten phase; andcooling the molten phase to obtain the lithium beryllium fluoride salt;wherein the lithium compound is lithium hydroxide (LiOH) or lithium carbonate (Li2CO3). | CPC_C01F | 4917040002264
14/907734 | US | P | Process for obtaining precipitated calcium carbonate | The present invention provides a process for preparing a precipitated calcium carbonate product comprising the steps of: (a) preparing an aqueous suspension of precipitated calcium carbonate seeds by carbonating a suspension of Ca(OH)2 in the presence of 0.005 to 0.030 moles of Sr, in the form of Sr(OH)2, per mole of Ca(OH)2, (b) dewatering and dispersing the precipitated calcium carbonate seeds prepared in step (a) to obtain an aqueous suspension of precipitated calcium carbonate seeds having a d50 of less than or equal to 0.1 to 0.3 μm and a BET specific surface area of 10 to 30 m2/g, and (c) forming an aqueous suspension of a precipitated calcium carbonate product by carbonating a slurry of Ca(OH)2 in the presence of 0.5 to 5% by dry weight of the precipitated calcium carbonate seeds obtained in step (b), wherein the precipitated calcium carbonate seeds have a d50 that is less than the d50 of the precipitated calcium carbonate product and the precipitated calcium carbonate seeds have an aragonitic polymorph content greater than or equal to the precipitated calcium carbonate product obtained in step (c) characterized in that the dewatering of step (b) is carried out by the use of a tube press. | 1. A process for preparing a precipitated calcium carbonate product comprising the steps of: (a) preparing an aqueous suspension of precipitated calcium carbonate seeds by carbonating a suspension of Ca(OH)2 in the presence of 0.005 to 0.030 moles of Sr, in the form of Sr(OH)2, per mole of Ca(OH)2,(b) dewatering and dispersing the precipitated calcium carbonate seeds prepared in step (a) to obtain an aqueous suspension of precipitated calcium carbonate seeds having a d50 of less than or equal to 0.1 to 0.3 μm and a BET specific surface area of 10 to 30 m2/g, and(c) forming an aqueous suspension of a precipitated calcium carbonate product by carbonating a slurry of Ca(OH)2 in the presence of 0.5 to 5% by dry weight of the precipitated calcium carbonate seeds obtained in step (b),wherein the precipitated calcium carbonate seeds have a d50 that is less than the d50 of the precipitated calcium carbonate product and the precipitated calcium carbonate seeds have an aragonitic polymorph content greater than or equal to the precipitated calcium carbonate product obtained in step (c) characterized in that the dewatering of step (b) is carried out by the use of a tube press. ¦ 2. The process according to claim 1, wherein the suspension of Ca(OH)2 in step (a) is carbonated in the presence of 0.01 to 0.02 moles of Sr per mole of Ca(OH)2. ¦ 3. The process according to claim 1, wherein the Sr(OH)2 in step (a) is formed in situ by the addition of a SrO—comprising mineral. ¦ 4. The process according to claim 1, wherein the aqueous solution of precipitated calcium carbonate seeds formed in step (a) has an aragonitic polymorph content of greater than 85% by dry weight. ¦ 5. The process according to claim 1, wherein the aqueous solution of precipitated calcium carbonate seeds formed in step (a) has an aragonitic polymorph content of greater than 90% by dry weight. ¦ 6. The process according to claim 1, wherein the aqueous solution of precipitated calcium carbonate seeds formed in step (a) has an aragonitic polymorph content of greater than 95% by dry weight. ¦ 7. The process according to claim 1, wherein the precipitated calcium carbonate seeds are added to the slurry of Ca(OH)2 in step (c) prior to the carbonation of the slurry of Ca(OH)2, or during the first quarter of the total carbonation time of the carbonation of the slurry of Ca(OH)2. ¦ 8. The process according to claim 1, wherein the dewatering of step (b) is carried out under a pressure in the range of 50 to 150 bar. ¦ 9. The process according to claim 1, wherein the dewatering of step (b) is carried out under a pressure in the range of 60 to 120 bar. ¦ 10. The process according to claim 1, wherein the dewatering of step (b) is carried out under a pressure in the range of 80 to 100 bar. ¦ 11. The process according to claim 1, wherein the dewatering of step (b) is carried out at a starting temperature in the range of 15 to 80° C. ¦ 12. The process according to claim 1, wherein the dewatering of step (b) is carried out at a starting temperature in the range of 20 to 70° C. ¦ 13. The process according to claim 1, wherein the dewatering of step (b) is carried out at a starting temperature in the range of 30 to 60° C. ¦ 14. The process according to claim 1, further comprising the step of performing one or more of dewatering and dispersion of the precipitated calcium carbonate product obtained in step (c) to obtain a precipitated calcium carbonate product having a d50 of between 0.30 and 0.45 micrometers and a BET specific surface area of between 8 and 20 m2/g. ¦ 15. The process according to claim 1, wherein the precipitated calcium carbonate product obtained in step (c) has a total strontium quantity of 0.2 to 15 mol/dry metric tonne. ¦ 16. The process according to claim 1, wherein the precipitated calcium carbonate product obtained in step (c) has a total strontium quantity of 1 to 5 mol/dry metric tonne. ¦ 17. The process according to claim 1, wherein the precipitated calcium carbonate product obtained in step (c) contains an aragonitic polymorph content of greater than 60% by dry weight. ¦ 18. The process according to claim 1, wherein the precipitated calcium carbonate product obtained in step (c) contains an aragonitic polymorph content of greater than 70% by dry weight. | 1. A process for preparing a precipitated calcium carbonate product comprising the steps of: (a) preparing an aqueous suspension of precipitated calcium carbonate seeds by carbonating a suspension of Ca(OH)2 in the presence of 0.005 to 0.030 moles of Sr, in the form of Sr(OH)2, per mole of Ca(OH)2,(b) dewatering and dispersing the precipitated calcium carbonate seeds prepared in step (a) to obtain an aqueous suspension of precipitated calcium carbonate seeds having a d50 of less than or equal to 0.1 to 0.3 μm and a BET specific surface area of 10 to 30 m2/g, and(c) forming an aqueous suspension of a precipitated calcium carbonate product by carbonating a slurry of Ca(OH)2 in the presence of 0.5 to 5% by dry weight of the precipitated calcium carbonate seeds obtained in step (b),wherein the precipitated calcium carbonate seeds have a d50 that is less than the d50 of the precipitated calcium carbonate product and the precipitated calcium carbonate seeds have an aragonitic polymorph content greater than or equal to the precipitated calcium carbonate product obtained in step (c) characterized in that the dewatering of step (b) is carried out by the use of a tube press. | CPC_C01F | 4917040002267
14/696652 | US | P | Method for the production of free flowing synthetic calcium fluoride and use thereof | The invention relates to a process for producing free-flowing calcium fluoride particles from a diluted aqueous solution of hydrogen fluoride comprising the step of reacting the diluted aqueous solution of hydrogen fluoride with calcium carbonate particles at a temperature of less than 50° C. The invention further relates to the use of the free-flowing calcium fluoride particles for the manufacturing of anhydrous hydrogen fluoride. | 1. A process for producing free-flowing calcium fluoride particles from an aqueous solution of hydrogen fluoride comprising the step of reacting the aqueous solution of hydrogen fluoride with calcium carbonate particles at a temperature of less than 50° C., further wherein the aqueous solution of hydrogen fluoride has a concentration of hydrogen fluoride of from 0.5 to 40% and the calcium carbonate particles have a mean particle size (d50) of from more than 30 to less than 50 μm. ¦ 2. The process of claim 1, wherein the diluted aqueous solution of hydrogen fluoride has a concentration of hydrogen fluoride of from 1 to 30%. ¦ 3. The process of claim 1, wherein the specific surface area (BET) of the calcium carbonate particles is ≦10 m2/g. ¦ 4. The process of claim 1, wherein the diluted aqueous solution of hydrogen fluoride and the calcium carbonate particles are reacted for from 1 to 10 hours. ¦ 5. The process of claim 1, wherein the reaction temperature is in the range of from 20° C. to less than 50° C. ¦ 6. The process of claim 1, wherein the calcium fluoride content of the free-flowing calcium fluoride particles is at least 88%. ¦ 7. The process of claim 1, wherein the content of calcium carbonate in the free-flowing calcium fluoride particles is 12% or less. ¦ 8. The process of claim 1, wherein the mean particle size (d50) of the free-flowing calcium fluoride particles is from more than 30 to less than 50 μm. ¦ 9. The process of claim 1, wherein the specific surface area (BET) of the calcium fluoride particles is from 40 to 80 m2/g. ¦ 10. The process of claim 1, further comprising a neutralization step for unreacted hydrofluoric acid. ¦ 11. The process of claim 1, further comprising the step of adding calcium sulfate. ¦ 12. The process of claim 1, wherein the step of reacting the diluted aqueous solution of hydrogen fluoride with calcium carbonate particles is a continuous flow process. ¦ 13. The process of claim 1, wherein the step of reacting the diluted aqueous solution of hydrogen fluoride with calcium carbonate particles is a batch process. | 1. A process for producing free-flowing calcium fluoride particles from an aqueous solution of hydrogen fluoride comprising the step of reacting the aqueous solution of hydrogen fluoride with calcium carbonate particles at a temperature of less than 50° C., further wherein the aqueous solution of hydrogen fluoride has a concentration of hydrogen fluoride of from 0.5 to 40% and the calcium carbonate particles have a mean particle size (d50) of from more than 30 to less than 50 μm. | CPC_C01F | 4917038002254
15/237993 | US | P | Compounds comprising a hibonite structure and a method for their use | Novel colored compounds with a hibonite structure and a method for making the same are disclosed. The compounds may have a formula AAl12−x−yMaxMbyO19 where A is typically an alkali metal, an alkaline earth metal, a rare earth metal, Pb, Bi or any combination thereof, and Ma is Ni, Fe, Cu, Cr, V, Mn, or Co or any combination thereof, and Mb is Ti, Sn, Ge, Si, Zr, Hf, Ga, In, Zn, Mg, Nb, Ta, Sb, Mo, W or Te or any combination thereof. Compounds with varying colors, such as blue, can be made by varying A, Ma and Mb and their relative amounts. Compositions comprising the compounds and methods for making and using the same are also disclosed. | 1. A compound having a formula AAl12−x−yMaxMbyO19, wherein: A is selected from Ca, Sr, Ba, Mg, Sc, Y, La, Ce, Pr, Nd, Sm, Eu, Gd, Tb, Dy, Ho, Er, Tm, Yb, Lu, Li, Na, K, Rb, Cs, Pb, Bi or any combination thereof;Ma is selected from Ni, Fe, Cu, Cr, V, Mn, or Co or any combination thereof;Mb is selected from Ti, Sn, Ge, Si, Zr, Hf, Ga, In, Zn, Mg, Nb, Ta, Sb, Mo, W or Te or any combination thereof;x is from 0.01 to less than 12;y is from 0 to less than 12;x+y is less than 12; andif y is 0, then x is from 0.01 to less than 1;if Ma comprises Fe, then y is greater than 0, or Ma further comprises Ni, Cu, Cr, V, Mn, or Co or any combination thereof; andif Ma is Mn and Mb is Mg, then x+y is less than 1, or x+y is greater than 1. ¦ 2. The compound of claim 1, wherein x is from 0.01 to less than 12 and y is from 0.01 to less than 12. ¦ 3. The compound of claim 1, wherein: A is A11−zA2z;A1 is selected from Ca, Sr, Ba, Mg, Sc, Y, Li, Na, K, Rb, Cs, Pb, Bi or any combination thereof;A2 is selected from La, Ce, Pr, Nd, Sm, Eu, Gd, Tb, Dy, Ho, Er, Tm, Yb, Lu or any combination thereof; andz is from 0 to less than 1. ¦ 4. The compound of claim 1, wherein the compound is selected from CaAl11.8Ni0.2O19, CaAl11.5Ni0.5O19, CaAl11Sn0.5Ni0.5O19, CaAl10SnNiO19, CaAl11Zn0.5Ni0.5O19, CaAl11Ge0.5Ni0.5O19, CaAl10GeNiO19, CaAl11Ga0.5Ni0.5O19, CaAl11Ti0.5Ni0.5O19, CaAl10Ti0.5Si0.5NiO19, CaAl10Ti0.5Ge0.5NiO19, CaAl10Ti0.5Sn0.5NiO19, CaAl8TiSnNi2O19, CaAl10TiNi0.5Cu0.5O19, CaAl10TiNi0.5Cr0.5O19, CaAl10TiNi0.5Zn0.5O19, CaAl11.8Ti0.1Ni0.1O19, CaAl11.6Ti0.2Ni0.2O19, CaAl11.4Ti0.3Ni0.3O19, CaAl11.2Ti0.4Ni0.4O19, CaAl11Ti0.5Ni0.5O19, CaAl10.8Ti0.6Ni0.6O19, CaAl10.6Ti0.7Ni0.7O19, CaAl10.4Ti0.8Ni0.8O19, CaAl10.2Ti0.9Ni0.9O19, CaAl10TiNiO19, CaAl9.6Ti1.2Ni1.2O19, CaAl8Ti2Ni2O19, Ca0.8Sr0.2Al11.6Ti0.2Ni0.2O19, Ca0.6Sr0.4Al11.2Ti0.4Ni0.4O19, Ca0.4Sr0.6Al10.8Ti0.6Ni0.6O19, Ca0.2Sr0.8Al10.4Ti0.8Ni0.8O19, SrAl10TiNiO19, SrAl9.6Ti1.2Ni1.2O19, SrAl11Ti0.5Ni0.5O19, SrAl8Ti2Ni2O19, Ca0.5Sr0.5Al8Ti2Ni2O19, Ca0.5Sr0.5Al10TiNiO19, Ca0.5Sr0.5Al10GeNiO19, Ca0.5Sr0.5Al11Sn0.5Ni0.5O19, Ca0.5Sr0.5Al10SnNiO19, Sr0.9La0.1Al11.9Ni0.1O19, Sr0.8La0.2Al11.8Ni0.2O19, Sr0.7La0.3Al11.7Ni0.3O19, Sr0.6La0.4Al11.6Ni0.4O19, Sr0.5La0.5Al11.5Ni0.5O19, Sr0.4La0.6Al11.4Ni0.6O19, Sr0.3La0.7Al11.3Ni0.7O19, Sr0.2La0.8Al11.2Ni0.8O19, Sr0.1La0.9Al11.1Ni0.9O19, Ca0.9La0.1Al11.9Ni0.1O19, Ca0.8La0.2Al11.8Ni0.2O19, Ca0.7La0.3Al11.7Ni0.3O19, Ca0.6La0.4Al11.6Ni0.4O19, Ca0.5La0.5Al11.5Ni0.5O19, Ca0.4La0.6Al11.4Ni0.6O19, Ca0.3La0.7Al11.3Ni0.7O19, Ca0.2La0.8Al11.2Ni0.8O19, Ca0.1La0.9Al11.1Ni0.9O19, Ca0.75La0.25Al11.25Ti0.25Ni0.5O19, Ca0.5La0.5Al11Ti0.25Ni0.75O19, Ca0.5La0.5Al10.5Ti0.5NiO19, Ca0.25La0.75Al9.75Ti0.75Ni1.5O19, Ca0.5La0.5Al8.5Ti1.5Ni2O19, LaAl9TiNi2O19, Ca0.5La0.5Al11In0.5Ni0.5O19, Ca0.5La0.5Al11Ga0.5Ni0.5O19, Ca0.5La0.5Al11Ge0.25Ni0.75O19, Ca0.5La0.5Al11Sn0.25Ni0.75O19, Ca0.75La0.25Al11.75Ni0.25O19, Ca0.5Y0.5Al11Ti0.25Ni0.75O19, Ca0.5Ce0.5Al11Ti0.25Ni0.75O19, Ca0.5Pr0.5Al11Ti0.25Ni0.75O19, Ca0.5Na0.5Al10.5TiNi0.5O19, Ca0.5K0.5Al10.5TiNi0.5O19, Ca0.5Rb0.5Al10.5TiNi0.5O19, Ca0.5Cs0.5Al10.5TiNi0.5O19, Ca0.8Mg0.2Al11.6Ti0.2Ni0.2O19, Ca0.5Ba0.5Al8Ti2Ni2O19, Sr0.9Y0.1Al11.9Ni0.1O19, Sr0.8Y0.2Al11.8Ni0.2O19, Sr0.8Ce0.2Al11.8Ni0.2O19, Sr0.8Nd0.2Al11.8Ni0.2O19, Sr0.8Pr0.2Al11.8Ni0.2O19, Ca0.9Y0.1Al11.9Ni0.1O19, Ca0.8Y0.2Al11.8Ni0.2O19, Ca0.7Y0.3Al11.7Ni0.3O19, Ca0.6Y0.4Al11.6Ni0.4O19, Ca0.5La0.5Al10.5Zn0.5Sn0.5Ni0.5O19, Ca0.5La0.5Al10.5Cu0.5Sn0.5Ni0.5O19, Ca0.8Sc0.2Al11.8Ni0.2O19, Ca0.8Yb0.2Al11.8Ni0.2O19, Ca0.7Sr0.3Al11.5Ni0.5O19, CaAl7Ti1.5Ge0.5MgNi2O19, Ca0.9Ce0.1Al11.9Ni0.1O19, Ca0.8Ce0.2Al11.8Ni0.2O19, Ca0.7Ce0.3Al11.7Ni0.3O19, Ca0.6Ce0.4Al11.6Ni0.4O19, Ca0.5Ce0.5Al11.5Ni0.5O19, Ca0.4Ce0.6Al11.4Ni0.6O19, Ca0.3Ce0.7Al11.3Ni0.7O19, Ca0.2Ce0.8Al11.2Ni0.8O19, Ca0.1Ce0.9Al11.1Ni0.9O19, Ca0.9Pr0.1Al11.9Ni0.1O19, Ca0.8Pr0.2Al11.8Ni0.2O19, Ca0.7Pr0.3Al11.7Ni0.3O19, Ca0.6Pr0.4Al11.6Ni0.4O19, Ca0.5Pr0.5Al11.5Ni0.5O19, Ca0.4Pr0.6Al11.4Ni0.6O19, Ca0.3Pr0.7Al11.3Ni0.7O19, Ca0.2Pr0.8Al11.2Ni0.8O19, Ca0.1Pr0.9Al11.1Ni0.9O19, Ca0.9Nd0.1Al11.9Ni0.1O19, Ca0.8Nd0.2Al11.8Ni0.2O19, Ca0.7Nd0.3Al11.7Ni0.3O19, Ca0.6Nd0.4Al11.6Ni0.4O19, Ca0.5Nd0.5Al11.5Ni0.5O19, Ca0.4Nd0.6Al11.4Ni0.6O19, Ca0.3Nd0.7Al11.3Ni0.7O19, Ca0.2Nd0.8Al11.2Ni0.8O19, Ca0.1Nd0.9Al11.1Ni0.9O19, CaAl11.4Nb0.2Ni0.4O19, CaAl11.4Ta0.2Ni0.4O19, CaAl11.4V0.2Ni0.4O19, CaAl11.4Sb0.2Ni0.4O19, CaAl11Zr0.5Ni0.5O19 or CaAl11Te0.5Ni0.5O19. ¦ 5. The compound of claim 1, wherein Ma comprises Ni, Co or any combination thereof. ¦ 6. The compound of claim 1 wherein Ma is Ni. ¦ 7. The compound of claim 1, wherein x+y is less than or equal to 4. ¦ 8. The compound of claim 1, wherein y is from 0 to 2. ¦ 9. The compound of claim 8, wherein x is from 0.01 to 2. ¦ 10. The compound of claim 1, wherein the compound has a blue color. ¦ 11. The compound of claim 10, wherein the blue color has a wavelength of from about 440 nm to about 510 nm. ¦ 12. The compound of claim 10, wherein the compound has a hibonite crystal structure. ¦ 13. The compound of claim 10, wherein Mb comprises Ti. ¦ 14. The compound of claim 10, wherein A comprises Ca, La, Sr or any combination thereof. ¦ 15. The compound of claim 10, wherein Ma is Co and x is from 0.05 to 1.5. ¦ 16. The compound of claim 10, wherein: Ma is Ni;Mb is selected from Ti, Ge, Sn or any combination thereof; andx is from 0.05 to 1.5. ¦ 17. The compound of claim 1, wherein Ma comprises at least two metals selected from Ni, Cr, Cu, V, Mn, Co or Fe. ¦ 18. The compound of claim 1, wherein Ma comprises V and at least one additional metal selected from Ni, Cr, Cu, Mn, Co or Fe. ¦ 19. The compound of claim 1, wherein Ma comprises Cr and at least one additional metal selected from Ni, V, Cu, Mn, Co or Fe. ¦ 20. A composition, comprising: a compound of claim 1; andat least one additional component. ¦ 21. The composition of claim 20, wherein the composition is a paint, an ink, a dye, a glass, a plastic, an emulsion, a fabric, or a cosmetic preparation. ¦ 22. The composition of claim 20, wherein the at least one additional component is a binder, a solvent, a catalyst, a thickener, a stabilizer, an emulsifier, a texturizer, an adhesion promoter, a UV stabilizer, a flattener, a preservative, a polymer, a dispersion aid, a plasticizer, a flame retardant, an oxide of a metal, or any combination thereof. ¦ 23. The composition of claim 20, wherein the composition is a glass, and the at least one additional component is a metal oxide. ¦ 24. The composition of claim 20, further comprising at least one additional compound according to claim 1. ¦ 25. A method for making a compound of claim 1, the method comprising: selecting metals desired in the compound;providing reactants comprising the selected metals;combining the reactants in stoichiometric amounts to achieve a desired final ratio of the selected metals in the compound; andheating the combination of reactants at an effective temperature for an effective period of time to make the compound of claim 1. | 1. A compound having a formula AAl12−x−yMaxMbyO19, wherein: A is selected from Ca, Sr, Ba, Mg, Sc, Y, La, Ce, Pr, Nd, Sm, Eu, Gd, Tb, Dy, Ho, Er, Tm, Yb, Lu, Li, Na, K, Rb, Cs, Pb, Bi or any combination thereof;Ma is selected from Ni, Fe, Cu, Cr, V, Mn, or Co or any combination thereof;Mb is selected from Ti, Sn, Ge, Si, Zr, Hf, Ga, In, Zn, Mg, Nb, Ta, Sb, Mo, W or Te or any combination thereof;x is from 0.01 to less than 12;y is from 0 to less than 12;x+y is less than 12; andif y is 0, then x is from 0.01 to less than 1;if Ma comprises Fe, then y is greater than 0, or Ma further comprises Ni, Cu, Cr, V, Mn, or Co or any combination thereof; andif Ma is Mn and Mb is Mg, then x+y is less than 1, or x+y is greater than 1. | CPC_C01F | 4917037002267
14/652161 | US | P | Process for making high purity aluminum oxide | A method comprising contacting high-purity acid, high-purity aluminum, and high-purity water to form a first solution in a heated non-contaminating vessel, wherein the aluminum is employed in at least a stoichiometric amount relative to the acid, heating the first solution in a non-contaminating container, to provide a mother liquor and solid aluminum salts, separating the solid aluminum salts from the mother liquor, heating the solid aluminum salts in a non-contaminating crucible, to provide alpha aluminum oxide, and, optionally, washing the alpha aluminum oxide with high-purity water after some or all of the heating of the solid aluminum salts to provide the alpha aluminum oxide. | 1. A method comprising: (a) in a heated non-contaminating vessel, contacting high-purity acid, high-purity aluminum and high-purity water to form a first solution, wherein the high-purity aluminum is employed in at least a stoichiometric amount relative to the acid;(b) in a non-contaminating container, heating the first solution, to provide a mother liquor and solid aluminum salts;(c) separating the solid aluminum salts from the mother liquor;(d) in a non-contaminating crucible, heating the solid aluminum salts, to provide alpha aluminum oxide; and(e) optionally washing the alpha aluminum oxide with high-purity water after some or all of the heating of step (d) to provide a washed alpha aluminum oxide, wherein one or both of the alpha aluminum oxide provided by the heating of step (d) or the washed alpha aluminum oxide provided by the washing of step (e) is at least about 99.99 wt % pure aluminum oxide. ¦ 2. The method of claim 1, further comprising, after step (c): (f) dissolving the solid aluminum salts in high-purity water or high-purity acid, and repeating steps (b) and (c) one or more times, to provide subsequent solid aluminum salts in a subsequent solution; and(g) separating the subsequent solid aluminum salts from the subsequent solution;wherein step (d) comprises heating the subsequent solid aluminum salts separated in step (g) to provide the alpha aluminum oxide. ¦ 3. The method of claim 1, after step (a); (h) separating solids from the first solution to provide a filtered solution. ¦ 4. The method of claim 1, wherein the high-purity aluminum is employed in a molar equivalent or in molar excess relative to the high-purity acid. ¦ 5. The method of claim 1, wherein the alpha aluminum oxide comprises less than about 30 ppmw total metallic and alkyl impurities. ¦ 6. The method of claim 1, wherein the alpha aluminum oxide comprises less than about 5 ppmw of each of Na, Si, Fe, Ca, K, and Mg and less than about 1 ppmw of each of Ti, Cu, and Cr. ¦ 7. The method of claim 1, wherein the high-purity aluminum is at least about 99.98 wt. % pure aluminum. ¦ 8. The method of claim 1, wherein the high-purity acid comprises less than about 1 ppmw of each of Na, Ca, Li, Fe, Zn, Cu, Ti, Cr, K and Mg. ¦ 9. The method of claim 1, wherein the high-purity acid comprises less than about 0.2 ppmw metallic impurities. ¦ 10. The method of claim 1, wherein the high-purity water is at least about 99.999 wt. % pure water. ¦ 11. The method of claim 1, wherein the alpha aluminum oxide is obtained in a yield of at least about 90 molar percent, relative to the high-purity acid. ¦ 12. The method of claim 1, further comprising venting the non-contaminating vessel with air during the contacting of the high-purity aluminum, the high-purity acid, and the high-purity water to dilute a hydrogen level in the vessel. ¦ 13. A method comprising: (a) contacting high-purity acid, high-purity aluminum, and high-purity water in a non-contaminating vessel to form a first solution;(b) at least one of heating and gas injecting the first solution, to provide a mother liquor and solid aluminum salts;(c) separating the solid aluminum salts from the mother liquor;(d) heating the solid aluminum salts, to provide alpha aluminum oxide; and(e) washing the alpha aluminum oxide, to provide washed alpha aluminum oxide,wherein one or both of the alpha aluminum oxide provided by the heating of step (d) or the washed alpha aluminum oxide provided by the washing of step (e) is at least about 99.99 wt % pure aluminum oxide. ¦ 14. The method of claim 13, wherein the first solution comprises first solids and a first liquid, the method further comprising, subsequent to step (a), (f) separating the first liquid from the first solids to provide a filtered first solution, wherein step (b) comprises at least one of heating and gas injecting the filtered first solution. ¦ 15. The method of claim 13, further comprising:subsequent to step (c) and before step (d), (g) dissolving the solid aluminum salts in water or acid, and repeating steps (b) and (c) one or more times, to provide subsequent solid aluminum salts in a subsequent solution; and (h) separating the subsequent solid aluminum salts from the subsequent solution; wherein step (d) comprises heating the subsequent solid aluminum salts to provide the alpha aluminum oxide. ¦ 16. The method of claim 13, wherein the high-purity aluminum is employed in a molar equivalent or in a molar excess, relative to the high-purity acid. ¦ 17. The method of claim 13, wherein the alpha aluminum oxide comprises less than about 30 ppmw total metallic and alkyl impurities. ¦ 18. The method of claim 13, wherein the high-purity aluminum is at least about 99.98 wt. % pure aluminum. ¦ 19. The method of claim 13, wherein the high-purity acid comprises less than about 1 ppmw of each of Na, Ca, Li, Fe, Zn, Cu, Ti, Cr, K and Mg. ¦ 20. The method of claim 13, wherein the high-purity water is at least about 99.999 wt. % pure water. ¦ 21. The method of claim 13, wherein the alpha aluminum oxide is obtained in a yield of at least about 90 molar percent, relative to the high-purity acid. | 1. A method comprising: (a) in a heated non-contaminating vessel, contacting high-purity acid, high-purity aluminum and high-purity water to form a first solution, wherein the high-purity aluminum is employed in at least a stoichiometric amount relative to the acid;(b) in a non-contaminating container, heating the first solution, to provide a mother liquor and solid aluminum salts;(c) separating the solid aluminum salts from the mother liquor;(d) in a non-contaminating crucible, heating the solid aluminum salts, to provide alpha aluminum oxide; and(e) optionally washing the alpha aluminum oxide with high-purity water after some or all of the heating of step (d) to provide a washed alpha aluminum oxide, wherein one or both of the alpha aluminum oxide provided by the heating of step (d) or the washed alpha aluminum oxide provided by the washing of step (e) is at least about 99.99 wt % pure aluminum oxide. | CPC_C01F | 4917036002246
15/107166 | US | P | Process for the production of aluminium oxide particles | The present invention relates to a method for the production of aluminum oxide particles of spherical morphology and with a particles size in the submicron range. | 1. A process for the production of spherical submicron particles of aluminium oxide (Al2O3), wherein aluminium oxide and aluminium metal are added into a reaction vessel comprising a pool of at least aluminium oxide in molten state, serving as a heat reservoir for the process, whereby aluminium oxide reacts with aluminium metal producing aluminium sub-oxides gases and aluminium vapour, whereafter the sub-oxides and the aluminium vapour are oxidized above the molten pool of aluminium oxide to give aluminium oxide in the form of spherical submicron particles. ¦ 2. The process according to claim 1, wherein the pool of at least aluminium oxide in molten state comprises 20-50 weight % aluminium oxide and 50-80 weight % zirconium dioxide. ¦ 3. The process according to claim 1, wherein the pool of at least aluminium oxide in molten state comprises 30-55 weight % aluminium oxide and 45-70 weight % zirconium dioxide. ¦ 4. The process according to, claim 1 wherein aluminium oxide and aluminium metal are injected into the reaction vessel. ¦ 5. The process according to claim 1, wherein the oxidation of the aluminium vapour and aluminium sub-oxides is carried out in air or oxygen. ¦ 6. The process of claim 1, wherein a gas is injected into the molten pool of aluminium oxide for increasing the partial pressure of aluminium sub-oxides being released from the pool. ¦ 7. The process of claim 6, wherein the gas is an oxidizing or a neutral gas, selected from the group consisting of air or nitrogen or other inert gases. ¦ 8. The process of claim 1, wherein the obtained aluminium oxide particles are captured in a filter. ¦ 9. The process of claim 8, wherein the process further comprises removing NOx contained in the off-gases. ¦ 10. The process of claim 1, wherein calcined alumina and metallic aluminium are used as raw materials. | 1. A process for the production of spherical submicron particles of aluminium oxide (Al2O3), wherein aluminium oxide and aluminium metal are added into a reaction vessel comprising a pool of at least aluminium oxide in molten state, serving as a heat reservoir for the process, whereby aluminium oxide reacts with aluminium metal producing aluminium sub-oxides gases and aluminium vapour, whereafter the sub-oxides and the aluminium vapour are oxidized above the molten pool of aluminium oxide to give aluminium oxide in the form of spherical submicron particles. | CPC_C01F | 4917034002216
14/515493 | US | P | Synthesis of cerium oxide nanorods | Cerium oxide nanorods having a variety of aspect ratios can be produced by providing a first mixture that includes a cerium precursor material, and using microwave to heat the first mixture to a first temperature for a period of time to produce first plurality of cerium oxide nanorods having a first range of aspect ratios. A second mixture that includes a cerium precursor material heated using microwave to a second temperature for a period of time to produce second plurality of cerium oxide nanorods having a second range of aspect ratios. The first plurality of cerium oxide nanorods and the second plurality of cerium oxide nanorods are mixed to produce third plurality of cerium oxide nanorods having the third range of aspect ratios that is broader than the first range or the second range. | 1. A method of fabricating cerium oxide nanorods, the method comprising: receiving input specifying an aspect ratio that is greater than 20 or a length that is greater than 200 nm;accessing information that maps aspect ratios and lengths to temperatures, the information including mapping aspect ratios greater than 20 to temperatures, and mapping lengths greater than 200 nm to temperatures, and based on the information, mapping the input aspect ratio or length to a specified temperature; andusing microwave to heat a mixture that includes a cerium precursor material to the specified temperature and produce a plurality of cerium oxide nanorods having aspect ratios or lengths that correspond to the input aspect ratio or length. ¦ 2. The method of claim 1, comprising mixing a cerium sulfate precursor and sodium hydroxide to produce the mixture that includes the cerium precursor material. ¦ 3. The method of claim 1 in which producing the plurality of cerium oxide nanorods comprises producing fluorite structured cerium oxide nanorods. ¦ 4. The method of claim 1 in which heating the mixture to the specified temperature comprises heating the mixture to a temperature in a range from 80° C. to 200° C. ¦ 5. The method of claim 1 in which producing the plurality of cerium oxide nanorods comprising producing a plurality of cerium oxide nanorods having a range of aspect ratios from 20:1 to 60:1. ¦ 6. The method of claim 1 in which the information includes information about a first aspect ratio that maps to a first temperature, and a second aspect ratio that maps to a second temperature, and the first aspect ratio is greater than the second aspect ratio by at least 50%. ¦ 7. The method of claim 1 in which the information includes information about a first aspect ratio that maps to a first temperature, and a second aspect ratio that maps to a second temperature, and the first aspect ratio is greater than at least twice the second aspect ratio. ¦ 8. The method of claim 1 in which the information includes information about a first aspect ratio that maps to a first temperature, and a second aspect ratio that maps to a second temperature, and the first aspect ratio is greater than at least three times the second aspect ratio. ¦ 9. The method of claim 1 in which the information includes information about a first length that maps to a first temperature, and a second length that maps to a second temperature, and the first length is greater than the second length by at least 50%. ¦ 10. The method of claim 1 in which the information includes information about a first length that maps to a first temperature, and a second length that maps to a second temperature, and the first length is greater than at least twice the second length. ¦ 11. The method of claim 1 in which the information includes information about a first length that maps to a first temperature, and a second length that maps to a second temperature, and the first length is greater than at least three times the second length. ¦ 12. The method of claim 1, comprising after heating the mixture, cooling the mixture, filtering the mixture, and drying the mixture to produce the plurality of cerium oxide nanorods. ¦ 13. The method of claim 1 in which the aspect ratio is greater than 25. ¦ 14. The method of claim 1 in which the aspect ratio is greater than 30. ¦ 15. The method of claim 1 in which the aspect ratio is greater than 35. ¦ 16. The method of claim 1 in which the length is greater than 300 nm. ¦ 17. The method of claim 1 in which the length is greater than 400 nm. ¦ 18. The method of claim 1 in which the length is greater than 500 nm. ¦ 19. The method of claim 1 in which the length is greater than 600 nm. ¦ 20. The method of claim 1 in which the length is greater than 700 nm. ¦ 21. The method of claim 1 in which the length is greater than 800 nm. ¦ 22. The method of claim 1 in which the length is greater than 900 nm. ¦ 23. The method of claim 1 in which the length is greater than 1000 nm. ¦ 24. The method of claim 1 in which the length is greater than 1100 nm. ¦ 25. The method of claim 1 in which the length is greater than 1200 nm. ¦ 26. The method of claim 1 in which the length is greater than 1300 nm. ¦ 27. The method of claim 1 in which the length is greater than 1400 nm. ¦ 28. The method of claim 1 in which the length is greater than 1500 nm. ¦ 29. The method of claim 1 in which the length is greater than 1600 nm. ¦ 30. The method of claim 1 in which the length is greater than 1700 nm. ¦ 31. The method of claim 1 in which the length is greater than 1800 nm. ¦ 32. The method of claim 1 in which the length is greater than 1900 nm. ¦ 33. The method of claim 1 in which the length is greater than 2000 nm. ¦ 34. The method of claim 1, comprising: receiving a second input specifying a second aspect ratio or a second length;accessing information that maps aspect ratios and lengths to temperatures, and based on the information, mapping the second input aspect ratio or second length to a second specified temperature;using microwave to heat a second mixture that includes a cerium precursor material to the second specified temperature and produce a second plurality of cerium oxide nanorods having second aspect ratios or second lengths that correspond to the second input aspect ratio or length; andcompressing the plurality of cerium oxide nanorods and the second plurality of cerium oxide nanorods into a compressed format such that the cerium oxide nanorods in the compressed format have at least one of various lengths or various aspect ratios. ¦ 35. The method of claim 1 in which accessing information that maps aspect ratios and lengths to temperatures comprises using a controller to access a storage device that has information including mapping aspect ratios greater than 20 to temperatures, and mapping lengths greater than 200 nm to temperatures. ¦ 36. The method of claim 35 in which mapping the input aspect ratio or length to a specified temperature comprises using the controller to look up the table and map the input aspect ratio or length to a specified temperature. ¦ 37. The method of claim 36 in which using microwave to heat a mixture comprises using the controller to configure a microwave heater to heat the mixture of the cerium precursor material to the specified temperature. ¦ 38. A method of fabricating cerium oxide nanorods, the method comprising: receiving input specifying an aspect ratio or a length;accessing information that maps aspect ratios and lengths to temperatures that are achieved by microwave heating, the information indicating that the length and aspect ratio increase as the temperature increases, and based on the information, mapping the input aspect ratio or length to a specified temperature; andusing microwave to heat a mixture that includes a cerium precursor material to the specified temperature and produce a plurality of cerium oxide nanorods having aspect ratios or lengths that correspond to the input aspect ratio or length. ¦ 39. The method of claim 38 in which the information includes mapping aspect ratios greater than 20 to temperatures, and mapping lengths greater than 200 nm to temperatures. ¦ 40. The method of claim 38 in which the length is greater than 1000 nm. ¦ 41. The method of claim 38 in which the aspect ratio is greater than 30. ¦ 42. The method of claim 38, comprising mixing a cerium sulfate precursor and sodium hydroxide to produce the mixture that includes the cerium precursor material. ¦ 43. The method of claim 38 in which producing the plurality of cerium oxide nanorods comprises producing fluorite structured cerium oxide nanorods. | 1. A method of fabricating cerium oxide nanorods, the method comprising: receiving input specifying an aspect ratio that is greater than 20 or a length that is greater than 200 nm;accessing information that maps aspect ratios and lengths to temperatures, the information including mapping aspect ratios greater than 20 to temperatures, and mapping lengths greater than 200 nm to temperatures, and based on the information, mapping the input aspect ratio or length to a specified temperature; andusing microwave to heat a mixture that includes a cerium precursor material to the specified temperature and produce a plurality of cerium oxide nanorods having aspect ratios or lengths that correspond to the input aspect ratio or length. | CPC_C01F | 4917034002217
15/114594 | US | P | Method for producing α-lithium aluminate | The purpose of the present invention is to provide an industrially advantageous method for producing α-lithium aluminate which has physical properties that are suitable for use as an electrolyte holding plate of a MCFC having excellent thermal stability, even if the α-lithium aluminate is a fine material having a BET specific surface area of 10 m2/g or higher in particular. Provided is a method for producing α-lithium aluminate characterized by subjecting a mixture (a), which is obtained by mixing transitional alumina and lithium carbonate at an Al/Li molar ratio of 0.95-1.01, to a first firing reaction so as to obtain a fired product, and subjecting a mixture (b), which is obtained by adding an aluminum compound to the obtained fired product at quantities whereby the molar ratio of aluminum atoms in the aluminum compound relative to lithium atoms in the fired product (Al/Li) is 0.001-0.05, to a second firing reaction. | 1. A method for producing α-lithium aluminate, comprising: mixing a transition alumina and lithium carbonate in a molar ratio of Al/Li of 0.95 to 1.01, subjecting the obtained mixture (a) to a first firing reaction to thereby obtain a fired product, and then, subjecting a mixture (b) obtained by adding an aluminum compound in a molar ratio (Al/Li) of Al atoms in the aluminum compound to Li atoms in the obtained fired product of 0.001 to 0.05 to the fired product, to a second firing reaction. ¦ 2. The method for producing α-lithium aluminate according to claim 1, wherein the first firing reaction uses a firing temperature of 650 to 850° C. ¦ 3. The method for producing α-lithium aluminate according to claim 1, wherein the second firing reaction uses a firing temperature of 750 to 900° C. ¦ 4. The method for producing α-lithium aluminate according to claim 1, wherein the transition alumina is a transition alumina containing a θphase or γ-alumina. ¦ 5. The method for producing α-lithium aluminate according to claim 1 wherein the transition alumina is θ-alumina. ¦ 6. The method for producing α-lithium aluminate according to claim 1, wherein the transition alumina has a BET specific surface area of 50 m2/g or larger. ¦ 7. The method for producing α-lithium aluminate according to claim 1, wherein the aluminum compound is a transition alumina. ¦ 8. The method for producing α-lithium aluminate according to claim 1, wherein the α-lithium aluminate is used as an electrolyte matrix for molten carbonate fuel cells. | 1. A method for producing α-lithium aluminate, comprising: mixing a transition alumina and lithium carbonate in a molar ratio of Al/Li of 0.95 to 1.01, subjecting the obtained mixture (a) to a first firing reaction to thereby obtain a fired product, and then, subjecting a mixture (b) obtained by adding an aluminum compound in a molar ratio (Al/Li) of Al atoms in the aluminum compound to Li atoms in the obtained fired product of 0.001 to 0.05 to the fired product, to a second firing reaction. | CPC_C01F | 4917033002269
14/618399 | US | P | Process for obtaining precipitated calcium carbonate | The present invention provides a process for preparing a precipitated calcium carbonate product. The process comprises the steps of preparing an aqueous suspension of precipitated calcium carbonate seeds by carbonating a suspension of Ca(OH)2 in the presence of 0.005 to 0.030 moles of Sr, in the form of Sr(OH)2, based upon moles of Ca(OH)2 prior to or during carbonation; forming an aqueous suspension of a precipitated calcium carbonate product by carbonating a slurry of Ca(OH)2 in the presence of 0.5 to 5% by dry weight of the precipitated calcium carbonate seeds, wherein the precipitated calcium carbonate seeds have a D50 that is less than the D50 of the precipitated calcium carbonate product and the precipitated calcium carbonate seeds have an aragonitic polymorph content greater than or equal to the precipitated calcium carbonate product. | 1. A product obtained by the process comprising the steps of: (a) preparing an aqueous suspension of precipitated calcium carbonate seeds by carbonating a suspension of Ca(OH)2 in the presence of 0.005 to 0.030 moles of Sr, in the form of Sr(OH)2, per mole of Ca(OH)2;(b) forming an aqueous suspension of a precipitated calcium carbonate product by carbonating a slurry of Ca(OH)2 in the presence of 0.5 to 5% by dry weight of the precipitated calcium carbonate seeds based on the dry weight of Ca(OH)2; and(c) subjecting the precipitated calcium carbonate product formed in step (b) to one or more dewatering, dispersion and grinding steps to obtain a product having an aragonite polymorph content of greater than 85% by dry weight, a total strontium quantity of 0.2 to 15 mol/dry metric ton, a D50 of 0.35 to 0.45 microns, and a BET SSA of 8 to 20 m2/g,wherein the precipitated calcium carbonate seeds have a D50 that is less than the D50 of the precipitated calcium carbonate product and the precipitated calcium carbonate seeds have an aragonite polymorph content greater than or equal to the precipitated calcium carbonate product. ¦ 2. The product of claim 1, wherein the suspension of Ca(OH)2 in step (a) is carbonated in the presence of 0.01 to 0.02 moles of Sr per mole of Ca(OH)2. ¦ 3. The product of claim 1, wherein the Sr(OH)2 in step (a) is formed in situ by the addition of a SrO-comprising mineral. ¦ 4. The product of claim 3, wherein the SrO-comprising mineral is obtained by calcinating a SrCO3-comprising mineral. ¦ 5. The product of claim 1, wherein the precipitated calcium carbonate seeds prepared in step (a) have a D50 of less than or equal to 0.1 to 0.3 μm and a BET SSA of 10 to 30 m2/g. ¦ 6. The product of claim 1, wherein precipitated calcium carbonate seeds formed in step (a) have an aragonitic polymorph content of greater than 90% by dry weight. ¦ 7. The product of claim 1, wherein the precipitated calcium carbonate seeds formed in step (a) have an aragonitic polymorph content of greater than 95% by dry weight. ¦ 8. The product of claim 1, wherein the precipitated calcium carbonate seeds are added to the slurry of Ca(OH)2 in step (b) prior to carbonation. ¦ 9. The product of claim 1, wherein the product obtained in step (c) has a total strontium quantity of 1 to 5 mol/dry metric ton. ¦ 10. A material comprising the precipitated calcium carbonate of claim 1. ¦ 11. The material of claim 10, which is selected from the group consisting of a paper, a paper product, an ink, a paint, a coating, a plastic, an adhesive, a building product, a foodstuff, and a pharmaceutical product. | 1. A product obtained by the process comprising the steps of: (a) preparing an aqueous suspension of precipitated calcium carbonate seeds by carbonating a suspension of Ca(OH)2 in the presence of 0.005 to 0.030 moles of Sr, in the form of Sr(OH)2, per mole of Ca(OH)2;(b) forming an aqueous suspension of a precipitated calcium carbonate product by carbonating a slurry of Ca(OH)2 in the presence of 0.5 to 5% by dry weight of the precipitated calcium carbonate seeds based on the dry weight of Ca(OH)2; and(c) subjecting the precipitated calcium carbonate product formed in step (b) to one or more dewatering, dispersion and grinding steps to obtain a product having an aragonite polymorph content of greater than 85% by dry weight, a total strontium quantity of 0.2 to 15 mol/dry metric ton, a D50 of 0.35 to 0.45 microns, and a BET SSA of 8 to 20 m2/g,wherein the precipitated calcium carbonate seeds have a D50 that is less than the D50 of the precipitated calcium carbonate product and the precipitated calcium carbonate seeds have an aragonite polymorph content greater than or equal to the precipitated calcium carbonate product. | CPC_C01F | 4917032002208
14/628518 | US | P | Production of high purity precipitated calcium carbonate | The present invention relates to a process for the preparation of precipitated calcium carbonate comprising the steps of a) providing and calcining calcium carbonate comprising material; b) slaking the reaction product obtained from step a) with an aqueous ammonium chloride solution; c) separating insoluble components from the calcium chloride solution obtained from step b); d) carbonating the calcium chloride solution obtained from step c); e) separating the precipitated calcium carbonate obtained from step d); the precipitated calcium carbonate obtained by this process, as well as uses thereof. | 1. A product obtained by the process comprising the steps of: a) providing and calcining a calcium carbonate comprising material to obtain a reaction product comprising calcium oxide;b) slaking the reaction product obtained from step a) with an aqueous ammonium chloride solution;c) separating insoluble components from the calcium chloride solution obtained from step b);d) carbonating the calcium chloride solution obtained from step c) to form precipitated calcium carbonate;e) separating the precipitated calcium carbonate obtained from step d), andf) washing the precipitated calcium carbonate from step e) to obtain a product,wherein aragonitic seed crystals are added to the calcium chloride solution obtained from step c) before precipitation, and wherein the product obtained in step f) contains>95% aragonitic calcium carbonate, contains less than 0.5 wt % impurities, and has a TAPPI brightness of 95 to 99, a luminous reflectance factor Ry of 96 to 99, a yellow index of from 0.5 to 3, and a BET specific surface area of 3.5 to 12.5 m2/g. ¦ 2. The product according to claim 1, wherein the calcium carbonate comprising material of step a) is selected from the group consisting of precipitated calcium carbonate, a natural calcium carbonate mineral, marble, limestone, chalk, a mixed alkaline earth carbonate mineral comprising calcium carbonate, and dolomite. ¦ 3. The product according to claim 1, wherein the calcium carbonate comprising material of step a) is natural calcium carbonate mineral obtained from one or more of marble, limestone, chalk or mixture thereof. ¦ 4. The product according to claim 1, wherein the calcium carbonate comprising material has a minimum calcium carbonate content of at least 50 wt %. ¦ 5. The product according to claim 1, wherein the calcium carbonate comprising material has a minimum calcium carbonate content of at least 75 wt %. ¦ 6. The product according to claim 1, wherein the calcium carbonate comprising material has a minimum calcium carbonate content of at least 90 wt %. ¦ 7. The product according to claim 1, wherein the calcium carbonate comprising material has a minimum calcium carbonate content of at least 98 wt %. ¦ 8. The product according to claim 1, wherein the molar ratio of ammonium chloride to calcium oxide in step b) is from 1:1 to 8:1. ¦ 9. The product according to claim 1, wherein the molar ratio of ammonium chloride to calcium oxide in step b) is from 1.5:1 to 4:1. ¦ 10. The product according to claim 1, wherein the molar ratio of ammonium chloride to calcium oxide in step b) is from 2:1 to 3:1. ¦ 11. The product according to claim 1, wherein in step c), separation of insoluble components is carried out by screening, sedimentation and decanting, and/or filtration. ¦ 12. The product according to claim 1, wherein the insoluble components may be flocculated before their removal by addition of flocculants selected from the group consisting of high molecular flocculants, cationic flocculants, anionic flocculants, non-ionic flocculants, and copolymers based on polyacrylic acid. ¦ 13. The product according to claim 12, wherein in step c), the flocculant is added in an amount of from 1 to 50 ppm based on dry CaO. ¦ 14. The product according to claim 12, wherein in step c), the flocculant is added in an amount of from 5 to 15 ppm based on dry CaO. ¦ 15. The product according to claim 1, wherein in step d), the carbonation is carried out by feeding pure gaseous carbon dioxide or technical gases containing at least 10 vol.-% of carbon dioxide into the alkaline calcium chloride solution. ¦ 16. The product according to claim 1, wherein in step e), precipitated calcium carbonate obtained from step d) is separated from a mother liquor by filtration. ¦ 17. The product according to claim 1, wherein in step f), the precipitated calcium carbonate is washed with water. ¦ 18. The product according to claim 1, wherein after step f), the product is upconcentrated or dried. ¦ 19. The product according to claim 1, containing less than 0.3 wt % impurities. ¦ 20. The product according to claim 1, containing less than 0.1 wt % impurities. ¦ 21. The product according to claim 1, containing less than 0.05 wt % impurities. ¦ 22. The product according to claim 1, having a yellow index of from 0.5 to 2. ¦ 23. The product according to claim 1, having a yellow index of from 0.7 to 3. ¦ 24. The product according to claim 1, having a yellow index of from 1 to 2. ¦ 25. The product according to claim 1, having a weight median diameter d50 of not more than 5 μm. ¦ 26. The product according to claim 1, having a weight median diameter d50 of not more than 2 μm. ¦ 27. The product according to claim 1, having a weight median diameter d50 of not more than 1 μm. ¦ 28. Paint, plastic or paper comprising the product according to claim 1. ¦ 29. The paint, plastic or paper according to claim 28, wherein the product is used as a filler and/or pigment. | 1. A product obtained by the process comprising the steps of: a) providing and calcining a calcium carbonate comprising material to obtain a reaction product comprising calcium oxide;b) slaking the reaction product obtained from step a) with an aqueous ammonium chloride solution;c) separating insoluble components from the calcium chloride solution obtained from step b);d) carbonating the calcium chloride solution obtained from step c) to form precipitated calcium carbonate;e) separating the precipitated calcium carbonate obtained from step d), andf) washing the precipitated calcium carbonate from step e) to obtain a product,wherein aragonitic seed crystals are added to the calcium chloride solution obtained from step c) before precipitation, and wherein the product obtained in step f) contains>95% aragonitic calcium carbonate, contains less than 0.5 wt % impurities, and has a TAPPI brightness of 95 to 99, a luminous reflectance factor Ry of 96 to 99, a yellow index of from 0.5 to 3, and a BET specific surface area of 3.5 to 12.5 m2/g. | CPC_C01F | 4917032002209
15/064923 | US | P | Oil-free crystal growth modifiers for alumina recovery | Disclosed herein is a method of producing alumina trihydrate crystals from an alumina trihydrate recovery process stream wherein an aqueous emulsion comprising an alkyl or alkenyl succinic anhydride is added to the alumina trihydrate recovery process stream, wherein the aqueous emulsion is substantially free of mineral oils. The method provides a decrease in percentage of alumina trihydrate crystals having a volume average diameter of less than about 45 micrometers compared to the percentage of alumina trihydrate crystals produced in the absence of the aqueous emulsion of an alkyl or alkenyl succinic anhydride. | 1. A method of producing alumina trihydrate crystals from an alumina trihydrate recovery process stream, the method comprising: adding an aqueous emulsion comprising an alkyl or alkenyl succinic anhydride to the alumina trihydrate recovery process stream, wherein the aqueous emulsion is substantially free of mineral oils and fuel oils; and crystallizing the alumina trihydrate crystals from the alumina trihydrate recovery process stream,thereby providing a decrease in percentage of alumina trihydrate crystals having a volume average diameter of less than about 45 micrometers compared to the percentage of alumina trihydrate crystals produced in the absence of the aqueous emulsion of an alkyl or alkenyl succinic anhydride. ¦ 2. The method according to claim 1 wherein the aqueous emulsion is substantially free of surfactants. ¦ 3. The method according to claim 1 wherein the aqueous emulsion is substantially free of polyalkoxylated non-ionic surfactants, fatty acids, fatty acid salts or combinations thereof. ¦ 4. The method according to claim 1 wherein the aqueous emulsion has a volume average particle diameter of about 1 to about 100 micrometers. ¦ 5. The method according to claim 1 wherein the aqueous emulsion has a volume average particle diameter of about 1 to about 50 micrometers. ¦ 6. The method according to claim 1 wherein the alkyl or alkenyl succinic anhydride has the structure: [Image]-->wherein x is from 1 to 30, and y is 2x−1 or 2x+1. ¦ 7. The method according to claim 1 wherein the alkyl or alkenyl succinic anhydride is a C14-C24 alkenyl succinic anhydride. ¦ 8. The method according to claim 1 wherein the aqueous emulsion is substantially free of distillation bottoms from an oxo process. ¦ 9. The method according to claim 1 wherein the aqueous emulsion further comprises a defoamer. ¦ 10. The method according to claim 9 wherein the defoamer is chosen from polypropylene oxide, polypropylene oxide mono-C1-C6 alkyl ethers, polyethylene oxide, polyethylene oxide mono-C1-C6alkyl ethers, polysiloxanes, organic-modified polysiloxanes, hydrophobic silica particles, distillation bottoms from an oxo process, or combinations thereof. ¦ 11. The method according to claim 9 wherein the weight ratio of alkyl or alkenyl succinic anhydride to defoamer is from 100:1 to 1:1. ¦ 12. The method according to claim 1 wherein the alumina trihydrate recovery process stream is a caustic Bayer process stream. ¦ 13. The method according to claim 1 wherein the aqueous emulsion is added after red mud separation and prior to isolation of alumina trihydrate crystals. ¦ 14. The method according to claim 1 wherein the aqueous emulsion is prepared with a high shear mixer. ¦ 15. The method according to claim 1 wherein the alkyl or alkenyl succinic anhydride is added at a dose of from about 0.1 to about 100 milligrams per liter of alumina trihydrate recovery process stream. ¦ 16. The method according to claim 1 wherein the aqueous emulsion comprises from about 1 to about 20 milligrams per 100 milliliters of alkyl or alkenyl succinic anhydride. ¦ 17. The method according to claim 1 wherein alumina trihydrate yield after about 5 hours crystallizing time is not decreased by addition of the aqueous emulsion to the alumina trihydrate recovery process stream. | 1. A method of producing alumina trihydrate crystals from an alumina trihydrate recovery process stream, the method comprising: adding an aqueous emulsion comprising an alkyl or alkenyl succinic anhydride to the alumina trihydrate recovery process stream, wherein the aqueous emulsion is substantially free of mineral oils and fuel oils; and crystallizing the alumina trihydrate crystals from the alumina trihydrate recovery process stream,thereby providing a decrease in percentage of alumina trihydrate crystals having a volume average diameter of less than about 45 micrometers compared to the percentage of alumina trihydrate crystals produced in the absence of the aqueous emulsion of an alkyl or alkenyl succinic anhydride. | CPC_C01F | 4917031002175
14/696731 | US | P | Dense layered double hydroxide, and method for producing same | The present invention provides and produces a high-grade layered double hydroxide (LDH) dense body having a relative density of 88% or greater in a simple and stable manner. The present invention provides a LDH dense body including a layered double hydroxide as a main phase and having a relative density of 88% or greater, the LDH being represented by general formula: M2+1-xM3+x(OH)2An−x/n.mH2O wherein M2+ is a divalent cation, M3+ is a trivalent cation, An− is an n-valent anion, n is an integer of 1 or greater, and x is 0.1 to 0.4. This LDH dense body can be produced by compacting and firing a raw material powder of a LDH to obtain an oxide fired body, retaining this oxide fired body in or immediately above an aqueous solution comprising an n-valent anion to reproduce the LDH, and removing excessive water from the resulting water-rich LDH solidified body. | 1. A layered double hydroxide dense body comprising a layered double hydroxide as a main phase and having a relative density of 88% or greater, the layered double hydroxide being represented by the general formula: M2+1-xM3+x(OH)2An−x/n.mH2Owherein M2+ is a divalent cation, M3+ is a trivalent cation, An− is an anion having a valency of n, n is an integer of 1 or greater, x is 0.1 to 0.4, and m is any integer greater than 0, wherein the relative density of the body is determined by dividing the density of the body calculated from the size and weight of the body by the theoretical density of the body,wherein the body has an anisotropic conductivity characterized in that conductivity in a specific direction is greater than conductivity in a direction perpendicular to the specific direction, andwherein the main phase is composed of layered double hydroxide grains from which a clear endothermic peak is not observed at a temperature of 300° C. or less in a different thermal analysis. ¦ 2. The layered double hydroxide dense body according to claim 1, wherein the relative density is 90% or greater. ¦ 3. The layered double hydroxide dense body according to claim 1, consisting essentially of the layered double hydroxide. ¦ 4. The layered double hydroxide dense body according to claim 1, wherein in the general formula, at least M2+ comprises Mg2+, M3+ comprises Al3+, and An− comprises OH− and/or CO32−. ¦ 5. The layered double hydroxide dense body according to claim 1, which has a transparency as indicated by a linear transmittance of 20% or greater at 600 nm when both sides of the dense body are polished with a coated abrasive having a particle size of #8000 defined in JIS R 6001 (1998) such that the dense body has a thickness of 1 mm. ¦ 6. The layered double hydroxide dense body according to claim 1, which is free from cracks. ¦ 7. The layered double hydroxide dense body according to claim 1, wherein the conductivity in the specific direction is 0.1 mS/cm or greater when measured by a four-terminal method at a temperature of 30° C. and a relative humidity of 90%. ¦ 8. A method for producing a layered double hydroxide dense body, comprising the steps of: providing a raw material powder of a layered double hydroxide represented by the general formula: M2+1-xM3+x(OH)2An−x/n.mH2Owherein M2+ is a divalent cation, M3+ is a trivalent cation, An− is an anion having a valency of n, n is an integer of 1 or greater, and x is 0.1 to 0.4 and m is any integer greater than 0; compacting the raw material powder to obtain a compact, wherein the compaction is performed such that the compact has a relative density of 43 to 65%;firing the compact to obtain an oxide fired body;retaining the oxide fired body in or immediately above an aqueous solution comprising an anion having a valency of n to reproduce the layered double hydroxide, thereby obtaining a water-rich layered double hydroxide solidified body; andremoving excessive water from the water-rich layered double hydroxide solidified body, wherein the dense body comprises the layered double hydroxide as a main phase and having a relative density of 88% or greater, and the relative density is determined by dividing the density of the body calculated from the size and weight of the body by the theoretical density of the body,wherein the body has an anisotropic conductivity characterized in that conductivity in a specific direction is greater than the conductivity in a direction perpendicular to the specific direction, andwherein the main phase is composed of layered double hydroxide grains from which a clear endothermic peak is not observed at a temperature of 300° C. or less in a different thermal analysis. ¦ 9. The method according to claim 8, wherein the compaction is performed at a pressure of 100 kgf/cm2 or greater and less than 1000 kgf/cm2. ¦ 10. The method according to claim 8, wherein the firing is performed such that the oxide fired body has a weight that is 57 to 65% of the weight of the compact and/or a volume that is 70 to 76% of the volume of the compact. ¦ 11. The method according to claim 8, wherein the firing is performed such that the oxide fired body has a relative density of 20 to 40% in terms of oxide. ¦ 12. The method according to claim 8, wherein the firing is performed at a temperature of 700 to 800° C. ¦ 13. The method according to claim 8, wherein the reproduction of the layered double hydroxide is performed by retaining the oxide fired body at a temperature of 20° C. or greater and less than 200° C. in a state in which at least one surface of the oxide fired body is in contact with the aqueous solution. ¦ 14. The method according to claim 8, wherein the step of removing excessive water is performed in an environment having a temperature of 300° C. or less and a relative humidity of 25% or greater. ¦ 15. The method according to claim 8, further comprising the step of calcining the raw material powder at a temperature of 500° C. or less to obtain an oxide powder before the compaction. | 1. A layered double hydroxide dense body comprising a layered double hydroxide as a main phase and having a relative density of 88% or greater, the layered double hydroxide being represented by the general formula: M2+1-xM3+x(OH)2An−x/n.mH2Owherein M2+ is a divalent cation, M3+ is a trivalent cation, An− is an anion having a valency of n, n is an integer of 1 or greater, x is 0.1 to 0.4, and m is any integer greater than 0, wherein the relative density of the body is determined by dividing the density of the body calculated from the size and weight of the body by the theoretical density of the body,wherein the body has an anisotropic conductivity characterized in that conductivity in a specific direction is greater than conductivity in a direction perpendicular to the specific direction, andwherein the main phase is composed of layered double hydroxide grains from which a clear endothermic peak is not observed at a temperature of 300° C. or less in a different thermal analysis. | CPC_C01F | 4917029002140
15/400156 | US | P | Method for calcination of a carbon dioxide rich sorbent | A method for calcination includes providing a heated coarse solid particle stream with a carbon dioxide rich sorbent to a reactor having a rotatable container. | 1. A method for calcination of a carbon dioxide rich sorbent, the method comprising: combusting a fuel with an oxidizer in a furnace;providing a heat transfer (HT) solid particle supply into the furnace and heating the HT solids;transferring the HT solids from the furnace to a reactor having a rotatable container;supplying a carbon dioxide rich solid sorbent into the rotatable container;mixing the HT solids and the carbon dioxide rich solid sorbent in the rotatable container to generate a carbon dioxide gas stream and a carbon dioxide lean solid sorbent, anddischarging the carbon dioxide gas stream and the carbon dioxide lean solid sorbent from the rotatable container. ¦ 2. The method according to claim 1, further comprising: providing the carbon dioxide lean solid sorbent and the carbon dioxide gas stream from the rotatable container to a classifier; andseparating the HT solids from the carbon dioxide lean solid sorbent. ¦ 3. The method according to claim 2, further comprising: providing the carbon dioxide lean solid sorbent and the carbon dioxide gas stream from the classifier to a separator; andseparating the carbon dioxide gas stream from the carbon dioxide lean solid sorbent. ¦ 4. The method according to claim 3, further comprising forwarding the carbon dioxide lean solid sorbent from the separator to the rotatable container. ¦ 5. The method according to claim 3, further comprising forwarding the carbon dioxide gas stream to the classifier. ¦ 6. The method according to claim 1, wherein the rotatable container comprises at least one inlet and at least one outlet and comprises an elongated shape with a rotational axis, the rotational axis defining an angle A with a horizontal axis greater than 0 so that the inlet is higher than the outlet. ¦ 7. The method according to claim 1, further comprising: providing at least a first portion of the HT solids particle supply to the furnace at a first location; andproviding at least a second portion of the HT solids particle supply to the furnace at a second location, the second location being higher in elevation than the first location. ¦ 8. The method according to claim 7 wherein the HT particles supplied to the first location are heated to a temperature between 1100-1300° C. in the furnace. ¦ 9. The method according to claim 7 wherein the HT particles supplied to the second location are heated to a temperature about 900° C. in the furnace. ¦ 10. The method according to claim 1, further comprising: providing at least a first portion of the HT solids particle supply to the lower part of the furnace; andproviding at least a second portion of the HT solids particle supply to the upper part of the furnace. ¦ 11. The method according to claim 10 wherein the HT particles supplied to the lower part of the furnace are heated to a temperature between 1100-1300° C. in the furnace. ¦ 12. The method according to claim 10 wherein the HT particles supplied to the upper part of the furnace are heated to a temperature about 900° C. in the furnace. ¦ 13. A method for calcination of a carbon dioxide rich sorbent, the method comprising: providing at least a first portion of heat transfer (HT) solid particles to a furnace at a first location;providing a carbon dioxide rich sorbent to the furnace at the first location;heating the HT solid particles and the carbon dioxide rich sorbent in the furnace;transferring the heated HT solid particles and the heated carbon dioxide rich sorbent from the furnace to a reactor having a rotatable container;mixing the HT solids and the carbon dioxide rich solid sorbent in the rotatable container to provide a carbon dioxide gas stream and a carbon dioxide lean solid sorbent. ¦ 14. The method according to claim 13, further comprising: providing the carbon dioxide lean solid sorbent and the carbon dioxide gas stream from the rotatable container to a classifier; andseparating the HT solids from the carbon dioxide lean solid sorbent. ¦ 15. The method according to claim 14, further comprising: providing the carbon dioxide lean solid sorbent and the carbon dioxide gas stream from the classifier to a separator; andseparating the carbon dioxide gas stream from the carbon dioxide lean solid sorbent. ¦ 16. The method according to claim 15, further comprising forwarding the carbon dioxide lean solid sorbent from the separator to the rotatable container. ¦ 17. The method according to claim 15, further comprising forwarding the carbon dioxide gas stream from the separator to the classifier. | 1. A method for calcination of a carbon dioxide rich sorbent, the method comprising: combusting a fuel with an oxidizer in a furnace;providing a heat transfer (HT) solid particle supply into the furnace and heating the HT solids;transferring the HT solids from the furnace to a reactor having a rotatable container;supplying a carbon dioxide rich solid sorbent into the rotatable container;mixing the HT solids and the carbon dioxide rich solid sorbent in the rotatable container to generate a carbon dioxide gas stream and a carbon dioxide lean solid sorbent, anddischarging the carbon dioxide gas stream and the carbon dioxide lean solid sorbent from the rotatable container. | CPC_C01F | 4917028002255
14/538838 | US | P | Method for making bromides | Bromine containing compounds, such as calcium bromide, sodium bromide and the like, are prepared in high purity and more quickly with less waste by using a process with two bromination stages and often a third step wherein the crude product mixture can be adjusted to meet specific product requirements. In the first bromination stage, the majority, but not all, of a substrate is brominated using a reductive bromination reaction, the remaining unreacted substrate is converted to product in the second stage through another a reductive bromination reaction, although the specific reagents may be different, wherein the addition of bromine and a reducing agent are carefully monitored. | 1. A process for producing a compound of formula RBrn, wherein R is an alkali or alkali earth metal and n is 1 or 2, said process comprising: I) a first stage wherein a mixture comprising a first reducing agent and a substrate of formula RpXm,wherein R is a Group 1 metal or a Group 2 metal; m is a number 1 or 2; p is a number 1 or 2; and X is oxygen atom, carbonate, bicarbonate or OH;is reacted with an amount of bromine necessary to brominate from about 70 to about 98% of RXm to RBrn to provide an intermediate mixture comprising RBrn and residual substrate RXm, wherein at least a portion of the first stage is run at a reaction temperature of 50° C. or higher and/or at greater than atmospheric pressure, and II) a second stage wherein a second reducing agent, different from the first reducing agent, and an amount of bromine needed to provide 100% conversion of residual substrate RXm are separately added to the intermediate mixture from I), forming a reaction product mixture, wherein addition of the second reducing agent and bromine in the second stage are continuously adjusted to maintain or re-establish the pH and oxidation/reduction potential of the reaction mixture during the second stage within predetermined ranges by increasing, suspending or slowing addition of bromine when the pH of the reaction mixture is outside of a predetermined range until the predetermined pH range is re-established, and by increasing, suspending or slowing addition of the second reducing agent when the oxidation/reduction potential of the reaction mixture is outside of a predetermined range until the predetermined oxidation/reduction potential range is re-established. ¦ 2. The process according to claim 1 wherein R in formula RBrn and RpXm is selected from the group consisting of Li, Na, K, Mg, Ca, preferably wherein X is oxygen atom or OH. ¦ 3. The process according to claim 2 wherein X is oxygen atom or OH. ¦ 4. The process according to claim 1 wherein the first reducing agent and the second reducing agent are selected from the group consisting of ammonia, ammonium salts, formamide, urea, cyanamide, carbamates, hydrazine and hydrazine derivatives. ¦ 5. The process according to claim 1 wherein the first reducing agent is ammonia. ¦ 6. The process according to claim 1 wherein in the first stage, Br2 is added in an amount necessary to convert from about 70 to about 90% of the substrate of formula RpXm to RBn. ¦ 7. The process according to claim 1 wherein in the second stage, bromine addition is under cascade control linked to the measured pH of the reaction and reducing agent addition is under cascade control linked to the measured oxidation/reduction potential of the reaction, wherein rate of bromine addition is continuously adjusted based on any difference between a desired pH value and the measured pH of the reaction mixture; rate of addition of the second reducing agent is continuously adjusted based on any difference between a desired oxidation/reduction potential value and the measured oxidation/reduction potential of the reaction mixture, using an automated system designed to calculate necessary addition rate adjustments through a continuous feedback loop using the measured pH and oxidation/reduction potential values, the desired pH and oxidation/reduction potential values and existing addition rate set points, and then automatically reset the addition rates. ¦ 8. The process according to claim 1 wherein in stage 2 the predetermined range for pH has an upper limit of 1. ¦ 9. The process according to claim 1 comprising one or more additional stage for pH adjustment of the reaction product, concentration adjustment of the reaction product, isolation of the reaction product and/or purification of the reaction product. ¦ 10. The process according to claim 1 which is a continuous process. ¦ 11. The process according claim 1 wherein the first or second stage is run in a loop reactor comprising an inline static mixer and heat exchanger. ¦ 12. The process according to claim 7 wherein the second stage is run in a loop reactor comprising an inline static mixer, heat exchanger and pH and oxidation/reduction potential cascade control systems. ¦ 13. The process according to claim 12, wherein the first stage is run in a loop reactor comprising an inline static mixer and heat exchanger. ¦ 14. The process according to claim 4 wherein the first reducing agent is selected from the group consisting of ammonia, ammonium salts, formamide and urea and the second reducing agent is selected from the group consisting of hydrazine and hydrazine derivatives. ¦ 15. The process according to claim 1 wherein the second reducing agent is hydrazine. ¦ 16. The process according to claim 5 wherein the second reducing agent is hydrazine. | 1. A process for producing a compound of formula RBrn, wherein R is an alkali or alkali earth metal and n is 1 or 2, said process comprising: I) a first stage wherein a mixture comprising a first reducing agent and a substrate of formula RpXm,wherein R is a Group 1 metal or a Group 2 metal; m is a number 1 or 2; p is a number 1 or 2; and X is oxygen atom, carbonate, bicarbonate or OH;is reacted with an amount of bromine necessary to brominate from about 70 to about 98% of RXm to RBrn to provide an intermediate mixture comprising RBrn and residual substrate RXm, wherein at least a portion of the first stage is run at a reaction temperature of 50° C. or higher and/or at greater than atmospheric pressure, and II) a second stage wherein a second reducing agent, different from the first reducing agent, and an amount of bromine needed to provide 100% conversion of residual substrate RXm are separately added to the intermediate mixture from I), forming a reaction product mixture, wherein addition of the second reducing agent and bromine in the second stage are continuously adjusted to maintain or re-establish the pH and oxidation/reduction potential of the reaction mixture during the second stage within predetermined ranges by increasing, suspending or slowing addition of bromine when the pH of the reaction mixture is outside of a predetermined range until the predetermined pH range is re-established, and by increasing, suspending or slowing addition of the second reducing agent when the oxidation/reduction potential of the reaction mixture is outside of a predetermined range until the predetermined oxidation/reduction potential range is re-established. | CPC_C01F | 4917026002312
14/892803 | US | P | Non-oxidizer particles | Particles containing a strong oxidizer (classified as PG I according to the standard test method of the UN Manual of Tests and Criteria, 5th revised Edition, sub-section 34.4.1) and at least one other constituent, the amount and nature of the constituent(s) other than the strong oxidizer in the particles being such that the particles are classified as non-oxidizer according to the standard test method of the UN Manual of Tests and Criteria, 5th revised Edition, sub-section 34.4.1. Process for the production of these particles. | 1. A process for the preparation of particles that comprise CaO2, comprising: adding hydrogen peroxide to slaked lime to form crystals of CaO2;adding at least one other constituent to the slaked lime, the other constituent selected from the group consisting of magnesite and aluminum hydroxide; anddrying the CaO2 crystals;wherein the at least one other constituent is added to the slaked lime either before the hydrogen peroxide, or after addition of hydrogen peroxide but before drying the CaO2 crystals, andwherein the at least one other constituent is added in an amount effective to render the particles as non-oxidizers. ¦ 2. The process according to claim 1, wherein the at least one other constituent is aluminum hydroxide. ¦ 3. The process according to claim 1, wherein the particles are classified as non-oxidizer according to the standard test method of the UN Manual of Tests and Criteria, 5th revised Edition, sub-section 34.4.1. ¦ 4. The process according to claim 1, wherein the particles have a content of available oxygen between 6.0% and 9.0% by weight. ¦ 5. The process according to claim 2, wherein the aluminum hydroxide does not alter the crystallization behavior of the CaO2. ¦ 6. A process for the preparation of particles that comprise CaO2, comprising: adding hydrogen peroxide to slaked lime to form crystals of CaO2;adding at least one other constituent to the slaked lime, the other constituent selected from the group consisting of magnesite and aluminum hydroxide; anddrying the CaO2 crystals,wherein the at least one other constituent is added to the slaked lime either before the hydrogen peroxide, or after addition of hydrogen peroxide but before drying the CaO2 crystals, andwherein the at least one other constituent is added in an amount effective to render the particles to be classified as non-oxidizer according to the standard test method of the UN Manual of Tests and Criteria, 5th revised Edition, sub-section 34.4.1, and,wherein the particles have a content of available oxygen between 6.0% and 9.0% by weight. ¦ 7. The process according to claim 6, wherein the at least one other constituent is aluminum hydroxide. ¦ 8. The process according to claim 7, wherein the aluminum hydroxide does not alter the crystallization behavior of the CaO2. | 1. A process for the preparation of particles that comprise CaO2, comprising: adding hydrogen peroxide to slaked lime to form crystals of CaO2;adding at least one other constituent to the slaked lime, the other constituent selected from the group consisting of magnesite and aluminum hydroxide; anddrying the CaO2 crystals;wherein the at least one other constituent is added to the slaked lime either before the hydrogen peroxide, or after addition of hydrogen peroxide but before drying the CaO2 crystals, andwherein the at least one other constituent is added in an amount effective to render the particles as non-oxidizers. | CPC_C01F | 4917025001792
15/005851 | US | P | Partially continuous countercurrent process for converting gypsum to ammonium sulfate and calcium carbonate | The present invention includes a partially continuous countercurrent process for converting gypsum, by reaction with ammonium carbonate, to products of ammonium sulfate and calcium carbonate by introducing the reactants into reactors, mixing the reactants for a predetermined amount of time, employing a novel combination of countercurrent flows coupled with the reactors operated in a batch manner with process recycle of liquids, removing materials from the reactor and separating solids from solutions wherein no reactants are added during the removal process and thus the reactants have sufficient time to react and ensure the desired degree of reaction, yield and purity of product calcium carbonate and ammonium sulfate while minimizing the reaction time. | 1. A partially continuous countercurrent flow process for converting gypsum to ammonium sulfate and calcium carbonate comprising the following steps: separating an aqueous slurry of gypsum to result in a gypsum liquid residue and a gypsum cake;feeding a flow of reactants being the gypsum cake and a solution of ammonium sulfate and ammonium carbonate into a first reactor for chemical reaction;stopping the flow of reactants into the first reactor for a retention time selected to achieve a preselected degree of chemical reaction to form an ammonium sulfate solution containing a first precipitate calcium carbonate and a gypsum remnant;discharging the ammonium sulfate solution containing a first precipitate calcium carbonate and a gypsum remnant;resuming the flow of reactants into the first reactor;separating the first precipitate calcium carbonate and gypsum remnant from the ammonium sulfate solution to result in a product ammonium sulfate solution and a remnant cake of first precipitate calcium carbonate and gypsum;retaining the product ammonium sulfate solution;feeding a flow of reactants being the remnant cake of first precipitate calcium carbonate and gypsum and ammonium carbonate solution into a second reactor for chemical reaction;stopping the flow of reactants into the second reactor for a retention time selected to achieve a predetermined degree of chemical reaction to form a second precipitate calcium carbonate and a solution of ammonium sulfate and ammonium carbonate;discharging the first and second precipitate calcium carbonate and a solution of ammonium sulfate and ammonium carbonate;resuming the flow of reactants into the second reactor;separating the first and second precipitate calcium carbonate from the solution of ammonium sulfate and ammonium carbonate to result in a product calcium carbonate cake and a residue solution of ammonium sulfate and ammonium carbonate;retaining the product calcium carbonate cake; andadding the residue solution of ammonium sulfate and ammonium carbonate to the first reactor. ¦ 2. The process of claim 1, wherein the step of separating the aqueous slurry of gypsum to result in first and second gypsum liquid residues and a gypsum cake is accomplished by steps comprising: filtering an aqueous slurry of gypsum on a filter having two zones, zone A and zone B, wherein zone A the gypsum slurry is filtered resulting in a first gypsum liquid residue and a residual gypsum cake; andtransporting the residual gypsum cake on the filter to zone B in which the residual gypsum cake is washed with water to result in a second gypsum liquid residue. ¦ 3. The process of claim 1, wherein the step of separating the first and second precipitate calcium carbonate from the solution of ammonium sulfate and ammonium carbonate is accomplished by steps comprising: filtering the first and second precipitate calcium carbonate from the solution of ammonium sulfate and ammonium carbonate on a filter having two zones, zone A and zone B, wherein zone A the solution of ammonium sulfate and ammonium carbonate is filtered resulting in a calcium carbonate cake and a residue solution of ammonium sulfate and ammonium carbonate;adding the residue solution of ammonium sulfate and ammonium carbonate to one or both of the first and second reactors;transporting the calcium carbonate cake on the filter to zone B in which the calcium carbonate cake is washed with water to result in a product calcium carbonate cake and a wash water solution of ammonium sulfate and ammonium carbonate;retaining the product calcium carbonate cake; andfeeding the wash water solution of ammonium sulfate and ammonium carbonate to an ammonium carbonate absorber to retain ammonium carbonate. ¦ 4. The process of claim 1 further comprising the following steps: washing the product calcium carbonate cake with water to result in a wash residue solution of ammonium sulfate and ammonium carbonate; andadding the wash residue solution of ammonium sulfate and ammonium carbonate to the first reactor. ¦ 5. The process of claim 1 further comprising the following steps: washing the product calcium carbonate cake with water to result in a wash residue solution of ammonium sulfate and ammonium carbonate; andfeeding the wash residue solution of ammonium sulfate and ammonium carbonate to an ammonium carbonate absorption column. ¦ 6. The process of claim 1 further comprising the following step: adding ammonia or ammonium hydroxide to the first reactor and second reactor to reduce foaming. ¦ 7. The process of claim 1, wherein the product ammonium sulfate solution contains ammonium sulfate and the product calcium carbonate cake contains calcium carbonate, with ammonium sulfate in a yield of 97 to 100% and calcium carbonate in a yield of 97 to 100%. ¦ 8. The process of claim 1, wherein the product ammonium sulfate solution contains ammonium sulfate and the product calcium carbonate cake contains calcium carbonate, with both ammonium sulfate in a yield of 100% and calcium carbonate in a yield of 100%. ¦ 9. The process of claim 1, wherein the process has a total retention time of 4 to 60 minutes for 100% yield of product calcium carbonate and product ammonium sulfate. ¦ 10. The process of claim 1, wherein the process is conducted at temperatures of 41 to 176° F. ¦ 11. The process of claim 1, further including mixing within the first reactor and the second reactor by a mixer selected from the group consisting of impeller mixer, paddle mixer, ultrasonic mixer and homogenizer. ¦ 12. The process of claim 1, wherein the separating steps are accomplished by a device selected from the group consisting of belt filter, pan filter, drum filter and centrifuge. ¦ 13. The process of claim 1, wherein contaminants are removed from the gypsum by an acid rinse process comprising the steps of separating the aqueous slurry of gypsum to result in a gypsum liquid residue and a gypsum cake;rinsing the gypsum cake with an aqueous solution containing sulfuric acid from 0.01 to 10% concentration to result in a purified gypsum cake; andrinsing the purified gypsum cake with water to remove residual sulfuric acid solution to result in a final purified gypsum cake. ¦ 14. The process of claim 13, wherein the gypsum is a phosphogypsum and a contaminant is uranium wherein uranium is removed from the gypsum cake to result in a 40 to 75% reduction of uranium in the gypsum cake. ¦ 15. The process of claim 1, wherein the aqueous slurry of gypsum is directly from a SOx scrubber. ¦ 16. A partially continuous countercurrent flow process for converting gypsum to ammonium sulfate and calcium carbonate comprising the following steps: separating an aqueous slurry of gypsum to result in a gypsum liquid residue and a gypsum cake;feeding a flow of reactants being the gypsum cake and a solution of ammonium sulfate and ammonium carbonate, selectively into one or both of a first reactor and a second reactor, for chemical reaction;stopping the flow of reactants into one or both of the first reactor and second reactor for a first reactor retention time and a second reactor retention time both selected to achieve a predetermined degree of chemical reaction in one or both first reactor and second reactor to form an ammonium sulfate solution containing a first precipitate calcium carbonate and a gypsum remnant in one or both first reactor and second reactor;discharging the ammonium sulfate solution containing a first precipitate calcium carbonate and a gypsum remnant from one or both first reactor and second reactor;resuming the flow of reactants into one or both first reactor and second reactor;separating the first precipitate calcium carbonate and gypsum remnant from the ammonium sulfate solution to result in a product ammonium sulfate solution and a remnant cake of precipitated calcium carbonate and gypsum;retaining the product ammonium sulfate solution;feeding a flow of reactants being the remnant cake of first precipitate calcium carbonate and gypsum and ammonium carbonate solution, selectively into one or both of a third reactor and a fourth reactor, for chemical reaction;stopping the flow of reactants into one or both of the third reactor and fourth reactor for a third reactor retention time and a fourth reactor retention time both selected to achieve a predetermined degree of chemical reaction in one or both third reactor and fourth reactor to form a second precipitate calcium carbonate and a solution of ammonium sulfate and ammonium carbonate;discharging the first and second precipitate calcium carbonate and a solution of ammonium sulfate and ammonium carbonate from one or both third reactor and fourth reactor;resuming the flow of reactants into one or both third reactor and fourth reactor;separating the first and second precipitate calcium carbonate from the solution of ammonium sulfate and ammonium carbonate to result in a product calcium carbonate cake and a residue solution of ammonium sulfate and ammonium carbonate;retaining the product calcium carbonate cake; andadding the residue solution of ammonium sulfate and ammonium carbonate to one or both first reactor and second reactor. ¦ 17. The process of claim 16, wherein the step of separating the aqueous slurry of gypsum to result in first and second gypsum liquid residues and a gypsum cake is accomplished by steps comprising: filtering an aqueous slurry of gypsum on a filter having two zones, zone A and zone B, wherein zone A the gypsum slurry is filtered resulting in a first gypsum liquid residue and a residual gypsum cake; andtransporting the residual gypsum cake on the filter to zone B in which the residual gypsum cake is washed with water to result in a second gypsum liquid residue. ¦ 18. The process of claim 16, wherein the step of separating the first and second precipitate calcium carbonate from the solution of ammonium sulfate and ammonium carbonate is accomplished by steps comprising: filtering the first and second precipitate calcium carbonate from the solution of ammonium sulfate and ammonium carbonate on a filter having two zones, zone A and zone B, wherein zone A the solution of ammonium sulfate and ammonium carbonate is filtered resulting in a calcium carbonate cake and a residue solution of ammonium sulfate and ammonium carbonate;adding the residue solution of ammonium sulfate and ammonium carbonate to one or both of the first and second reactors;transporting the calcium carbonate cake on the filter to zone B in which the calcium carbonate cake is washed with water to result in a product calcium carbonate cake and a wash water solution of ammonium sulfate and ammonium carbonate;retaining the product calcium carbonate cake; andfeeding the wash water solution of ammonium sulfate and ammonium carbonate to an ammonium carbonate absorber to retain ammonium carbonate. ¦ 19. A partially continuous countercurrent flow process for converting gypsum to ammonium sulfate and calcium carbonate comprising the following steps: separating an aqueous slurry of gypsum to result in a gypsum liquid residue and a residual gypsum cake;feeding a flow of reactants being the residual gypsum cake and a second solution of ammonium sulfate and ammonium carbonate, selectively into one or both of a first reactor and a second reactor, for chemical reaction;stopping the flow of reactants into one or both of the first reactor and second reactor for a first reactor retention time and a second reactor retention time both selected to achieve a predetermined degree of chemical reaction in one or both first reactor and second reactor to form an ammonium sulfate solution containing a first precipitate calcium carbonate and a gypsum remnant in one or both first reactor and second reactor;discharging the ammonium sulfate solution containing a first precipitate calcium carbonate and a gypsum remnant from one or both first reactor and second reactor;resuming the flow of reactants into one or both first reactor and second reactor;separating the first precipitate calcium carbonate and gypsum remnant from the ammonium sulfate solution to result in a product ammonium sulfate solution and a first precipitate calcium carbonate and gypsum remnant cake;retaining the product ammonium sulfate solution;feeding a flow of reactants being the second precipitate calcium carbonate and gypsum remnant cake and an ammonium carbonate solution, selectively into one or both of a third reactor and a fourth reactor for chemical reaction;stopping the flow of reactants into one or both of the third reactor and fourth reactor for a third reactor retention time and a fourth reactor retention time both selected to achieve a predetermined degree of chemical reaction in one or both third reactor and fourth reactor to form a third precipitate calcium carbonate and a first solution of ammonium sulfate and ammonium carbonate in one or both third reactor and fourth reactor;discharging the third precipitate calcium carbonate and a first solution of ammonium sulfate and ammonium carbonate from one or both third reactor and fourth reactor;resuming the flow of reactants into one or both third reactor and fourth reactor; separating the first, second, and third precipitate calcium carbonate from the first solution of ammonium sulfate and ammonium carbonate to result in a product calcium carbonate cake and a first residue solution of ammonium sulfate and ammonium carbonate;retaining the product calcium carbonate cake;feeding a flow of reactants being the first residue solution of ammonium sulfate and ammonium carbonate and first precipitate calcium carbonate and gypsum remnant cake, selectively into one or both of a fifth reactor and a sixth reactor, for chemical reaction;stopping the flow of reactants into one or both of the fifth reactor and sixth reactor for a fifth reactor retention time and a sixth reactor retention time both selected to achieve a predetermined degree of chemical reaction in one or both fifth reactor and sixth reactor to form a second solution of ammonium sulfate and ammonium carbonate and second precipitate calcium carbonate and gypsum remnant in one of both fifth reactor and sixth reactor;discharging the first and second solution of ammonium sulfate and ammonium carbonate and second precipitate calcium carbonate and gypsum remnant from one or both fifth reactor and sixth reactor;resuming the flow of reactants into one or both fifth reactor and sixth reactor;separating the second precipitate calcium carbonate and gypsum remnant from the second solution of ammonium sulfate and ammonium carbonate to result in the second residue solution of ammonium sulfate and ammonium carbonate and the second precipitate calcium carbonate and gypsum remnant cake;feeding the second residue solution of ammonium sulfate and ammonium carbonate to the first reactor and second reactor; andfeeding the second precipitate calcium carbonate and gypsum remnant cake to the third reactor and fourth reactor. ¦ 20. The process of claim 19, wherein the step of separating the aqueous slurry of gypsum to result in first and second gypsum liquid residues and a gypsum cake is accomplished by steps comprising: filtering an aqueous slurry of gypsum on a filter having two zones, zone A and zone B, wherein zone A the gypsum slurry is filtered resulting in a first gypsum liquid residue and a residual gypsum cake; andtransporting the residual gypsum cake on the filter to zone B in which the residual gypsum cake is washed with water to result in a second gypsum liquid residue. ¦ 21. The process of claim 19, wherein the step of separating the first, second, third, fourth, fifth and sixth precipitate calcium carbonate from the first solution of ammonium sulfate and ammonium carbonate is accomplished by steps comprising: filtering the first, second, third, fourth, fifth and sixth precipitate calcium carbonate from the solution of ammonium sulfate and ammonium carbonate on a filter having two zones, zone A and zone B, wherein zone A the solution of ammonium sulfate and ammonium carbonate is filtered resulting in a calcium carbonate cake and a residue solution of ammonium sulfate and ammonium carbonate;adding the residue solution of ammonium sulfate and ammonium carbonate to any one or all of the first, second, third, fourth, fifth and sixth reactors;transporting the calcium carbonate cake on the filter to zone B in which the calcium carbonate cake is washed with water to result in a product calcium carbonate cake and a wash water solution of ammonium sulfate and ammonium carbonate;retaining the product calcium carbonate cake; andfeeding the wash water solution of ammonium sulfate and ammonium carbonate to an ammonium carbonate absorber to retain ammonium carbonate. ¦ 22. A partially continuous countercurrent flow process for converting gypsum to ammonium sulfate and calcium carbonate comprising the following steps: separating an aqueous slurry of gypsum to result in a gypsum liquid residue and a residual gypsum cake;feeding a flow of reactants being the residual gypsum cake and a second solution of ammonium sulfate and ammonium carbonate, into a first reactor, for chemical reaction;stopping the flow of reactants into the first reactor for a first reactor retention time selected to achieve a predetermined degree of chemical reaction in the first reactor to form an ammonium sulfate solution containing a first precipitate calcium carbonate and a gypsum remnant in the first reactor;discharging the ammonium sulfate solution containing a first precipitate calcium carbonate and a gypsum remnant from the first reactor;resuming the flow of reactants into the first reactor; separating the first precipitate calcium carbonate and gypsum remnant from the ammonium sulfate solution to result in a product ammonium sulfate solution and a first precipitate calcium carbonate and gypsum remnant cake;retaining the product ammonium sulfate solution;feeding a flow of reactants being the second precipitate calcium carbonate and gypsum remnant cake and an ammonium carbonate solution, selectively into a third reactor for chemical reaction;stopping the flow of reactants into the third reactor for a third reactor retention time selected to achieve a predetermined degree of chemical reaction in the third reactor to form a third precipitate calcium carbonate and a first solution of ammonium sulfate and ammonium carbonate in the third reactor;discharging the third precipitate calcium carbonate and a first solution of ammonium sulfate and ammonium carbonate from the third reactor;resuming the flow of reactants into the third reactor;separating the first, second, and third precipitate calcium carbonate from the first solution of ammonium sulfate and ammonium carbonate to result in a product calcium carbonate cake and a first residue solution of ammonium sulfate and ammonium carbonate;retaining the product calcium carbonate cake;feeding a flow of reactants being the first residue solution of ammonium sulfate and ammonium carbonate and first precipitate calcium carbonate and gypsum remnant cake, into a second reactor, for chemical reaction;stopping the flow of reactants into the second reactor for a second reactor retention time selected to achieve a predetermined degree of chemical reaction in the second reactor to form a second solution of ammonium sulfate and ammonium carbonate and second precipitate calcium carbonate and gypsum remnant in the second reactor;discharging the first and second solution of ammonium sulfate and ammonium carbonate and second precipitate calcium carbonate and gypsum remnant from the second reactor;resuming the flow of reactants into the second reactor;separating the second precipitate calcium carbonate and gypsum remnant from the second solution of ammonium sulfate and ammonium carbonate to result in the second residue solution of ammonium sulfate and ammonium carbonate and the second precipitate calcium carbonate and gypsum remnant cake;feeding the second residue solution of ammonium sulfate and ammonium carbonate to the first reactor; andfeeding the second precipitate calcium carbonate and gypsum remnant cake to the third reactor. ¦ 23. The process of claim 22, wherein the step of separating the aqueous slurry of gypsum to result in first and second gypsum liquid residues and a gypsum cake is accomplished by steps comprising: filtering an aqueous slurry of gypsum on a filter having two zones, zone A and zone B, wherein zone A the gypsum slurry is filtered resulting in a first gypsum liquid residue and a residual gypsum cake; andtransporting the residual gypsum cake on the filter to zone B in which the residual gypsum cake is washed with water to result in a second gypsum liquid residue. ¦ 24. The process of claim 22, wherein the step of separating the second precipitate calcium carbonate and gypsum remnant from the second solution of ammonium sulfate and ammonium carbonate is accomplished by steps comprising: filtering the first and second precipitate calcium carbonate from the solution of ammonium sulfate and ammonium carbonate on a filter having two zones, zone A and zone B, wherein zone A the solution of ammonium sulfate and ammonium carbonate is filtered resulting in a calcium carbonate cake and a residue solution of ammonium sulfate and ammonium carbonate;adding the residue solution of ammonium sulfate and ammonium carbonate to any one or all of the first, second, and third reactors;transporting the calcium carbonate cake on the filter to zone B in which the calcium carbonate cake is washed with water to result in a product calcium carbonate cake and a wash water solution of ammonium sulfate and ammonium carbonate;retaining the product calcium carbonate cake; andfeeding the wash water solution of ammonium sulfate and ammonium carbonate to an ammonium carbonate absorber to retain ammonium carbonate. ¦ 25. A partially continuous countercurrent flow process for converting gypsum to ammonium sulfate and calcium carbonate comprising the following steps: separating an aqueous slurry of gypsum to result in a gypsum liquid residue and a gypsum cake;feeding a flow of reactants being ammonia, carbon dioxide, the gypsum cake, and a solution of ammonium sulfate and ammonium carbonate into a first reactor for chemical reaction;stopping the flow of reactants into the first reactor for a retention time selected to achieve a predetermined degree of chemical reaction to form an ammonium sulfate solution containing a first precipitate calcium carbonate and a gypsum remnant;discharging the ammonium sulfate solution containing a first precipitate calcium carbonate and a gypsum remnant;resuming the flow of reactants into the first reactor;separating the first precipitate calcium carbonate and gypsum remnant from the ammonium sulfate solution to result in a product ammonium sulfate solution and a remnant cake of first precipitate calcium carbonate and gypsum;retaining the product ammonium sulfate solution;feeding a flow of reactants being ammonia, carbon dioxide, the remnant cake of first precipitate calcium carbonate and gypsum and ammonium carbonate solution into a second reactor for chemical reaction;stopping the flow of reactants into the second reactor for a retention time selected to achieve a predetermined degree of chemical reaction to form a second precipitate calcium carbonate and a solution of ammonium sulfate and ammonium carbonate;discharging the first and second precipitate calcium carbonate and a solution of ammonium sulfate and ammonium carbonate;resuming the flow of reactants into the second reactor;venting excess carbon dioxide and ammonia from the first reactor and the second reactor;separating the first and second precipitate calcium carbonate from the solution of ammonium sulfate and ammonium carbonate to result in a product calcium carbonate cake and a residue solution of ammonium sulfate and ammonium carbonate;retaining the product calcium carbonate cake; and adding the residue solution of ammonium sulfate and ammonium carbonate to the first reactor. ¦ 26. The process of claim 25, wherein the step of separating the aqueous slurry of gypsum to result in first and second gypsum liquid residues and a gypsum cake is accomplished by steps comprising: filtering an aqueous slurry of gypsum on a filter having two zones, zone A and zone B, wherein zone A the gypsum slurry is filtered resulting in a first gypsum liquid residue and a residual gypsum cake; andtransporting the residual gypsum cake on the filter to zone B in which the residual gypsum cake is washed with water to result in a second gypsum liquid residue. ¦ 27. The process of claim 25, wherein the step of separating the first and second precipitate calcium carbonate from the solution of ammonium sulfate and ammonium carbonate is accomplished by steps comprising: filtering the first and second precipitate calcium carbonate from the solution of ammonium sulfate and ammonium carbonate on a filter having two zones, zone A and zone B, wherein zone A the solution of ammonium sulfate and ammonium carbonate is filtered resulting in a calcium carbonate cake and a residue solution of ammonium sulfate and ammonium carbonate;adding the residue solution of ammonium sulfate and ammonium carbonate to one or both of the first and second reactors;transporting the calcium carbonate cake on the filter to zone B in which the calcium carbonate cake is washed with water to result in a product calcium carbonate cake and a wash water solution of ammonium sulfate and ammonium carbonate;retaining the product calcium carbonate cake; andfeeding the wash water solution of ammonium sulfate and ammonium carbonate to an ammonium carbonate absorber to retain ammonium carbonate. ¦ 28. A partially continuous countercurrent flow process for converting gypsum to ammonium sulfate and calcium carbonate comprising the following steps: separating an aqueous slurry of gypsum to result in a gypsum liquid residue and a gypsum cake;feeding a flow of reactants being the gypsum cake and a solution of ammonium sulfate and ammonium carbonate, selectively into one or all reactors of a plurality of reactors, for chemical reaction;stopping the flow of reactants into one or all reactors of the plurality of reactors for a reactor retention time selected for any one or all reactors of the plurality of reactors, wherein the retention time for a particular one reactor is selected to achieve a predetermined degree of chemical reaction in the particular one reactor to form an ammonium sulfate solution containing a first precipitate calcium carbonate and a gypsum remnant in one or all reactors of the plurality of reactors;discharging the ammonium sulfate solution containing a first precipitate calcium carbonate and a gypsum remnant from one or all reactors of the plurality of reactors;resuming the flow of reactants into one or all reactors of the plurality of reactors;separating the first precipitate calcium carbonate and gypsum remnant from the ammonium sulfate solution to result in a product ammonium sulfate solution and a remnant cake of precipitated calcium carbonate and gypsum;retaining the product ammonium sulfate solution;feeding a flow of reactants being the remnant cake of first precipitate calcium carbonate and gypsum and ammonium carbonate solution, selectively into one or all reactors of the plurality of reactors, for chemical reaction;stopping the flow of reactants into one or all reactors of the plurality of reactors for a reactor retention time selected for any one or all reactors of the plurality of reactors, wherein the retention time for a particular one reactor is selected to achieve a predetermined degree of chemical reaction in the particular one reactor to form a second precipitate calcium carbonate and a solution of ammonium sulfate and ammonium carbonate;discharging the first and second precipitate calcium carbonate and a solution of ammonium sulfate and ammonium carbonate from one or all reactors of the plurality of reactors;resuming the flow of reactants into one or all reactors of the plurality of reactors;separating the first and second precipitate calcium carbonate from the solution of ammonium sulfate and ammonium carbonate to result in a product calcium carbonate cake and a residue solution of ammonium sulfate and ammonium carbonate;retaining the product calcium carbonate cake; andadding the residue solution of ammonium sulfate and ammonium carbonate to one or all reactors of the plurality of reactors. | 1. A partially continuous countercurrent flow process for converting gypsum to ammonium sulfate and calcium carbonate comprising the following steps: separating an aqueous slurry of gypsum to result in a gypsum liquid residue and a gypsum cake;feeding a flow of reactants being the gypsum cake and a solution of ammonium sulfate and ammonium carbonate into a first reactor for chemical reaction;stopping the flow of reactants into the first reactor for a retention time selected to achieve a preselected degree of chemical reaction to form an ammonium sulfate solution containing a first precipitate calcium carbonate and a gypsum remnant;discharging the ammonium sulfate solution containing a first precipitate calcium carbonate and a gypsum remnant;resuming the flow of reactants into the first reactor;separating the first precipitate calcium carbonate and gypsum remnant from the ammonium sulfate solution to result in a product ammonium sulfate solution and a remnant cake of first precipitate calcium carbonate and gypsum;retaining the product ammonium sulfate solution;feeding a flow of reactants being the remnant cake of first precipitate calcium carbonate and gypsum and ammonium carbonate solution into a second reactor for chemical reaction;stopping the flow of reactants into the second reactor for a retention time selected to achieve a predetermined degree of chemical reaction to form a second precipitate calcium carbonate and a solution of ammonium sulfate and ammonium carbonate;discharging the first and second precipitate calcium carbonate and a solution of ammonium sulfate and ammonium carbonate;resuming the flow of reactants into the second reactor;separating the first and second precipitate calcium carbonate from the solution of ammonium sulfate and ammonium carbonate to result in a product calcium carbonate cake and a residue solution of ammonium sulfate and ammonium carbonate;retaining the product calcium carbonate cake; andadding the residue solution of ammonium sulfate and ammonium carbonate to the first reactor. | CPC_C01F | 4917025001793
14/931766 | US | P | Method for reducing elemental sulfur in gypsum products | Disclosed are various methods for reducing levels of elemental sulfur within gypsum products such as wall board. Gypsum sometimes includes increased levels of elemental sulfur. Such sulfur can be corrosive and otherwise harmful at elevated levels. The disclosure contemplates reacting the elemental sulfur with copper to copper sulfide. This reaction has the benefit of reducing the levels of elemental sulfur present within the final gypsum product. The copper can be added at any of a variety of locations in the manufacturing process. This is a very efficient method for reducing elemental sulfur in the production of gypsum products. | 1. A method for reducing of presence of elemental sulfur in a gypsum product, the method comprising the following steps: providing stucco to be used in the production of the gypsum product, the stucco including a level of elemental sulfur;mixing copper into the stucco;allowing the copper to react with the elemental sulfur, the reaction reducing the level of elemental sulfur within the stucco;utilizing the stucco with the reduced level of elemental sulfur in the production of gypsum product. ¦ 2. The method as described in claim 1 wherein the reaction between the copper and the elemental sulfur produces copper sulfide (Cu2S). ¦ 3. The method as described in claim 1 wherein the reaction between the copper and elemental sulfur produces copper monosulfide (CuS). ¦ 4. The method as described in claim 1 wherein the reaction between the copper and elemental sulfur produces copper disulfide (CuS2). ¦ 5. The method as described in claim 1 wherein the level of elemental sulfur within the gypsum following the reaction is below that described in ASTM C1396M-14a. ¦ 6. A method for reducing elemental sulfur in a gypsum product, the method comprising the following steps: forming a gypsum slurry comprising calcium sulfate hemihydrate (CaSO4 ½ H2O) and water, the gypsum slurry also including an amount of elemental sulfur;mixing an amount of fine copper powder into the gypsum slurry;allowing the copper to react with the elemental sulfur within the gypsum slurry, the reaction producing copper sulfide (Cu2S);the production of the copper sulfide (Cu2S) reducing the amount of elemental sulfur present in the gypsum slurry;utilizing the gypsum slurry in the production of the gypsum product. ¦ 7. The method as described in claim 6 wherein the slurry includes a starch and a retarder. ¦ 8. The method as described in claim 6 wherein the slurry further comprises one or more of the following: foam, wax, glass fibers, and sugars. ¦ 9. The method as described in claim 6 wherein the level of elemental sulfur within the gypsum following the reaction is below that described in ASTM C1396M-14a. ¦ 10. The method as described in claim 6 wherein the gypsum product is a wall board. ¦ 11. A method for reducing elemental sulfur in gypsum wallboard, the method comprising the following steps: providing a volume of calcium sulfate dihydrate (CaSO4 2H2O) containing an amount of elemental sulfur;crushing the calcium sulfate dihydrate (CaSO4 2H2O) in a mill;heating and calcining the crushed calcium sulfate dihydrate (CaSO4 2H2O) to produce calcium sulfate hemihydrate (CaSO4 ½ H2O), the calcium sulfate hemihydrate (CaSO4 ½ H2O) containing an amount of elemental sulfur;mixing an amount of fine copper powder with the calcium sulfate hemihydrate (CaSO4 ½ H2O), with the weight ratio between the fine copper powder and the elemental sulfur in the gypsum being in the range of approximately 1 to 1 to approximately 4 to 1;allowing the copper to react with the elemental sulfur within the heated calcium sulfate hemihydrate (CaSO4 ½ H2O), the reaction producing copper sulfide (Cu2S);the production of the copper sulfide (Cu2S) reducing the amount of elemental sulfur (S) present in the calcium sulfate hemihydrate (CaSO4 ½ H2O);utilizing the calcium sulfate hemihydrate (CaSO4 ½ H2O) in the production of gypsum wallboard. ¦ 12. The method as described in claim 11 wherein the method further comprises the step of collecting ground fines and wherein the copper powder is added after the ground fines are collected. ¦ 13. The method as described in claim 11 wherein zinc (Zn), iron (Fe), manganese (Mn), nickel (Ni), or Cobalt (Co) are used in place of the copper powder (Cu). ¦ 14. The method as described in claim 11 wherein metallic oxides are used in place of the copper powder. ¦ 15. The method as described in claim 11 wherein the copper powder is added to the gypsum feed stream. ¦ 16. The method as described in claim 11 wherein the copper powder is added immediately after the formation of a stucco slurry. ¦ 17. The method as described in claim 11 wherein the copper powder is directly added after calcination. ¦ 18. The method as described in claim 11 wherein the copper powder is added via a stucco feed stream. ¦ 19. The method as described in claim 11 wherein a board dryer is used to increase the efficiency of the reaction between the copper and the elemental sulfur. ¦ 20. The method as described in claim 11 wherein the efficiency of the reaction between the copper and the elemental sulfur is increased via residence times within a silo. ¦ 21. The method as described in claim 11 wherein the weight ratio between the fine copper powder and the elemental sulfur in the gypsum is in the range of approximately 1 to 1 to approximately 4 to 1. ¦ 22. The method as described in claim 11 wherein the copper powder is added to the calciner feed stream. ¦ 23. A method for producing a gypsum product with enhanced physical properties, the method comprising: providing a volume of gypsum, the gypsum containing an amount of elemental sulfur;mixing an amount of copper powder with the gypsum;allowing the copper to react with the elemental sulfur in the gypsum;utilizing the gypsum in the production of the gypsum product. ¦ 24. The method as described in claim 23 wherein the amount of added copper is greater than 500 ppm and the enhanced physical property in the gypsum product is inhibited mold and mildew growth. ¦ 25. The method as described in claim 23 wherein copper is added in range of approximately 20 ppm to approximately 1000 ppm and the enhanced physical property in the gypsum product is inhibited mold and mildew growth. ¦ 26. The method as described in claim 23 comprising the further step of calcining the gypsum and wherein the step of mixing the copper powder is carried out before the calcining step. ¦ 27. The method as described in claim 23 comprising the further step of calcining the gypsum and wherein the step of mixing the copper powder is carried out after the calcining step. | 1. A method for reducing of presence of elemental sulfur in a gypsum product, the method comprising the following steps: providing stucco to be used in the production of the gypsum product, the stucco including a level of elemental sulfur;mixing copper into the stucco;allowing the copper to react with the elemental sulfur, the reaction reducing the level of elemental sulfur within the stucco;utilizing the stucco with the reduced level of elemental sulfur in the production of gypsum product. | CPC_C01F | 4917021002219
14/829944 | US | P | Mineral composition, especially for use in paper fillers and paper or plastic coatings | A mineral composition comprising mineral particles, said mineral particles, when in a densely compacted bed form, having a volume defined median pore diameter from 0.01 to 0.04 micrometre, and having an intruded total specific void volume of 0.1-0.3 cm3/g. A specific advantage of this composition is that it as a component in a coating, allows the passage of ink solvent into the base paper while retaining the ink molecules on the surface. | 1. A method for producing a mineral particle fine fraction from a feed material comprising calcium carbonate, the method comprising: (i) milling the feed material in a milling machine to obtain a first milled feed material;(ii) subjecting the first milled feed material to a disc stack centrifuge to obtain a mineral particle fine fraction and a mineral particle coarse fraction; and(iii) either feeding a part or all of the mineral particle coarse fraction to a milling machine and/or to a disc stack centrifuge and/or taking off a part or all of the mineral particle coarse fraction, to obtain a mineral particle fine fraction comprising mineral particles comprising calcium carbonate, said mineral particles, when in a densely compacted bed form, have a volume defined median pore diameter from 0.01 to 0.04 micrometre, an intruded total specific void volume of 0.1 to 0.3 cm3/g, a monomodal pore diameter distribution, and a volume defined pore size polydispersity expressed as full width at half maximum (FWHM) in the range of 0.01 to 0.03 micrometre. ¦ 2. The method according to claim 1, wherein said mineral particles, when in a densely compacted bed form, have a volume defined median pore diameter from 0.01 to 0.039 micrometre, and an intruded total specific void volume of 0.10 to 0.28 cm3/g. ¦ 3. The method according to claim 1, wherein said mineral particles, when in a densely compacted bed form, have a volume defined median pore diameter from 0.015 to 0.035 micrometre, and an intruded total specific void volume of 0.15 to 0.27 cm3/g. ¦ 4. The method according to claim 1, wherein said mineral particles, when in a densely compacted bed form, have a volume defined median pore diameter from 0.017 to 0.033 micrometre, and an intruded total specific void volume of 0.20 to 0.25 cm3/g. ¦ 5. The method according to claim 1, wherein said mineral particles, when in a densely compacted bed form, have a volume defined median pore diameter from 0.019 to 0.030 micrometre, and an intruded total specific void volume of 0.21 to 0.24 cm3/g. ¦ 6. The method according to claim 1, wherein said mineral particles, when in a densely compacted bed form, have a volume defined pore size polydispersity expressed as FWMH in the range of 0.01 to 0.028 micrometre. ¦ 7. The method according to claim 1, wherein said mineral particles, when in a densely compacted bed form, have a volume defined pore size polydispersity expressed as FWMH in the range of 0.015 to 0.021 micrometre. ¦ 8. The method according to claim 1, wherein said mineral particles, when in a densely compacted bed form, have a volume defined pore size polydispersity expressed as FWMH in the range of 0.016 to 0.019 micrometre. ¦ 9. The method according to claim 1, wherein the mineral particles comprise natural calcium carbonate, precipitated calcium carbonate, or a mixture thereof. ¦ 10. The method according to claim 1, wherein the mineral particles comprise natural calcium carbonate. ¦ 11. The method according to claim 1, wherein the first milled feed material has a solids contents in the range of 20%-80% by weight. ¦ 12. The method according to claim 1, wherein the first milled feed material has a solids contents in the range of 30%-75% by weight. ¦ 13. The method according to claim 1, wherein the first milled feed material has a solids contents in the range of 38%-70% by weight. ¦ 14. The method according to claim 1, wherein in step (iii) the mineral particle coarse fraction is subjected to milling in one or more dry grinding and/or wet grinding machines to obtain the mineral particle fine fraction in one or more grinding steps. ¦ 15. The method according to claim 1, which is performed in a continuous manner. | 1. A method for producing a mineral particle fine fraction from a feed material comprising calcium carbonate, the method comprising: (i) milling the feed material in a milling machine to obtain a first milled feed material;(ii) subjecting the first milled feed material to a disc stack centrifuge to obtain a mineral particle fine fraction and a mineral particle coarse fraction; and(iii) either feeding a part or all of the mineral particle coarse fraction to a milling machine and/or to a disc stack centrifuge and/or taking off a part or all of the mineral particle coarse fraction, to obtain a mineral particle fine fraction comprising mineral particles comprising calcium carbonate, said mineral particles, when in a densely compacted bed form, have a volume defined median pore diameter from 0.01 to 0.04 micrometre, an intruded total specific void volume of 0.1 to 0.3 cm3/g, a monomodal pore diameter distribution, and a volume defined pore size polydispersity expressed as full width at half maximum (FWHM) in the range of 0.01 to 0.03 micrometre. | CPC_C01F | 4917020002115
14/640525 | US | P | Methods of preparing high purity aluminum hydroxide and high purity aluminum oxide | This application discloses methods and processes for preparation of high purity aluminum hydroxide and high purity aluminum oxide. The method of preparing high purity aluminum hydroxide involves reacting aluminum with water in the presence of one or more catalysts and one or more complexing agents that can react with non-aluminum metal impurities to form soluble complexes for effective removal through rinsing. | 1. A method of preparing high purity aluminum hydroxide, comprising reacting an aluminum starting material with water in the presence of one or more catalyst(s) and one or more complexing agent(s) to form a reaction mixture, wherein said one or more complexing agent(s) react with non-aluminum metal impurities to form soluble complexes for removal, and wherein said catalyst(s) are quaternary ammonium hydroxide base(s). ¦ 2. The method of claim 1, wherein said quaternary ammonium hydroxide base(s) have a molecular formula of R1R2R3R4N+OH−, wherein R1, R2, R3, and R4 are each independently selected from the group consisting of alkyl, aryl, and arylalkyl, each optionally substituted. ¦ 3. The method of claim 1, wherein said quaternary ammonium hydroxide base(s) are independently selected from the group consisting of tetramethylammonium hydroxide, tetraethylammonium hydroxide, tetrapropylammonium hydroxide, (2-hydroxyethyl)trimethylammonium hydroxide, benzyltrimethylammonium hydroxide, trimethylphenylammonium hydroxide, and combinations thereof. ¦ 4. The method of claim 1, wherein said one or more complexing agent(s) are each independently selected from the group consisting of inorganic complexing agents, organic complexing agents, and combinations thereof. ¦ 5. The method of claim 4, wherein said inorganic complexing agents are selected from the group consisting of HCl, NH4SCN, NH4F, NH3, polycyanic acids, polycyanates, pyrophosphates, polyphosphates, and combinations thereof. ¦ 6. The method of claim 4, wherein said organic complexing agents are selected from the group consisting of amino-carboxylic acids, hydroxyl amino-carboxylic acids, carboxyl carboxylic acids, alcohol amines, polymers, and combinations thereof. ¦ 7. The method of claim 1, comprising the steps of: (1) mixing the aluminum starting material, the one or more quaternary ammonium hydroxide base(s), the one or more complexing agent(s), and water to form a reaction mixture and agitating the reaction mixture, wherein the aluminum starting material reacts with water to form an aluminum hydroxide suspension;(2) filtering the aluminum hydroxide suspension to obtain an aluminum hydroxide filter cake; and(3) washing the filter cake with a washing liquid and drying the filter cake. ¦ 8. The method of claim 1, wherein said reaction mixture is maintained at a temperature from about 30° C. to about 99.9° C. while stirring. ¦ 9. The method of claim 1, wherein said reaction is allowed to continue for about 1-168 hours or until all the aluminum starting material is substantially consumed. ¦ 10. The method of claim 1, wherein the masses of aluminum starting material, catalyst(s), and complexing agent(s) are about 1%-30%, about 0.05%-10%, and about 0.05%-20%, respectively, by weight of the total reaction mixture. ¦ 11. The method of claim 1, wherein the aluminum starting material is in a form selected from the group consisting of aluminum sheets, aluminum chips, aluminum powders, aluminum scraps, aluminum wires, and combinations thereof. ¦ 12. The method of claim 1, wherein the aluminum starting material contains 99.95%-100% of aluminum by weight. ¦ 13. The method of claim 7, wherein the quaternary ammonium hydroxide base(s) have a molecular formula of R1R2R3R4N+OH−, wherein R1, R2, R3, and R4 are each independently selected from the group consisting of alkyl, aryl, and arylalkyl, each optionally substituted. ¦ 14. The method of claim 13, wherein said quaternary ammonium hydroxide base(s) contain less than 10 ppm of non-aluminum metal element impurities and silicon element content by weight combined. ¦ 15. The method of claim 7, wherein the quaternary ammonium hydroxide base(s) are selected from the group consisting of tetramethylammonium hydroxide, tetraethylammonium hydroxide, tetrapropylammonium hydroxide, (2-hydroxyethyl)trimethylammonium hydroxide, benzyltrimethylammonium hydroxide, trimethylphenyl ammonium hydroxide, and combinations thereof. ¦ 16. The method of claim 7, wherein the complexing agent(s) are selected from the group consisting of inorganic complexing agents, organic complexing agents, and combinations thereof. ¦ 17. The method of claim 16, wherein the inorganic complexing agents are selected from the group consisting of HCl, NH4SCN, NH4F, NH3, polycyanic acids, polycyanates, pyrophosphates, polyphosphates, and combinations thereof. ¦ 18. The method of claim 16, wherein the organic complexing agents are selected from the group consisting of amino-carboxylic acids, hydroxyl amino-carboxylic acids, carboxylic acids, alcohol amines, polymers, and combinations thereof. ¦ 19. The method of claim 18, wherein the amino-carboxylic acid is selected from the group consisting of ethylenediaminetetraacetic acid (EDTA), EDTA salts, diethylenetriaminepentaacetic acid (DETPA), DETPA salts, nitrilotriacetic acid (NTA), NTA salts, and combinations thereof; the hydroxyl amino-carboxylic acid is selected from the group consisting of hydroxyethylenediaminetetraacetic acid (HEDTA), ethylene glycol bis(β-diaminoethyl) ether N, N, N′, N′-tetraacetic acid, dihydroxyglycine, and combinations thereof; the carboxylic acid is selected from the group consisting of oxalic acid, tartaric acid, citric acid, gluconic acid, 2-hydroxylcarbonylmethyl-2-hydroxymalonic acid, (2-hydroxyethyl)aminoacetic acid, and combinations thereof; the alcohol amine is selected from the group consisting of diethanolamine, triethanolamine, and a combination thereof; and the polymer is selected from the group consisting of poly(4-hydroxytetramethylene-1,2-dicarboxylic acid), poly(tetramethylene-1,2,4-tricarboxylic acid), and a combination thereof. ¦ 20. The method of claim 7, wherein said filtering in step (2) comprises use of a plate-and-frame pressure filter, centrifuge, bag filter, or a combination thereof; and said washing in step (3) comprises use of deionized water to wash the filter cake to remove residual organic bases and complexing agents in the filter cake. ¦ 21. The method of claim 20, wherein the mass ratio of the deionized water and the filter cake in said washing is from about 1:1 to about 1:100. ¦ 22. A method of preparing high purity aluminum oxide, comprising the steps of: (1) calcining the high purity aluminum hydroxide prepared according to the method of claim 1 to obtain aluminum oxide;(2) washing the aluminum oxide prepared in step (1) with a washing liquid to remove non-aluminum metal impurities and silicon-containing impurities;(3) filtering to collect an aluminum oxide filter cake;(4) optionally repeating steps (2) and (3) until all the non-aluminum metal element impurities are substantially removed; and(5) drying the aluminum oxide filter cake to obtain high purity aluminum oxide. ¦ 23. The method of claim 22, wherein said calcining is conducted at a temperature in the range from about 400° C. to about 1700° C. for a duration in the range from about 0.5 hours to about 168 hours. ¦ 24. The method of claim 22, wherein said washing liquid is selected from the group consisting of deionized water, inorganic acid solutions, organic acid solutions, organic base solutions, solutions of non-metal cation salts, aromatic hydrocarbons, and combinations thereof. ¦ 25. The method of claim 22, wherein said washing lasts for a duration from about 10 minutes to about 100 hours, and the mass ratio of the aluminum oxide product to the washing liquid is in the range of about 1:1-1:100. ¦ 26. The method of claim 22, wherein said drying in step (5) is conducted in a drying oven, drying room, flash evaporation drying apparatus, microwave drying apparatus, or a combination thereof. | 1. A method of preparing high purity aluminum hydroxide, comprising reacting an aluminum starting material with water in the presence of one or more catalyst(s) and one or more complexing agent(s) to form a reaction mixture, wherein said one or more complexing agent(s) react with non-aluminum metal impurities to form soluble complexes for removal, and wherein said catalyst(s) are quaternary ammonium hydroxide base(s). | CPC_C01F | 4917019002218
14/596265 | US | P | Method for manufacturing carbonate | Methods are disclosed for manufacturing magnesium carbonate and calcium carbonate, specifically manufacturing refined carbonates such as magnesium carbonate (MgCO3) and calcium carbonate (CaCO3) through processes including electrolysis, carbon dioxide injection, and calcium oxide (CaO) or calcium hydroxide (Ca(OH)2) injection in seawater. | 1. A method for manufacturing carbonate, comprising: adding calcium oxide (CaO) to sea water solution to produce magnesium hydroxide (Mg(OH)2);performing a first separation of the sea water solution to a supernatant portion, and a lower portion liquid, wherein the lower portion liquid comprises magnesium hydroxide (Mg(OH)2);producing magnesium carbonate by adding carbon dioxide (CO2) to the lower portion liquid;electrolyzing the sodium chloride (NaCl) contained in the supernatant portion to produce sodium hydroxide (NaOH) and hydrogen chloride (HCl);adding sodium hydroxide (NaOH) obtained from the electrolyzing step into the supernatant portion to produce calcium hydroxide (Ca(OH)2);performing a second separation of the supernatant portion to an upper portion liquid and a second lower portion liquid, the second lower portion liquid comprising calcium hydroxide (Ca(OH)2); andadding carbon dioxide (CO2) to the second lower portion liquid to produce calcium carbonate (CaCO3). ¦ 2. The method of claim 1, further comprising electrolyzing sodium chloride (NaCl) contained in the upper portion liquid to produce sodium hydroxide (NaOH) and hydrogen chloride (HCl). ¦ 3. The method of claim 2, further comprising adding carbon dioxide (CO2) to sodium hydroxide (NaOH) obtained from the upper portion liquid to produce sodium carbonate (Na2CO3). ¦ 4. The method of claim 2, wherein the sodium hydroxide (NaOH) concentration in the upper portion liquid ranges from 3 weight percent to 50 weight percent. ¦ 5. The method of claim 1, further comprising extracting sodium chloride (NaCl) from the upper portion liquid. ¦ 6. The method of claim 5, wherein the extracting of sodium chloride is performed by reverse osmosis. ¦ 7. The method of claim 5, wherein the extracting of sodium chloride is performed by ion exchange. ¦ 8. The method of claim 1, wherein adding calcium oxide (CaO) to the sea water solution comprises adding calcium oxide to bring a concentration of calcium oxide within the sea water solution to between 0.29 weight percent and 0.31 weight percent. ¦ 9. The method of claim 1, wherein producing magnesium carbonate comprises using a process temperature ranging from 10 degrees Celsius to 90 degrees Celsius. ¦ 10. The method of claim 9, wherein producing magnesium carbonate comprises using a reaction time ranging from about two hours to about five hours. ¦ 11. A method for manufacturing carbonate, comprising: adding calcium hydroxide (Ca(OH)2) to sea water solution to produce magnesium hydroxide (Mg(OH)2);performing a first separation of the sea water solution to a supernatant portion, and a lower portion liquid, wherein the lower portion liquid comprises magnesium hydroxide (Mg(OH)2);producing magnesium carbonate by adding carbon dioxide (CO2) to the lower portion liquid;electrolyzing the sodium chloride (NaCl) contained in the supernatant portion to produce sodium hydroxide (NaOH) and hydrogen chloride (HCl);adding calcium chloride (CaCl2) to the supernatant portion and electrolyzing the CaCl2 to produce calcium hydroxide (Ca(OH)2);performing a second separation of the supernatant portion to an upper portion liquid and a second lower portion liquid, the second lower portion liquid comprising calcium hydroxide (Ca(OH)2); andadding carbon dioxide (CO2) to the second lower portion liquid to produce calcium carbonate (CaCO3). ¦ 12. The method of claim 11, further comprising electrolyzing sodium chloride (NaCl) contained in the upper portion liquid to produce sodium hydroxide (NaOH) and hydrogen chloride (HCl). ¦ 13. The method of claim 12, further comprising adding carbon dioxide (CO2) to sodium hydroxide (NaOH) obtained from the upper portion liquid to produce sodium carbonate (Na2CO3). ¦ 14. The method of claim 12, wherein the sodium hydroxide (NaOH) concentration in the upper portion liquid ranges from 3 weight percent to 50 weight percent. ¦ 15. The method of claim 11, further comprising extracting sodium chloride (NaCl) from the upper portion liquid. ¦ 16. The method of claim 15, wherein the extracting of sodium chloride is performed by reverse osmosis. ¦ 17. The method of claim 15, wherein the extracting of sodium chloride is performed by ion exchange. ¦ 18. The method of claim 11, wherein producing magnesium carbonate comprises using a process temperature ranging from 10 degrees Celsius to 90 degrees Celsius. ¦ 19. The method of claim 18, wherein producing magnesium carbonate comprises using a reaction time ranging from about two hours to about five hours. ¦ 20. A method for manufacturing carbonate, comprising: adding calcium oxide (CaO) to sea water solution to produce magnesium hydroxide (Mg(OH)2);performing a first separation of the sea water solution to a supernatant portion, and a lower portion liquid, wherein the lower portion liquid comprises magnesium hydroxide (Mg(OH)2);producing magnesium carbonate by adding carbon dioxide (CO2) to the lower portion liquid;electrolyzing the sodium chloride (NaCl) contained in the supernatant portion to produce sodium hydroxide (NaOH) and hydrogen chloride (HCl);adding sodium hydroxide (NaOH) obtained from the electrolyzing step into the supernatant portion to produce calcium hydroxide (Ca(OH)2);performing a second separation of the supernatant portion to an upper portion liquid and a second lower portion liquid, the second lower portion liquid comprising calcium hydroxide (Ca(OH)2);adding carbon dioxide (CO2) to the second lower portion liquid in S6 to produce calcium carbonate (CaCO3); andadding carbon dioxide (CO2) to sodium hydroxide (NaOH) obtained from the upper portion liquid to produce sodium carbonate (Na2CO3), wherein the upper portion liquid is maintained at room temperature, and with a reaction time ranging from ten minutes to five hours. | 1. A method for manufacturing carbonate, comprising: adding calcium oxide (CaO) to sea water solution to produce magnesium hydroxide (Mg(OH)2);performing a first separation of the sea water solution to a supernatant portion, and a lower portion liquid, wherein the lower portion liquid comprises magnesium hydroxide (Mg(OH)2);producing magnesium carbonate by adding carbon dioxide (CO2) to the lower portion liquid;electrolyzing the sodium chloride (NaCl) contained in the supernatant portion to produce sodium hydroxide (NaOH) and hydrogen chloride (HCl);adding sodium hydroxide (NaOH) obtained from the electrolyzing step into the supernatant portion to produce calcium hydroxide (Ca(OH)2);performing a second separation of the supernatant portion to an upper portion liquid and a second lower portion liquid, the second lower portion liquid comprising calcium hydroxide (Ca(OH)2); andadding carbon dioxide (CO2) to the second lower portion liquid to produce calcium carbonate (CaCO3). | CPC_C01F | 4917019002219
14/281430 | US | P | Recovering a caustic solution via calcium carbonate crystal aggregates | Techniques for growing crystalline calcium carbonate solids such that the crystalline calcium carbonate solids include a volume of 0.0005 mm3 to 5 mm3, include a slaker to react quicklime (CaO) and a low carbonate content fluid to yield a slurry of primarily slaked lime (Ca(OH)2); a fluidized-bed reactive crystallizer that encloses a solid bed mass and includes an input for a slurry of primarily slaked lime, an input for an alkaline solution and carbonate, and an output for crystalline calcium carbonate solids that include particles and an alkaline carbonate solution; a dewatering apparatus that includes an input coupled to the crystallizer and an output to discharge a plurality of separate streams that each include a portion of the crystalline calcium carbonate solids and alkaline carbonate solution; and a seed transfer apparatus to deliver seed material into the crystallizer to maintain a consistent mass of seed material. | 1. A method for growing crystalline calcium carbonate solids in the presence of an alkaline carbonate solution in a fluidized-bed reactive crystallizer such that each of at least a portion of the crystalline calcium carbonate solids reach a volume from about 0.0005 mm3 to about 5 mm3, the method comprising: reacting, in a slaking process, quicklime (CaO) and a fluid that is substantially free from carbonate to yield a slurry of primarily slaked lime (Ca(OH)2);introducing the slurry of primarily slaked lime and an alkaline carbonate solution comprising between 0.1M to 4.0M hydroxide and between 0.1M to 4.1M carbonate into a fluidized-bed reactive crystallizer that comprises a solid bed mass;reacting the Ca(OH)2 slurry and the alkaline carbonate solution to deposit a portion of a precipitated calcium carbonate (CaCO3) onto the existing bed of solids that (1) causes the solids to grow in volume, (2) decreases a concentration of dissolved carbonate, and (3) increases a concentration of dissolved hydroxide; anddischarging a portion of the crystalline calcium carbonate solids and the alkaline carbonate solution, the portion of the crystalline calcium carbonate solids comprising particles that each comprise a volume within the range from about 0.0005 mm3 to about 5 mm3. ¦ 2. The method of claim 1, further comprising introducing seed material to maintain a constant mass of seed material within the fluidized-bed reactive crystallizer. ¦ 3. The method of claim 1, wherein the Ca(OH)2 slurry content comprises a range of percent by weight of solid Ca(OH)2 between: 2 wt % to 40 wt %;20 wt % to 40 wt %;25 wt % to 40 wt %;30 wt % to 38 wt %; or30 wt % to 35 wt %. ¦ 4. The method of claim 1, further comprising controlling an environment of the slaking process to yield Ca(OH)2 particles that are each sized between 0.1 to 100 micrometers, between 0.1 to 50 micrometers, between 0.1 to 20 micrometers, between 0.1 to 10 micrometers, or between 0.1 to 5 micrometers. ¦ 5. The method of claim 1, wherein the fluid that is substantially free from carbonate comprises water, and an amount of carbonate in the water comprises less than about 0.1 moles of carbonate for every 1 mole of CaO delivered to the slaking process. ¦ 6. The method of claim 1, wherein introducing the slurry of primarily slaked lime comprises injecting the slurry into a recirculation stream influent upstream of the fluidized-bed reactive crystallizer. ¦ 7. The method of claim 6, wherein introducing the alkaline solution comprises injecting the alkaline solution into the recirculation stream influent upstream of the fluidized-bed reactive crystallizer. ¦ 8. The method of claim 1, wherein introducing the Ca(OH)2 slurry comprises feeding the slurry into one or more planes that are orthogonal to fluid flow along a height of the fluidized-bed reactive crystallizer, and at one or more points within each plane. ¦ 9. The method of claim 8, wherein introducing the Ca(OH)2 slurry comprises using an eductor to dilute the slurry with fluid and facilitate transport of slurry into the fluidized-bed reactive crystallizer with at least one injection port or at least one lance fluidly coupled to the fluidized-bed reactive crystallizer. ¦ 10. The method of claim 1, further comprising introducing an additive. ¦ 11. The method of claim 10, further comprising lowering a viscosity of the Ca(OH)2 slurry based on introducing the additive. ¦ 12. The method of claim 10, further comprising reducing an amount of time to complete the slaking process based on introducing the additive. ¦ 13. The method of claim 10, wherein each Ca(OH)2 particle in the slurry comprises a volume within the range from between 5×10-10 mm3 and 5×10-4 mm3, between 5×10-10 mm3 and 6.5×10-5 mm3, between 5×10-10 mm3 and 4×10-6 mm3, between 5×10-10 mm3 and 5×10-7 mm3, or between 5×10-10 mm3 and 6.5×10-8 mm3, based on introducing the additive. ¦ 14. The method of claim 10, wherein the additive comprises an inorganic additive. ¦ 15. The method of claim 10, wherein the additive comprises a natural additive. ¦ 16. The method of claim 10, further comprising controlling a dissolution rate of Ca(OH)2 in the fluidized-bed reactive crystallizer based on introducing the additive. ¦ 17. The method of claim 16, wherein the additive comprises nitrilotriacetic acid, phenol, sucrose, NH4Cl, or H-EDTA. ¦ 18. The method of claim 10, further comprising accelerating a growth rate of the calcium carbonate crystals formed on the solid bed mass within the fluidized-bed reactive crystallizer, at a particular calcium saturation level, based on introducing the additive. ¦ 19. The method of claim 10, further comprising controlling one or more physical properties of the calcium carbonate crystals formed within the fluidized-bed reactive crystallizer based on introducing the additive. ¦ 20. The method of claim 19, further comprising decreasing a porosity of the calcium carbonate crystals based on introducing the additive. ¦ 21. The method of claim 19, further comprising increasing a hardness or a resistance to crushing of the calcium carbonate crystals based on introducing the additive. ¦ 22. The method of claim 19, further comprising reducing a presence of low melting salts associated with the calcium carbonate crystals based on introducing the additive, the low melting salts located on a surface of the calcium carbonate crystal aggregates, within a lattice of the calcium carbonate crystals, or within pores of the calcium carbonate crystal aggregates. ¦ 23. The method of claim 10, further comprising reducing a spontaneous nucleation of new calcium carbonate crystals based on introducing the additive. ¦ 24. The method of claim 1, wherein the height of the solid bed mass is between 15 feet and 50 feet, between 30 feet and 50 feet, or between 30 feet and 40 feet. ¦ 25. The method of claim 1, further comprising controlling a level of total suspended solids within the fluidized-bed reactive crystallizer to between 0 ppm and 10,000 ppm, between 50 ppm and 5,000 ppm, or between 100 ppm and 1500 ppm. ¦ 26. The method of claim 25, wherein controlling a level of total suspended solids within the fluidized-bed reactive crystallizer comprises at least one of: using a solids-liquid separation process;controlling a calcium loading rate; orcontrolling at least one equipment configuration characteristic. ¦ 27. The method of claim 26, wherein the equipment configuration characteristic comprises at least one of a solid mass bed height, or a chemical injection delivery device. ¦ 28. The method of claim 1, further comprising minimizing a time spent outside of the solid bed mass of any fluid comprising undissolved Ca(OH)2 which is withdrawn from and intended to be returned to the fluidized-bed reactive crystallizer. ¦ 29. The method of claim 1, wherein a volume of each discharged crystalline calcium carbonate solid is between 0.065 mm3 to 4.2 mm3, between 0.22 mm3 to 1.77 mm3, or between 0.32 mm3 to 1.02 mm3. ¦ 30. The method of claim 1, wherein a volume of each discharged crystalline calcium carbonate solid is between 0.0005 mm3 to 0.04 mm3. ¦ 31. The method of claim 1, further comprising: separating a portion of the discharged crystalline calcium carbonate solids that are below a desired volume; andreturning the separated portion to the fluidized bed reactive crystallizer to continue to grow. ¦ 32. The method of claim 1, further comprising removing, from the alkaline carbonate solution, an amount of carbonate between 10 mole % to 100 mole %, between 15 mole % to 50 mole %, between 15 mole % to 40 mole %, or between 20 mole % to 30 mole % that is delivered to the fluidized-bed reactive crystallizer as part of the influent alkaline solution stream. ¦ 33. The method of claim 2, wherein the seed material comprises at least one of crystalline calcium carbonate, silica, aragonite, calcite, or vaterite. ¦ 34. The method of claim 33, wherein a volume of each seed in the seed material is selected such that the seed material makes up between 0.5 wt % to 20 wt %, between 1 wt % to 10 wt %, between 2 wt % to 7 wt %, or between 2 wt % to 5 wt % of the discharged crystalline calcium carbonate solids. ¦ 35. The method of claim 1, further comprising: processing at least a portion of the crystalline calcium carbonate solids to produce a seed material; andgrowing new calcium carbonate crystal aggregates on the seed material. ¦ 36. The method of claim 1, further comprising controlling material introduced into the fluidized-bed reactive crystallizer to control an impurity concentration level within the crystalline calcium carbonate solids below a maximum acceptable impurity concentration level. ¦ 37. The method of claim 36, wherein an impurity of the crystalline calcium carbonate solids comprises one or more of phosphates, calcium carbonate, magnesium ions, Group II A ions, strontium, radium, iron ions, phosphonates, or zinc. | 1. A method for growing crystalline calcium carbonate solids in the presence of an alkaline carbonate solution in a fluidized-bed reactive crystallizer such that each of at least a portion of the crystalline calcium carbonate solids reach a volume from about 0.0005 mm3 to about 5 mm3, the method comprising: reacting, in a slaking process, quicklime (CaO) and a fluid that is substantially free from carbonate to yield a slurry of primarily slaked lime (Ca(OH)2);introducing the slurry of primarily slaked lime and an alkaline carbonate solution comprising between 0.1M to 4.0M hydroxide and between 0.1M to 4.1M carbonate into a fluidized-bed reactive crystallizer that comprises a solid bed mass;reacting the Ca(OH)2 slurry and the alkaline carbonate solution to deposit a portion of a precipitated calcium carbonate (CaCO3) onto the existing bed of solids that (1) causes the solids to grow in volume, (2) decreases a concentration of dissolved carbonate, and (3) increases a concentration of dissolved hydroxide; anddischarging a portion of the crystalline calcium carbonate solids and the alkaline carbonate solution, the portion of the crystalline calcium carbonate solids comprising particles that each comprise a volume within the range from about 0.0005 mm3 to about 5 mm3. | CPC_C01F | 4917018002259
14/190507 | US | P | Alternative additives to enhance slurry dewatering | The invention provides methods and compositions for improving dewatering of Bayer Process alumina trihydrate slurry. The method comprises adding an R-Succinic Compound (such as octadecenyl succinic acid, hexadecenyl succinic acid, and/or dodecenyl succinic acid) to the slurry. The R-Succinic Compound removes water that would otherwise be trapped within the filtered slurry cake and therefore reduces the energy needed to calcine the resulting solids. | 1. A method comprising: adding a wash fluid to an alumina trihydrate bearing slurry comprising alumina trihydrate and caustic-soluble aluminate liquor;adding to the alumina trihydrate bearing slurry or to the wash fluid a composition comprising at least one R-succinic compound having a structure selected from formula (I) or formula (II), a conjugate acid-base of the R-succinic compound having a structure selected from formula (I) or formula (II), and combinations thereof; wherein formula (I) is [Image]-->and formula (II) is [Image]--> andwherein R and R′ are independent, distinct, and represent alkyl, alkenyl, or aromatic hydrocarbon groups containing 1-30 carbon atoms. ¦ 2. The method of claim 1, wherein the R-succinic compound is selected from octadecenyl succinic acid, hexadecenyl succinic acid, dodecenyl succinic acid, or any combination thereof. ¦ 3. The method of claim 1 wherein the composition further comprises a base. ¦ 4. The method of claim 1, further comprising in order: preparing an aqueous slurry of pulverized bauxite ore and caustic solution;digesting, comprising extracting alumina from the bauxite ore as a caustic-soluble aluminate liquor;clarifying, comprising removing solid particles from the liquor;precipitating, comprising forming the alumina trihydrate bearing slurry from the liquor, andclassifying, comprising separating alumina trihydrate seeds from the liquor. ¦ 5. The method of claim 1, further comprising: removing liquor and water from the alumina trihydrate bearing slurry to give alumina trihydrate. ¦ 6. The method of claim 5, further comprising calcining the alumina trihydrate. ¦ 7. The method of claim 1, wherein the R-succinic compound forms in situ within the alumina trihydrate bearing slurry or the wash fluid by opening the ring of an R-succinic anhydride compound. ¦ 8. The method of claim 7 in which the R-succinic compound forms from an anhydride added to the alumina trihydrate bearing slurry or the wash fluid. ¦ 9. The method of claim 1, wherein the wash fluid comprises water. ¦ 10. The method of claim 1, wherein the wash fluid consists essentially of water. ¦ 11. The method of claim 1, wherein the composition is added to the slurry alongside the wash fluid, before the wash fluid, after the wash fluid, or combinations thereof. ¦ 12. The method of claim 1, wherein the composition is added to the wash fluid. ¦ 13. The method of claim 5, wherein the removing liquor and water from the alumina trihydrate bearing slurry comprises filtration. ¦ 14. The method of claim 5, wherein the wash fluid is added to the slurry before the removing, during the removing, after the removing, or combinations thereof. ¦ 15. The method of claim 5, wherein the removing liquor and water from the alumina trihydrate bearing slurry comprises gravity separation, pressure separation, vacuum separation, or combinations thereof. | 1. A method comprising: adding a wash fluid to an alumina trihydrate bearing slurry comprising alumina trihydrate and caustic-soluble aluminate liquor;adding to the alumina trihydrate bearing slurry or to the wash fluid a composition comprising at least one R-succinic compound having a structure selected from formula (I) or formula (II), a conjugate acid-base of the R-succinic compound having a structure selected from formula (I) or formula (II), and combinations thereof; wherein formula (I) is [Image]and formula (II) is [Image] andwherein R and R′ are independent, distinct, and represent alkyl, alkenyl, or aromatic hydrocarbon groups containing 1-30 carbon atoms. | CPC_C01F | 4917017002212
14/431891 | US | P | α-alumina particles and method for manufacturing the same | The present invention aims to provide a simple and efficient method for manufacturing α-alumina particles, main component particles of which each have a crystal face other than the face [001] as a main crystal face and a polyhedral shape other than a hexagonal bipyramidal shape. According to the method for manufacturing α-alumina particles of the present invention, when an aluminum compound is calcined in the presence of a specific content of a metal compound, α-alumina particles each having a particle diameter of 50 μm or less, a degree of α crystallization of 90% or more, and a polyhedral shape can be obtained. | 1. α-alumina particles each having a particle diameter of 50 μm or less, a degree of α crystallization of 90% or more, a crystal face other than the face [001] as a main crystal face, and a polyhedral shape other than a hexagonal bipyramidal shape, wherein the α-alumina particles contain molybdenum oxide and/or vanadium oxide. ¦ 2. The α-alumina particles according to claim 1, wherein the α-alumina particles each have at least eight crystal faces. ¦ 3. The α-alumina particles according to claim 2, wherein the α-alumina particles contain 10 percent by mass or less of molybdenum oxide and/or vanadium oxide. ¦ 4. The α-alumina particles according to claim 2, wherein the area of the face [001] is 20% or less of the total area of each particle. ¦ 5. The α-alumina particles according to claim 3, wherein the area of the face [001] is 20% or less of the total area of each particle. ¦ 6. The α-alumina particles according to claim 1, wherein the α-alumina particles contain 10 percent by mass or less of molybdenum oxide and/or vanadium oxide. ¦ 7. The α-alumina particles according to claim 6, wherein the area of the face [001] is 20% or less of the total area of each particle. ¦ 8. The α-alumina particles according to claim 1, wherein the area of the face [001] is 20% or less of the total area of each particle. ¦ 9. A method for manufacturing polyhedral α-alumina particles, the method comprising: calcining an aluminum compound in the presence of a metal compound, wherein aluminum in the aluminum compound and a metal in the metal compound are set so that a molar ratio of metal/aluminum is in a range of 0.03 to 3.0wherein the calcination is performed in an air or an oxygen atmosphere or in an inert atmosphere of nitrogen or argon. ¦ 10. The method for manufacturing polyhedral α-alumina particles according to claim 9, wherein the calcination is performed at a maximum temperature of 900° C. to 1,300° C., an increase in temperature to the maximum temperature is performed in a range of 1 to 10 hours, and holding at the maximum temperature is performed for a holding time in a range of 5 minutes to 5 hours. ¦ 11. The method for manufacturing α-alumina particles according to claim 10, wherein the types of metals in the metal compound include molybdenum and/or vanadium. ¦ 12. The method for manufacturing α-alumina particles according to claim 9, wherein the types of metals in the metal compound include molybdenum and/or vanadium. | 1. α-alumina particles each having a particle diameter of 50 μm or less, a degree of α crystallization of 90% or more, a crystal face other than the face [001] as a main crystal face, and a polyhedral shape other than a hexagonal bipyramidal shape, wherein the α-alumina particles contain molybdenum oxide and/or vanadium oxide. | CPC_C01F | 4917013002198
14/766196 | US | P | Light transmitting metal oxide sintered body manufacturing method and light transmitting metal oxide sintered body | Provided is a light transmitting metal oxide sintered body manufacturing method for obtaining a light transmitting sintered body, the main component of which is metal oxide, by carrying out hot isostatic pressing at a HIP heat processing temperature (T) set in a temperature range of 1000-2000° C. The light transmitting metal oxide sintered body manufacturing method, by which light transmitting properties can be improved, is characterized by the following: in the temperature elevating step of the hot isostatic pressing, a temperature range (S) from room temperature to the HIP heat processing temperature (T) is divided into a plurality of stages; for each divided stage the temperature elevation rate is controlled; and the temperature elevation rate of a final stage (14) that includes at least the HIP heat processing temperature (T) is 10° C./h to 180° C./h. | 1. A method for manufacturing a light-transmissive metal oxide sintered body comprising: subjecting a sintered body composed mainly of metal oxide to hot isostatic pressing (HIP) treatment at a HIP heat treatment temperature T set in a range of 1,000 to 2,000° C. to form a light-transmissive sintered body,wherein the HIP treatment includes heating at a ramp rate over a temperature range from room temperature to the HIP heat treatment temperature T, the temperature range is divided into a plurality of stages, the ramp rate is controlled in each divided stage, and the ramp rate of at least a final stage inclusive of the HIP heat treatment temperature T is 10° C./h to 60° C./h. ¦ 2. The method of claim 1 wherein the temperature range of the heating step is equally divided into 2 to 20 stages. ¦ 3. The method of claim 1 wherein in the heating step of the HIP treatment, the final stage is conducted at a ramp rate of 10° C./h to 60° C./h and the remaining stages are conducted at a ramp rate of 200° C./h to 800° C./h. ¦ 4. The method of claim 1 wherein in the heating step of the HIP treatment, all stages are conducted at a ramp rate of 10° C./h to 60° C./h. ¦ 5. The method of claim 1 wherein the sintered body is prepared using a particulate oxide of at least one metal element selected from the group consisting of Mg, Y, Sc, lanthanides, Ti, Zr, Al, Ga, Si, Ge, Pb, and Bi. ¦ 6. The method of claim 5, comprising press molding the metal oxide particles into a body of predetermined shape, sintering the body, and subjecting the sintered body to the HIP treatment. ¦ 7. The method of claim 1 wherein the sintered body is a sesquioxide sintered body which is prepared using a powder consisting of particulate oxides of at least one rare earth element selected from the group consisting of Y, Sc, Lu, Tb, Yb, Gd, Nd, Eu, Ho, Dy, Tm, Sm, Pr, Ce, and Er and particulate Zr oxide, wherein the amount of the particulate Zr oxide added is up to 1% by weight, exclusive of 0% by weight. ¦ 8. The method of claim 1 wherein the sintered body is prepared using a particulate oxide of yttria-stabilized zirconia, Al2O3-26 wt % MgO, lead lanthanum zirconate titanate, alumina, Y3Al5O12, Lu3Al5O12, Tb3Ga5O12, Bi4Ge3O12 or Gd2SiO5. | 1. A method for manufacturing a light-transmissive metal oxide sintered body comprising: subjecting a sintered body composed mainly of metal oxide to hot isostatic pressing (HIP) treatment at a HIP heat treatment temperature T set in a range of 1,000 to 2,000° C. to form a light-transmissive sintered body,wherein the HIP treatment includes heating at a ramp rate over a temperature range from room temperature to the HIP heat treatment temperature T, the temperature range is divided into a plurality of stages, the ramp rate is controlled in each divided stage, and the ramp rate of at least a final stage inclusive of the HIP heat treatment temperature T is 10° C./h to 60° C./h. | CPC_C01F | 4917013002199
14/455788 | US | P | Nanoplatelet metal oxides | Nanoplatelet forms of metal hydroxide and metal oxide are provided, as well as methods for preparing same. The nanoplatelets are suitable for use as fire retardants and as agents for chemical or biological decontamination. | 1. A nanoplatelet comprising individual crystallites and having a platelet diameter of from about 30 nm to about 1000 nm and a thickness of from about 1 nm to about 400 nm, wherein the nanoplatelet is an oxide of a metal selected from the group consisting of beryllium, gallium, molybdenum, technetium, ruthenium, rhodium, palladium, cadmium, indium, tin, hafnium, rhenium, osmium, iridium, platinum, gold, mercury, thallium, lead, bismuth, radium, and mixtures thereof, the nanoplatelet having an aspect ratio of from about 15 to about 70 and having a BET specific surface area of from about 100 m2/g to about 150 m2/g, and a zeta potential of from about +60 mV to about −60 mV. ¦ 2. The nanoplatelet of claim 1, having a platelet diameter of from about 40 nm to about 120 nm and a thickness of from about 1 nm to about 4 nm. ¦ 3. The nanoplatelet of claim 1, having a BET specific surface area of from about 100 m2/g to about 150 m2/g, and a zeta potential of from about −4 mV to about −5 mV. ¦ 4. The nanoplatelets of claim 1, in a form of a rolled nanotubes. ¦ 5. The nanoplatelets of claim 1, wherein the metal is selected from the group consisting of beryllium, radium, and mixtures thereof. ¦ 6. A nanoplatelet comprising individual crystallites and having a platelet diameter of from about 30 nm to about 1000 nm and a thickness of from about 1 nm to about 400 nm, wherein the nanoplatelet is an oxide of a metal selected from the group consisting of lithium, boron, sodium, potassium, arsenic, germanium, antimony, and mixtures thereof, the nanoplatelet having an aspect ratio of from about 15 to about 70 and having a BET specific surface area of from about 100 m2/g to about 150 m2/g, and a zeta potential of from about +60 mV to about −60 mV. ¦ 7. The nanoplatelet of claim 6, having a platelet diameter of from about 40 nm to about 120 nm and a thickness of from about 1 nm to about 4 nm. ¦ 8. The nanoplatelet of claim 6, having a BET specific surface area of from about 100 m2/g to about 150 m2/g, and a zeta potential of from about −4 mV to about −5 mV. ¦ 9. The nanoplatelet of claim 6, in a form of a rolled nanotubes. ¦ 10. The nanoplatelet of claim 6, wherein the metal is selected from the group consisting of lithium, sodium, potassium and mixtures thereof. ¦ 11. The nanoplatelet of claim 6, wherein the metal is selected from the group consisting of boron, arsenic, germanium, antimony, and mixtures thereof. | 1. A nanoplatelet comprising individual crystallites and having a platelet diameter of from about 30 nm to about 1000 nm and a thickness of from about 1 nm to about 400 nm, wherein the nanoplatelet is an oxide of a metal selected from the group consisting of beryllium, gallium, molybdenum, technetium, ruthenium, rhodium, palladium, cadmium, indium, tin, hafnium, rhenium, osmium, iridium, platinum, gold, mercury, thallium, lead, bismuth, radium, and mixtures thereof, the nanoplatelet having an aspect ratio of from about 15 to about 70 and having a BET specific surface area of from about 100 m2/g to about 150 m2/g, and a zeta potential of from about +60 mV to about −60 mV. | CPC_C01F | 4917013002200
14/619979 | US | P | Methods for enhancing production of aluminum hydroxide in an aluminum hydroxide production process | Compositions and methods used in the modification of crystallization of aluminum hydroxide from liquor in an aluminum hydroxide production process, such as the Bayer process. More particularly, crystal growth modifier compositions comprising a component of crude corn oil derived from a bioethanol production process and/or a component of biodiesel and methods of using such compositions to modify particle size and distribution of precipitated alumina trihydrate in a precipitation liquor crystallization process. | 1. A method for enhancing the production and recovering of crystal agglomerates from a precipitation liquor crystallization process, comprising the steps of: adding to precipitation liquor an amount effective to increase particle size of the crystal agglomerates of a crystal growth modifying composition comprising: 1-100 percent by weight of a crude corn oil component, a biodiesel component or a mixture of the crude corn oil component and the biodiesel component, wherein the crude corn oil component comprises crude corn oil extracted as a distinct phase byproduct from an ethanol production process and is 80 percent by weight or more weight mono alkyl esters, including C16 and C18 ethyl esters, diglycerol esters and triglycerol esters of long chain fatty acids, and 0-15 percent by weight free fatty acids; andthe biodiesel component comprises a biodiesel or a mixture of biodiesels comprising methyl esters of long chain fatty acids and is 90 percent by weight or more C16, C18 or C22 methyl esters and 0-2 percent by weight free fatty acids; and0-99 percent by weight of a carrier liquid, the carrier liquid comprising a hydrocarbon liquid;(ii) distributing the crystal growth modifying composition through the precipitation liquor; and(iii) precipitating crystal agglomerates from the precipitation liquor, wherein the crystal growth modifying composition effectuates an increase in particle size of the crystal agglomerates recovered compared to a precipitation liquor crystallization process absent a crystal growth modifier. ¦ 2. The method of claim 1, wherein the crystal growth modifying composition comprises 98-100 percent by weight of the crude corn oil component, the biodiesel component or the mixture of the crude corn oil component and the biodiesel component. ¦ 3. The method of claim 1, wherein the crystal growth modifying composition consists essentially of the crude corn oil component, the biodiesel component or the mixture of the crude corn oil component and the biodiesel component and the and the carrier liquid, wherein the hydrocarbon liquid is a hydrocarbon oil comprising aliphatic or aromatic oil compounds chosen from the group consisting of paraffinic oils, naphthenic oils, mixed paraffinic and aromatic oils, the residue of C10 alcohol distillation, and mixtures thereof. ¦ 4. The method of claim 1, the crystal growth modifying composition comprising 40-100 percent by weight of the crude corn oil component, the biodiesel component or the mixture of the crude corn oil component and the biodiesel component and the carrier liquid, wherein the mixture of the crude corn oil component and the biodiesel component comprises 10-90 percent by weight of the crude corn oil component and 10-90 percent by weight of the biodiesel component; and0-60 percent by weight of the carrier liquid, wherein the crystal growth modifying composition is added in an amount effective to shift in the particle size distribution of aluminum hydroxide crystals so that the resulting crystals have a reduced formation of product fines and wherein the ethyl esters, diglycerol esters, triglycerol esters and methyl esters are hydrolyzed in the precipitation liquor to form fatty acids. | 1. A method for enhancing the production and recovering of crystal agglomerates from a precipitation liquor crystallization process, comprising the steps of: adding to precipitation liquor an amount effective to increase particle size of the crystal agglomerates of a crystal growth modifying composition comprising: 1-100 percent by weight of a crude corn oil component, a biodiesel component or a mixture of the crude corn oil component and the biodiesel component, wherein the crude corn oil component comprises crude corn oil extracted as a distinct phase byproduct from an ethanol production process and is 80 percent by weight or more weight mono alkyl esters, including C16 and C18 ethyl esters, diglycerol esters and triglycerol esters of long chain fatty acids, and 0-15 percent by weight free fatty acids; andthe biodiesel component comprises a biodiesel or a mixture of biodiesels comprising methyl esters of long chain fatty acids and is 90 percent by weight or more C16, C18 or C22 methyl esters and 0-2 percent by weight free fatty acids; and0-99 percent by weight of a carrier liquid, the carrier liquid comprising a hydrocarbon liquid;(ii) distributing the crystal growth modifying composition through the precipitation liquor; and(iii) precipitating crystal agglomerates from the precipitation liquor, wherein the crystal growth modifying composition effectuates an increase in particle size of the crystal agglomerates recovered compared to a precipitation liquor crystallization process absent a crystal growth modifier. | CPC_C01F | 4917011001176
14/688869 | US | P | Boussingaultite production process from liquid effluents containing magnesium sulphate | Describes a method of producing a magnesium sulfate and hydrous ammonia double salt or Boussingaultite ((NH4)2SO4.MgSO4.6H2O), using as a source of magnesium a liquid effluent rich in magnesium sulfate originally from hydrometallurgical processes for the production of metals such as nickel, copper, rare earths. According to the invention, the process route for the production of Boussingaultite with physical properties suitable for use in fertilizer mixtures involves the steps of precipitating the Boussingaultite double salt, filtration and thermal drying. | 1. A method of producing a magnesium sulfate and hydrated ammonium double salt, with the formula MgSO4.(NH4)2SO4.XH20 (Boussingaultite), comprising: a) providing a synthetic solution of magnesium sulfate or a liquid effluent comprising magnesium sulfate;b) adding sulfuric acid to the solution of step a) until the pH is in the range from 3.0 to 4.0 to form a reaction medium;c) adding ammonium hydroxide or ammonia to the reaction medium of step b) until the pH is in the range from 4.0 to 6.0;d) sequentially repeating steps b) and c) until the consumption of stoichiometric amounts of the reactants for the formation of Boussingaultite solid;e) crystallizing the Boussinqaultite solid by the evaporation of water from the reaction medium by heating at a temperature of 80±5° C., and filtering. ¦ 2. The production method according to claim 1, wherein the liquid effluent according to step a) originates from hydrometallurgical processes for the production of metals. ¦ 3. The production method according to claim 1, wherein the stoichiometric amounts of reagents used in step d) are according to the stoichiometric balance MgSO4+H2S04+2NH4OH+4H20=(NH4)2S04.MgSO4.6H20. ¦ 4. The production method according to claim 1, further comprising compacting, crushing, and screening. ¦ 5. The production method according to claim 1, wherein the average content of nitrogen, magnesium, and sulfate in the final product is respectively 6-10%, 6-10% and 55-60%. ¦ 6. The production method according to claim 1, wherein the maximum moisture content or free water in the final product is 0.5-1.5%. ¦ 7. The production method according to claim 1, wherein the free acidity value in the final product is 0.1-0.3%. ¦ 8. The production method according to claim 1, wherein the liquid effluent according to step a) originates from hydrometallurgical processes for the production of nickel, copper, or rare earths. ¦ 9. The production method according to claim 4, wherein the solids obtained after the compacting, the crushing, and the screening are in the form of grains with a grain size in the range from 1 to 4 mm. ¦ 10. A method of producing a magnesium sulfate and hydrated ammonium double salt, with the formula MgSO4.(NH4)2SO4.XH20 (Boussingaultite) comprising: adding sulfuric acid to a synthetic solution of magnesium sulfate until the pH is in the range from 3.0 to 4.0 to form a reaction medium;adding ammonium hydroxide to the reaction medium until the pH is in the range from 4.0 to 6.0;sequentially repeating the adding of the sulfuric acid to the synthetic solution of magnesium sulfate and the adding of the ammonium hydroxide to the reaction medium until the consumption of stoichiometric amounts of the reactants for the formation of Boussingaultite solid;crystallizing the Boussingaultite solid by the evaporation of water from the reaction medium by heating at a temperature of 80±5° C.; andfiltering. ¦ 11. The production method according to claim 10, wherein the average content of nitrogen, magnesium and sulfate in the final product is respectively 6-10%, 6-10% and 55-60%. ¦ 12. The production method according to claim 10, wherein the maximum moisture content or free water in the final product is 0.5-1.5%. ¦ 13. The production method according to claim 10, wherein the free acidity value in the final product is 0.1-0.3%. ¦ 14. A method of producing a magnesium sulfate and hydrated ammonium double salt, with the formula MgSO4.(NH4)2SO4.XH20 (Boussingaultite) comprising: adding sulfuric acid to a liquid effluent comprising magnesium sulfate until the pH is in the range from 3.0 to 4.0 to form a reaction medium;adding ammonium to the reaction medium until the pH is in the range from 4.0 to 6.0;sequentially repeating the adding of the sulfuric acid to the liquid effluent and the adding of the ammonium to the reaction medium until the consumption of stoichiometric amounts of the reactants for the formation of Boussingaultite solid;crystallizing the Boussingaultite solid by the evaporation of water from the reaction medium, and filtering; andcompacting, crushing and screening solids obtained from the crystallizing. ¦ 15. The production method of claim 14, wherein the liquid effluent according to the adding of the sulfuric acid to the liquid effluent originates from hydrometallurgical processes for the production of metals. ¦ 16. The production method according to claim 14, wherein the liquid effluent according to the adding of the sulfuric acid to the liquid effluent originates from hydrometallurgical processes for the production of nickel, copper, or rare earths. ¦ 17. The production method according to claim 14, wherein the average content of nitrogen, magnesium, and sulfate in the final product is respectively 6-10%, 6-10% and 55-60%. ¦ 18. The production method according to claim 14, wherein the maximum moisture content or free water in the final product is 0.5-1.5%. ¦ 19. The production method according to claim 14, wherein the free acidity value in the final product is 0.1-0.3%. | 1. A method of producing a magnesium sulfate and hydrated ammonium double salt, with the formula MgSO4.(NH4)2SO4.XH20 (Boussingaultite), comprising: a) providing a synthetic solution of magnesium sulfate or a liquid effluent comprising magnesium sulfate;b) adding sulfuric acid to the solution of step a) until the pH is in the range from 3.0 to 4.0 to form a reaction medium;c) adding ammonium hydroxide or ammonia to the reaction medium of step b) until the pH is in the range from 4.0 to 6.0;d) sequentially repeating steps b) and c) until the consumption of stoichiometric amounts of the reactants for the formation of Boussingaultite solid;e) crystallizing the Boussinqaultite solid by the evaporation of water from the reaction medium by heating at a temperature of 80±5° C., and filtering. | CPC_C01F | 4917010002194
14/648780 | US | P | Anhydrous, amorphous and porous magnesium carbonates and methods of production thereof | An X-ray amorphous magnesium carbonate is disclosed that is characterized by a cumulative pore volume of pores with a diameter smaller than 10 nm of at least 0.018 cm3/g, and a specific surface areas of at least 60 m2/g. The X-ray amorphous magnesium carbonate is produced by reacting an inorganic magnesium compound with alcohol in a CO2 atmosphere. The X-ray amorphous magnesium carbonate can be a powder or a pellet and acts as a desiccant in, for example, production of food, chemicals or pharmaceuticals. | 1. A magnesium carbonate, wherein the magnesium carbonate is X-ray amorphous, and wherein the magnesium carbonate is characterized by a cumulative pore volume of pores with a diameter smaller than 10 nm of at least 0.018 cm3/g. ¦ 2. The magnesium carbonate of claim 1, wherein the magnesium carbonate is characterized by a cumulative pore volume of pores with a diameter smaller than 10 nm of at least 0.8 cm3/g. ¦ 3. The magnesium carbonate of claim 1, wherein the magnesium carbonate is characterized by a BET specific surface area obtained from N2 sorption isotherms of between 60 m2/g and 1500 m2/g. ¦ 4. The magnesium carbonate of claim 3, wherein the cumulative pore volume of pores with a diameter smaller than 10 nm is between 0.018 cm3/g and 3.0 cm3/g. ¦ 5. The magnesium carbonate of claim 4, wherein the cumulative pore volume of pores with a diameter smaller than 10 nm is between 0.018 cm3/g and 1.5 cm3/g. ¦ 6. The magnesium carbonate of claim 3, wherein the magnesium carbonate is characterized by a BET specific surface area obtained from N2 sorption isotherms of between 240 m2/g and 1500 m2/g. ¦ 7. The magnesium carbonate of claim 1, wherein the magnesium carbonate is characterized by adsorbing more than 0.3 mmol water/g material at an RH of 3% at room temperature. ¦ 8. The magnesium carbonate of claim 7, wherein the magnesium carbonate is characterized by adsorbing more than 14 mmol water/g material at an RH of 90% at room temperature. ¦ 9. A desiccant comprising the magnesium carbonate as in claim 1. ¦ 10. A powder or a pellet or a film comprising the magnesium carbonate as in claim 1. ¦ 11. An additive to a food, a chemical, a cosmetic or a pharmaceutical comprising the magnesium carbonate as in claim 1. ¦ 12. An excipient in a cosmetic or a pharmaceutical comprising the magnesium carbonate as in claim 1. ¦ 13. A method of controlling moisture content in a volume of a material, comprising exposing the volume to the magnesium carbonate as in claim 1. ¦ 14. A method to produce magnesium carbonate, the method comprising: reacting MgO with alcohol in a CO2 atmosphere,wherein the pressure is above atmospheric pressure,wherein the temperature is between 40° C. to a boiling temperature of the alcohol,wherein the produced magnesium carbonate is X-ray amorphous, andwherein the produced magnesium carbonate is characterized by a cumulative pore volume of pores with a diameter smaller than 10 nm of between 0.018 cm3/g and 3.0 cm3/g. ¦ 15. The method of claim 14, wherein the pressure is 1 to 3 bar above atmospheric pressure. ¦ 16. The method of claim 14, wherein the magnesium carbonate is characterized by a BET specific surface area obtained from N2 sorption isotherms of between 60 m2/g and 1500 m2/g. ¦ 17. A method to produce magnesium carbonate, the method comprising the steps of: mixing MgO and an alcohol-containing liquid in a reactor, to form at least one Mg-based intermediary that can interact with CO2;forming a carbonated intermediate product by reacting the at least one Mg-based intermediary with CO2, wherein the carbonated intermediate is a liquid or a gel; andtransforming the liquid or gel carbonated intermediate product into magnesium carbonate by drying,wherein the magnesium carbonate is X-ray amorphous, andwherein the magnesium carbonate is characterized by a cumulative pore volume of pores with a diameter smaller than 10 nm of at least 0.018 cm3/g,wherein the CO2 that reacts with the at least one Mg-based intermediary is at a pressure of 1 to 12 bar above atmospheric pressure,wherein mixing is performed at a temperature between 40° C. and a boiling temperature of the alcohol-containing liquid, andwherein drying is performed at a temperature below 350° C. ¦ 18. The method of claim 17, wherein forming the carbonated intermediate product is performed at a temperature below 50° C. ¦ 19. The method of claim 17, wherein the pressure is less than 5 bar above atmospheric pressure. ¦ 20. The method of claim 17, wherein drying is performed at a temperature between 60° C. and 300° C. ¦ 21. The method of claim 17, wherein the cumulative pore volume of pores with a diameter smaller than 10 nm is between 0.018 cm3/g and 3.0 cm3/g, and wherein the magnesium carbonate is characterized by a BET specific surface area obtained from N2 sorption isotherms of between 60 m2/g and 1500 m2/g. | 1. A magnesium carbonate, wherein the magnesium carbonate is X-ray amorphous, and wherein the magnesium carbonate is characterized by a cumulative pore volume of pores with a diameter smaller than 10 nm of at least 0.018 cm3/g. | CPC_C01F | 4917009002193
14/089320 | US | P | CaF2 polycrystalline body, focus ring, plasma processing apparatus, and method for producing CaF2 polycrystalline body | A CaF2 polycrystalline body which is a polycrystalline body constituted of CaF2 and of which an average grain size of crystalline grains is 200 μm or more, and a method for producing a CaF2 polycrystalline body, the method including a process of introducing a compact which is obtained by using a CaF2 powder raw material into a vacuum sintering furnace and sintering at a temperature of not higher than 1400° C. for six hours or more, thereby obtaining the CaF2 polycrystalline body. | 1. A CaF2 polycrystalline body which is a polycrystalline body constituted of CaF2 and of which an average grain size of crystalline grains is 200 μm or more. ¦ 2. The CaF2 polycrystalline body according to claim 1, wherein a relative density is 94.0% or more. ¦ 3. A focus ring which is constituted of the CaF2 polycrystalline body according to claim 1. ¦ 4. A plasma processing apparatus which is provided with the focus ring according to claim 3. ¦ 5. A method for producing the CaF2 polycrystalline body according to claim 1, the method including a process of introducing a compact which is obtained by using a CaF2 powder raw material into a vacuum sintering furnace and sintering at a temperature of not higher than 1400° C. for six hours or more, thereby obtaining the CaF2 polycrystalline body. ¦ 6. A focus ring which is constituted of the CaF2 polycrystalline body according to claim 2. ¦ 7. A plasma processing apparatus which is provided with the focus ring according to claim 6. ¦ 8. A method for producing the CaF2 polycrystalline body according to claim 2, the method including a process of introducing a compact which is obtained by using a CaF2 powder raw material into a vacuum sintering furnace and sintering at a temperature of not higher than 1400° C. for six hours or more, thereby obtaining the CaF2 polycrystalline body. | 1. A CaF2 polycrystalline body which is a polycrystalline body constituted of CaF2 and of which an average grain size of crystalline grains is 200 μm or more. | CPC_C01F | 4917009002194
14/755138 | US | P | Method of making high performance activated aluminum sesquichlorohydrate powders | Activated aluminum sesquichlorohydrate (AASCH) powders and method of making are disclosed. The AASCH powder has Al:Cl atomic ratio of from about 1.60 to about 1.90 and Band III polymer concentration of at least about 20% and Band IV polymer concentration of at least about 15% when analyzed with Size Exclusion Chromatogram (SEC) operated by High Performance Liquid Chromatograph (HPLC). The method of making the active comprises (a) diluting the concentrated aluminum sesquichlorohydrate (ASCH) solution to from about 10% to about 25% by weight and (b) heating the diluted solution to obtain a Band III polymer concentration of at least about 20% and a Band IV polymer concentration of at least about 15%, and (c) drying the heated solution to powders having Al:Cl ratio of about 1.60 to about 1.90 and (d) optionally screen or light mill the powders to free flowing spherical particles. | 1. A method of making activated aluminum sesquichlorohydrate (AASCH) powders consisting of: (a) diluting a concentrated aluminum sesquichlorohydrate (ASCH) solution to about 1% to about 25% by weight,(b) heating the diluted solution to activate the solution,(c) drying the activated solution to form the activated aluminum sesquichlorohydrate (AASCH) powders,(d) optionally adding a buffering agent prior to the drying, and(e) optionally sieving or milling the AASCH powders,wherein the activated AASCH powders have an Al:Cl ratio of from about 1.60 to about 1.90, a Band III polymer concentration of at least 20%, and a Band IV polymer concentration of at least 15%,wherein no acid or acidic aluminum chloride is introduced after the heating of the diluted solution. ¦ 2. The method of claim 1, wherein the Al:Cl ratio is from about 1.7 to about 1.8. ¦ 3. The method of claim 1, wherein the Band III polymer concentration is at least 40% and the Band IV polymer concentration is at least 20%. ¦ 4. The method of claim 1, wherein the buffering agent is selected from the group consisting of amino acid, alkaline glycinate, alkaline earth glycinate, zinc glycinate, strontium glycinate, and mixtures thereof. ¦ 5. The method of claim 1, wherein the buffering agent is selected from the group consisting of glycine, betaine, urea and mixtures thereof. ¦ 6. The method of claim 1, wherein the diluted solution is heated to about 85° C. to about 105° C. for at least 30 minutes. ¦ 7. The method of claim 1, wherein the diluting of the concentrated sesquichlorohydrate (ASCH) solution includes adding a solvent. ¦ 8. The method of claim 1, wherein the concentrated ASCH solution has a Band I polymer concentration of less than 5% and Band III polymer concentration of at least 20%. ¦ 9. The method of claim 1, wherein the concentrated ASCH solution has an Al:Cl ratio ranging from about 1.5 to about 1.9. ¦ 10. The method of claim 1, wherein the sieved or milled AASCH powders have a particle size ranging from about 1 micron to about 200 microns. ¦ 11. The method of claim 1, wherein the Band I polymer concentration is less than 1%. ¦ 12. The method of claim 1, wherein the AASCH powders are substantially free of zirconium. ¦ 13. The method of claim 1, wherein the drying is spray drying. ¦ 14. The method of claim 1, wherein the AASCH powders have at least 5% of Al30. ¦ 15. The method of claim 1, wherein the AASCH powders have less than 10% of Al13. ¦ 16. The method of claim 1, wherein the AASCH powders have a moisture content ratio ranging from about 2% to about 15%. ¦ 17. The method of claim 1, wherein the AASCH powders have a pH ranging from about 3.0 to about 4.5. | 1. A method of making activated aluminum sesquichlorohydrate (AASCH) powders consisting of: (a) diluting a concentrated aluminum sesquichlorohydrate (ASCH) solution to about 1% to about 25% by weight,(b) heating the diluted solution to activate the solution,(c) drying the activated solution to form the activated aluminum sesquichlorohydrate (AASCH) powders,(d) optionally adding a buffering agent prior to the drying, and(e) optionally sieving or milling the AASCH powders,wherein the activated AASCH powders have an Al:Cl ratio of from about 1.60 to about 1.90, a Band III polymer concentration of at least 20%, and a Band IV polymer concentration of at least 15%,wherein no acid or acidic aluminum chloride is introduced after the heating of the diluted solution. | CPC_C01F | 4917008001118
14/742102 | US | P | Calciner for calcination of a carbon dioxide rich sorbent | A method for calcination of a carbon dioxide rich sorbent (containing CaCO3) includes combusting in a furnace a fuel with an oxidizer, supplying heat transfer (HT) solids into the furnace and heating them, transferring the HT solid particles from the furnace to a reactor having a rotatable container, supplying a carbon dioxide rich solid sorbent (containing CaCO3) into the rotatable container, rotating the rotatable container for mixing the solid particles and the carbon dioxide rich solid sorbent for transferring heat from the solid particles to the carbon dioxide rich solid sorbent and generating carbon dioxide and carbon dioxide lean solid sorbent (mainly CaO), discharging the carbon dioxide and the carbon dioxide lean solid sorbent from the rotatable container and the subsequent classification of the HT solids from the lean sorbent. | 1. A calciner comprising: a furnace, configured to receive an oxidizer supply, a fuel supply and a heat transfer (HT) solid particle stream and discharge a flue gas;a reactor, comprising a rotatable container with at least an inlet configured to receive the HT solids stream and a carbon dioxide rich sorbent (CaCO3) stream, and at least an outlet to discharge a carbon dioxide gas stream and a carbon dioxide lean solid sorbent (CaO) stream and the HT solids stream, anda transfer system for transferring the HT solids from the furnace to the reactor. ¦ 2. The calciner of claim 1, wherein the rotatable container has an elongated shape with a rotational axis, the rotational axis defining an angle A with a horizontal axis greater than 0 so that the inlet is higher than the outlet. ¦ 3. The calciner of claim 2, wherein the at least an inlet and at least an outlet are at opposing ends of the rotatable container. ¦ 4. The calciner of claim 1, wherein the oxidizer supply comprises a wind box provided at the bottom of the furnace, the wind box having an oxidizer distribution grid delimiting the bottom of the furnace for oxidiser admission into the furnace. ¦ 5. The calciner of claim 1, wherein the transfer system comprises a classifier, wherein the classifier comprises a duct that opens into the furnace and has at least a gas entrance, for gas admission into it. ¦ 6. The calciner of claim 5, wherein a cross section of the duct facing the furnace is larger than a cross section of the duct opposite the furnace. ¦ 7. The calciner of claim 4, wherein the duct is at least partly housed in the wind box, and in that the gas entrance is defined by holes in a part of the duct housed in the wind box, for the oxidizer to enter the duct through the holes. ¦ 8. The calciner of claim 1, wherein the transfer system comprises a bypass. ¦ 9. The calciner of claim 8, wherein the bypass is an actively controlled bypass, for regulating the amount of HT solids passing through it. ¦ 10. The calciner of claim 5, further comprising a transfer section between the classifier and/or the bypass and the inlet of the rotatable container, the transfer section comprising a chute for transferring at least the HT solids to the inlet of the rotatable container. ¦ 11. The calciner of claim 1, wherein the transfer section is closed. ¦ 12. The calciner of claim 1, further comprising a HT solids classifier at the outlet of the rotatable container, for separation of the HT solids from the carbon dioxide lean solid sorbent. ¦ 13. The calciner of claim 1, wherein the HT solids supply comprises at least a first supply and a second supply, wherein the first supply is at an upper part of the furnace and the second supply is at a lower part of the furnace. | 1. A calciner comprising: a furnace, configured to receive an oxidizer supply, a fuel supply and a heat transfer (HT) solid particle stream and discharge a flue gas;a reactor, comprising a rotatable container with at least an inlet configured to receive the HT solids stream and a carbon dioxide rich sorbent (CaCO3) stream, and at least an outlet to discharge a carbon dioxide gas stream and a carbon dioxide lean solid sorbent (CaO) stream and the HT solids stream, anda transfer system for transferring the HT solids from the furnace to the reactor. | CPC_C01F | 4917008002202
14/831357 | US | P | Method for preparing sodium chloro-aluminate | Different methods for the preparation of high purity NaAlCl4 are disclosed. The methods includes charging a feed having an intimate mixture of aluminum chloride, sodium chloride, and aluminum metal, to a reactor at an initial temperature less than about 80° C., carrying out a solid state reaction to form a solid NaAlCl4 at an intermediate temperature less than about 145° C., melting the formed solid NaAlCl4 at an elevated temperature greater than about 150° C. to produce molten phase NaAlCl4, holding the reactor at a raised temperature greater than about 165° C. to substantially complete formation of colorless NaAlCl4 and filtering the reactor contents at a final temperature greater than about 165° C. | 1. A method for the preparation of high purity NaAlCl4, comprising: charging a feed comprising an intimate mixture of aluminum chloride, sodium chloride, and aluminum metal to a reactor at an initial temperature less than about 80 degree Celsius;carrying out a solid state reaction at an intermediate temperature less than about 145 degree Celsius, to form solid NaAlCl4;melting the solid NaAlCl4 at an elevated temperature greater than about 150 degree Celsius, to produce molten phase NaAlCl4;holding the reactor at a raised temperature greater than about 165 degree Celsius, to substantially complete formation of colorless NaAlCl4; andfiltering reactor contents at a final temperature greater than about 165 degree Celsius, to remove residual reactants and by-products. ¦ 2. The method of claim 1, further comprising introducing excess sodium chloride in the feed in an amount greater than about 0.5%, compared to a stoichiometric level of sodium chloride required for a complete chemical reaction producing NaAlCl4. ¦ 3. The method of claim 1, wherein an average surface area of the aluminum metal is greater than about 0.05 m2 per 1 kg of NaAlCl4. ¦ 4. The method of claim 3, further comprising restricting a total residual moisture in the intimate mixture to less than about 1500 ppm. ¦ 5. The method of claim 1, wherein the solid state reaction at the intermediate temperature is carried out until at least about 50% of NaAlCl4 is formed. ¦ 6. The method of claim 1, further comprising determining completion of colorless NaAlCl4 formation by measuring an evolution of hydrogen, hydrogen chloride, or a combination of hydrogen and hydrogen chloride from the reactor. ¦ 7. The method of claim 6, further comprising removing at least 50% of the total hydrogen chloride evolved, during the solid state reaction. ¦ 8. The method of claim 6, further comprising monitoring the level of hydrogen chloride in the final reaction mixture by measuring the evolution of hydrogen in the reactor and the pH change in the scrubber. ¦ 9. The method of claim 1, further comprising applying an external temperature to the reactor wherein the external temperature applied in melting the NaAlCl4 is maintained at less than about 145 degree Celsius. ¦ 10. The method of claim 1, wherein the reactor is held at the raised temperature at least for about 2 hours. ¦ 11. The method of claim 1, wherein the reactor contents are filtered at a pressure greater than about 0.8 bar-gauge and at a temperature greater than about 180 degree Celsius. ¦ 12. The method of claim 1, further comprising an inert gas head-space purging with a rate such that an average purge gas residence time is between about 0.05 hours to about 0.4 hours to effectively remove hydrogen chloride and hydrogen without causing reactant loss. ¦ 13. The method of claim 1, wherein a yield of the high purity NaAlCl4 is more than about 97% of the theoretically estimated value. ¦ 14. The method of claim 1, wherein a yellowness index of the high purity NaAlCl4 produced is less than about 0.2. ¦ 15. The method of claim 1, wherein the high purity NaAlCl4 is produced within 6 hours from melting of the solid NaAlCl4. ¦ 16. The method of claim 1, further comprising producing the high purity NaAlCl4 in a semi-continuous mode. ¦ 17. The method of claim 16, further comprising retaining at least about 15 vol % of liquid from a previous production during charging for a subsequent production. ¦ 18. A method for the preparation of high purity NaAlCl4, comprising: charging a feed comprising an intimate mixture of aluminum chloride, sodium chloride, and a high surface area aluminum metal to a reactor at an initial temperature less than about 50 degree Celsius;carrying out a solid state reaction at an intermediate temperature less than about 145 degree Celsius, to form solid NaAlCl4;melting the solid NaAlCl4 at a raised temperature greater than about 150 degree Celsius to produce molten phase NaAlCl4;holding the reactor at a raised temperature greater than about 165 degree Celsius, to substantially complete formation of colorless NaAlCl4; andfiltering reactor contents at a final temperature greater than about 180 degree Celsius and a pressure greater than about 0.8 bar-gauge to remove residual reactants and by-products, wherein the sodium chloride in the feed is in excess in an amount greater than about 1%, compared to a stoichiometric level of sodium chloride required for a complete chemical reaction producing NaAlCl4; andwherein an average surface area of the aluminum metal flakes in the feed is greater than about 0.05 m2/kg of produced NaAlCl4. ¦ 19. A method for the preparation of high purity NaAlCl4 in a semi-continuous mode, comprising: charging a feed comprising an intimate mixture of aluminum chloride, sodium chloride, and aluminum metal to a reactor at an initial temperature less than about 80 degree Celsius;carrying out a solid state reaction at an intermediate temperature less than about 145 degree Celsius, to form solid NaAlCl4;melting the solid NaAlCl4 at an elevated temperature greater than about 150 degree Celsius, to produce molten phase NaAlCl4;holding the reactor at a raised temperature greater than about 165 degree Celsius, to substantially complete formation of colorless NaAlCl4;filtering reactor contents at a final temperature greater than about 180 degree Celsius and a pressure greater than about 0.8 bar-gauge, retaining at least about 15 volume percent of the contents in the reactor;initiating the charging of a subsequent feed comprising an intimate mixture of aluminum chloride, sodium chloride, and aluminum metal to the reactor at a temperature greater than about 165 degree Celsius;continuing the charging in a controlled rate to keep a reaction temperature of the subsequent feed in a range from about 156 degree Celsius to about 190 degree Celsius, to avoid freezing reactor contents and to minimize reactant losses;holding the reactor at a raised temperature greater than about 165 degree Celsius, to substantially complete formation of colorless NaAlCl4; andrepeating the filtering, charging and holding steps to semi-continuously form the high purity NaAlCl4. ¦ 20. The method of claim 19, further comprising introducing excess sodium chloride in the feed in an amount greater than about 1%, compared to a stoichiometric level of sodium chloride required for a complete chemical reaction producing NaAlCl4. | 1. A method for the preparation of high purity NaAlCl4, comprising: charging a feed comprising an intimate mixture of aluminum chloride, sodium chloride, and aluminum metal to a reactor at an initial temperature less than about 80 degree Celsius;carrying out a solid state reaction at an intermediate temperature less than about 145 degree Celsius, to form solid NaAlCl4;melting the solid NaAlCl4 at an elevated temperature greater than about 150 degree Celsius, to produce molten phase NaAlCl4;holding the reactor at a raised temperature greater than about 165 degree Celsius, to substantially complete formation of colorless NaAlCl4; andfiltering reactor contents at a final temperature greater than about 165 degree Celsius, to remove residual reactants and by-products. | CPC_C01F | 4917007002088
14/775823 | US | P | Precipitated calcium carbonate, a method for its manufacture and uses thereof | Dry precipitated calcium carbonate and a slurry of precipitated calcium carbonate (“PCC”) particles at least partially in the form elongated entities, especially of nanofibers or nanochain like agglomerates constituted by at least two interconnected primary particles, and preferably, with a content of scalenohedron particles, is provided having opacifying properties. The slurry may be produced on site of its use and, due to its high concentration of CaCO3, may be applied directly after its manufacture. | 1. A precipitated calcium carbonate comprising scalenohedron particles and particles which are at least partially in the form of nanofibers or nanochain like agglomerates constituted by at least two interconnected primary particles, wherein at least a part of the scalenohedron particles and the nanofibers or nanochain like agglomerates form microshells. ¦ 2. The precipitated calcium carbonate according to claim 1 wherein the primary particle size of the nanofibers or nanochain like agglomerates is from 50 to 200 nm. ¦ 3. The precipitated calcium carbonate according to claim 1 wherein the average length of the scalenohedron particles is in a range of from 250 to 500 nm. ¦ 4. The precipitated calcium carbonate according to claim 1, wherein the precipitated calcium carbonate particles comprise a crystallization controller. ¦ 5. The precipitated calcium carbonate according to claim 3, wherein the crystallization controller has an average molecular weight from 500 to 15000 g/mol. ¦ 6. The precipitated calcium carbonate according to claim 1, wherein the nanofibers or nanochain like agglomerates have an average diameter from 50 to 200 nm, and wherein the nanofibers or nanochain like agglomerates have an average length from 80 to 1000 nm. ¦ 7. The precipitated calcium carbonate according to claim 1, wherein the nanofibers or nanochain like agglomerates are at least partially combined in the form of microshell like aggregates. ¦ 8. The precipitated calcium carbonate according to claim 1 wherein the precipitated calcium carbonate is in the form of an aqueous slurry. ¦ 9. The precipitated calcium carbonate in the form of an aqueous slurry according to claim 8 which comprises 19 to 60% by weight of the precipitated calcium carbonate. ¦ 10. The precipitated calcium carbonate of claim 8, obtained by a) reacting CaO with water to form Ca(OH)2,a1) drying the Ca(OH)2 of step a) to provide dry Ca(OH)2;b) contacting the dry Ca(OH)2 with water to form a slurry; andc) carbonating the slurry of Ca(OH)2 from step b) with CO2. ¦ 11. A process for the manufacture of precipitated calcium carbonate which is suitable as opacifier, which process comprises a) reacting CaO with water to form dry Ca(OH)2,b) contacting the dry Ca(OH)2 of step a) with water to form a slurry; andc) carbonating the slurry of Ca(OH)2 from step b) with CO2 to form scalenohedron particles. ¦ 12. The process of claim 11, wherein step a) comprises drying the Ca(OH)2 to provide dry Ca(OH)2. ¦ 13. A method for the manufacture of paint, plastics, paper, plastisol, sealant or ink wherein the precipitated calcium carbonate of claim 1 is applied in a production plant to provide precipitated calcium carbonate as filler. ¦ 14. The method of claim 13 wherein the precipitated calcium carbonate, in the form of a slurry, is applied in a production planter for the manufacture of paint, plastics, paper, or ink. ¦ 15. The method of claim 14 wherein the slurry is produced on site of the production plant. ¦ 16. The method of claim 13 comprising a step of drying the slurry to provide dry precipitated calcium carbonate which is then applied for the manufacture of plastisols, sealants or polymers. ¦ 17. The method of claim 13 wherein the paint, plastics, paper, plastisol, sealant or ink do not contain any TiO2 filler. ¦ 18. The method of claim 13 wherein the plastics are polyethylene plastics. | 1. A precipitated calcium carbonate comprising scalenohedron particles and particles which are at least partially in the form of nanofibers or nanochain like agglomerates constituted by at least two interconnected primary particles, wherein at least a part of the scalenohedron particles and the nanofibers or nanochain like agglomerates form microshells. | CPC_C01F | 4917007002090
14/807946 | US | P | Antiperspirant active compositions and manufacture thereof | A method of making an antiperspirant active composition and the use of a heating step at elevated temperature to convert Al13 polyhydroxyoxoaluminum cations in the species detectable by 27Al NMR within an aqueous aluminum salt solution into Al30 polyhydroxyoxoaluminum cations in the species detectable by 27Al NMR without increasing a SEC Peak 3 area in the SEC chromatogram of the aluminum salt. | 1. A method of making an antiperspirant active composition comprising: I) heating an aqueous solution containing a first aluminum salt having an aluminum to chloride molar ratio of 0.3:1 to 3:1 and a buffer, wherein the buffer is an amino acid or betaine and a molar ratio of buffer to aluminum is at least 0.1:1, at a temperature of 50° C. to 100° C. for a period of time of 1 hour to 6 hours to obtain a first aluminum salt solution;II) adding to the first aluminum salt solution an aqueous solution of an inorganic base to obtain a second pH adjusted aluminum salt solution having an OH:Al molar ratio of at most 2.6:1 and a pH of 2 to 5;III) heating the second pH adjusted aluminum salt solution at a temperature of 50° C. to 100° C. for a period of time of at least 6 hours to obtain a third aluminum salt solution containing a third aluminum salt exhibiting an 27Al NMR spectrum with a species distribution including at least 95% Al30 polyhydroxyoxoaluminum cation as the predominant species detectable by 27Al NMR within the third aluminum salt; andIV) optionally adding an aqueous solution containing a zirconium compound to the second pH adjusted aluminum salt solution to thereby obtain a second pH adjusted aluminum-zirconium salt solution having a molar ratio of aluminum to zirconium of 5:1 to 10:1. ¦ 2. The method of claim 1, wherein the aluminum salt exhibits a SEC chromatogram having a SEC Peak 4 area of at least 90% of a total area of Peaks 1, 2, 3, 4, and 5 in the SEC chromatogram. ¦ 3. The method of claim 1, wherein the buffer is glycine. ¦ 4. The method of claim 1, wherein the inorganic base includes at least one member chosen from calcium hydroxide, strontium hydroxide, barium hydroxide, calcium oxide, strontium oxide, barium oxide, calcium carbonate, barium carbonate, strontium carbonate, yttrium hydroxide, yttrium oxide, and yttrium carbonate. ¦ 5. The method of claim 4, wherein the inorganic base is calcium hydroxide. ¦ 6. The method of claim 1, wherein the second pH adjusted aluminum salt solution has an OH to Al molar ratio of 2:1 to 2.5:1. ¦ 7. The method claim 1, wherein the first aluminum salt is an aluminum chloride compound chosen from aluminum trichloride, aluminum chlorohexahydrate, and aluminum dichlorohydrate. ¦ 8. The method of claim 1, wherein the composition further comprises zirconium and step IV) is present in the method. ¦ 9. The method of claim 8, wherein the zirconium compound is ZrOCl2 8H2O. ¦ 10. The method of claim 1, wherein the 27Al NMR spectrum has a species distribution including at most 5% Al13 polyhydroxyoxoaluminum cation in the species detectable by 27Al NMR within the third aluminum salt. ¦ 11. The method of claim 10, wherein the 27Al NMR spectrum has a species distribution including no Al13 polyhydroxyoxoaluminum cation in the species detectable by 27Al NMR within the third aluminum salt. ¦ 12. The method of claim 1, wherein the 27Al NMR spectrum has a species distribution including at most 5% Alm, Alm comprising an aluminum- and chloride-containing monomer, in the species detectable by 27Al NMR within the third aluminum salt. ¦ 13. The method of claim 1, wherein the third aluminum salt has a SEC Peak 4 area of at least 95% of a total area of Peaks 1, 2, 3, 4, and 5 in the SEC chromatogram. ¦ 14. The method of claim 1, wherein the third aluminum salt has a SEC Peak 3 area of less than 5% of a total area of Peaks 1, 2, 3, 4, and 5 in the SEC chromatogram. ¦ 15. The method of claim 14, wherein the third aluminum salt has no SEC Peak 3 area in the SEC chromatogram. ¦ 16. The method of claim 1, wherein the third aluminum salt has a SEC Peak 5 area of less than 5% of a total area of Peaks 1, 2, 3, 4, and 5 in the SEC chromatogram. ¦ 17. The method according to claim 1, wherein in step III) the period of time is at least 12 hours. | 1. A method of making an antiperspirant active composition comprising: I) heating an aqueous solution containing a first aluminum salt having an aluminum to chloride molar ratio of 0.3:1 to 3:1 and a buffer, wherein the buffer is an amino acid or betaine and a molar ratio of buffer to aluminum is at least 0.1:1, at a temperature of 50° C. to 100° C. for a period of time of 1 hour to 6 hours to obtain a first aluminum salt solution;II) adding to the first aluminum salt solution an aqueous solution of an inorganic base to obtain a second pH adjusted aluminum salt solution having an OH:Al molar ratio of at most 2.6:1 and a pH of 2 to 5;III) heating the second pH adjusted aluminum salt solution at a temperature of 50° C. to 100° C. for a period of time of at least 6 hours to obtain a third aluminum salt solution containing a third aluminum salt exhibiting an 27Al NMR spectrum with a species distribution including at least 95% Al30 polyhydroxyoxoaluminum cation as the predominant species detectable by 27Al NMR within the third aluminum salt; andIV) optionally adding an aqueous solution containing a zirconium compound to the second pH adjusted aluminum salt solution to thereby obtain a second pH adjusted aluminum-zirconium salt solution having a molar ratio of aluminum to zirconium of 5:1 to 10:1. | CPC_C01F | 4917002001133
14/797398 | US | P | Flame spray synthesis of monoclinic Lu2O3 nanoparticles | A nanoparticle containing monoclinic lutetium oxide. A method of: dispersing a lutetium salt solution in a stream of oxygen gas to form droplets, and combusting the droplets to form nanoparticles containing lutetium oxide. The combustion occurs at a temperature sufficient to form monoclinic lutetium oxide in the nanoparticles. An article containing lutetium oxide and having an average grain size of at most 10 microns. | 1. A method comprising: dispersing a lutetium salt solution in a stream of oxygen gas and a fuel to form droplets; andcombusting the droplets to form nanoparticles comprising lutetium oxide; wherein the combustion occurs at a temperature sufficient to form monoclinic lutetium oxide in the nanoparticles. ¦ 2. The method of claim 1, wherein the stream of oxygen gas flows at a rate of at least 3 L/min. ¦ 3. The method of claim 1, wherein the solution further comprises a rare earth salt. ¦ 4. The method of claim 3, wherein the rare earth salt is a ytterbium salt, a holmium salt, or a europium salt. ¦ 5. The method of claim 1, further comprising: collecting the nanoparticles. ¦ 6. The method of claim 5, further comprising: densifying the nanoparticles to form a monolithic mass. ¦ 7. The method of claim 6, wherein the densifying is performed by: mixing the nanoparticles with a sintering agent; andpressing and sintering the nanoparticles. ¦ 8. A method comprising: dispersing a lutetium salt solution in a stream of oxygen gas and a fuel to form droplets; andcombusting the droplets to form nanoparticles comprising lutetium oxide; wherein the combustion occurs at flow rates of the oxygen, the fuel, and the solution sufficient to form monoclinic lutetium oxide in the nanoparticles. ¦ 9. The method of claim 8, wherein the stream of oxygen gas flows at a rate of at least 3 L/min. ¦ 10. The method of claim 8, wherein the solution further comprises a rare earth salt. ¦ 11. The method of claim 10, wherein the rare earth salt is a ytterbium salt, a holmium salt, or a europium salt. ¦ 12. The method of claim 8, further comprising: collecting the nanoparticles. ¦ 13. The method of claim 12, further comprising: densifying the nanoparticles to form a monolithic mass. ¦ 14. The method of claim 13, wherein the densifying is performed by: mixing the nanoparticles with a sintering agent; andpressing and sintering the nanoparticles. | 1. A method comprising: dispersing a lutetium salt solution in a stream of oxygen gas and a fuel to form droplets; andcombusting the droplets to form nanoparticles comprising lutetium oxide; wherein the combustion occurs at a temperature sufficient to form monoclinic lutetium oxide in the nanoparticles. | CPC_C01F | 4917001001736
14/461201 | US | P | Method of preparing calcium carbonate using direct carbonation reaction | Disclosed is a method of preparing calcium carbonate using a direct carbonation reaction. The method includes dissolving fuel gas desulfurization gypsum into an ammonia solution, performing a filtering process after making a carbonation reaction by feeding carbon dioxide into the ammonia solution in which the fuel gas desulfurization gypsum is dissolved, and performing a filtering process after precipitating the calcium carbonate by maintaining a filtered solution in a stationary state. | 1. A method of preparing calcium carbonate using a direct carbonation reaction, the method comprising: dissolving flue gas desulfurization gypsum into an ammonia solution;performing a filtering process to obtain a filtered solution after making a carbonation reaction by feeding carbon dioxide into the ammonia solution in which the flue gas desulfurization gypsum is dissolved; andperforming a filtering process to obtain solid-phase calcium carbonate after precipitating the calcium carbonate by maintaining the filtered solution in a stationary state,wherein a solid dosage of the flue gas desulfurization gypsum to the ammonia solution is in a range of 5 g/L to 20 g/L,wherein the calcium carbonate includes vaterite crystals having 100% whiteness, andwherein the direct carbonation reaction is performed at normal temperature and normal pressure. ¦ 2. The method of claim 1, wherein an ammonia concentration in the ammonia solution is in a range of 4% by volume to 12% by volume. ¦ 3. The method of claim 1, wherein the dissolving of the flue gas desulfurization gypsum into the ammonia solution comprises performing an agitating process at a rate in a range of 350 rpm to 450 rpm for five minutes. ¦ 4. The method of claim 1, wherein a concentration of the flue gas desulfurization gypsum in the ammonia solution in which the flue gas desulfurization gypsum is in a range of 30 mM to 110 mM. ¦ 5. The method of claim 1, wherein the carbon dioxide is fed at a flow rate in a range of 1 L/min to 3 L/min. ¦ 6. The method of claim 1, wherein the carbonation reaction is performed for five minutes to 20 minutes. ¦ 7. The method of claim 1, wherein the carbonation reaction is completed at pH 7. ¦ 8. The method of claim 1, wherein the filtering process is performed by a 0.2 μm membrane filter. ¦ 9. The method of claim 8, wherein the 0.2 μm membrane filter includes cellulose acetate. ¦ 10. The method of claim 1, further comprising crystallizing the filtered solution after precipitating the calcium carbonate. ¦ 11. The method of claim 1, further comprising adjusting a pH of the ammonia solution, in which the flue gas desulfurization gypsum is dissolved, to at least 9.0 in the carbonation reaction. | 1. A method of preparing calcium carbonate using a direct carbonation reaction, the method comprising: dissolving flue gas desulfurization gypsum into an ammonia solution;performing a filtering process to obtain a filtered solution after making a carbonation reaction by feeding carbon dioxide into the ammonia solution in which the flue gas desulfurization gypsum is dissolved; andperforming a filtering process to obtain solid-phase calcium carbonate after precipitating the calcium carbonate by maintaining the filtered solution in a stationary state,wherein a solid dosage of the flue gas desulfurization gypsum to the ammonia solution is in a range of 5 g/L to 20 g/L,wherein the calcium carbonate includes vaterite crystals having 100% whiteness, andwherein the direct carbonation reaction is performed at normal temperature and normal pressure. | CPC_C01F | 4916048002083
15/046941 | US | P | Continuous hydrodynamic cavitation crystallization | A device and process for crystallizing a compound using hydrodynamic cavitation comprises the steps of mixing at least one stream of a feed stock solution containing the compound to be crystallized. The feed stock solution is caused to flow through the cavitation zone of a rotor-stator type hydrodynamic cavitation device. Cavitation events and resulting shock waves generated in the cavitation zone cause nucleation and the production of seed crystals within the solution. Possible recirculation of the solution through the cavitation device promotes crystallization at the sites of the seed crystals resulting in increasing larger crystals. The resulting crystalized compound can be extracted from the solution and used in product manufacturing and industrial processes. The rotor-stator design allows for high flow rates, high applied energy and robust service with minimized wear. | 1. A method of crystallizing a compound within a solution using controlled hydrodynamic cavitation, the method comprising the steps of: obtaining a cavitation apparatus having an inlet, an outlet, and an internal cavitation zone;causing the solution to flow through the cavitation apparatus in such a way that the solution moves through the cavitation zone;generating cavitation within the solution in the cavitation zone to induce nucleation of the compound to form seed crystals;distributing the seed crystals substantially uniformly throughout the solution;promoting crystallization of the compound around the seed crystals to produce crystals within the solution; andseparating the crystals from the solution. ¦ 2. The method of claim 1, wherein the compound to be crystallized is an inorganic material. ¦ 3. The method of claim 1, wherein the compound to be crystallized is an organic material. ¦ 4. The method of claim 1 wherein the step of promoting crystallization of the compound comprises recycling the solution through the cavitation device. ¦ 5. The method of claim 1 further comprising the step of modifying the temperature of the solution within the cavitation device to control the rate of nucleation and cavitation. ¦ 6. The method of claim 1 wherein the step of promoting crystallization of the compound comprises moving the solution through a second cavitation device after seed crystals are formed in the solution. ¦ 7. The method of claim 1 wherein the compound comprises calcium carbonate. ¦ 8. The method of claim 1 further comprising the step of controlling the rate of flow of the solution through the cavitation device to control nucleation and crystallization. ¦ 9. The method of claim 1 wherein the step of distributing the seed crystals comprises subjecting the seed crystals to cavitation induced shock waves within the cavitation zone. ¦ 10. The method of claim 1 further comprising the step of adjusting the temperature of the solution prior to generating cavitation events in the solution to super saturate the solution with the compound. ¦ 11. The method of claim 10 wherein the step of adjusting the temperature comprises lowering the temperature. ¦ 12. A method of crystalizing calcium carbonate comprising the steps of: mixing calcium oxide with water and carbon dioxide to form a feed stock solution;moving the feed stock solution through a cavitation zone at a predetermined rate;generating cavitation events within the solution in the cavitation zone, the cavitation events creating energetic shock waves that propagate through the solution;the energetic shock waves promoting nucleation of calcium carbonate seed crystals within the solution;distributing the seed crystals substantially uniformly throughout the solution;promoting crystallization of calcium carbonate at the sites of the seed crystals to form calcium carbonate crystals;monitoring the size and distribution of crystals formed in the solution;discontinuing the crystallization of calcium carbonate within the solution when the crystals formed in the solution reach a predetermined size and a predetermined distribution in the solution; andextracting the calcium carbonate crystals from the solution for use. ¦ 13. The method of claim 12 wherein the step of distributing the seed crystals substantially uniformly throughout the solution comprises subjecting the seed crystals to cavitation induced shockwaves within the cavitation zone. ¦ 14. The method of claim 12 wherein the step of promoting crystallization of calcium carbonate comprises recirculating the solution and seed crystals through the cavitation zone. ¦ 15. The method of claim 12 further comprising reducing the temperature of the solution to supersaturate the solution. ¦ 16. A method of inducing controllable nucleation and crystallization of a compound within a solution to produce crystals of the compound having a predetermined size range and a predetermined distribution throughout the solution, the method comprising the steps of: (a) establishing a treatment zone within a controlled cavitation reactor, the treatment zone having a dimension that results in relatively low shear when the solution is moved through the treatment zone at a predetermined rate;(b) passing the solution through the treatment zone at or below the predetermined rate to minimize shear within the solution;(c) inducing cavitation events in the solution within the treatment zone to cause energetic shockwaves to move through the solution to promote nucleation and consequent formation of seed crystals in the compound within the solution;(d) distributing the seed crystals substantially uniformly throughout the solution;(e) promoting crystallization within the solution wherein crystals of the compound grow larger at the sites of the seed crystals;(f) observing the size and distribution of the crystals within the solution;(g) discontinuing crystallization of the compound within the solution when the crystals reach a size within a predetermined range and a predetermined distribution throughout the solution. | 1. A method of crystallizing a compound within a solution using controlled hydrodynamic cavitation, the method comprising the steps of: obtaining a cavitation apparatus having an inlet, an outlet, and an internal cavitation zone;causing the solution to flow through the cavitation apparatus in such a way that the solution moves through the cavitation zone;generating cavitation within the solution in the cavitation zone to induce nucleation of the compound to form seed crystals;distributing the seed crystals substantially uniformly throughout the solution;promoting crystallization of the compound around the seed crystals to produce crystals within the solution; andseparating the crystals from the solution. | CPC_C01F | 4916042002046
14/099452 | US | P | Process for recovery of fluoride from wastewater produced in crystalline silicon solar cell manufacturing | A method for processing fluoride-containing wastewaters from a factory, which includes the following steps: Step 1: collecting the fluoride-containing wastewaters into three pools: an acidic high-fluoride wastewater, an acidic low-fluoride wastewater, and an alkaline wastewater; Step 2: adding a calcium compound to the acidic low-fluoride wastewater to produce a calcium-containing solution; Step 3: reacting a portion of the calcium-containing solution with the acidic high-fluoride wastewater at a calcium-to-fluoride molar ratio of from about 0.5:1 to about 1.5:1 to produce a mixture comprising calcium fluoride particles suspended in a mother liquor; Step 4: separately collecting the calcium fluoride particles and the mother liquor; Step 5: diluting the mother liquor with a diluent to produce a mixed solution; and Step 6: introducing the mixed solution, the calcium-containing solution, and the alkaline wastewater into a fluidized bed reactor, which contains a calcium fluoride crystallization seed material, to form calcium fluoride crystals. | 1. A method for processing fluoride-containing wastewaters from a factory, comprising the following steps: Step 1: collecting the fluoride-containing wastewaters into three pools: an acidic high-fluoride wastewater that contains fluoride at a concentration higher than a first threshold concentration, an acidic low-fluoride wastewater that contains fluoride at a concentration lower than a second threshold concentration which is less than or equal to the first threshold concentration, and an alkaline wastewater;Step 2: adding a calcium compound to a portion of the acidic low-fluoride wastewater to produce a calcium-containing solution that contains calcium at a concentration of about 10-300 g/L;Step 3: reacting a portion of the calcium-containing solution with the acidic high-fluoride wastewater at a calcium-to-fluoride molar ratio of from about 0.5:1 to about 1.5:1 to produce a mixture comprising calcium fluoride particles suspended in a mother liquor;Step 4: processing the mixture to separately collect the calcium fluoride particles and the mother liquor;Step 5: diluting the mother liquor with a diluent to produce a mixed solution having a pH value of about 2-6 and containing a fluoride concentration of about 80-500 mg/L; andStep 6: introducing the mixed solution from Step 5, a remaining portion of calcium-containing solution from Step 2 which is not reacted in Step 3, and the alkaline wastewater from Step 1 into a fluidized bed reactor, which contains a calcium fluoride crystallization seed material, to form calcium fluoride crystals, wherein the alkaline wastewater is used to adjust a pH of a fluid in the fluidized bed reactor to a value between 5 and 8, wherein a molar ratio between the calcium in the calcium containing solution from Step 2 and the fluoride in the mixed solution from Step 5 is controlled at 0.5:1 to 2:1, wherein an effluent from the fluidized bed reactor is added to an inlet of the fluidized bed reactor to control a fluoride concentration at 150 mg/L or lower in an inlet region of the fluidized bed reactor, wherein a flow rate in the fluidized bed reactor is controlled at 100-20,000 m/hr. ¦ 2. The method of claim 1, further comprising: Step 7: introducing an effluent from the fluidized bed reactor into a precipitation tank to allow separation of solid and liquid before a supernatant from the precipitation tank is recycled into the fluidized bed reactor. ¦ 3. The method of claim 1, wherein the first threshold concentration is 5,000 mg/L and the second threshold concentration is 100 mg/L. ¦ 4. The method of claim 1, wherein the fluoride-containing wastewaters to be processed are from manufacturing of crystalline silicon solar cells. ¦ 5. The method of claim 1, wherein the calcium compound used in Step 2 is calcium carbonate. ¦ 6. The method of claim 5, wherein a purity of the calcium carbonate is 90% or higher. ¦ 7. The method of claim 5, wherein the calcium carbonate is added as a powder. ¦ 8. The method of claim 5, wherein the calcium carbonate is added as an aqueous suspension or solution of 5-50% calcium carbonate in water. ¦ 9. The method of claim 1, wherein the diluent used in Step 5 is the acidic low-fluoride wastewater from Step 1, which is not used in Step 2. ¦ 10. The method of claim 1, wherein the calcium fluoride crystallization seed material used in Step 6 is the calcium fluoride particles collected in Step 4. ¦ 11. The method of claim 1, wherein in the processing in Step 4 is performed using a sedimentation centrifuge, a filtration centrifuge, or a pressure filtration machine. | 1. A method for processing fluoride-containing wastewaters from a factory, comprising the following steps: Step 1: collecting the fluoride-containing wastewaters into three pools: an acidic high-fluoride wastewater that contains fluoride at a concentration higher than a first threshold concentration, an acidic low-fluoride wastewater that contains fluoride at a concentration lower than a second threshold concentration which is less than or equal to the first threshold concentration, and an alkaline wastewater;Step 2: adding a calcium compound to a portion of the acidic low-fluoride wastewater to produce a calcium-containing solution that contains calcium at a concentration of about 10-300 g/L;Step 3: reacting a portion of the calcium-containing solution with the acidic high-fluoride wastewater at a calcium-to-fluoride molar ratio of from about 0.5:1 to about 1.5:1 to produce a mixture comprising calcium fluoride particles suspended in a mother liquor;Step 4: processing the mixture to separately collect the calcium fluoride particles and the mother liquor;Step 5: diluting the mother liquor with a diluent to produce a mixed solution having a pH value of about 2-6 and containing a fluoride concentration of about 80-500 mg/L; andStep 6: introducing the mixed solution from Step 5, a remaining portion of calcium-containing solution from Step 2 which is not reacted in Step 3, and the alkaline wastewater from Step 1 into a fluidized bed reactor, which contains a calcium fluoride crystallization seed material, to form calcium fluoride crystals, wherein the alkaline wastewater is used to adjust a pH of a fluid in the fluidized bed reactor to a value between 5 and 8, wherein a molar ratio between the calcium in the calcium containing solution from Step 2 and the fluoride in the mixed solution from Step 5 is controlled at 0.5:1 to 2:1, wherein an effluent from the fluidized bed reactor is added to an inlet of the fluidized bed reactor to control a fluoride concentration at 150 mg/L or lower in an inlet region of the fluidized bed reactor, wherein a flow rate in the fluidized bed reactor is controlled at 100-20,000 m/hr. | CPC_C01F | 4916042002047
14/775702 | US | P | Process for precipitation of Carnallite from aqueous solutions | There is provided a process for extracting Carnallite from an aqueous solution, the process comprising steps of pre-heating the solution comprising said Carnallite in a series of at least two heat exchangers, thereby obtaining a pre-heated solution; and concentrating said pre-heated solution in a series of at least two evaporation units, whereby forming a concentrated solution and hot vapors; wherein at least one of said evaporation units employs steam for indirect heating, and wherein at least one of said heat exchanger units employs the heat of said hot vapors formed in said evaporation units. | 1. A process for extracting Carnallite from an aqueous solution, the process comprising steps of i) pre-heating the solution comprising said Carnallite in a series of at least two heat exchangers, thereby obtaining a pre-heated solution; andii) concentrating said pre-heated solution in a series of at least two evaporation units, whereby forming a concentrated solution and hot vapors;wherein at least one of said evaporation units employs steam for indirect heating, and wherein at least one of said heat exchanger units employs the heat of said hot vapors formed in said evaporation units. ¦ 2. A process according to claim 1, wherein said concentrated solution provides a product of Carnallite and said hot vapors provide water. ¦ 3. A process according to claim 1, wherein said vapors from at least one evaporation unit are further fed through one or more compressors. ¦ 4. A process according to claim 1, wherein said vapors from at least one evaporation unit are further fed through one or more compressors. ¦ 5. A process according to claim 4, wherein said vapors are further fed through one or more condensers to heat a at least one solution. ¦ 6. A process according to claim 5, wherein said at least one solution is fed through said one or more condensers separately from said vapors. ¦ 7. A process according to claim 6, wherein said at least one solution is a Carnallite brine solution. ¦ 8. A process according to claim 1, wherein at least one heat exchanger in said series of at least two heat exchangers is fed with steam from a power station. ¦ 9. A process according to claim 8, wherein steam is at 2 Atmospheres Absolute (ATA) and 120° C. ¦ 10. A process for extracting Carnallite from an aqueous solution, the process comprising steps of i) pre-heating the solution comprising said Carnallite in a series of at least two heat exchangers, thereby obtaining a pre-heated solution; andii) concentrating said pre-heated solution in a series of at least two flashers, whereby forming a concentrated solution and hot vapors; andiii) feeding the concentrated solution through a series of at least two cooler evaporators to provide a cool concentrated solution;iv) precipitating Carnallite from said cool concentrated solution. ¦ 11. The Process of claim 10, wherein said concentrated solution is mixed with an End Brine (EB) solution prior to being fed through said series of at least two cooler evaporators. ¦ 12. The Process of claim 10, wherein said cool concentrated solution is further fed through a thickener, to provide an overflow resultant and an underflow resultant. ¦ 13. The Process of claim 12, wherein said Carnallite is precipitated from said underflow resultant. ¦ 14. The Process of claim 12, wherein said overflow resultant is added to said concentrated solution prior to feeding said concentrated solution through said series of at least two cooler evaporators. | 1. A process for extracting Carnallite from an aqueous solution, the process comprising steps of i) pre-heating the solution comprising said Carnallite in a series of at least two heat exchangers, thereby obtaining a pre-heated solution; andii) concentrating said pre-heated solution in a series of at least two evaporation units, whereby forming a concentrated solution and hot vapors;wherein at least one of said evaporation units employs steam for indirect heating, and wherein at least one of said heat exchanger units employs the heat of said hot vapors formed in said evaporation units. | CPC_C01F | 4916035002086
14/151368 | US | P | Surfactant based small molecules for reducing aluminosilicate scale in the bayer process | The invention provides methods and compositions for inhibiting the accumulation of DSP scale in the liquor circuit of Bayer process equipment. The method includes adding one or more GPS-surfactant based small molecules to the liquor fluid circuit. These scale inhibitors reduce DSP scale formation and thereby increase fluid throughput, increase the amount of time Bayer process equipment can be operational and reduce the need for expensive and dangerous acid washes of Bayer process equipment. As a result, the invention provides a significant reduction in the total cost of operating a Bayer process. | 1. A method of reducing aluminosilicate containing scale in a Bayer process comprising: adding to a Bayer liquor an aluminosilicate scale reducing amount of a non-polymeric reaction product resulting from the reaction of:a first reaction product of a surfactant, an amine binder and an epoxide binder, wherein the surfactant is dodecyl-1,3-propanediamine; anda glycidoxyalkyltrimethoxysilane. ¦ 2. The method of claim 1, wherein the amine binder is tetraethylenepentamine and the epoxide binder is epichlorohydrin. ¦ 3. The method of claim 2, wherein the glycidoxyalkyltrimethoxysilane is 3-glycidoxypropyltrimethoxysilane. ¦ 4. The of claim 1, wherein the epoxide binder is a molecule according to formulas (I), (II), and any combination thereof: [Image]--> ¦ 5. The method of claim 1, the non-polymeric reaction product resulting from the reaction of items further comprising a hydrophobe, wherein the hydrophobe is a C8-C10 aliphatic glycidyl ether. ¦ 6. The method of claim 1, wherein the non-polymeric reaction product has a molecular weight of less than 500 daltons. ¦ 7. A method of reducing aluminosilicate containing scale in a Bayer process comprising: adding to a Bayer liquor an aluminosilicate scale reducing amount of a non-polymeric reaction product resulting from the reaction of:a surfactant; anda glycidoxyalkyltrimethoxysilane,wherein the non-polymeric reaction product resulting from the reaction of items further comprises a hydrophobe, an amine binder, an epoxide binder, or any combination thereof; andwherein the non-polymeric reaction product comprises molecules according to formula X or formula U: [Image]--> ¦ 8. A method of reducing aluminosilicate containing scale in a Bayer process comprising: adding to a Bayer liquor an aluminosilicate scale reducing amount of a non-polymeric reaction product resulting from the reaction of:a first reaction product of a surfactant, an amine binder and an epoxide binder; anda glycidoxyalkyltrimethoxysilane,wherein the non-polymeric reaction product comprises molecules according to formula BB: [Image]--> ¦ 9. A method of reducing aluminosilicate containing scale in a Bayer process comprising: adding to a Bayer liquor an aluminosilicate scale reducing amount of a non-polymeric reaction product resulting from the reaction of:a surfactant; anda glycidoxyalkyltrimethoxysilane,wherein the non-polymeric reaction product comprises molecules according to formula P: [Image]--> ¦ 10. The method of claim 1, wherein the first reaction product is mixed in a solvent and the non-polymeric reaction product is diluted in a solution of sodium hydroxide. ¦ 11. The method of claim 1, wherein the amine binder is tetraethylenepentamine, the epoxide binder is epichlorohydrin, and the glycidoxyalkyltrimethoxysilane is 3-glycidoxypropyltrimethoxysilane. ¦ 12. The method of claim 1, wherein the reaction product is formed according to one of the methods selected from the group consisting of Methods I, II, III, IV, V, VI, VII, VIII, IX, X, XI, XII, and XIII, and any combination thereof. ¦ 13. The method of claim 11, wherein the reaction product is formed according to one of the methods selected from the group consisting of Methods I, II, III, IV, V, VI, VII, VIII, IX, X, XI, XII, and XIII, and any combination thereof. ¦ 14. The method of claim 1, wherein the amine binder is one selected from the list consisting of: tetraethylenepentamine and ethylenediamine. | 1. A method of reducing aluminosilicate containing scale in a Bayer process comprising: adding to a Bayer liquor an aluminosilicate scale reducing amount of a non-polymeric reaction product resulting from the reaction of:a first reaction product of a surfactant, an amine binder and an epoxide binder, wherein the surfactant is dodecyl-1,3-propanediamine; anda glycidoxyalkyltrimethoxysilane. | CPC_C01F | 4916033002111
14/279134 | US | P | Fluoride-based luminescent phosphors | The present disclosure relates to luminescent phosphors and more particularly, to fluoride-based luminescent phosphors, and methods for their preparation in deep eutectic solvent (DES) systems. The luminescent phosphors are formed with accompanying particle size control, relatively higher crystallinity and relatively higher fluorescence intensity. | 1. A method for preparing a luminescent phosphor (AMFz) comprising carrying out the following reaction in a deep eutectic solvent with heating and under pressure: A(X)m+M(X)n+zNH4F→AMFz+zNH4XwhereinA is an alkali (Group 1) or alkali earth (Group 2) metal or a mixture of one or more alkali and/or alkali earth metal;X is a halogen or NO3 group;M is a di-, tri- or tetravalent metal or metalloid,F is fluoride;z is the integer 4 or 5;m is the integer 1 or 2; andn is the integer 3. ¦ 2. The method of claim 1 wherein the deep eutectic solvent comprises an ionic salt and a hydrogen bond donor having a eutectic melting point of less than or equal to 100° C. ¦ 3. The method of claim 2 wherein the ionic salt and hydrogen bond donor are present at a level of 1:10 to 10:1. ¦ 4. The method of claim 3 wherein the hydrogen bond donor comprises an aliphatic polyether of the structure HO—(RO)n—H wherein n is selected to provide a viscosity of less than or equal to 10,000 centipoise and wherein R is an alkyl group. ¦ 5. The method of claim 1 wherein heating provides a temperature of 100° C. to 250° C. ¦ 6. The method of claim 1 wherein A(X)m comprises a mixture of A1(X)m and A2(X)m wherein A1 and A2 are different alkali or alkali earth metals and forming a luminescent phosphor having the formula A1A2MFz. ¦ 7. The method of claim 1 wherein the pressure is 2.0 bar to 5.0 bar. ¦ 8. The method of claim 6 wherein the pressure is 3.0 bar +/−0.4 bar. ¦ 9. The method of claim 1 wherein the luminescent phosphor (AMFz) indicates a plurality of x-ray diffraction peaks at 2θ angles of 0-60 degrees with an average relative increase in intensity of 25% or greater as compared to the same luminescent phosphor (AMFz) prepared in a non-deep eutectic solvent. ¦ 10. The method of claim 1 wherein the luminescent phosphor (AMFz) indicates a plurality of x-ray diffraction peaks at 2θ angles of 0-60 degrees with an average relative increase in intensity of 50% or greater as compared to the same luminescent phosphor (AMFz) prepared in a non-deep eutectic solvent. ¦ 11. The method of claim 1 wherein the luminescent phosphor (AMFz) has a particle size of less than 1.0 μm. ¦ 12. The method of claim 1 wherein the luminescent phosphor (AMFz) has a particle size of 10 nm to 750 nm. ¦ 13. The method of claim 1 wherein the luminescent phosphor (AMFz) has a particle size of 10 nm to 100 nm. ¦ 14. The method of claim 1 wherein the luminescent phosphor (AMFz) indicates a greater fluorescence intensity at wavelengths of 500 nm to 600 nm as compared to the same luminescent phosphor (AMFz) prepared in a non-deep eutectic solvent. ¦ 15. A method for preparing a luminescent phosphor (AMFz) comprising carrying out the following reaction in a deep eutectic solvent with heating and under pressure: A(X)m+M(X)n+zNH4F→AMFz+zNH4XwhereinA is an alkali (Group 1) or alkali earth (Group 2) metal or a mixture of one or more alkali and/or alkali earth metal;X is a halogen or NO3 group;M is a di-, tri- or tetravalent metal or metalloid,F is fluoride;z is the integer 4 or 5;m is the integer 1 or 2;n is the integer 3; andsaid deep eutectic solvent comprises an ionic salt and a hydrogen bond donor wherein said hydrogen bond donor comprises an aliphatic polyether of the structure HO—(RO)n—H wherein n is selected to provide a viscosity of less than or equal to 10,000 centipoise and wherein R is an alkyl group and wherein said reaction is carried out at a temperature of 100° C. to 250° C. at a pressure of 2.0 bar to 5.0 bar and said luminescent phosphor (AMFz) has a particle size of less than 1.0 μm. | 1. A method for preparing a luminescent phosphor (AMFz) comprising carrying out the following reaction in a deep eutectic solvent with heating and under pressure: A(X)m+M(X)n+zNH4F→AMFz+zNH4XwhereinA is an alkali (Group 1) or alkali earth (Group 2) metal or a mixture of one or more alkali and/or alkali earth metal;X is a halogen or NO3 group;M is a di-, tri- or tetravalent metal or metalloid,F is fluoride;z is the integer 4 or 5;m is the integer 1 or 2; andn is the integer 3. | CPC_C01F | 4916028001876
14/631168 | US | P | Process for the production of precipitated calcium carbonate, precipitated calcium carbonate and uses thereof | The present invention relates to a process for the production of precipitated calcium carbonate, comprising the following steps: a) providing a reaction vessel containing an aqueous phase at an initial temperature; b) injecting a carbon dioxide generating compound into the aqueous phase until the pH of the aqueous phase is in the range of around 5 to around 7; and c) subsequently adding a calcium hydroxide slurry at an initial temperature to the reaction vessel while continuing the injection of the carbon dioxide generating compound, in order to obtain an aqueous slurry of the precipitated calcium carbonate. The addition rate of the calcium hydroxide slurry to the reaction vessel in step c) is such that an average electrical conductivity of the reaction contents in the reaction vessel during the reaction is in a range of 100 to 6,000 μS/cm. | 1. Prismatic, scalenohedral or colloidal precipitated calcium carbonate obtained by the process comprising the following steps: (a) providing a reaction vessel containing an aqueous water phase at an initial temperature;(b) injecting a carbon dioxide generating compound into the aqueous water phase until the pH of the aqueous phase is in the range of pH 5 to pH 7; and(c) subsequently adding a calcium hydroxide slurry at an initial temperature to the reaction vessel while continuing the injection of the carbon dioxide generating compound, in order to obtain an aqueous slurry of precipitated calcium carbonate having a solids content of 5 to 20% by weight and a weight median grain diameter (d50) in a range of 2.5 to 7.5 μm,wherein in step (c) the addition rate of the calcium hydroxide slurry to the reaction vessel is such that an average electrical conductivity of the reaction contents in the reaction vessel during the reaction is in a range of 100 to 6000 μS/cm,and wherein (i) prismatic precipitated calcium carbonate is obtained when the average electrical conductivity of the reaction contents in the reaction vessel during the reaction is in a range of 100 to 1200 μS/cm, (ii) scalenohedral precipitated calcium carbonate is obtained when the average electrical conductivity of the reaction contents in the reaction vessel during the reaction is in a range of 1200 to 6000 μS/cm, and (iii) colloidal precipitated calcium carbonate is obtained when the average electrical conductivity of the reaction contents in the reaction vessel during the reaction is in a range of 1200 to 6000 μS/cm and the aqueous water phase contains at least one additive to facilitate production of colloidal precipitated calcium carbonate. ¦ 2. The precipitated calcium carbonate according to claim 1, wherein the pH of the aqueous slurry of the precipitated calcium carbonate is in the range of pH 7 to pH 13. ¦ 3. The precipitated calcium carbonate according to claim 1, wherein the pH of the aqueous slurry of the precipitated calcium carbonate is in the range of pH 7 to pH 12. ¦ 4. The precipitated calcium carbonate according to claim 1, wherein the addition rate of the calcium hydroxide slurry in step (c) is at least 0.02 fold/minute per volume of carbonated aqueous phase. ¦ 5. The precipitated calcium carbonate according to claim 1, wherein the addition rate of the calcium hydroxide slurry in step (c) is in the range of 0.02 to 0.25 fold/minute per volume of carbonated aqueous phase. ¦ 6. The precipitated calcium carbonate according to claim 1, wherein the addition rate of the calcium hydroxide slurry in step (c) is in the range of 0.025 to 0.10 fold/minute per volume of carbonated aqueous phase. ¦ 7. The precipitated calcium carbonate according to claim 1, wherein the carbon dioxide generating compound in step (c) is introduced in the reaction vessel at a rate of 0.05 to 2 kg CO2/h per kg of dry Ca(OH)2. ¦ 8. The precipitated calcium carbonate according to claim 1, wherein the carbon dioxide generating compound in step (c) is introduced in the reaction vessel at a rate of 0.2 to 0.8 kg CO2/h per kg of dry Ca(OH)2. ¦ 9. The precipitated calcium carbonate according to claim 1, wherein the carbon dioxide generating compound is selected from the group consisting of gaseous carbon dioxide, liquid carbon dioxide, solid carbon dioxide and a gas containing carbon dioxide. ¦ 10. The precipitated calcium carbonate according to claim 1, wherein the carbon dioxide generating compound is a gaseous mixture of carbon dioxide and air. ¦ 11. The precipitated calcium carbonate according to claim 1, wherein the carbon dioxide generating compound is a gaseous mixture of carbon dioxide and nitrogen. ¦ 12. The precipitated calcium carbonate according to claim 1, wherein the aqueous suspension of the aqueous slurry of the precipitated calcium carbonate obtained in step (c) has a solids content of 7% to 20% by weight. ¦ 13. The precipitated calcium carbonate according to claim 1, wherein the aqueous suspension of the aqueous slurry of the precipitated calcium carbonate obtained in step (c) has a solids content of 10% to 20% by weight. ¦ 14. The precipitated calcium carbonate according to claim 1, wherein the precipitated calcium carbonate has a weight median grain diameter (d50) in a range of 3.3 to 6.9 μm. ¦ 15. The precipitated calcium carbonate according to claim 1, wherein the precipitated calcium carbonate has a BET specified surface area in a range of 1.0 to 25.0 m2/g. ¦ 16. The precipitated calcium carbonate according to claim 1, wherein the precipitated calcium carbonate has a BET specified surface area in a range of 1.3 to 23.5 m2/g. ¦ 17. The precipitated calcium carbonate according to claim 1, wherein the precipitated calcium carbonate has a BET specified surface area in a range of 1.3 to 5.0 m2/g. ¦ 18. The precipitated calcium carbonate according to claim 1, wherein after step (a) or after step (b) but prior to step (c) an additive is added to the reaction vessel. ¦ 19. The precipitated calcium carbonate according to claim 18, wherein the additive is one selected from the group consisting of a slaking additive, a precipitation additive and a dispersing agent. ¦ 20. The precipitated calcium carbonate according to claim 19, wherein the additive is one selected from the group consisting of a sugar; a sugar alcohol; citric acid; a sodium, potassium, calcium or magnesium salt of citric acid; and a polyacrylic acid in neutralized or partly neutralized form. ¦ 21. The precipitated calcium carbonate according to claim 1, wherein the average electrical conductivity is controlled in a range of 100 to 1200 μS/cm. ¦ 22. The precipitated calcium carbonate according to claim 1, wherein the average electrical conductivity is controlled in a range of 200 to 1010 μS/cm. ¦ 23. The precipitated calcium carbonate according to claim 1, wherein the average electrical conductivity is controlled in a range of greater than 1200 to 6000 μS/cm. ¦ 24. The precipitated calcium carbonate according to claim 1, wherein the average electrical conductivity is controlled in a range of 1300 to 3000 μS/cm. ¦ 25. The precipitated calcium carbonate according to claim 1, wherein the average electrical conductivity is controlled in a range of 1300 to 2500 μS/cm. ¦ 26. The precipitated calcium carbonate according to claim 1, further comprising drying the precipitated calcium carbonate to form dried precipitated calcium carbonate. ¦ 27. The precipitated calcium carbonate according to claim 1, wherein the at least one additive to facilitate production of colloidal precipitated calcium carbonate is a sugar. ¦ 28. The precipitated calcium carbonate according to claim 1, wherein the at least one additive to facilitate production of colloidal precipitated calcium carbonate is sucrose. ¦ 29. The precipitated calcium carbonate according to claim 1, which is in the form of prismatic precipitated calcium carbonate. ¦ 30. The precipitated calcium carbonate according to claim 1, which is in the form of scalenohedral precipitated calcium carbonate. ¦ 31. The precipitated calcium carbonate according to claim 1, which is in the form of colloidal precipitated calcium carbonate. ¦ 32. The precipitated calcium carbonate according to claim 1, which is in the form of an aqueous suspension. ¦ 33. The precipitated calcium carbonate according to claim 1, which is dried. ¦ 34. A paper coating formulation or filler comprising the precipitated calcium carbonate according to claim 1, in the form of an aqueous suspension or in a dried form. ¦ 35. A paint, rubber, plastic, building material, ink, water treatment product, food, feed or cosmetic comprising the precipitated calcium carbonate according to claim 1, which is dried. | 1. Prismatic, scalenohedral or colloidal precipitated calcium carbonate obtained by the process comprising the following steps: (a) providing a reaction vessel containing an aqueous water phase at an initial temperature;(b) injecting a carbon dioxide generating compound into the aqueous water phase until the pH of the aqueous phase is in the range of pH 5 to pH 7; and(c) subsequently adding a calcium hydroxide slurry at an initial temperature to the reaction vessel while continuing the injection of the carbon dioxide generating compound, in order to obtain an aqueous slurry of precipitated calcium carbonate having a solids content of 5 to 20% by weight and a weight median grain diameter (d50) in a range of 2.5 to 7.5 μm,wherein in step (c) the addition rate of the calcium hydroxide slurry to the reaction vessel is such that an average electrical conductivity of the reaction contents in the reaction vessel during the reaction is in a range of 100 to 6000 μS/cm,and wherein (i) prismatic precipitated calcium carbonate is obtained when the average electrical conductivity of the reaction contents in the reaction vessel during the reaction is in a range of 100 to 1200 μS/cm, (ii) scalenohedral precipitated calcium carbonate is obtained when the average electrical conductivity of the reaction contents in the reaction vessel during the reaction is in a range of 1200 to 6000 μS/cm, and (iii) colloidal precipitated calcium carbonate is obtained when the average electrical conductivity of the reaction contents in the reaction vessel during the reaction is in a range of 1200 to 6000 μS/cm and the aqueous water phase contains at least one additive to facilitate production of colloidal precipitated calcium carbonate. | CPC_C01F | 4916025001738
14/065162 | US | P | Metal compounds mixed or sulphated, as phosphate binders | A mixed metal compound for pharmaceutical use is free from aluminum and has a phosphate binding capacity of at least 30%, by weight of the total weight of phosphate present, over a pH range of from 2-8. The compound is especially useful for treatment of hyperphosphataemia. The metals are preferably iron (III) and at least one of calcium, magnesium, lanthanum and cerium. A metal sulphate for pharmaceutical use is selected from at least one of calcium, lanthanum and cerium sulphate compounds and has a phosphate binding capacity of at least 30% by weight of the total phosphate present, over a pH range from 2-8. | 1. An oral pharmaceutical preparation comprising a pharmaceutically acceptable phosphate-binding, inorganic mixed metal compound, wherein said compound is free from aluminum and contains iron (III), and at least one additional metal M selected from the group consisting of magnesium, calcium, lanthanum and cerium, wherein the pharmaceutical preparation comprises a therapeutically effective amount of the mixed metal compound effective in controlling serum phosphate levels in patients suffering from or predisposed to hyperphosphatemia. ¦ 2. The oral pharmaceutical preparation of claim 1, wherein the ratio M:Fe in the compound is at least 1.7:1. ¦ 3. The oral pharmaceutical preparation of claim 1, wherein the ratio M:Fe in the compound is up to 5:1. ¦ 4. The oral pharmaceutical preparation of claim 1, wherein the ratio or M:Fe in the compound is 2:1. ¦ 5. The oral pharmaceutical preparation of claim 1, wherein the additional metal comprises calcium. ¦ 6. The oral pharmaceutical preparation of claim 1, wherein the additional metal comprises magnesium. ¦ 7. The oral pharmaceutical preparation of claim 1, wherein the compound additionally contains at least one ion selected from the group consisting of sulphate, chloride, oxide, and mixtures thereof. ¦ 8. The pharmaceutical oral preparation of claim 1, wherein the compound contains hydroxyl and/or carbonate ions. ¦ 9. The pharmaceutical oral preparation of claim 8, wherein the compound contains hydroxyl and carbonate ions. ¦ 10. The pharmaceutical oral preparation of claim 1, wherein the compound has a hydrotalcite type structure. ¦ 11. The pharmaceutical oral preparation of claim 1, wherein the mixed metal compound is unaged. ¦ 12. A pharmaceutical oral preparation comprising a pharmaceutically acceptable phosphate-binding, inorganic mixed metal compound, wherein said compound is free from aluminum and contains iron (III), and at least one additional metal M selected from the group consisting of magnesium, calcium, lanthanum and cerium, wherein the mixed metal compound is dry and ground, and wherein the pharmaceutical preparation comprises a therapeutically effective amount of the mixed metal compound effective in controlling serum phosphate levels in patients suffering from or predisposed to hyperphosphatemia. ¦ 13. The pharmaceutical oral preparation of claim 12, wherein the mixed metal compound is a dry powder. ¦ 14. The pharmaceutical oral preparation of claim 12, wherein the compound contains hydroxyl and carbonate ions. ¦ 15. The pharmaceutical oral preparation of claim 12, wherein the additional metal comprises magnesium. ¦ 16. A pharmaceutical oral preparation comprising a pharmaceutically acceptable phosphate-binding, inorganic mixed metal compound, wherein said compound is free from aluminum and contains iron (III), and at least one additional metal M selected from the group consisting of magnesium, calcium, lanthanum and cerium, wherein the pharmaceutical preparation comprises a therapeutically effective amount of the mixed metal compound effective in controlling serum phosphate levels in patients suffering from or predisposed to hyperphosphatemia, and wherein the compound is effective for binding at least 30% by weight of the total phosphate present, as measured by any of the following methods (1) or (2), over a pH range of 3 to 7: (1) adding 1 gram of the mixed metal compound to 25 ml of 40 mmol l−1 sodium phosphate buffer solution, homogenizing and gently agitating at room temperature for 30 minutes, centrifuging at 3000 rpm for 5 minutes, filtering through 0.22 μm Millipore filter and measuring the soluble phosphate in the supernatant thus produced;(2) adding 1 gram of the mixed metal compound to 25 ml of 20 mmol l−1 sodium phosphate buffer solution, homogenizing and gently agitating at room temperature for 30 minutes, centrifuging at 3000 rpm for 5 minutes, filtering through 0.22 μm Millipore filter and measuring the soluble phosphate in the supernatant thus produced. ¦ 17. The pharmaceutical oral preparation of claim 16, wherein the compound has a phosphate binding capacity of at least 30% by weight over a pH range of 2 to 8. ¦ 18. The pharmaceutical oral preparation of claim 16, wherein the compound contains hydroxyl and carbonate ions. ¦ 19. The pharmaceutical oral preparation of claim 16, wherein the additional metal comprises magnesium. ¦ 20. The pharmaceutical preparation of claim 16, wherein the mixed metal compound is dry and ground. | 1. An oral pharmaceutical preparation comprising a pharmaceutically acceptable phosphate-binding, inorganic mixed metal compound, wherein said compound is free from aluminum and contains iron (III), and at least one additional metal M selected from the group consisting of magnesium, calcium, lanthanum and cerium, wherein the pharmaceutical preparation comprises a therapeutically effective amount of the mixed metal compound effective in controlling serum phosphate levels in patients suffering from or predisposed to hyperphosphatemia. | CPC_C01F | 4916004001980
14/561286 | US | P | Narrow particle size distribution calcium carbonate and methods of making same | Calcium carbonate particles having very narrow particle sizes with a controlled D98 and minimal ultrafines (very small particles) are described. The particles are prepared by grinding a feedstock in a centrifugal grinding mill, which utilizes very high centrifugal forces to impact the particles with each other or grinding media. | 1. A method for preparing alkaline earth metal carbonate particles, comprising: grinding an alkaline earth metal carbonate feedstock in a centrifugal grinding mill to produce ground alkaline earth metal carbonate particles having a median particle size (D50) of from 1 to 3 microns; wherein the ratio of D50 to D98, D50:D98, is at least 36:100; and wherein the alkaline earth metal carbonate feedstock is of sedimentary origin. ¦ 2. The method of claim 1, wherein the alkaline earth metal carbonate feedstock is calcium carbonate (CaCO3). ¦ 3. The method of claim 1, wherein grinding comprises pneumatically conveying initially ground particles into a size classifier and subsequently re-grinding any particles rejected by the size classifier in the centrifugal grinding mill. ¦ 4. The method of claim 1, further comprising coating the feedstock with an aliphatic carboxylic acid while the feedstock is being ground in the centrifugal grinding mill. ¦ 5. The method of claim 1, further comprising coating the feedstock with an aliphatic carboxylic acid comprising stearic acid, palmitic acid, behenic acid, montanic acid, capric acid, lauric acid, myristic acid, isostearic acid, cerotic acids, or a mixture thereof, while the feedstock is being ground in the centrifugal grinding mill. ¦ 6. The method of claim 1, wherein the feedstock is micritic limestone comprising at least 95% calcium carbonate (CaCO3). ¦ 7. The method of claim 1, wherein at least 55% by weight of the ground particles have a size of from 1 to 3 microns. ¦ 8. The method of claim 1, wherein D20 is from 0.8 to 1.2 microns. ¦ 9. The method of claim 1, wherein no more than 10% of the ground particles by weight have a size smaller than 0.5 microns. ¦ 10. The method of claim 1, wherein the ground particles are further characterized by a D20 of from 0.8 to 1.2 microns, and wherein at least 55% by weight of the ground particles have a size of from 1 to 3 microns, and no more than 10% of the ground particles by weight have a size smaller than 0.5 microns. ¦ 11. The method of claim 1, wherein the method further comprises a step of pre-grinding the alkaline earth metal carbonate feedstock using a roller mill, ball mill, or hammer mill, prior to grinding the alkaline earth metal feedstock in the centrifugal grinding mill. ¦ 12. A method for preparing alkaline earth metal carbonate particles, comprising: grinding an alkaline earth metal carbonate feedstock in a centrifugal grinding mill to produce ground alkaline earth metal carbonate particles having a median particle size (D50) of from 1 to 3 microns; wherein: grinding comprises impacting the alkaline earth metal carbonate feedstock with itself and a grinding media in the centrifugal grinding mill;the ground particles have a ratio of D50 to D98, D50:D98, of at least 36:100; andthe alkaline earth metal carbonate feedstock is of sedimentary origin. ¦ 13. The method of claim 12, wherein the grinding media comprises a ceramic material. ¦ 14. The method of claim 12, wherein the alkaline earth metal carbonate feedstock comprises calcium carbonate (CaCO3). ¦ 15. The method of claim 14, wherein: at least a portion of the ground particles are coated with an aliphatic carboxylic acid comprising stearic acid, palmitic acid, behenic acid, montanic acid, capric acid, lauric acid, myristic acid, isostearic acid, a cerotic acid, or a mixture thereof; andthe aliphatic carboxylic acid constitutes from 0.5% to 1.5% by weight of the ground particles. ¦ 16. The method of claim 14, wherein the ground particles are further characterized by a D20 of from 0.8 to 1.2 microns, and wherein at least 55% by weight of the ground particles have a size of from 1 to 3 microns, and no more than 10% of the ground particles by weight have a size smaller than 0.5 microns. ¦ 17. The method of claim 14, wherein the method further comprises a step of pre-grinding the alkaline earth metal carbonate feedstock using a roller mill, ball mill, or hammer mill, prior to grinding the alkaline earth metal feedstock in the centrifugal grinding mill. ¦ 18. The method of claim 14, wherein grinding further comprises pneumatically conveying initially ground particles into a size classifier and subsequently re-grinding any particles rejected by the size classifier in the centrifugal grinding mill. ¦ 19. The method of claim 14, further comprising coating the feedstock with an aliphatic carboxylic acid while the feedstock is being ground in the centrifugal grinding mill. ¦ 20. A method for preparing alkaline earth metal carbonate particles, comprising: grinding an alkaline earth metal carbonate feedstock in a centrifugal grinding mill capable of accelerating the feedstock in a range from 30 G to 50 G to produce ground alkaline earth metal carbonate particles having a median particle size (D50) of from 1 to 3 microns; wherein: the alkaline earth metal carbonate feedstock comprises calcium carbonate (CaCO3); andthe ground particles have a ratio of D50 to D98, D50:D98, of at least 36:100. ¦ 21. The method of claim 20, wherein the centrifugal grinding mill comprises a nutating bearing capable of rotating at from 760 to 960 rpm. | 1. A method for preparing alkaline earth metal carbonate particles, comprising: grinding an alkaline earth metal carbonate feedstock in a centrifugal grinding mill to produce ground alkaline earth metal carbonate particles having a median particle size (D50) of from 1 to 3 microns; wherein the ratio of D50 to D98, D50:D98, is at least 36:100; and wherein the alkaline earth metal carbonate feedstock is of sedimentary origin. | CPC_C01F | 4915049002091
14/339755 | US | P | Methods and processes of preparing aluminum oxide | A method for manufacturing high-purity alumina material is disclosed, which includes the steps of: reacting aluminum metal with a mixture of organic base and water to form aluminum hydroxide suspension; removing water by filtration to form aluminum hydroxide slurry, and drying/baking the slurry to form aluminum oxide powders. The method is amenable to mass production of high-purity aluminum oxide containing total silica and non-aluminum metal impurities less than 0.005% and having a bulk density higher than 3.0 g/cc. In addition, the invention also provides high-purity aluminum oxide prepared by using the method disclosed and bulk products prepared therefrom. | 1. A method of manufacturing aluminum oxide, comprising the steps of: 1) reacting aluminum metal with an organic base in water in the presence of one or more complexing agents to form an aluminum hydroxide suspension;2) removing liquid from the aluminum hydroxide suspension by filtration to obtain aluminum hydroxide, and drying and dehydrating aluminum hydroxide to obtain aluminum oxide powder; and3) rinsing and purifying the aluminum oxide powder from the step 2), and filtering and deliquoring to obtain an aluminum oxide plaster,wherein said one or more complexing agents react with non-aluminum metal impurities in reactants of step 1) to form water soluble complexes for ease of removal in steps 2) and 3). ¦ 2. The method of claim 1, further comprising step 4) casting the aluminum oxide plaster into a desired shape and sintering at an elevated temperature to form an aluminum oxide product. ¦ 3. The method of claim 1, wherein the aluminum metal has a purity of 99.95% or higher by weight. ¦ 4. The method of claim 1, wherein the aluminum metal is in the form of chips or powder. ¦ 5. The method of claim 4, wherein said aluminum chips are less than 2 mm in thickness with a volume smaller than 6 cm3. ¦ 6. The method of claim 1, wherein the complexing agents are selected from the group consisting of organic and inorganic complexing agents and combinations thereof. ¦ 7. The method of claim 6, wherein the inorganic complexing agents are selected from the group consisting of HCl, NH4SCN, NH4F, NH3, polycyanic acid, polyisocyanates, pyrophosphates and polyphosphates. ¦ 8. The method of claim 6, wherein the organic complexing agents are selected from the group consisting of carboxylic acids, amino-carboxylic acids, hydroxyl amino carboxylic acids, alcohol amines, and polymers. ¦ 9. The method of claim 1, wherein said one or more complexing agents contain total less than 10 ppm of non-aluminum metal impurities by weight. ¦ 10. The method of claim 1, wherein the organic base is a quaternary ammonium hydroxide having a molecular formula of R1R2R3R4N+OH−, wherein R1, R2, R3, and R4 are each independently selected from the group consisting of alkyl, aryl, and arylalkyl, each optionally substituted by one or more substituents independently selected from the group consisting of hydroxyl and C1-C4 alkoxy. ¦ 11. The method of claim 10, wherein the organic base is selected from the group consisting of tetra-methyl ammonium hydroxide, tetra-ethyl ammonium hydroxide, tetra-propyl ammonium hydroxide, (2-hydroxyethyl) tri-methyl ammonium hydroxide, benzyl tri-methyl ammonium hydroxide, tri-methyl phenyl ammonium hydroxide, and combinations thereof. ¦ 12. The method of claim 1, wherein said organic base contains a total of less than 10 ppm of non-aluminum metal impurities by weight. ¦ 13. The method of claim 1, wherein the reaction temperature in step 1) is in the range of about 30° C. to about 99° C. ¦ 14. The method of claim 1, wherein the reaction components in step 1) have the following concentrations: about 1-20% for aluminum metal, about 0.01-10% for the organic base, and about 0.01-10% for the complexing agent by weight. ¦ 15. The method of claim 1, wherein said removing in step 2) comprises filtering the aluminum hydroxide suspension to obtain a filter cake, and washing and deliquoring the filter cake. ¦ 16. The method of claim 15, wherein said filtering is carried out on a plate-and-frame filter press, in a centrifuge, or in a bag filter, or a combination thereof; and said washing is done by using deionized water with a mass ratio between the deionized water to the solid product in the range of about 1 to 50. ¦ 17. The method of claim 1, wherein said drying and dehydrating in step 2) comprise firing the filter cake inside a crucible at a temperature in the range of about 500 to 1400° C. for a period from about 0.5 to 100 hours or until the aluminum hydroxide cake is completely or substantially converted into aluminum oxide powder. ¦ 18. The method of claim 1, wherein said rinsing in step 3) comprises washing the aluminum oxide powder with a washing liquid, wherein the mass ratio of the washing solution to the aluminum oxide powder is in the range of about 1:1 to 50:1. ¦ 19. The method of claim 18, wherein the washing liquid is selected from the group consisting of deionized water, inorganic acid solutions, organic acid solutions, organic base solutions, non-metal cationic salt solutions, aliphatic hydrocarbons, aromatic hydrocarbons, alcohols, ketones, and combinations thereof. ¦ 20. The method of claim 1, wherein said purifying in step 3) comprises rinsing with one or more cleaning solutions. ¦ 21. The method of claim 1, wherein said drying in step 3) is selected from the group consisting of drying in a baking oven, drying in a toast-house, flash drying, and microwave drying, and a combination thereof. ¦ 22. The method of claim 1, wherein water content of said aluminum oxide plaster is in the range from about 1% to about 40% by weight. ¦ 23. The method of claim 2, wherein said casting comprises placing the aluminum oxide plaster in a pressure casting equipment to pressure-cast it into a desired bulk shape. ¦ 24. The method of claim 2, further comprising mixing the aluminum oxide plaster with one or more binders prior to the casting in order to increase casting density of the product. ¦ 25. The method of claim 24, wherein the binders are selected from the group consisting of deionized water, polyethylene glycol, polyvinyl alcohol, polypropylene ethylene glycol, and combinations thereof. ¦ 26. The method of claim 24, wherein the total mass of the binder or binders added into the aluminum oxide plaster is between about 0.01% and about 10% of the total casting weight. ¦ 27. The method of claim 25, wherein the overall non-aluminum metal impurities in the binder or binders are less than 10 ppm by weight. ¦ 28. The method of claim 2, wherein said sintering comprises heating the aluminum oxide cast in a crucible or container at a temperature at or higher than 1450° C. to consolidate the aluminum oxide cast into a solid product. ¦ 29. The method of claim 28, wherein said sintering further comprises placing a buffer layer of aluminum oxide powder between the product and the crucible or the container to avoid the aluminum oxide cast in direct contact with the crucible. ¦ 30. The method of claim 29, wherein the aluminum oxide powder used as buffer has a purity level not lower than that of the targeted aluminum oxide product. ¦ 31. The method of claim 28, wherein the crucible or container is made from a material selected from the group consisting of alumina, mullite, cordierite, and combinations thereof. ¦ 32. The method of claim 28, wherein the crucible or container comprises a cover made from a material selected from the group consisting of alumina, mullite, cordierite, and combinations thereof. ¦ 33. The method of claim 2, wherein said sintering is conducted in an apparatus selected from the group consisting of muffle furnace, tunnel kiln and graphite oven. ¦ 34. The method of claim 2, wherein all equipment, piping, containers and tools involved in the process possible of contacting with aluminum hydroxide or aluminum oxide product or intermediate products are plated with a polytetrafluoroethylene (PTFE) coating to avoid contamination by impurities comprising metals other than aluminum. | 1. A method of manufacturing aluminum oxide, comprising the steps of: 1) reacting aluminum metal with an organic base in water in the presence of one or more complexing agents to form an aluminum hydroxide suspension;2) removing liquid from the aluminum hydroxide suspension by filtration to obtain aluminum hydroxide, and drying and dehydrating aluminum hydroxide to obtain aluminum oxide powder; and3) rinsing and purifying the aluminum oxide powder from the step 2), and filtering and deliquoring to obtain an aluminum oxide plaster,wherein said one or more complexing agents react with non-aluminum metal impurities in reactants of step 1) to form water soluble complexes for ease of removal in steps 2) and 3). | CPC_C01F | 4915041001512
14/040822 | US | P | Acicular strontium carbonate fine powder treated with a combination of compounds containing a polyoxyalkylene group | An acicular strontium carbonate fine powder having a mean length of 150 nm or less and a mean aspect ratio of 1.5 or more and containing acicular strontium carbonate particles having a length of 200 nm or more in an amount of 5% or less in terms of number of acicular particles is improved in its dispersibility in hydrophobic organic solvent by treating the acicular strontium carbonate fine powder with a combination of polycarboxylic acid having a side chain of a polyoxyalkylene group or its anhydride and amine having a polyoxyalkylene group and a hydrocarbyl group. | 1. An acicular strontium carbonate fine powder having a mean length of 150 nm or less and a mean aspect ratio of 1.5 or more and containing acicular strontium carbonate particles having a length of 200 nm or more in an amount of 5% or less in terms of number of acicular particles, wherein the acicular strontium carbonate fine powder has been treated with a combination of polycarboxylic acid having a side chain of a polyoxyalkylene group or anhydride thereof and amine having a polyoxyalkylene group and a hydrocarbyl group. ¦ 2. The acicular strontium carbonate fine powder of claim 1, wherein the amine has an HLB in the range of 4 to 10. ¦ 3. The acicular strontium carbonate fine powder of claim 1, wherein the amine is polyoxyethylene-stearylamine. ¦ 4. The acicular strontium carbonate fine powder of claim 1, wherein the mean aspect ratio is not less than 2, but not more than 5. ¦ 5. The acicular strontium carbonate fine powder of claim 1, wherein the mean length is 10 nm or more. ¦ 6. A process for producing the acicular strontium carbonate fine powder of claim 1 which comprises the steps of: preparing an aqueous slurry which contains acicular strontium carbonate particles dispersed therein, the acicular strontium carbonate particles having a mean length of 150 nm or less and a mean aspect ratio of 1.5 or more and containing acicular strontium carbonate particles having a length of 200 nm or more in an amount of 5% or less in terms of number of acicular particles;combining the aqueous slurry with polycarboxylic acid having a side chain of a polyoxyalkylene group or anhydride thereof, whereby obtaining an aqueous slurry of the acicular strontium carbonate particles treated with the polycarboxylic acid or anhydride thereof;subsequently combining the aqueous slurry of the treated acicular strontium carbonate particles with amine having a polyoxyalkylene group and a hydrocarbyl group, whereby obtaining an aqueous slurry of twice treated acicular strontium carbonate particles; andsubsequently drying the aqueous slurry of twice treated acicular strontium carbonate particles. ¦ 7. The process of claim 6, wherein the amine has an HLB in the range of 4 to 10. ¦ 8. The process of claim 6, wherein the amine is polyoxyethylene-stearylamine. ¦ 9. The process of claim 6, wherein the amine is used in an amount of 1.1 to 5.0 weight parts per one weight part of the polycarboxylic acid or anhydride thereof. | 1. An acicular strontium carbonate fine powder having a mean length of 150 nm or less and a mean aspect ratio of 1.5 or more and containing acicular strontium carbonate particles having a length of 200 nm or more in an amount of 5% or less in terms of number of acicular particles, wherein the acicular strontium carbonate fine powder has been treated with a combination of polycarboxylic acid having a side chain of a polyoxyalkylene group or anhydride thereof and amine having a polyoxyalkylene group and a hydrocarbyl group. | CPC_C01F | 4915028001963
14/135824 | US | P | Magnesium oxide powder having excellent dispersibility and method for producing the same | A magnesium oxide powder having excellent dispersibility and a small average particle diameter as well as a uniform particle diameter and containing no very small size particles is obtained. A magnesium oxide powder which is particles, wherein the magnesium oxide powder has a BET specific surface area of 5 m2/g or more, a cumulative 50% particle diameter (D50) obtained in the measurement of laser diffraction scattering particle size distribution of 0.3 to 1.5 μm, a ratio of a cumulative 90% particle diameter (D90) to a cumulative 10% particle diameter (D10) (D90/D10) obtained in the measurement of laser diffraction scattering particle size distribution of 5 or less, and a D10 of 0.1 μm or more. | 1. A method for producing a magnesium oxide powder, comprising the steps: (A) providing a purified magnesium hydroxide slurry;(B) maintaining the purified magnesium hydroxide slurry at a temperature of 50 to 200° C. while stirring of 0.5 to 4 hours to perform a heat stirring treatment;(C) subjecting the heat stirring-treated first magnesium hydroxide slurry to filtration and washing with water to obtain a first magnesium hydroxide cake;(D) adding to the first magnesium hydroxide cake pure water in an amount of 5 to 100 times relative to the mass base amount of a dry magnesium hydroxide contained in the first magnesium hydroxide cake, and stirring the cake in the pure water to prepare a second magnesium hydroxide slurry, and subjecting the second magnesium hydroxide slurry to filtration and washing with water to obtain a second magnesium hydroxide cake;(E) repeating the step (D) further 1 to 20 times using the second magnesium hydroxide cake as a starting material instead of the first magnesium hydroxide cake to obtain a high-purity magnesium hydroxide cake;(F) dehydrating the high-purity magnesium hydroxide cake to obtain high-purity magnesium hydroxide wherein the high-purity magnesium hydroxide has a purity of 99.9% by mass or more and contains chlorine in an amount of 500 ppm by mass or less; and(G) increasing the temperature of the high-purity magnesium hydroxide in an air atmosphere at a temperature elevation rate of 2 to 20° C./minute and calcining the high-purity magnesium hydroxide at 500 to 1,500° C. for 0.2 to 5 hours to obtain a magnesium oxide powder. ¦ 2. The method according to claim 1, wherein the purified magnesium hydroxide slurry in the step (A) is produced by a method comprising the steps: providing an aqueous solution of magnesium chloride;adding an aqueous alkali solution to the aqueous solution of magnesium chloride so that the reaction rate of magnesium chloride becomes 5 to 30 mol % and effecting a reaction to obtain a slurry comprising magnesium hydroxide and other impurities;adding a coagulant to the slurry comprising magnesium hydroxide and other impurities and subjecting or causing the magnesium hydroxide containing and having adsorbed the impurities to filtration or to coagulation settling to obtain an aqueous solution of purified magnesium chloride in the form of a filtrate or a supernatant; andadding an aqueous alkali solution to the aqueous solution of purified magnesium chloride so that the reaction rate of magnesium chloride becomes 50 to 100 mol % and effecting a reaction to obtain the purified magnesium hydroxide slurry. | 1. A method for producing a magnesium oxide powder, comprising the steps: (A) providing a purified magnesium hydroxide slurry;(B) maintaining the purified magnesium hydroxide slurry at a temperature of 50 to 200° C. while stirring of 0.5 to 4 hours to perform a heat stirring treatment;(C) subjecting the heat stirring-treated first magnesium hydroxide slurry to filtration and washing with water to obtain a first magnesium hydroxide cake;(D) adding to the first magnesium hydroxide cake pure water in an amount of 5 to 100 times relative to the mass base amount of a dry magnesium hydroxide contained in the first magnesium hydroxide cake, and stirring the cake in the pure water to prepare a second magnesium hydroxide slurry, and subjecting the second magnesium hydroxide slurry to filtration and washing with water to obtain a second magnesium hydroxide cake;(E) repeating the step (D) further 1 to 20 times using the second magnesium hydroxide cake as a starting material instead of the first magnesium hydroxide cake to obtain a high-purity magnesium hydroxide cake;(F) dehydrating the high-purity magnesium hydroxide cake to obtain high-purity magnesium hydroxide wherein the high-purity magnesium hydroxide has a purity of 99.9% by mass or more and contains chlorine in an amount of 500 ppm by mass or less; and(G) increasing the temperature of the high-purity magnesium hydroxide in an air atmosphere at a temperature elevation rate of 2 to 20° C./minute and calcining the high-purity magnesium hydroxide at 500 to 1,500° C. for 0.2 to 5 hours to obtain a magnesium oxide powder. | CPC_C01F | 4915027002016
14/242533 | US | P | Permeable paving slab and paver and manufacturing method therefor | A permeable paver and paving slab that have water permeability of on average about 1 inch per hour and compressive strength of an average of about 5000 psi to 8000 psi, the paver and paving slab manufactured by forming a mixture comprising blast-furnace slag, sand, gravel and Portland cement into predetermined sizes, shapes and colors as desired utilizing a hydraulic-type or equivalent compacting block forming machine. | 1. A permeable paving slab formed into a predetermined dimension and shape utilizing a hydraulic-type compacting block forming machine, the predetermined dimension of the permeable paving slab further defined as having an approximate minimum exposed face area in the range of 0.065 m2 and an approximate minimum thickness in the range of 60 mm, the permeable paving slab comprising (i) a base of 3 parts by weight of blast-furnace slag and 1 part by weight of sand, (ii) between about one fifth and one half part by weight of ¼″ gravel, (iii) between 15 and 21 parts by weight Portland cement, the permeable paving slab having a water permeability in excess of 1 inch per hour and having an average compressive strength in excess of about 5000 psi. ¦ 2. The permeable paving slab of claim 1 in which the predetermined dimension further defined as having an approximate minimum length to width ratio of 4 between the overall length and thickness of the permeable paving slab. ¦ 3. The permeable paving slab of claim 1 in which the predetermined dimension of the exposed face area of the permeable paving slab is the up to about 1.0 m2. ¦ 4. The permeable paving slab of claim 1 in which the predetermined dimension of the exposed face area of the permeable paving slab is between about 0.065 m2 and about to about 1.0 m2. ¦ 5. The permeable paving slab of claim 1 wherein 40% of the Portland cement is comprised of supplemental cementitious materials (SCMs) formed by mineralization of CO2. ¦ 6. The permeable paving slab of claim 1 wherein 30% of the Portland cement is comprised of supplemental cementitious materials (SCMs) formed by mineralization of CO2. ¦ 7. The permeable paving slab of claim 1 wherein the supplemental cementitious materials (SCMs) formed by mineralization of CO2 comprise calcium carbonate recovered by aqueous precipitation. ¦ 8. The permeable paving slab of claim 1, further comprising spacer bars and/or grooves located peripherally thereon to increase absorption between paving slabs. ¦ 9. The permeable paving slab of claim 1, further comprising one or more color agents. ¦ 10. The permeable paving slab of claim 1, wherein the blast-furnace slag is ground and/or granulated. ¦ 11. The permeable paving slab of claim 10 in which the blast-furnace slag is pre-processed through an industry standard 3/16″ No. 4 sieve. ¦ 12. A method for producing a permeable paver utilizing supplemental cementitious materials (SCMs) recovered from CO2 flue gases, having a water permeability in excess of 1 inch per hour and having an average compressive strength in excess of about 8000 psi, the method comprising the steps of combining (i) a base of 3 parts by weight of blast-furnace slag and 1 part by weight of sand, (ii) between about one fifth and one half part by weight of ¼″ gravel, and (iii) between 15 and 21 parts by weight portland cement wherein up to 40% of the portland cement comprises SCMs formed by mineralization of CO2, and forming the paver into a predetermined size and shape utilizing a hydraulic-type compacting block forming machine. ¦ 13. A permeable paver formed into a predetermined size and shape utilizing a hydraulic-type compacting block forming machine, the permeable paver comprising (i) a base of 3 parts by weight of blast-furnace slag and 1 part by weight of sand, (ii) between about one fifth and one half part by weight of ¼″ gravel, (iii) between 15 and 21 parts by weight portland cement wherein between about 5 and 7 parts by weight of the portland cement are SCMs containing calcium carbonate formed by mineralization of CO2, the paver having a water permeability in excess of 1 inch per hour and having an average compressive strength in excess of about 8000 psi. ¦ 14. A method for reducing carbon emissions and producing a permeable paver having a water permeability in excess of 1 inch per hour and having an average compressive strength in excess of about 8000 psi, the method comprising the following steps: A. Forming supplemental cementitious materials (SCMs) comprising calcium carbonate recovered by mineralization of CO2;B. Combining (i) a base of 3 parts by weight of blast-furnace slag and 1 part by weight of sand, (ii) between about one fifth and one half part by weight of ¼″ gravel, and (iii) between 15 and 21 parts by weight portland cement wherein up to 40% of the portland cement comprises SCMs comprising calcium carbonate recovered by mineralization of CO2; andC. Forming the paver into a predetermined size and shape utilizing a hydraulic-type compacting block forming machine. ¦ 15. The method of claim 13 in which the calcium carbonate is recovered by mineralization of CO2 via aqueous precipitation. | 1. A permeable paving slab formed into a predetermined dimension and shape utilizing a hydraulic-type compacting block forming machine, the predetermined dimension of the permeable paving slab further defined as having an approximate minimum exposed face area in the range of 0.065 m2 and an approximate minimum thickness in the range of 60 mm, the permeable paving slab comprising (i) a base of 3 parts by weight of blast-furnace slag and 1 part by weight of sand, (ii) between about one fifth and one half part by weight of ¼″ gravel, (iii) between 15 and 21 parts by weight Portland cement, the permeable paving slab having a water permeability in excess of 1 inch per hour and having an average compressive strength in excess of about 5000 psi. | CPC_C01F | 4914047001548
14/068804 | US | P | Passive spiral micromixer and its applications | A micro-mixer and use thereof for synthesis of barium sulfate particles is disclosed. The micro-mixer includes feeding tubes, reservoirs, a mixing channel, a buffer reservoir and a sampling tube. The mixing channel is made of hydrophobic materials and processed into a spiral structure, in which baffles are set in interval arrangement at both sides of the channel wall. The types of the baffles include leaning-forward baffles, vertical baffles and leaning-backward baffles. Setting the baffles helps produce local secondary flow in the mixer, which enhances fluids mixing process. The micro-mixer is suitable to rapid reactions or precipitation processes, whose reaction time is much less than mixing time, and has broad application prospects in many fields involving mixing reaction such as pharmaceutical and chemistry industry. | 1. A passive spiral micro-mixer with baffles comprising at least two inlet fluid reservoirs, at least two inlet channels, a spiral mixing channel, baffles and a buffer reservoir, wherein the inlet fluid reservoir is connected with a feeding tube on one end and an inlet channel on another end, and the other end of the inlet channel is connected with the spiral mixing channel; the inlet angle at the intersection between two inlet channels is α, which interchange at the spiral mixing channel;the baffles are set in interval arrangement at both sides of the spiral mixing channel wall, and they are arranged more intensively at entrance section than those at fully developed section; the angle between the baffle and the spiral mixing channel wall is β;the outlet end of the spiral mixing channel is connected with the buffer reservoir, and the sample in the buffer reservoir is collected through an outlet tube. ¦ 2. The passive spiral micro-mixer according to claim 1, wherein the micro-mixer is made of hydrophobic material. ¦ 3. The passive spiral micro-mixer according to claim 1, wherein the inlet angle at the intersection between two inlet channels α is 60°-300°. ¦ 4. The passive spiral micro-mixer according to claim 1, wherein the micro-mixer has spiral geometry, wherein the radius of inner circle is 1-3 cm while the radius of outer circle is 6-8 cm; cylinder number is 3-10; the cross-section of the spiral mixing channel is rectangular; the width of the mixing channel is 0.8-1 mm; and the ratio of width to depth is 1/10. ¦ 5. The passive spiral micro-mixer according to claim 1, wherein the baffles in the micro-mixer are arranged more intensively at the entrance section than those at the fully developed section; at the entrance section, the baffles are arranged every 15° of the central angle, at fully developed section the baffles are arranged every 45° of the central angle, and the changes is in the step of 15°. ¦ 6. The passive spiral micro-mixer according to claim 1, wherein the height of baffles in the micro-mixer is identical with the depth of the mixing channel, and the length of the baffles is ⅓-½ of the channel width. ¦ 7. The passive spiral micro-mixer according to claim 1, wherein the baffles are leaning-forward when β<90°, leaning-backward when β>90°, and when β=90° vertical baffles are obtained. ¦ 8. A method of synthesis of barium sulfate particles in the passive spiral micro-mixer according to claim 1 comprises: Na2SO4 and BaCl2 solutions at identical concentration ranging from 1 mol/L to 2.5 mol/L are fed into the micro-mixer at the same volumetric flow rate which ranges from 1 mL/min to 5 mL/min and mixed;the mixture collected from the outlet of the micro-mixer is firstly washed using ethanol and then dried at 100° C. for 24 hours, and give barium sulfate particles with d43 ranging from 100 nm to 500 nm. ¦ 9. The passive spiral micro-mixer according to claim 2, wherein the hydrophobic material is polydimethylsiloxane or polymethyl methacrylate. | 1. A passive spiral micro-mixer with baffles comprising at least two inlet fluid reservoirs, at least two inlet channels, a spiral mixing channel, baffles and a buffer reservoir, wherein the inlet fluid reservoir is connected with a feeding tube on one end and an inlet channel on another end, and the other end of the inlet channel is connected with the spiral mixing channel; the inlet angle at the intersection between two inlet channels is α, which interchange at the spiral mixing channel;the baffles are set in interval arrangement at both sides of the spiral mixing channel wall, and they are arranged more intensively at entrance section than those at fully developed section; the angle between the baffle and the spiral mixing channel wall is β;the outlet end of the spiral mixing channel is connected with the buffer reservoir, and the sample in the buffer reservoir is collected through an outlet tube. | CPC_C01F | 4914047002194