## 다운로드
출원번호 | DB종류 | 특허/실용 구분 | 발명의 명칭 | 요약 | 전체청구항 | 대표청구항 | 사용자태그 | WINTELIPS KEY
16/582529 | US | P | Compositions of metal oxide semiconductor nanomaterials | The present invention provides composition comprising a metal oxide semiconductor nanomaterial. | 1. A metal oxide semiconductor nanomaterial consisting of CuO and ZnO in a modified tenorite crystalline structure wherein the metal oxide semiconductor nanomaterial consists of clusters of metal oxide quantum dots; wherein the metal oxide quantum dots consist of heterojunctions that are unions of n-type metal oxide nanoparticles and p-type metal oxide nanoparticles; wherein the heterojunctions exhibit an anisotropic conduction of electrons and unequal band gaps; and wherein the nanomaterial exhibits a chemical formula of Cu1-xO/ZnOx;wherein x is the atomic ratio of the zinc oxide impurities on the nanomaterial, and wherein x is 0.2,and further wherein there is an inhomogeneous distribution of the metal oxide in the surface region of the metal oxide semiconductor nanomaterial. ¦ 2. The metal oxide semiconductor nanomaterial of claim 1, wherein the metal oxide semiconductor nanomaterial consists of a weight % of ZnO ranging from more than 10% by weight and less than 30% by weight and a weight % of CuO ranging from more than 70% by weight and less than 90% by weight. ¦ 3. The metal oxide semiconductor nanomaterial of claim 1, wherein the metal oxide semiconductor nanomaterial consists of a surface region and a core region wherein the surface region consists of more than 25% by weight of ZnO and less than 75% by weight of CuO; and the core region consists of less than 10% by weight of ZnO and more than 90% by weight of CuO. ¦ 4. The metal oxide semiconductor nanomaterial according to claim 1, wherein the metal oxide semiconductor nanomaterial consists of n-type metal oxide nanoparticles that consist of ZnO, a combination of CuO and ZnO, or a combination thereof; and p-type metal oxide nanoparticles that consist of CuO, a combination of CuO and ZnO, or a combination thereof. ¦ 5. The metal oxide semiconductor nanomaterial of claim 1, wherein the metal semiconductor nanomaterial has a surface region thickness that ranges from about 10 nm to about 50 nm. ¦ 6. The metal oxide semiconductor nanomaterial of claim 1, wherein the nanomaterial exhibits an optical band gap that ranges from about 1.2 eV to about 2.1 eV. ¦ 7. The metal oxide semiconductor nanomaterial of claim 1, wherein the metal oxide semiconductor nanomaterial exhibits a surface area per unit of mass (m2/g) greater than 20 m2/g. ¦ 8. The metal oxide semiconductor nanomaterial composition of claim 1, wherein the metal oxide semiconductor nanomaterial exhibits a modified tenorite crystalline structure when measured by x-ray crystallography. ¦ 9. The metal oxide semiconductor nanomaterial composition of claim 1, wherein the metal oxide semiconductor nanomaterial shows a presence of peaks related O—Zn—O clusters when measured by Raman spectroscopy. ¦ 10. The metal oxide semiconductor nanomaterial composition of claim 9, wherein the Raman spectroscopy of metal oxide semiconductor nanomaterial indicates a presence of heterojunctions due to an increment of multiphoton mode (MP) that is evidence of an anisotropic conduction of electrons. ¦ 11. The metal oxide semiconductor nanomaterial of claim 1, wherein the metal oxide semiconductor nanomaterial exhibits antimicrobial properties, antibacterial properties, antifungal properties, and any combination thereof. ¦ 12. The metal oxide semiconductor nanomaterial of claim 11, wherein the metal oxide semiconductor nanomaterial releases a reactive oxygen species (ROS) after contact with a microorganism, a bacterium, a fungus, and combinations thereof; wherein the reactive oxygen species is selected from a group consisting of oxygen, superoxide anion, peroxide anion, hydroxyl radical, and any combination thereof. ¦ 13. The metal oxide semiconductor nanomaterial of claim 11, wherein the metal oxide semiconductor presents a positively charged surface, which interacts with the negatively charged bacterial membrane and cause physical damage and membrane permeability disruption by electrostatic interactions with the microorganism. ¦ 14. The metal oxide semiconductor nanomaterial of claim 11, wherein an average mortality rate against Escherichia coli after contacting the metal oxide semiconductor nanomaterial is larger than 99%. | 1. A metal oxide semiconductor nanomaterial consisting of CuO and ZnO in a modified tenorite crystalline structure wherein the metal oxide semiconductor nanomaterial consists of clusters of metal oxide quantum dots; wherein the metal oxide quantum dots consist of heterojunctions that are unions of n-type metal oxide nanoparticles and p-type metal oxide nanoparticles; wherein the heterojunctions exhibit an anisotropic conduction of electrons and unequal band gaps; and wherein the nanomaterial exhibits a chemical formula of Cu1-xO/ZnOx;wherein x is the atomic ratio of the zinc oxide impurities on the nanomaterial, and wherein x is 0.2,and further wherein there is an inhomogeneous distribution of the metal oxide in the surface region of the metal oxide semiconductor nanomaterial. | CPC_C01G | 4921019002371
16/060194 | US | P | Concentrated photoactive, neutral titanium dioxide sol | The present disclosure relates to methods of preparing sols of titanium dioxide nanoparticles that are photoactive, neutral, and in a substantially concentrated form. The methods particularly provide for concentrated sols in light of washing and dewatering under low cation concentrations and utilizing rapid peptizing through addition of the filter case to the peptizing agent. Concentrated acid may be utilized to maintain high TiO2 concentration while still avoiding precipitation of the colloidal TiO2. Concentrated photoactive, neutral titanium dioxide sols are also provided as well as compositions thereof and photoactive coatings formed therewith. | 1. A method for preparing a photocatalytic, neutral titanium dioxide sol, the method comprising: washing and dewatering a hydrous titanium dioxide gel with an aqueous solvent having a cation concentration of about 500 ppm or less until achieving a filtrate conductivity of about 750 0 μS/cm or less and forming a titanium dioxide filter cake;peptizing the titanium dioxide filter cake by adding the filter cake to an alkaline peptizing agent to provide a peptized alkaline titanium dioxide sol with a TiO2 concentration of about 35% by weight or greater;neutralizing the peptized alkaline titanium dioxide sol with a concentrated acid to provide a photocatalytic, neutral titanium dioxide sol with a pH of about 7 to about 9 and a TiO2 concentration of about 30% by weight or greater. ¦ 2. The method according to claim 1, wherein the washing and dewatering comprises processing the hydrous titanium dioxide gel in a filter press. ¦ 3. The method according to claim 1, wherein the aqueous solvent is demineralized water. ¦ 4. The method according to claim 1, wherein the aqueous solvent has a cation concentration of about 100 ppm or less. ¦ 5. The method according to claim 1, wherein the aqueous solvent has a Ca2+ concentration of about 50 ppm or less. ¦ 6. The method according to claim 1, wherein the washing and dewatering is carried out until achieving a filtrate conductivity of about 600 0 μS/cm or less. ¦ 7. The method according to claim 1, wherein the alkaline peptizing agent is selected from the group consisting of an alkylamine, a quaternary ammonium hydroxide, and combinations thereof. ¦ 8. The method according to claim 7, wherein the alkaline peptizing agent is selected from the group consisting of diethylamine (DEA), tetraethyl ammonium hydroxide (TEAOH), and combinations thereof. ¦ 9. The method according to claim 1, wherein the titanium dioxide filter cake is added under mixing. ¦ 10. The method according to claim 9, wherein peptizing is substantially completed in a time of about 90 minutes or less. ¦ 11. The method according to claim 1, wherein the peptized alkaline titanium dioxide sol has a TiO2 concentration of about 40% by weight or greater. ¦ 12. The method according to claim 1, wherein the peptized alkaline titanium dioxide sol has a pH of about 11 or greater. ¦ 13. The method according to claim 1, wherein the concentrated acid comprises phosphoric acid. ¦ 14. The method according to claim 13, wherein the phosphoric acid has a concentration of about 75% w/w or greater. ¦ 15. The method according to claim 1, wherein the neutralizing is carried out in a time of about 120 minutes or less. ¦ 16. The method according to claim 1, wherein the neutral titanium dioxide sol has a pH of about 8 to about 9 and a TiO2 concentration of about 35% by weight or greater. ¦ 17. The method according to claim 1, wherein the TiO2 particles in the neutral titanium dioxide sol have an average size of about 50 nm or less. ¦ 18. The method according to claim 1, wherein about 90% or greater of the TiO2 particles in the neutral titanium dioxide sol are in the anatase form. ¦ 19. The method according to claim 1, wherein the neutral titanium dioxide sol has a viscosity of about 40 centipoise to about 100 centipoise. ¦ 20. A method for preparing a photocatalytic, neutral titanium dioxide sol, the method comprising: processing a hydrous titanium dioxide gel in a filter press with demineralized water having a Ca2+ concentration of about 50 ppm or less until achieving a filtrate conductivity of about 500 0 μS/cm or less and forming a titanium dioxide filter cake;peptizing the titanium dioxide filter cake by adding the filter cake to an alkaline peptizing agent with mixing to provide a peptized alkaline titanium dioxide sol with a TiO2 concentration of about 35% by weight or greater, said peptizing being substantially completed in a time of about 60 minutes or less;neutralizing the peptized alkaline titanium dioxide sol with phosphoric acid at a concentration of about 85% w/w or greater to provide a photocatalytic, neutral titanium dioxide sol with a pH of about 8 to about 9 and a TiO2 concentration of about 35% by weight or greater. ¦ 21. The method of claim 1, wherein the concentrated acid comprises phosphoric acid having a concentration of about 85% w/w or greater. ¦ 22. The method of claim 1, further comprising, after the step of neutralizing the peptized alkaline titanium dioxide sol with a concentrated acid to provide a photocatalytic, neutral titanium dioxide sol with a pH of about 7 to about 9 and a TiO2 concentration of about 30% by weight or greater, diluting said photocatalytic, neutral titanium dioxide sol with deionized water to provide a solution with a TiO2 concentration of approximately 10% by weight based upon the total weight of said sol. ¦ 23. The method of claim 20, further comprising, after the step of neutralizing the peptized alkaline titanium dioxide sol with phosphoric acid at a concentration of about 85% w/w or greater to provide a photocatalytic, neutral titanium dioxide sol with a pH of about 8 to about 9 and a TiO2 concentration of about 35% by weight or greater, diluting said photocatalytic, neutral titanium dioxide sol with deionized water to provide a solution with a TiO2 concentration of approximately 10% by weight based upon the total weight of said sol. ¦ 24. A method for preparing a photocatalytic, neutral titanium dioxide sol, the method comprising: washing and dewatering a hydrous titanium dioxide gel with an aqueous solvent having a cation concentration of about 500 ppm or less until achieving a filtrate conductivity of about 750 μS/cm or less and forming a titanium dioxide filter cake;peptizing the titanium dioxide filter cake by adding the filter cake to an alkaline peptizing agent to provide a peptized alkaline titanium dioxide sol with a TiO2 concentration of about 35% by weight or greater;neutralizing the peptized alkaline titanium dioxide sol with a concentrated acid, wherein said concentrated acid comprises phosphoric acid having a concentration of about 85% w/w or greater, to provide a photocatalytic, neutral titanium dioxide sol with a pH of about 7 to about 9 and a TiO2 concentration of about 30% by weight or greater;diluting said photocatalytic, neutral titanium dioxide sol with deionized water to provide a solution with a TiO2 concentration of approximately 10% by weight based upon the total weight of said sol. | 1. A method for preparing a photocatalytic, neutral titanium dioxide sol, the method comprising: washing and dewatering a hydrous titanium dioxide gel with an aqueous solvent having a cation concentration of about 500 ppm or less until achieving a filtrate conductivity of about 750 0 μS/cm or less and forming a titanium dioxide filter cake;peptizing the titanium dioxide filter cake by adding the filter cake to an alkaline peptizing agent to provide a peptized alkaline titanium dioxide sol with a TiO2 concentration of about 35% by weight or greater;neutralizing the peptized alkaline titanium dioxide sol with a concentrated acid to provide a photocatalytic, neutral titanium dioxide sol with a pH of about 7 to about 9 and a TiO2 concentration of about 30% by weight or greater. | CPC_C01G | 4921019002372
16/189501 | US | P | Mixed transition metal tungstate | A unique crystalline mixed transition metal tungstate material has been developed material may be sulfided to generate metal sulfides which are used as a catalyst in a conversion process such as hydroprocessing. The hydroprocessing may include hydrodenitrification, hydrodesulfurization, hydrodemetallation, hydrodesilication, hydrodearomatization, hydroisomerization, hydrotreating, hydrofining, and hydrocracking. | 1. A crystalline mixed transition metal tungstate material having the formula: NixM(1-x)(OH)aWyOz where ‘M’ is a metal selected from Mn, Fe, Co, V, Cu, Zn and mixtures thereof; ‘x’ varies from 0.001 to 0.9999; ‘a’ varies from 0.001 to 2; ‘y’ varies from 0.3 to 1.2; ‘z’ is a number which satisfies the sum of the valences of Ni, M, W; the material is further characterized by a x-ray powder diffraction pattern showing peaks at the d-spacings listed in Table A:TABLE Ad(Å)I/I0 (%)7.54w-m4.6s3.87s2.92s2.51vs1.7vs1.63m. ¦ 2. The novel crystalline mixed transition metal tungstate material of claim 1 wherein the material is present in a mixture with at least one binder and wherein the mixture comprises up to 25 wt-% binder. ¦ 3. The crystalline mixed transition metal tungstate material of claim 2 wherein the binder is selected from silicas, aluminas, and silica-aluminas. ¦ 4. The crystalline mixed transition metal tungstate material of claim 1 wherein M is zinc or cobalt. ¦ 5. The crystalline mixed transition metal tungstate material of claim 1 wherein M is zinc. ¦ 6. The crystalline mixed transition metal tungstate material of claim 1 wherein the crystalline mixed transition metal tungstate material is sulfided. ¦ 7. A method of making a crystalline mixed transition metal tungstate material having the formula: NixM(1-x)(OH)aWyOz where ‘M’ is a metal selected from Mn, Fe, Co, V, Cu, Zn and mixtures thereof; ‘x’ varies from 0.001 to 0.9999; ‘a’ varies from 0.001 to 2; ‘y’ varies from 0.3 to 1.2; ‘z’ is a number which satisfies the sum of the valences of Ni, M, W; the material is further characterized by a unique x-ray powder diffraction pattern showing peaks at the d-spacings listed in Table A:TABLE Ad(Å)I/I0 (%)7.54w-m4.6s3.87s2.92s2.51vs1.7vs1.63mthe method comprising: a. forming a reaction mixture containing H2O, M, W and Ni;b. adjusting the pH of the reaction mixture to a pH from 6.5 to 10;c. reacting the mixture at a temperature from 90° C. and 220° C. in an autogenous environment;d. recovering the crystalline mixed transition metal tungstate material. ¦ 8. The method of claim 7 wherein the reacting is conducted for a period of time from 30 minutes to 14 days. ¦ 9. The method of claim 7 wherein the recovering is by filtration, centrifugation, or decantation. ¦ 10. The method of claim 7 further comprising adding a binder to the recovered crystalline mixed transition metal tungstate material. ¦ 11. The method of claim 10 wherein the binder is selected from aluminas, silicas, and alumina-silicas. ¦ 12. The method of claim 7 further comprising sulfiding at least a portion of the recovered crystalline mixed transition metal tungstate material to generate metal sulfides. ¦ 13. A conversion process comprising contacting a material with a sulfiding agent to convert at least a portion of the material to a metal sulfide and contacting the metal sulfide with a feed at conversion conditions to give at least one product, the material comprising: a crystalline mixed transition metal tungstate material having the formula: NixM(1-x)(OH)aWyOz where ‘M’ is a metal selected from Mn, Fe, Co, V, Cu, Zn and mixtures thereof; ‘x’ varies from 0.001 to 0.9999; ‘a’ varies from 0.001 to 2; ‘y’ varies from 0.3 to 1.2; ‘z’ is a number which satisfies the sum of the valences of Ni, M, W; the material is further characterized by a unique x-ray powder diffraction pattern showing peaks at the d-spacings listed in Table A:TABLE Ad(Å)I/I0 (%)7.54w-m4.6s3.87s2.92s2.51vs1.7vs1.63m. ¦ 14. The process of claim 13 wherein the conversion process is hydroprocessing. ¦ 15. The process of claim 13 wherein the conversion process is selected from hydrodenitrification, hydrodesulfurization, hydrodemetallation, hydrodesilication, hydrodearomatization, hydroisomerization, hydrotreating, hydrofining, and hydrocracking. ¦ 16. The process of claim 13 wherein the novel crystalline mixed transition metal tungstate material is present in a mixture with at least one binder and wherein the mixture comprises up to 25 wt-% binder. | 1. A crystalline mixed transition metal tungstate material having the formula: NixM(1-x)(OH)aWyOz where ‘M’ is a metal selected from Mn, Fe, Co, V, Cu, Zn and mixtures thereof; ‘x’ varies from 0.001 to 0.9999; ‘a’ varies from 0.001 to 2; ‘y’ varies from 0.3 to 1.2; ‘z’ is a number which satisfies the sum of the valences of Ni, M, W; the material is further characterized by a x-ray powder diffraction pattern showing peaks at the d-spacings listed in Table A:TABLE Ad(Å)I/I0 (%)7.54w-m4.6s3.87s2.92s2.51vs1.7vs1.63m. | CPC_C01G | 4921019002373
17/066769 | US | P | Process for producing crystallized metal sulfates | A process for generating a metal sulfate that involves crystallizing a metal sulfate from an aqueous solution to form a crystallized metal sulfate in a mother liquor with uncrystallized metal sulfate remaining in the mother liquor; separating the crystallized metal sulfate from the mother liquor; basifying a portion of the mother liquor to convert the uncrystallized metal sulfate to a basic metal salt; and using the basic metal salt upstream of crystallizing the metal sulfate. So crystallized, the generated metal sulfate may be battery-grade or electroplating-grade. | 1. A process for generating a metal sulfate, the process comprising: crystallizing a metal sulfate from an aqueous solution to form a crystallized metal sulfate in a mother liquor, the mother liquor comprising an uncrystallized metal sulfate;separating the crystallized metal sulfate from the mother liquor;basifying a portion of the mother liquor to convert the uncrystallized metal sulfate to a basic metal salt; andusing the basic metal salt upstream of crystallizing the metal sulfate. ¦ 2. The process of claim 1, wherein using the basic metal salt upstream comprises converting the basic metal salt back to the uncrystallized metal sulfate. ¦ 3. The process of claim 2, wherein converting the basic metal salt back to the uncrystallized metal sulfate comprises using the basic metal salt as a first neutralizing agent to neutralize acid upstream of crystallizing the metal sulfate. ¦ 4. The process of claim 3, wherein basifying the portion of the mother liquor to convert the uncrystallized metal sulfate to the basic metal salt further comprises: bleeding the mother liquor and controlling the bleed rate to produce an amount of the basic metal salt that is at least approximately equivalent to an amount of the acid to be neutralized upstream of crystallizing the metal sulfate. ¦ 5. The process of claim 3, wherein using the basic metal salt as the first neutralizing agent comprises using the basic metal salt as the first neutralizing agent in one or more of a leaching stage and a refining stage. ¦ 6. The process of claim 1, wherein basifying the portion of the mother liquor comprises using a second neutralizing agent to convert the uncrystallized metal sulfate to the basic metal salt. ¦ 7. The process of claim 6, wherein the second neutralizing agent is sodium hydroxide, and the sodium hydroxide is converted to sodium sulfate when converting the uncrystallized metal sulfate to the basic metal salt. ¦ 8. The process of any claim 1, further comprising crystallizing the uncrystallized metal sulfate. ¦ 9. The process of claim 1, wherein crystallizing the metal sulfate further comprises bleeding the mother liquor and controlling the bleed rate to selectively inhibit crystallizing an impurity when crystallizing the metal sulfate. ¦ 10. The process of claim 1, wherein crystallizing the metal sulfate further comprises controlling an amount of free water in the crystallizer, by one or more of controlling the rate of water evaporation from the crystallizer, and controlling the addition of water to the crystallizer, to selectively inhibit crystallizing an impurity when crystallizing the metal sulfate. ¦ 11. The process of claim 9, wherein the impurity comprises lithium, sodium, potassium, or magnesium. ¦ 12. The process of claim 1, further comprising isolating the basic metal salt from the mother liquor. ¦ 13. The process of claim 12, wherein isolating the basic metal salt comprises using a one-stage or two-stage precipitation circuit and selectively precipitating the basic metal salt. ¦ 14. The process of claim 1, wherein the metal sulfate is any one or combination of nickel sulfate, cobalt sulfate, or manganese sulfate. ¦ 15. The process of claim 1, wherein the basic metal salt comprises a metal hydroxide. ¦ 16. The process of claim 15, wherein the metal hydroxide comprises any one or a combination of nickel hydroxide, cobalt hydroxide, or manganese hydroxide. ¦ 17. The process of claim 14, wherein crystallizing the metal sulfate comprises selectively crystallizing any one or more of the nickel sulfate, manganese sulfate, and cobalt sulfate from the aqueous solution. ¦ 18. The process of claim 1, further comprising leaching a feedstock to form the aqueous solution comprising the metal sulfate, wherein: the feedstock comprises material derived from recycled lithium ion batteries or lithium ion battery manufacturing scrap;the crystallized metal sulfate comprises nickel sulfate, cobalt sulfate, and manganese sulfate;the basic metal salt comprises nickel hydroxide, cobalt hydroxide and manganese hydroxide; andcrystallizing the metal sulfate further comprises bleeding the mother liquor and controlling the bleed rate to selectively inhibit crystallizing a lithium impurity when crystallizing the metal sulfate. ¦ 19. The process of claim 18, wherein crystallizing the metal sulfate is performed at a pH level in a range of <0-5. ¦ 20. The process of claim 19, wherein the pH level is in the range of 1.5-2.5. ¦ 21. The process of claim 18, wherein basifying the portion of the mother liquor comprises adding a base that comprises a hydroxide of an alkali metal or alkaline earth metal. ¦ 22. The process of claim 21, wherein adding the base increases pH to a level in a range of 7.5-10. ¦ 23. The process of claim 18, wherein crystallizing the metal sulfate comprises adding sulfuric acid to the aqueous solution. ¦ 24. The process of claim 18, wherein crystallizing the metal sulfate comprises evaporating an amount of water from the aqueous solution that is less than the amount of water to be evaporated to reach a saturation point for the lithium impurity and/or a sodium impurity. ¦ 25. The process of claim 18, wherein basifying the portion of the mother liquor to convert the uncrystallized metal sulfate to the basic metal salt further comprises removing the basic metal salt from the mother liquor and forming a cake of the basic metal salt. ¦ 26. The process of claim 25, wherein using the basic metal salt upstream comprises using a first part of the cake when leaching the feedstock. ¦ 27. The process of claim 26, wherein the first part is 0-40% by weight of the cake. ¦ 28. The process of claim 25, wherein using the basic metal salt upstream comprises using a second part of the cake in refining stage. ¦ 29. The process of claim 28, wherein the second part is 60-100% by weight of the cake. ¦ 30. The process of claim 18, wherein the feedstock comprises by weight at least 50% recycled lithium ion battery materials and/or lithium ion battery manufacturing scrap. | 1. A process for generating a metal sulfate, the process comprising: crystallizing a metal sulfate from an aqueous solution to form a crystallized metal sulfate in a mother liquor, the mother liquor comprising an uncrystallized metal sulfate;separating the crystallized metal sulfate from the mother liquor;basifying a portion of the mother liquor to convert the uncrystallized metal sulfate to a basic metal salt; andusing the basic metal salt upstream of crystallizing the metal sulfate. | CPC_C01G | 4921019002374
15/970699 | US | P | Method and apparatus for producing high-purity synthetic magnetite by oxidizing metal waste | The invention relates to a method for producing magnetite with a purity of no less than 90% and higher than 98%, by oxidation of pulverized wustite (iron oxide), at temperatures ranging from 200° C. to 800° C., with the addition of water in liquid or steam form, in counter-current or concurrently, in an externally heated reaction chamber with a controlled atmosphere. The amount of water used to oxidize the wustite being 60 to 500 ml per kilogram of wustite, the grains of wustite powder are injected into the reaction chamber having a size no greater than 100 μm for optimal reaction. | 1. A process for producing synthetic magnetite comprising: feeding wustite into a loading zone of a reactor by means of an input screw feeder that is attached to a pendulum input seal system;using a water supply or steam supply to supply water or steam into said loading zone of said reactor as a thermochemical transformation reagent;using an external heating system to increase the temperature of said thermochemical transformation reagent to between 200° C. and 800° C. to accelerate conversion of wustite to synthetic magnetite;an output trap that traps gasses, dust and steam pollutants from entering the atmosphere, andan output screw that is attached to a pendulum output seal system, that meters collection of the synthetic magnetite that has a purity of between 95% and 98% by weight. ¦ 2. The process for producing synthetic magnetite according to claim 1 wherein the temperature of the reagent is 500° C. ¦ 3. The process for producing synthetic magnetite according to claim 1 wherein the external heating system is about 60% of the length of the reactor. ¦ 4. The process for producing synthetic magnetite according to claim 1 wherein the water or the steam is supplied to the reactor at a rate of between 57 g and 570 g per kilogram of wustite introduced to the reactor. ¦ 5. The process for producing synthetic magnetite according to claim 1 wherein the water or the steam and a mill scale are fed simultaneously into the reactor at opposite ends of the reactor and travel through the reactor in opposite directions. ¦ 6. The process for producing synthetic magnetite according to claim 1 wherein the raw material is from a process selected from the group consisting of steel wire drawing, scale from cold rolling iron and hot rolling iron. ¦ 7. The process for producing synthetic magnetite according to claim 6, wherein the wustite is mill scale from a process of rolling steel. ¦ 8. The process for producing synthetic magnetite according to claim 1 wherein said reactor is supported on a plurality of support wheels. ¦ 9. The process for producing synthetic magnetite according to claim 8 wherein said reactor body turns on said plurality of support wheels. ¦ 10. The process for producing synthetic magnetite according to claim 1 wherein said external heating system comprises at least one gas burner located under said reactor. ¦ 11. A process for producing synthetic magnetite comprising: feeding wustite into a loading zone of a reactor by means of an input screw feeder that is attached to a pendulum input seal system;using a water supply or steam supply to supply water or steam into a cooling zone of said reactor that is opposite of said loading zone as a thermochemical transformation reagent;using an external heating system to increase the temperature of said thermochemical transformation reagent to between 200° C. and 800° C. to accelerate conversion of wustite to synthetic magnetite;an output trap that traps gasses, dust and steam pollutants from entering the atmosphere, andan output screw that is attached to a pendulum output seal system, meters the collection of the synthetic magnetite that has a purity of between 95% and 98% by weight. ¦ 12. The process for producing synthetic magnetite according to claim 11 wherein the temperature of the reagent is 500° C. ¦ 13. The process for producing synthetic magnetite according to claim 11 wherein the external heating system is about 60% of the length of the reactor. ¦ 14. The process for producing synthetic magnetite according to claim 11 wherein the water or the steam is supplied to the reactor at a rate of between 57 g and 570 g per kilogram of wustite introduced to the reactor. ¦ 15. The process for producing synthetic magnetite according to claim 11 wherein the water or the steam and a mill scale are fed simultaneously into the reactor at opposite ends of the reactor and travel through the reactor in opposite directions. ¦ 16. The process for producing synthetic magnetite according to claim 11 wherein the raw material is from a process selected from the group consisting of steel wire drawing, scale from cold rolling iron and hot rolling iron. ¦ 17. The process for producing synthetic magnetite according to claim 16, wherein the wustite is mill scale from a process of rolling steel. ¦ 18. The process for producing synthetic magnetite according to claim 11 wherein said reactor is supported on a plurality of support wheels. ¦ 19. The process for producing synthetic magnetite according to claim 18 wherein said reactor body turns on said plurality of support wheels. ¦ 20. The process for producing synthetic magnetite according to claim 11 wherein said external heating system comprises at least one gas burner located under said reactor. | 1. A process for producing synthetic magnetite comprising: feeding wustite into a loading zone of a reactor by means of an input screw feeder that is attached to a pendulum input seal system;using a water supply or steam supply to supply water or steam into said loading zone of said reactor as a thermochemical transformation reagent;using an external heating system to increase the temperature of said thermochemical transformation reagent to between 200° C. and 800° C. to accelerate conversion of wustite to synthetic magnetite;an output trap that traps gasses, dust and steam pollutants from entering the atmosphere, andan output screw that is attached to a pendulum output seal system, that meters collection of the synthetic magnetite that has a purity of between 95% and 98% by weight. | CPC_C01G | 4921011002019
16/297883 | US | P | Ceramic dielectric and method of manufacturing the same and ceramic electronic component and electronic device | A ceramic dielectric including: a bulk dielectric including barium (Ba) and titanium (Ti); a ceramic nanosheet; and a composite dielectric of the bulk dielectric and the ceramic nanosheet. | 1. A ceramic dielectric, comprising a bulk dielectric in the form of a grain with a three-dimensional structure, and comprising barium and titanium;a ceramic nanosheet; anda composite dielectric of the bulk dielectric and the ceramic nanosheet. ¦ 2. The ceramic dielectric of claim 1, wherein a phase of the composite dielectric is different from a phase of the bulk dielectric and a phase of the ceramic nanosheet. ¦ 3. The ceramic dielectric of claim 1, wherein the composite dielectric comprises a plurality of phases. ¦ 4. The ceramic dielectric of claim 1, wherein a phase of the ceramic nanosheet is represented by at least one of Chemical Formulae 1 to 3: Xm[A(n−1)MnO(3n+1)], Chemical Formula 1Xr[ApM(p−1)O3p], and Chemical Formula 2Xr[MpO(2p+1)], Chemical Formula 3wherein, in Chemical Formulae 1 to 3, X, A, and M are each independently, andX is at least one of H, an alkali metal, a cation, and a cationic compound,A is at least one of Ca, Na, Ta, Bi, Ba, and Sr,M is different from A and at least one of W, Mo, Cr, Ta, Nb, V, Zr, Hf, Pb, Sn, La, and Ti,0≤m≤2, 0≤r≤2, n≥1, and p≥1. ¦ 5. The ceramic dielectric of claim 1, wherein the phase of the composite dielectric is represented by Chemical Formula 4: BaaTibAcMdQeOf Chemical Formula 4wherein, in Chemical Formula 4,A is at least one of Ca, Na, Ta, Bi, Ba, and Sr,M is different from A and at least one of W, Mo, Cr, Ta, Nb, V, Zr, Hf, Pb, Sn, La, and Ti,Q is at least one of Si, Mn, Al, Fe, Zn, Ga, Dy, and In,0<a≤4, 0<b≤4, 0≤c≤8, 0<d≤8, 0≤e≤0.5 and 0<f≤30. ¦ 6. The ceramic dielectric of claim 1, wherein the ceramic nanosheet has an exfoliated structure of a dielectric of an Aurivilius phase, a Ruddlesden-Popper phase, a Dion-Jacobson phase, or a Titano-Niobate phase. ¦ 7. The ceramic dielectric of claim 1, wherein the ceramic nanosheet comprises at least one of Ca2Nb3O10, Ca2NaNb4O13, Ca2Na2Nb5O16, Sr2Nb3O10, SrBi4Ti4O15, Ti2NbO7, and LaNb2O7. ¦ 8. The ceramic dielectric of claim 1, wherein the ceramic dielectric comprises a plurality of semiconductive grains comprising the bulk dielectric, andan insulating grain boundary disposed between adjacent semiconductive grains of the plurality of semiconductive grains, the insulating grain boundary comprising the ceramic nanosheet. ¦ 9. The ceramic dielectric of claim 8, wherein the composite dielectric is included in at least one of the semiconductive grains and the insulating grain boundary. ¦ 10. The ceramic dielectric of claim 1, wherein the ceramic dielectric has a permittivity and a resistivity which is greater than a permittivity and a resistivity of the bulk dielectric. ¦ 11. The ceramic dielectric of claim 1, wherein a permittivity of the ceramic dielectric is about twice or more of a permittivity of the bulk dielectric. ¦ 12. The ceramic dielectric of claim 1, wherein the ceramic dielectric satisfies at least one of a permittivity at room temperature of greater than or equal to about 9,000 and a resistivity of greater than or equal to about 1×109Ω·cm. ¦ 13. A ceramic dielectric comprising: a plurality of grains of a ceramic dielectric; anda grain boundary between adjacent grains of the plurality of grains, wherein the grain boundary comprises a ceramic nanosheet, and at least one of the grains and the grain boundary comprisesa composite ceramic comprising at least one of barium; titanium; calcium, sodium, tantalum, bismuth, and strontium, andat least one of tungsten, molybdenum, chromium, niobium, vanadium, zirconium, hafnium, lead, tin, and lanthanum. ¦ 14. The ceramic dielectric of claim 13, wherein the grains comprise a bulk dielectric comprising barium and titanium. ¦ 15. The ceramic dielectric of claim 13, wherein the ceramic nanosheet may be represented by at least one of Chemical Formulae 1 to 3: Xm[A(n−1)MnO(3n+1)]: Chemical Formula 1Xr[ApM(p−1)O3p]; Chemical Formula 2Xr[MpO(2p+l)]; Chemical Formula 3wherein in Chemical Formulae 1 to 3; X, A, and M are each independently selected andX is at least one of H, an alkali metal, a cation, or a cationic compound,A is at least one of Ca, Na, Ta, Bi, Ba, or Sr,M is different from A and at least one of W, Mo, Cr, Ta, Nb, V, Zr, Hf, Pb, Sn, La, or Ti, and0≤m≤2,n≥1,0≤r≤2, and p≥1. ¦ 16. The ceramic dielectric of claim 13, wherein the ceramic nanosheet comprises at least one of Ca2Nb3O10, Ca2NaNb4O13, Ca2Na2Nb5O16, Sr2Nb3O10, SrBi4Ti4O15, Ti2NbO7, and LaNb2O7. ¦ 17. The ceramic dielectric of claim 13, wherein the composite dielectric further comprises at least one of silicon, manganese, aluminum, iron, zinc, gallium, dysprosium, or indium. ¦ 18. A method of manufacturing a ceramic dielectric, the method comprising: heat-treating a metal precursor comprising a barium precursor and a titanium precursor to obtain a bulk dielectric;exfoliating a layered ceramic powder to prepare a ceramic nanosheet;coating the ceramic nanosheet on a surface of the bulk dielectric; andsintering the bulk dielectric coated with the ceramic nanosheet to manufacture the ceramic dielectric, the ceramic dielectric comprising a composite dielectric of the bulk dielectric and the ceramic nanosheet. ¦ 19. The method of claim 18, wherein the sintering of the bulk dielectric coated with the ceramic nanosheet comprises a first heat-treatment at about 1100° C. to about 1400° C., anda second heat-treatment at about 600° C. to about 800° C. ¦ 20. The method of claim 19, wherein the first heat-treatment is performed under a reducing atmosphere, and the second heat-treatment is performed under an oxidizing atmosphere. ¦ 21. The method of claim 18, further comprises adding an oxide comprising at least one selected from Si, Mn, Al, Fe, Zn, Ga, Dy, and In, before the sintering of the bulk dielectric coated with the ceramic nanosheet. ¦ 22. The method of claim 18, wherein the ceramic nanosheet comprises at least one of Ca2Nb3O10, Ca2NaNb4O13, Ca2Na2Nb5O16, Sr2Nb3O10, SrBi4Ti4O15, Ti2NbO7, and LaNb2O7. ¦ 23. The method of claim 18, wherein the ceramic nanosheet is included in an amount of about 1 to about 15 parts by weight, based on 100 parts by weight of the bulk dielectric. ¦ 24. A ceramic electronic component, comprising: a pair of electrodes facing each other; anda ceramic dielectric layer disposed between the pair of electrodes,wherein the ceramic dielectric layer comprises the ceramic dielectric of claim 1. ¦ 25. The ceramic electronic component of claim 24, wherein the ceramic electronic component is a multilayer ceramic capacitor in which a plurality of unit capacitors comprising the pair of electrodes and the ceramic dielectric layer are laminated. ¦ 26. An electronic device comprising the ceramic electronic component of claim 24. | 1. A ceramic dielectric, comprising a bulk dielectric in the form of a grain with a three-dimensional structure, and comprising barium and titanium;a ceramic nanosheet; anda composite dielectric of the bulk dielectric and the ceramic nanosheet. | CPC_C01G | 4921011004682
16/176702 | US | P | Metal oxide and synthesis of lithium ion battery | The present application relates to a metal oxide and synthesis of a lithium ion battery. Specifically, the present application selects a cobalt oxide compound, which uses Co3O4 as a main body, as a precursor of lithium cobalt oxide, and anion doping is performed in particles of Co3O4 to obtain a doped precursor for lithium cobalt oxide. The general formula of the precursor can be expressed as Co3(O1-yMy)4, where about 0<y<about 0.2, and wherein the anion M comprises at least one of F, P, S, Cl, N, As, Se, Br, Te, I or At. The lithium ion battery with a cathode made of lithium cobalt oxide material prepared by using the precursor presents good cycle stability in a high voltage charge-discharge environment. | 1. A lithium ion battery, comprising a cathode, an anode, a separator and electrolyte, wherein the cathode comprises a lithium cobalt oxide composite prepared by a metal oxide Co3(O1-yMy)4, the general formula of the lithium cobalt oxide composite being LiCo(O1-yMy)2, wherein the M comprises one of N, P, S, Cl, As, Se, Br, Te, and I, and about 0<y<about 0.2, and wherein a C-axis expansion rate in crystal cell parameters of the lithium cobalt oxide composite is 1.5%, 1.9%, or in a range of 2%-6%. ¦ 2. The lithium ion battery according to claim 1, wherein the median diameter of the lithium cobalt oxide composite is in a range of about 10-35 μm. ¦ 3. The lithium ion battery according to claim 1, wherein about 0.001≤y≤about 0.05. ¦ 4. The lithium ion battery according to claim 1, wherein about 0.005≤y≤about 0.03. | 1. A lithium ion battery, comprising a cathode, an anode, a separator and electrolyte, wherein the cathode comprises a lithium cobalt oxide composite prepared by a metal oxide Co3(O1-yMy)4, the general formula of the lithium cobalt oxide composite being LiCo(O1-yMy)2, wherein the M comprises one of N, P, S, Cl, As, Se, Br, Te, and I, and about 0<y<about 0.2, and wherein a C-axis expansion rate in crystal cell parameters of the lithium cobalt oxide composite is 1.5%, 1.9%, or in a range of 2%-6%. | CPC_C01G | 4921011005051
16/701115 | US | P | Method of making zinc oxide nanoparticles using red sand | The method of producing zinc oxide nanoparticles (ZnO NPs) using red sand includes mixing red sand with water to form an aqueous suspension of red sand, removing the supernatant from the suspension, centrifuging the supernatant and retaining a second supernatant from the centrifuged suspension, dissolving a solution of zinc nitrate in the second supernatant to form a precursor solution, and adding 1M NaOH dropwise to the precursor solution to precipitate the zinc oxide nanoparticles. The precipitate may be washed, dried and calcined to provide the red sand synthesized ZnO NPs. The red sand synthesized ZnO NPs have photocatalytic activity and can be used, for example, to degrade organic dyes in aqueous environments. | 1. A method of making zinc oxide nanoparticles using red sand, comprising the steps of: mixing red sand with water to form an aqueous suspension of red sand, wherein the red sand is from an area in Riyadh, Saudi Arabia;allowing the aqueous suspension of red sand to equilibrate at least overnight;removing a first supernatant from the equilibrated aqueous suspension of red sand;centrifuging the first supernatant;removing a second supernatant from the centrifuged first supernatant, the second supernatant defining a suspension of red sand;dissolving a zinc precursor in the suspension of red sand to initiate precipitation of nanoparticles of zinc oxide;adding NaOH dropwise to the suspension to complete precipitation of the nanoparticles of zinc oxide;isolating the precipitate; anddrying and calcining the isolated precipitate to obtain the zinc oxide nanoparticles. ¦ 2. The method of making zinc oxide nanoparticles according to claim 1, wherein the step of mixing red sand with water comprises adding the red sand to boiling distilled water with stirring. ¦ 3. The method of making zinc oxide nanoparticles according to claim 1, wherein the step of drying and calcining comprises drying at about 60° C. to obtain a dried powder and calcining the dried powder at about 200° C. ¦ 4. The method of making zinc oxide nanoparticles according to claim 1, wherein the nanoparticles have a size of between 105-180 nm. ¦ 5. The method of making zinc oxide nanoparticles according to claim 4, wherein the nanoparticles have an average size of 143.5 nm. | 1. A method of making zinc oxide nanoparticles using red sand, comprising the steps of: mixing red sand with water to form an aqueous suspension of red sand, wherein the red sand is from an area in Riyadh, Saudi Arabia;allowing the aqueous suspension of red sand to equilibrate at least overnight;removing a first supernatant from the equilibrated aqueous suspension of red sand;centrifuging the first supernatant;removing a second supernatant from the centrifuged first supernatant, the second supernatant defining a suspension of red sand;dissolving a zinc precursor in the suspension of red sand to initiate precipitation of nanoparticles of zinc oxide;adding NaOH dropwise to the suspension to complete precipitation of the nanoparticles of zinc oxide;isolating the precipitate; anddrying and calcining the isolated precipitate to obtain the zinc oxide nanoparticles. | CPC_C01G | 4921010002491
16/144263 | US | P | Methods of degrading organic pollutants and preventing or treating microbe using Bi2S3-CdS particles | Methods of synthesizing Bi2S3—CdS particles in the form of spheres as well as properties of these Bi2S3—CdS particles are described. Methods of photocatalytic degradation of organic pollutants employing these Bi2S3—CdS particles and methods of preventing or reducing microbial growth on a surface by applying these Bi2S3—CdS particles in the form of a solution or an antimicrobial product onto the surface are also specified. | 1. A method for degrading an organic pollutant, the method comprising: contacting Bi2S3—CdS particles with an aqueous solution comprising the organic pollutant to form a mixture;illuminating the mixture with a light at a wavelength in a range of 200-700 nm for 0.1-6 hours thereby degrading the organic pollutant;wherein: the Bi2S3—CdS particles comprise bismuth(III) sulfide and cadmium(II) sulfide;the Bi2S3—CdS particles are in the form of spheres with an average diameter of 0.3-5 μm; andthe organic pollutant is present in the aqueous solution at a concentration of 1-1,000 mg/L relative to a total volume of the aqueous solution. ¦ 2. The method of claim 1, wherein an atomic ratio of bismuth to cadmium in the Bi2S3—CdS particles is in a range of 0.5:1 to 4:1, and an atomic ratio of sulfur to bismuth in the Bi2S3—CdS particles is in a range of 3:2 to 8:1. ¦ 3. The method of claim 1, wherein the Bi2S3—CdS particles have a BET surface area of 5-25 m2/g, a pore size of 10-50 nm, and a pore volume of 0.02-0.2 cm3/g. ¦ 4. The method of claim 1, wherein an amount of the Bi2S3—CdS particles in the mixture is in a range of 0.1-10 g/L relative to a total volume of the mixture. ¦ 5. The method of claim 1, wherein at least 30% by mole of the organic pollutant is degraded within 2 hours of illuminating. ¦ 6. The method of claim 1, wherein the organic pollutant comprises methyl orange, methyl green, or both. | 1. A method for degrading an organic pollutant, the method comprising: contacting Bi2S3—CdS particles with an aqueous solution comprising the organic pollutant to form a mixture;illuminating the mixture with a light at a wavelength in a range of 200-700 nm for 0.1-6 hours thereby degrading the organic pollutant;wherein: the Bi2S3—CdS particles comprise bismuth(III) sulfide and cadmium(II) sulfide;the Bi2S3—CdS particles are in the form of spheres with an average diameter of 0.3-5 μm; andthe organic pollutant is present in the aqueous solution at a concentration of 1-1,000 mg/L relative to a total volume of the aqueous solution. | CPC_C01G | 4921010002492
15/756346 | US | P | Double perovskite | The present invention relates to a semiconductor device comprising a semiconducting material, wherein the semiconducting material comprises a compound comprising: (i) one or more first monocations [A]; (ii) one or more second monocations [BI]; (iii) one or more trications [BIII]; and (iv) one or more halide anions [X]. The invention also relates to a process for producing a semiconductor device comprising said semiconducting material. Also described is a compound comprising: (i) one or more first monocations [A]; (ii) one or more second monocations [BI] selected from Cu+, Ag+ and Au+; (iii) one or more trications [BIII]; and (iv) one or more halide anions [X]. | 1. A semiconductor device comprising a semiconducting material, wherein the semiconducting material comprises a compound comprising: (i) one or more first monocations [A];(ii) one or more second monocations [BI] selected from Cu+, Ag+, Au+ and Hg+;(iii) one or more trications [BIII] selected from Bi3+ and Sb3+; and(iv) one or more halide anions [X],and wherein:the compound is (H2N—C(H)═NH2)2AgBiI6, (H2N—C(H)═NH2)2AuBiI6, (H2N—C(H)═NH2)2CuBiI6, (H2N—C(H)═NH2)2AgSbI6, (H2N—C(H)═NH2)2AuSbI6, (H2N—C(H)═NH2)2CuSbI6, (H2N—C(H)═NH2)2AgBiBr6, (H2N—C(H)═NH2)2AuBiBr6, (H2N—C(H)═NH2)2CuBiBr6, (H2N—C(H)═NH2)2AgSbBr6, (H2N—C(H)═NH2)2AuSbBr6, (H2N—C(H)═NH2)2CuSbBr6, (H2N—C(H)═NH2)2AgBiCl6, (H2N—C(H)═NH2)2AuBiCl6, (H2N—C(H)═NH2)2CuBiCl6, (H2N—C(H)═NH2)2AgSbCl6, (H2N—C(H)═NH2)2AuSbCl6, (H2N—C(H)═NH2)2CuSbCl6, (H2N—C(H)═NH2)2AgBiF6, (H2N—C(H)═NH2)2AuBiF6, (H2N—C(H)═NH2)2CuBiF6, (H2N—C(H)═NH2)2AgSbF6, (H2N—C(H)═NH2)2AuSbF6, (H2N—C(H)═NH2)2CuSbF6, (CH3NH3)2AgBiI6, (CH3NH3)2AuBiI6, (CH3NH3)2CuBiI6, (CH3NH3)2AgSbI6, (CH3NH3)2AuSbI6, (CH3NH3)2CuSbI6, (CH3NH3)2AgBiBr6, (CH3NH3)2AuBiBr6, (CH3NH3)2CuBiBr6, (CH3NH3)2AgSbBr6, (CH3NH3)2AuSbBr6, (CH3NH3)2CuSbBr6, (CH3NH3)2AgBiCl6, (CH3NH3)2AuBiCl6, (CH3NH3)2CuBiCl6, (CH3NH3)2AgSbCl6, (CH3NH3)2AuSbCl6, (CH3NH3)2CuSbCl6, (CH3NH3)2AgBiF6, (CH3NH3)2AuBiF6, (CH3NH3)2CuBiF6, (CH3NH3)2AgSbF6, (CH3NH3)2AuSbF6, (CH3NH3)2CuSbF6, Cs2ABiI6, Cs2AuBiI6, Cs2CuBiI6, Cs2AgSbI6, Cs2AuSbI6, Cs2CuSbI6, Cs2AgBiBr6, Cs2AuBiBr6, Cs2CuBiBr6, Cs2AgSbBr6, Cs2AuSbBr6, Cs2CuSbBr6, Cs2AgBiCl6, Cs2AuBiCl6, Cs2CuBiCl6, Cs2AgSbCl6, Cs2AuSbCl6, Cs2CuSbI6, Cs2AgBiF6, Cs2AuBiF6, Cs2CuBiF6, Cs2AgSbF6, Cs2AuSbF6 or Cs2CuSbF6; orthe compound is a layered double perovskite compound of formula (II): [A]4[BI][BIII][X]8 (II);wherein:[A] is the one or more first monocations;[BI] is the one or more second monocations;[BIII] is the one or more trications; and[X] is the one or more halide anions; orthe compound is a double perovskite compound of formula (Iza) or a layered double perovskite compound of formula (IIza): [A]2[BI]0.5Pb[BIII]0.5[X]6 (Iza);[A]4[BI]0.5Pb[BIII]0.5[X]8 (IIza);wherein[A] is the one or more first monocations;[BI] is the one or more second monocations;[BIII] is the one or more trications; and[X] is the one or more halide anions. ¦ 2. A semiconductor device according to claim 1, wherein the one or more second monocations [BI] are selected from Ag+ and Au+. ¦ 3. A semiconductor device according to claim 1, wherein the one or more trications [BIII] comprise Bi3+. ¦ 4. A semiconductor device according to claim 1, wherein the compound is (H2N—C(H)═NH2)2AgBiI6, (H2N—C(H)═NH2)2AuBiI6, (H2N—C(H)═NH2)2AgBiBr6, (H2N—C(H)═NH2)2AuBiBr6, (H2N—C(H)═NH2)2AgSbI6, (H2N—C(H)═NH2)2AuSbI6, (H2N—C(H)═NH2)2AgSbBr6, (H2N—C(H)═NH2)2AuSbBr6, (CH3NH3)2AgBiI6, (CH3NH3)2AuBiI6, (CH3NH3)2AgBiBr6, (CH3NH3)2AuBiBr6, (CH3NH3)2AgSbI6, (CH3NH3)2AuSbI6, (CH3NH3)2AgSbBr6 or (CH3NH3)2AuSbBr6. ¦ 5. A semiconductor device according to claim 1, wherein the compound is Cs2AgBiCl6. ¦ 6. A semiconductor device as defined in claim 1, wherein the compound is (R1NH3)4AgBiI8, (R1NH3)4AuBiI8, (R1NH3)4CuBiI8, (R1NH3)4AgSbI8, (R1NH3)4AuSbI8, (R1NH3)4CuSbI8, (R1NH3)4AgBiBr8, (R1NH3)4AuBiBr8, (R1NH3)4CuBiBr8, (R1NH3)4AgSbBr8, (R1NH3)4AuSbBr8, (R1NH3)4CuSbBr8, (R1NH3)4AgBiCl8, (R1NH3)4AuBiCl8, (R1NH3)4CuBiCl8, (R1NH3)4AgSbCl8, (R1NH3)4AuSbCl8, (R1NH3)4CuSbCl8, (R1NH3)4AgBiF8, (R1NH3)4AuBiF8, (R1NH3)4CuBiF8, (R1NH3)4AgSbF8, (R1NH3)4AuSbF8 or (R1NH3)4CuSbF8, wherein R1 is an unsubstituted C3-12 alkyl group. ¦ 7. A semiconductor device according to claim 1, wherein the semiconductor device is a photovoltaic device. ¦ 8. A semiconductor device according to claim 1, which semiconductor device comprises a layer of the semiconducting material. ¦ 9. A semiconductor device according to claim 1, which semiconductor device comprises: an n-type region comprising at least one n-type layer;a p-type region comprising at least one p-type layer; and, disposed between the n-type region and the p-type region:a layer of the semiconducting material. ¦ 10. A semiconductor device according to claim 1, which semiconductor device comprises a layer of said semiconducting material without open porosity. ¦ 11. A semiconductor device according to claim 9, wherein the layer of the semiconducting material forms a planar heterojunction with the n-type region or the p-type region, or wherein the layer of the semiconducting material forms a first planar heterojunction with the n-type region and a second planar heterojunction with the p-type region. ¦ 12. A semiconductor device according to claim 1, wherein the semiconductor device comprises: an n-type region comprising at least one n-type layer;a p-type region comprising at least one p-type layer; and, disposed between the n-type region and the p-type region: (i) a porous scaffold material; and(ii) said semiconducting material in contact with the scaffold material. ¦ 13. A semiconductor device according to claim 9, wherein the n-type region comprises a compact layer of an n-type semiconductor, or wherein the p-type region comprises a layer of an organic p-type semiconductor. ¦ 14. A semiconductor device according to claim 1, wherein said semiconducting material is a photoactive material. ¦ 15. A semiconductor device according to claim 8, wherein the layer of the semiconducting material has a thickness of from 5 nm to 1000 nm. ¦ 16. A process for producing a semiconductor device comprising a semiconducting material, wherein the semiconducting material comprises a compound comprising: (i) one or more first monocations [A];(ii) one or more second monocations [BI] selected from selected from Cu+, Ag+, Au+ and Hg+;(iii) one or more trications [BIII] selected from Bi3+ and Sb3+; and(iv) one or more halide anions [X],which process comprises:(a) disposing a second region on a first region, which second region comprises a layer of said semiconducting materialand wherein:the compound is (H2N—C(H)═NH2)2AgBiI6, (H2N—C(H)═NH2)2AuBiI6, (H2N—C(H)═NH2)2CuBiI6, (H2N—C(H)═NH2)2AgSbI6, (H2N—C(H)═NH2)2AuSbI6, (H2N—C(H)═NH2)2CuSbI6, (H2N—C(H)═NH2)2AgBiBr6, (H2N—C(H)═NH2)2AuBiBr6, (H2N—C(H)═NH2)2CuBiBr6, (H2N—C(H)═NH2)2AgSbBr6, (H2N—C(H)═NH2)2AuSbBr6, (H2N—C(H)═NH2)2CuSbBr6, (H2N—C(H)═NH2)2AgBiCl6, (H2N—C(H)═NH2)2AuBiCl6, (H2N—C(H)═NH2)2CuBiCl6, (H2N—C(H)═NH2)2AgSbCl6, (H2N—C(H)═NH2)2AuSbC6, (H2N—C(H)═NH2)2CuSbCl6, (H2N—C(H)═NH2)2AgBiF6, (H2N—C(H)═NH2)2AuBiF6, (H2N—C(H)═NH2)2CuBiF6, (H2N—C(H)═NH2)2AgSbF6, (H2N—C(H)═NH2)2AuSbF6, (H2N—C(H)═NH2)2CuSbF6, (CH3NH3)2AgBiI6, (CH3NH3)2AuBiI6, (CH3NH3)2CuBiI6, (CH3NH3)2AgSbI6, (CH3NH3)2AuSbI6, (CH3NH3)2CuSbI6, (CH3NH3)2AgBiBr6, (CH3NH3)2AuBiBr6, (CH3NH3)2CuBiBr6, (CH3NH3)2AgSbBr6, (CH3NH3)2AuSbBr6, (CH3NH3)2CuSbBr6, (CH3NH3)2AgBiCl6, (CH3NH3)2AuBiCl6, (CH3NH3)2CuBiCl6, (CH3NH3)2AgSbCl6, (CH3NH3)2AuSbCl6, (CH3NH3)2CuSbCl6, (CH3NH3)2AgBiF6, (CH3NH3)2AuBiF6, (CH3NH3)2CuBiF6, (CH3NH3)2AgSbF6, (CH3NH3)2AuSbF6, (CH3NH3)2CuSbF6, Cs2ABiI6, Cs2AuBiI6, Cs2CuBiI6, Cs2AgSbI6, Cs2AuSbI6, Cs2CuSbI6, Cs2AgBiBr6, Cs2AuBiBr6, Cs2CuBiBr6, Cs2AgSbBr6, Cs2AuSbBr6, Cs2CuSbBr6, Cs2AgBiCl6, Cs2AuBiCl6, Cs2CuBiCl6, Cs2AgSbCl6, Cs2AuSbCl6, Cs2CuSbI6, Cs2AgBiF6, Cs2AuBiF6, Cs2CuBiF6, Cs2AgSbF6, Cs2AuSbF6 or Cs2CuSbF6; orthe compound is a layered double perovskite compound of formula (II): [A]4[BI][BIII][X]8 (II);wherein:[A] is the one or more first monocations;[BI] is the one or more second monocations;[BIII] is the one or more trications; and[X] is the one or more halide anions: orthe compound is a double perovskite compound of formula (Iza) or a layered double perovskite compound of formula (IIza): [A]2[BI]0.5Pb[BIII]0.5[X]6 (Iza);[A]4[BI]0.5Pb[BIII]0.5[X]8 (IIza);wherein[A] is the one or more first monocations;[BI] is the one or more second monocations;[BIII] is the one or more trications; and[X] is the one or more halide anions. ¦ 17. A process according to claim 16, wherein the process further comprises (b) disposing a third region on the second region,wherein:said first region is an n-type region comprising at least one n-type layer and said third region is a p-type region comprising at least one p-type layer; orsaid first region is a p-type region comprising at least one p-type layer and said third region is an n-type region comprising at least one n-type layer. ¦ 18. A process according to claim 16, wherein (a) disposing a second region on a first region comprises: (Ai) exposing the first region to vapour, which vapour comprises said semiconducting material or one or more reactants for producing said semiconducting material; and(Aii) allowing deposition of the vapour onto the first region to produce a layer of said semiconducting material thereon; or(Bi) disposing one or more precursor compositions on the first region, which one or more precursor compositions comprise: said semiconducting material and one or more solvents; or one or more reactants for producing said semiconducting material and one or more solvents; and(Bii) removing the one or more solvents to produce on the first region a layer of said semiconducting material. ¦ 19. A process according to claim 16, wherein the one or more reactants for producing the semiconducting material comprise one or more first precursor compounds, one or more second precursor compounds and one or more third precursor compounds, which one or more first precursor compounds are selected from compounds of formula [A][X];which one or more second precursor compounds are selected from compounds of formula [BI][X]; andwhich one or more second precursor compounds are selected from compounds of formula [BIII][X]3;wherein[A] is the one or more first monocations;[BI] is the one or more second monocations;[BIII] is the one or more trications; andeach [X] is the one or more halide anions. ¦ 20. A compound comprising: (i) one or more first monocations [A];(ii) one or more second monocations [BI] selected from Cu+, Ag+ and Au+;(iii) one or more trications [BIII] selected from Bi3+ and Sb3+; and(iv) one or more halide anions [X],and wherein:the compound is (H2N—C(H)═NH2)2AgBiI6, (H2N—C(H)═NH2)2AuBiI6, (H2N—C(H)═NH2)2CuBiI6, (H2N—C(H)═NH2)2AgSbI6, (H2N—C(H)═NH2)2AuSbI6, (H2N—C(H)═NH2)2CuSbI6, (H2N—C(H)═NH2)2AgBiBr6, (H2N—C(H)═NH2)2AuBiBr6, (H2N—C(H)═NH2)2CuBiBr6, (H2N—C(H)═NH2)2AgSbBr6, (H2N—C(H)═NH2)2AuSbBr6, (H2N—C(H)═NH2)2CuSbBr6, (H2N—C(H)═NH2)2AgBiCl6, (H2N—C(H)═NH2)2AuBiCl6, (H2N—C(H)═NH2)2CuBiCl6, (H2N—C(H)═NH2)2AgSbCl6, (H2N—C(H)═NH2)2AuSbC6, (H2N—C(H)═NH2)2CuSbCl6, (H2N—C(H)═NH2)2AgBiF6, (H2N—C(H)═NH2)2AuBiF6, (H2N—C(H)═NH2)2CuBiF6, (H2N—C(H)═NH2)2AgSbF6, (H2N—C(H)═NH2)2AuSbF6, (H2N—C(H)═NH2)2CuSbF6, (CH3NH3)2AgBiI6, (CH3NH3)2AuBiI6, (CH3NH3)2CuBiI6, (CH3NH3)2AgSbI6, (CH3NH3)2AuSbI6, (CH3NH3)2CuSbI6, (CH3NH3)2AgBiBr6, (CH3NH3)2AuBiBr6, (CH3NH3)2CuBiBr6, (CH3NH3)2AgSbBr6, (CH3NH3)2AuSbBr6, (CH3NH3)2CuSbBr6, (CH3NH3)2AgBiCl6, (CH3NH3)2AuBiCl6, (CH3NH3)2CuBiCl6, (CH3NH3)2AgSbCl6, (CH3NH3)2AuSbCl6, (CH3NH3)2CuSbCl6, (CH3NH3)2AgBiF6, (CH3NH3)2AuBiF6, (CH3NH3)2CuBiF6, (CH3NH3)2AgSbF6, (CH3NH3)2AuSbF6, (CH3NH3)2CuSbF6, Cs2AgBiI6, Cs2AuBiI6, Cs2CuBiI6, Cs2AgSbI6, Cs2AuSbI6, Cs2CuSbI6, Cs2AgBiBr6, Cs2AuBiBr6, Cs2CuBiBr6, Cs2AgSbBr6, Cs2AuSbBr6, Cs2CuSbBr6, Cs2AgBiCl16, Cs2AuBiCl16, Cs2CuBiCl16, Cs2AgSbCl6, Cs2AuSbCl6, Cs2CuSbI6, Cs2AgBiF6, Cs2AuBiF6, Cs2CuBiF6, Cs2AgSbF6, Cs2AuSbF6 or Cs2CuSbF6; orthe compound is a layered double perovskite compound of formula (II): [A]4[BI][BIII][X]8 (II);wherein:[A] is the one or more first monocations:[BI] is the one or more second monocations:[BIII] is the one or more trications; and[X] is the one or more halide anions; orthe compound is a double perovskite compound of formula (Iza) or a layered double perovskite compound of formula (IIza): [A]2[BI]0.5Pb[BIII]0.5[X]6 (Iza);[A]4[BI]0.5Pb[BIII]0.5[X]8 (IIza);wherein[A] is the one or more first monocations;[BI] is the one or more second monocations:[BIII] is the one or more trications; and[X] is the one or more halide anions. ¦ 21. A compound according to claim 20, wherein the compound is (H2N—C(H)═NH2)2AgBiI6, (H2N—C(H)═NH2)2AuBiI6, (H2N—C(H)═NH2)2AgBiBr6, (H2N—C(H)═NH2)2AuBiBr6, (H2N—C(H)═NH2)2AgSbI6, (H2N—C(H)═NH2)2AuSbI6, (H2N—C(H)═NH2)2AgSbBr6, (H2N—C(H)═NH2)2AuSbBr6, (CH3NH3)2AgBiI6, (CH3NH3)2AuBiI6, (CH3NH3)2AgBiBr6, (CH3NH3)2AuBiBr6, (CH3NH3)2AgSbI6, (CH3NH3)2AuSbI6, (CH3NH3)2AgSbBr6 or (CH3NH3)2AuSbBr6. ¦ 22. A compound according to claim 20, wherein the compound is Cs2AgBiCl6. | 1. A semiconductor device comprising a semiconducting material, wherein the semiconducting material comprises a compound comprising: (i) one or more first monocations [A];(ii) one or more second monocations [BI] selected from Cu+, Ag+, Au+ and Hg+;(iii) one or more trications [BIII] selected from Bi3+ and Sb3+; and(iv) one or more halide anions [X],and wherein:the compound is (H2N—C(H)═NH2)2AgBiI6, (H2N—C(H)═NH2)2AuBiI6, (H2N—C(H)═NH2)2CuBiI6, (H2N—C(H)═NH2)2AgSbI6, (H2N—C(H)═NH2)2AuSbI6, (H2N—C(H)═NH2)2CuSbI6, (H2N—C(H)═NH2)2AgBiBr6, (H2N—C(H)═NH2)2AuBiBr6, (H2N—C(H)═NH2)2CuBiBr6, (H2N—C(H)═NH2)2AgSbBr6, (H2N—C(H)═NH2)2AuSbBr6, (H2N—C(H)═NH2)2CuSbBr6, (H2N—C(H)═NH2)2AgBiCl6, (H2N—C(H)═NH2)2AuBiCl6, (H2N—C(H)═NH2)2CuBiCl6, (H2N—C(H)═NH2)2AgSbCl6, (H2N—C(H)═NH2)2AuSbCl6, (H2N—C(H)═NH2)2CuSbCl6, (H2N—C(H)═NH2)2AgBiF6, (H2N—C(H)═NH2)2AuBiF6, (H2N—C(H)═NH2)2CuBiF6, (H2N—C(H)═NH2)2AgSbF6, (H2N—C(H)═NH2)2AuSbF6, (H2N—C(H)═NH2)2CuSbF6, (CH3NH3)2AgBiI6, (CH3NH3)2AuBiI6, (CH3NH3)2CuBiI6, (CH3NH3)2AgSbI6, (CH3NH3)2AuSbI6, (CH3NH3)2CuSbI6, (CH3NH3)2AgBiBr6, (CH3NH3)2AuBiBr6, (CH3NH3)2CuBiBr6, (CH3NH3)2AgSbBr6, (CH3NH3)2AuSbBr6, (CH3NH3)2CuSbBr6, (CH3NH3)2AgBiCl6, (CH3NH3)2AuBiCl6, (CH3NH3)2CuBiCl6, (CH3NH3)2AgSbCl6, (CH3NH3)2AuSbCl6, (CH3NH3)2CuSbCl6, (CH3NH3)2AgBiF6, (CH3NH3)2AuBiF6, (CH3NH3)2CuBiF6, (CH3NH3)2AgSbF6, (CH3NH3)2AuSbF6, (CH3NH3)2CuSbF6, Cs2ABiI6, Cs2AuBiI6, Cs2CuBiI6, Cs2AgSbI6, Cs2AuSbI6, Cs2CuSbI6, Cs2AgBiBr6, Cs2AuBiBr6, Cs2CuBiBr6, Cs2AgSbBr6, Cs2AuSbBr6, Cs2CuSbBr6, Cs2AgBiCl6, Cs2AuBiCl6, Cs2CuBiCl6, Cs2AgSbCl6, Cs2AuSbCl6, Cs2CuSbI6, Cs2AgBiF6, Cs2AuBiF6, Cs2CuBiF6, Cs2AgSbF6, Cs2AuSbF6 or Cs2CuSbF6; orthe compound is a layered double perovskite compound of formula (II): [A]4[BI][BIII][X]8 (II);wherein:[A] is the one or more first monocations;[BI] is the one or more second monocations;[BIII] is the one or more trications; and[X] is the one or more halide anions; orthe compound is a double perovskite compound of formula (Iza) or a layered double perovskite compound of formula (IIza): [A]2[BI]0.5Pb[BIII]0.5[X]6 (Iza);[A]4[BI]0.5Pb[BIII]0.5[X]8 (IIza);wherein[A] is the one or more first monocations;[BI] is the one or more second monocations;[BIII] is the one or more trications; and[X] is the one or more halide anions. | CPC_C01G | 4921009002538
15/981248 | US | P | Controlled microwave assisted synthesis of functionalized silica nanoparticles | A functionalized fiber. The functionalized fiber includes a fiber strand and silica nanoparticles at least partially encapsulating the fiber strand. The silica nanoparticles are synthesized by hydrolyzing a tetramethyl orthosilicate in hydrochloric acid to form silicic acid monomers. The silicic acid monomers are diluted in acetone and irradiated for a time that is less than 90 seconds with an energy source configured to generate microwave frequency energy to polymerize the silicic acid monomers into the silica nanoparticles. | 1. A functionalized fiber comprising: a fiber strand; andsilica nanoparticles at least partially encapsulating the fiber strand, the silica nanoparticles being synthesized by: hydrolyzing a tetramethyl orthosilicate in hydrochloric acid to form silicic acid monomers;diluting the silicic acid monomers in acetone;irradiating the diluted silicic acid monomers for a time that is less than 90 seconds with an energy source configured to generate microwave frequency energy to polymerize the silicic acid monomers into the silica nanoparticles; andcomplexing the silica nanoparticles with molybdenum by preparing a molybdic acid solution and titrating the silica nanoparticles with the molybdic acid solution. ¦ 2. The functionalized fiber of claim 1, wherein the fiber strand comprises cotton. ¦ 3. The functionalized fiber of claim 1, wherein the fiber strand comprises nanofiber. ¦ 4. The functionalized fiber of claim 1, wherein the synthesis further comprises: introducing a dopant to the silica nanoparticles before irradiating. ¦ 5. A functionalized fiber comprising: a fiber strand;a coating about at least a portion of the fiber strand, the coating comprising a first plurality of silica nanoparticles and a second plurality of silica nanoparticles that is not the first plurality of silica nanoparticles. ¦ 6. The functionalized fiber of claim 5, wherein the first plurality of silica nanoparticles, the second plurality of silica nanoparticles, or both includes a dopant selected from the group consisting of a metal, a biocide, a chromophore, or flame retardant, or a semiconductor. ¦ 7. The functionalized fiber of claim 5, wherein the first plurality of silica nanoparticles, the second plurality of silica nanoparticles, or both is synthesized from a water-soluble microwave reactive silicon species. ¦ 8. The functionalized fiber of claim 7, wherein the water-soluble microwave reactive silicon species is tetraethyl orthosilicate or tetramethylorthosilicate. ¦ 9. The functionalized fiber of claim 5, where the coating is synthesized by: hydrolyzing a first water-soluble microwave reactive silicon species in acid to form first silicic acid monomers;hydrolyzing a second water-soluble microwave reactive silicon species in acid to form second silicic acid monomers;diluting the first and second silicic acid monomers in acetone; andirradiating the first and second diluted silicic acid monomers for a time that is less than 90 seconds with an energy source configured to generate microwave frequency energy to polymerize the first and second silicic acid monomers into the first and second pluralities of silica nanoparticles, respectively. | 1. A functionalized fiber comprising: a fiber strand; andsilica nanoparticles at least partially encapsulating the fiber strand, the silica nanoparticles being synthesized by: hydrolyzing a tetramethyl orthosilicate in hydrochloric acid to form silicic acid monomers;diluting the silicic acid monomers in acetone;irradiating the diluted silicic acid monomers for a time that is less than 90 seconds with an energy source configured to generate microwave frequency energy to polymerize the silicic acid monomers into the silica nanoparticles; andcomplexing the silica nanoparticles with molybdenum by preparing a molybdic acid solution and titrating the silica nanoparticles with the molybdic acid solution. | CPC_C01G | 4921008002476
15/746459 | US | P | Method for producing iron-based oxide magnetic particle powder | A method for making iron-based oxide magnetic particle powders having particular peak intensity and diffraction intensities, comprising neutralizing an aqueous solution containing a trivalent iron ion, alone or with a substituting metal (M), a step of adding hydroxycarboxylic acid to the neutralized solution to create a second solution including the hydroxycarboxylic acid D, another neutralizing step for the second solution, a coating step of silicon oxide coating iron oxyhydroxide with or without the substituted metal element found in the second neutralized solution, and heating the coated iron oxyhydroxide with or without the substituted metal element to form a silicon oxide coated iron oxide with or without the substituted metal element. After the second neutralization step, there is no water washing. As a result, the molar ratio D/(Fe+M) is between 0.125 and 1.0 and the silicon oxide coating can be uniform and the formation reaction of the hydroxide is not retarded. | 1. A method for producing an iron-based oxide magnetic particle powder containing ε-Fe2O3, or ε-Fe2O3, a part of Fe sites of which is substituted by another metal element M, having an average particle diameter measured with a transmission electron microscope of 10 nm or more and 30 nm or less, the iron-based oxide magnetic particle powder having a value of IL/IH according to the following definition of 0.7 or less, and a value of αs/εs, according to the following definition of 0.5 or less, the method comprising:a first neutralizing step of neutralizing an aqueous solution containing a trivalent iron ion, or containing a trivalent iron ion and an ion of the metal M substituting a part of Fe sites to pH of 1.0 or more and 3.0 or less;a step of adding a hydroxycarboxylic acid D to the aqueous solution after the neutralization in an amount providing a molar ratio D/Fe with respect to the amount of the trivalent iron ion in the case where the substituting metal ion is not contained, or a molar ratio D/(Fe+M) with respect to the total amount of the trivalent iron ion and the ion of the metal M in the case where the substituting metal ion is contained of 0.125 or more and 1.0 or less;a second neutralizing step of neutralizing the aqueous solution having the hydroxycarboxylic acid added thereto, to pH of 7.0 or more and 10.0 or less;a step of coating a silicon oxide on iron oxyhydroxide or iron oxyhydroxide containing the substituting metal element formed in the second neutralizing step; anda step of heating the iron oxyhydroxide or the iron oxyhydroxide containing the substituting metal element coated with a silicon oxide, so as to provide iron oxide or iron oxide containing the substituting metal element coated with a silicon oxide,wherein IH represents an intensity of a peak present on a high magnetic field side in a differential B-H curve obtained by numerical differentiation of a B-H curve obtained by measuring under conditions of an applied magnetic field of 1,035 kA/m (13 kOe), an M measurement range of 0.005 A·m2 (5 emu), a step bit of 80 bit, a time constant of 0.03 sec, and a wait time of 0.1 sec, and IL represents an intensity of an intercept of an ordinate at zero magnetic field in the differential B-H curve, andαs represents a maximum value of a diffraction intensity except for background in X-ray diffractometry at 2θ of 27.2° or more and 29.7° or less, and εs represents a maximum value of a diffraction intensity except for background in X-ray diffractometry at 2θ of 42° or more and 44° or less. ¦ 2. The method for producing an iron-based oxide magnetic particle powder according to claim 1, wherein the first neutralizing step to the second neutralizing step are performed at a temperature retained at 60° C. or less. ¦ 3. A method for producing an iron-based oxide magnetic particle powder containing ε-Fe2O3, or ε-Fe2O3, a part of Fe sites of which is substituted by another metal element M, having an average particle diameter measured with a transmission electron microscope of 10 nm or more and 30 nm or less, the iron-based oxide magnetic particle powder having a value of IL/IH according to the following definition of 0.7 or less, and a value of αs/εs according to the following definition of 0.1 or less, the method comprising:a first neutralizing step of neutralizing an aqueous solution containing a trivalent iron ion, or containing a trivalent iron ion and an ion of the metal M substituting a part of Fe sites to pH of 1.0 or more and 3.0 or less at a temperature retained at 5° C. or more and 25° C. or less;a step of adding a hydroxycarboxylic acid D to the aqueous solution after the neutralization at a temperature retained at 5° C. or more and 25° C. or less in an amount providing a molar ratio D/Fe with respect to the amount of the trivalent iron ion in the case where the substituting metal ion is not contained, or a molar ratio D/(Fe+M) with respect to the total amount of the trivalent iron ion and the ion of the metal M in the case where the substituting metal ion is contained of 0.125 or more and 1.0 or less;a second neutralizing step of neutralizing the aqueous solution having the hydroxycarboxylic acid added thereto, to pH of 7.0 or more and 10.0 or less at a temperature retained at 5° C. or more and 25° C. or less;a step of coating a silicon oxide on iron oxyhydroxide or iron oxyhydroxide containing the substituting metal element formed in the second neutralizing step; anda step of heating the iron oxyhydroxide or the iron oxyhydroxide containing the substituting metal element coated with a silicon oxide, so as to provide iron oxide or iron oxide containing the substituting metal element coated with a silicon oxide,wherein IH represents an intensity of a peak present on a high magnetic field side in a differential B-H curve obtained by numerical differentiation of a B-H curve obtained by measuring under conditions of an applied magnetic field of 1,035 kA/m (13 kOe), an M measurement range of 0.005 A·m2 (5 emu), a step bit of 80 bit, a time constant of 0.03 sec, and a wait time of 0.1 sec, and IL represents an intensity of an intercept of an ordinate at zero magnetic field in the differential B-H curve, andαs represents a maximum value of a diffraction intensity except for background in X-ray diffractometry at 2θ of 27.2° or more and 29.7° or less, and εs represents a maximum value of a diffraction intensity except for background in X-ray diffractometry at 2θ of 42° or more and 44° or less. ¦ 4. The method for producing an iron-based oxide magnetic particle powder according to claim 1, wherein the method further comprises a step of removing the silicon oxide coated on the iron oxide or the iron oxide containing the substituting metal element. ¦ 5. The method for producing an iron-based oxide magnetic particle powder according to claim 3, wherein the method further comprises a step of removing the silicon oxide coated on the iron oxide or the iron oxide containing the substituting metal element. ¦ 6. The method for producing iron-based oxide magnetic particle powder according to claim 1, wherein the iron-based oxide is ε-AxByCzFe2-x-y-zO3 (wherein A represents at least one divalent metal element selected from Co, Ni, Mn, and Zn; B represents at least one tetravalent metal atom selected from Ti and Sn; C represents at least one trivalent metal element selected from In, Ga, and Al; and 0≤x, y, z<1). ¦ 7. The method for producing iron-based oxide magnetic particle powder according to claim 1, wherein the hydroxycarboxylic acid D is one or more selected from tartaric acid, citric acid, and malic acid. | 1. A method for producing an iron-based oxide magnetic particle powder containing ε-Fe2O3, or ε-Fe2O3, a part of Fe sites of which is substituted by another metal element M, having an average particle diameter measured with a transmission electron microscope of 10 nm or more and 30 nm or less, the iron-based oxide magnetic particle powder having a value of IL/IH according to the following definition of 0.7 or less, and a value of αs/εs, according to the following definition of 0.5 or less, the method comprising:a first neutralizing step of neutralizing an aqueous solution containing a trivalent iron ion, or containing a trivalent iron ion and an ion of the metal M substituting a part of Fe sites to pH of 1.0 or more and 3.0 or less;a step of adding a hydroxycarboxylic acid D to the aqueous solution after the neutralization in an amount providing a molar ratio D/Fe with respect to the amount of the trivalent iron ion in the case where the substituting metal ion is not contained, or a molar ratio D/(Fe+M) with respect to the total amount of the trivalent iron ion and the ion of the metal M in the case where the substituting metal ion is contained of 0.125 or more and 1.0 or less;a second neutralizing step of neutralizing the aqueous solution having the hydroxycarboxylic acid added thereto, to pH of 7.0 or more and 10.0 or less;a step of coating a silicon oxide on iron oxyhydroxide or iron oxyhydroxide containing the substituting metal element formed in the second neutralizing step; anda step of heating the iron oxyhydroxide or the iron oxyhydroxide containing the substituting metal element coated with a silicon oxide, so as to provide iron oxide or iron oxide containing the substituting metal element coated with a silicon oxide,wherein IH represents an intensity of a peak present on a high magnetic field side in a differential B-H curve obtained by numerical differentiation of a B-H curve obtained by measuring under conditions of an applied magnetic field of 1,035 kA/m (13 kOe), an M measurement range of 0.005 A·m2 (5 emu), a step bit of 80 bit, a time constant of 0.03 sec, and a wait time of 0.1 sec, and IL represents an intensity of an intercept of an ordinate at zero magnetic field in the differential B-H curve, andαs represents a maximum value of a diffraction intensity except for background in X-ray diffractometry at 2θ of 27.2° or more and 29.7° or less, and εs represents a maximum value of a diffraction intensity except for background in X-ray diffractometry at 2θ of 42° or more and 44° or less. | CPC_C01G | 4921008002477
16/466799 | US | P | Iron oxide powder for brake friction material | Provided is an iron oxide powder for a brake friction material which can be suitably used in a brake friction material that is less likely to cause problems regarding brake squealing and that provides superior braking performance. The iron oxide powder for a brake friction material according to the present invention is characterized by having an average particle size of 40 μm or more and a saturation magnetization of 20 emu/g or less. The iron oxide powder preferably has a pore volume of 10-180 mm3/g. The iron oxide powder also preferably has a BET specific surface area of 0.05-1.20 m2/g. | 1. An iron oxide powder for a brake friction material having: an average particle diameter of 40 μm or more, anda saturation magnetization of 20 emu/g or less. ¦ 2. The iron oxide powder for a brake friction material according to claim 1, having: a pore volume of 10 mm3/g or more and 180 mm3/g or less. ¦ 3. The iron oxide powder for a brake friction material according to claim 1, having: a BET specific surface area of 0.05 m2/g or more and 1.20 m2/g or less. ¦ 4. The iron oxide powder for a brake friction material according to claim 1, having: a peak pore diameter of 0.2 μm or more and 1.2 μm or less. ¦ 5. The iron oxide powder for a brake friction material according to claim 1, having: a blackness (L*value) of 23 or more and 31 or less. | 1. An iron oxide powder for a brake friction material having: an average particle diameter of 40 μm or more, anda saturation magnetization of 20 emu/g or less. | CPC_C01G | 4921008002478
16/810887 | US | P | Method for producing stannous sulfide | A method for producing stannous sulfide, the method including: 1) heating a tin-containing material to 200-600° C., and mixing sulfur with the tin-containing material heated, to yield a product; and 2) distilling the product in a vacuum furnace at a pressure of 1-500 pascal. | 1. A method, comprising: 1) heating a tin-containing material to 200-600° C., and mixing sulfur with the tin-containing material heated, to yield a product; and2) distilling the product in a vacuum furnace at a pressure of 1-500 pascal. ¦ 2. The method of claim 1, wherein the tin-containing material is refined tin or crude tin comprising tin and impurities selected from copper, iron, nickel, or a mixture thereof. ¦ 3. The method of claim 1, wherein in 1), a mass ratio of the sulfur to the tin-containing material is 1.1-1.5. ¦ 4. The method of claim 1, wherein in 1), the sulfur is mixed with the tin-containing material for 5-30 min. ¦ 5. The method of claim 1, wherein the vacuum furnace has a temperature of 900-1350° C. | 1. A method, comprising: 1) heating a tin-containing material to 200-600° C., and mixing sulfur with the tin-containing material heated, to yield a product; and2) distilling the product in a vacuum furnace at a pressure of 1-500 pascal. | CPC_C01G | 4921005002502
16/144000 | US | P | Tungsten pentachloride conditioning and crystalline phase manipulation | A process of conditioning tungsten pentachloride to form specific crystalline phases are disclosed. The specific crystalline phases permit stable vapor pressures over extended periods of time during vapor deposition and etching processes. | 1. A method of conditioning WCl5, the method comprising heating a container of WCl5 to a temperature ranging from approximately 190° C. to 245° C. for a time period ranging from approximately 2 hours to approximately 48 hours to produce a WCl5-containing composition comprising a crystalline phase having approximately 10% weight to approximately 40% weight of Phase 1 WCl5 as determined by X-ray diffraction. ¦ 2. The method of claim 1, wherein the container is selected to be non-reactive to WCl5. ¦ 3. The method of claim 2, wherein the container is glass or glass-lined. ¦ 4. The method of claim 3, wherein the container is sealed. ¦ 5. The method of claim 1, wherein the time period ranges from approximately 24 hours to approximately 48 hours. ¦ 6. The method of claim 5, wherein the time period ranges from approximately 40 hours to approximately 48 hours. ¦ 7. The method of claim 1, wherein the temperature ranges from approximately 215° C. to 240° C. ¦ 8. The method of claim 7, wherein the temperature ranges from approximately 225° C. to 235° C. ¦ 9. The method of claim 1, wherein the crystalline phase of the WCl5-containing composition comprises approximately 10% weight to approximately 35% weight of Phase 1 WCl5. ¦ 10. The method of claim 1, wherein the crystalline phase of the WCl5-containing composition comprises approximately 10% weight to approximately 30% weight of Phase 1 WCl5. ¦ 11. A method of providing a vapor of WCl5 having a vapor pressure, the method comprising heating a container comprising a WCl5-containing composition, the WCl5 of the WCl5-containing composition having a crystalline phase having approximately 10% by weight to approximately 40% by weight of Phase 1 WCl5 as determined by X-ray diffraction. ¦ 12. The method of claim 11, wherein the container is a solid precursor vaporizer. ¦ 13. The method of claim 12, further comprising connecting the solid precursor vaporizer to a semiconductor processing chamber and heating the solid precursor vaporizer to a delivery temperature to provide an initial vapor pressure of WCl5. ¦ 14. The method of claim 13, wherein the WCl5-containing composition maintains approximately 80% w/w of the initial vapor pressure of WCl5 at the delivery temperature after approximately 75% w/w of the WCl5-containing composition has been consumed. | 1. A method of conditioning WCl5, the method comprising heating a container of WCl5 to a temperature ranging from approximately 190° C. to 245° C. for a time period ranging from approximately 2 hours to approximately 48 hours to produce a WCl5-containing composition comprising a crystalline phase having approximately 10% weight to approximately 40% weight of Phase 1 WCl5 as determined by X-ray diffraction. | CPC_C01G | 4921005002503
16/863442 | US | P | Ferrous modified selenium sol for inhibiting accumulation of cadmium and arsenic in rice and preparation method and application thereof | A ferrous modified selenium sol for inhibiting accumulation of cadmium and arsenic in rice and the preparation method and application thereof are disclosed. The method includes: dissolving an iron-containing compound and a selenium-containing compound into water; adding a reductant to the solution, and stirring until no more precipitation is generated, then adding carbonate, continuing to stir until no more precipitation is generated, and then filtering, taking the precipitation, and washing to obtain the precipitation of the selenium element and ferrous carbonate; adding an emulsifier to a citric acid buffer solution to obtain an emulsified citric acid buffer solution; adding the precipitation of the selenium element and ferrous carbonate to the emulsified citric acid buffer solution to obtain a sol system; and evaporating to concentrate the sol system, and adjusting the pH to 4.5-8.5 to obtain a ferrous modified selenium sol for inhibiting the accumulation of cadmium and arsenic in rice. | 1. A method of preparing a ferrous modified selenium sol for inhibiting accumulation of cadmium and arsenic in rice, comprising: (1) adding an iron-containing compound and a selenium-containing compound to water, and stirring and dissolving to obtain a mixed solution containing iron and selenium;(2) adding a reductant to the mixed solution containing iron and selenium obtained in step (1) under the condition of a water bath at 35° C. to 85° C., stirring for 5-15 minutes, adding carbonate when no more precipitation is generated, continuing to stir for 5-15 minutes until no more precipitation is generated, filtering, taking the precipitation, and washing to obtain the precipitation of elemental selenium and ferrous carbonate;(3) adding an emulsifier to a citric acid buffer solution to obtain an emulsified citric acid buffer solution;(4) adding the precipitation of the elemental selenium and ferrous carbonate obtained in step (2) to the emulsified citric acid buffer solution obtained in step (3) under the condition of a water bath at 25° C. to 55° C., and stirring to obtain a sol system; and(5) evaporating to concentrate the sol system obtained in step (4), and adjusting the pH to 4.5-8.5 to obtain a ferrous modified selenium sol for inhibiting the accumulation of cadmium and arsenic in rice, wherein the content of selenium in the ferrous modified selenium sol is 0.25% to 2.5% (w/v), and the content of iron is 2.5% to 7.5% (w/v). ¦ 2. The method of claim 1, wherein: in the mixed solution described in step (1), the mass percentage of the iron element is 5% to 15%, and the mass percentage of the elemental selenium is 0.5% to 5%. ¦ 3. The method of claim 1, wherein: the citric acid buffer solution described in step (3) is a citric acid-potassium citrate buffer solution with a pH of 3.0-6.0 and a molar concentration of 0.01-0.1 mol/L. ¦ 4. The method of claim 3, wherein: the citric acid buffer solution described in step (3) is obtained by the following steps:(I) citric acid (C6H8O7·H2O) is dissolved in deionized water to a volume of 1 L to obtain a citric acid solution, wherein the molar concentration of the citric acid solution is 0.01-0.1 mol/L;(II) potassium citrate (C6H5K3O7) is dissolved in deionized water to a volume of 1 L to obtain a potassium citrate solution, wherein the molar concentration of the potassium citrate solution is 0.01-0.1 mol/L; and(III) the citric acid solution and the potassium citrate solution are mixed uniformly to obtain the citric acid buffer solution, wherein the pH and the molar concentration of the citric acid buffer solution are 3.0-6.0 and 0.01-0.1 mol/L, respectively. ¦ 5. The method of claim 1, wherein: in step (2), the molar ratio of the reductant to the iron ions in the mixed solution is (1.4-3):1;in step (2), the molar ratio of the carbonate to the iron ions in the mixed solution is (1.0-2.0):1;the amount of the emulsifier added in step (3) is calculated based on the mass-volume ratio of (1-10):100 of the emulsifier to the citric acid buffer solution; andthe added amount of the precipitation of the elemental selenium and ferrous carbonate described in step (4) is calculated based on the mass-volume ratio of 1:(10-100) of the precipitation of the elemental selenium and ferrous carbonate to the emulsified citric acid buffer solution. ¦ 6. The method of claim 1, wherein: the reductant described in step (2) is ascorbic acid and/or reduced glutathione;the carbonate described in step (2) is one or more of potassium carbonate, sodium carbonate, and ammonium carbonate; andthe emulsifier described in step (3) is one or more of, sodium alkylbenzenesulfonate, agricultural milk 400, and polyethylene glycol. ¦ 7. The method of claim 1, wherein: the iron-containing compound described in step (1) is one of a ferric salt and a ferrous salt, or a mixture thereof, the ferric salt being ferric chloride, ferric nitrate, or ferric citrate, the ferrous salt being ferrous sulfate or ferrous chloride; andthe selenium-containing compound described in step (1) is one or more of selenic acid, selenate, seleninic acid, and selenite. ¦ 8. A ferrous modified selenium sol for inhibiting accumulation of cadmium and arsenic in rice prepared by the method according to claim 1. ¦ 9. A method of inhibiting accumulation of cadmium and arsenic in rice, comprising: applying the ferrous modified selenium sol according to claim 8 in the field of heavy metal pollution treatment technology. ¦ 10. The method of claim 9, wherein applying the ferrous modified selenium sol in the field of heavy metal pollution treatment technology comprises: after the ferrous modified selenium sol is diluted with water, it is atomizingly sprayed 1-3 times onto rice leaves ata tillering, jointing, and/or filling stages of the rice, which is performed at 4-6 pm on sunny or cloudy days; andthe volume ratio of the ferrous modified selenium sol for inhibiting the accumulation of cadmium and arsenic in rice to water is 1:(50-250), and the spraying dose of the ferrous modified selenium sol for inhibiting the accumulation of cadmium and arsenic in rice after dilution is 50-150 L/mu. | 1. A method of preparing a ferrous modified selenium sol for inhibiting accumulation of cadmium and arsenic in rice, comprising: (1) adding an iron-containing compound and a selenium-containing compound to water, and stirring and dissolving to obtain a mixed solution containing iron and selenium;(2) adding a reductant to the mixed solution containing iron and selenium obtained in step (1) under the condition of a water bath at 35° C. to 85° C., stirring for 5-15 minutes, adding carbonate when no more precipitation is generated, continuing to stir for 5-15 minutes until no more precipitation is generated, filtering, taking the precipitation, and washing to obtain the precipitation of elemental selenium and ferrous carbonate;(3) adding an emulsifier to a citric acid buffer solution to obtain an emulsified citric acid buffer solution;(4) adding the precipitation of the elemental selenium and ferrous carbonate obtained in step (2) to the emulsified citric acid buffer solution obtained in step (3) under the condition of a water bath at 25° C. to 55° C., and stirring to obtain a sol system; and(5) evaporating to concentrate the sol system obtained in step (4), and adjusting the pH to 4.5-8.5 to obtain a ferrous modified selenium sol for inhibiting the accumulation of cadmium and arsenic in rice, wherein the content of selenium in the ferrous modified selenium sol is 0.25% to 2.5% (w/v), and the content of iron is 2.5% to 7.5% (w/v). | CPC_C01G | 4921005002504
16/332982 | US | P | Method of producing a sodium iron(II)-hexacyanoferrate(II) material | The present invention relates to a method of producing a sodium iron(II)-hexacyanoferrate(II) (Na2-xFe[Fe(CN)6].mH2O), where x is <0.4) material commonly referred to as Prussian White. The method comprises the steps of acid decomposition of Na4Fe(CN)6.10H2O to a powder of Na2-xFe[Fe(CN)6].mH2O, drying and enriching the sodium content in the Na2-xFe[Fe(CN)6].mH2O powder by mixing the powder with a saturated or supersaturated solution of a reducing agent containing sodium in dry solvent under an inert gas. The steps of acid decomposition and enriching the sodium content are performed under non-hydrothermal conditions. | 1. A method of producing a sodium iron(II)-hexacyanoferrate(II) material, Na2-xFe[Fe(CN)6].mH2O, where x is <0.4, the method comprising the steps of: acid decomposition of Na4Fe(CN)6.10H2O to a powder of Na2-xFe[Fe(CN)6].mH2O, where x is <0.4 and m is between 0 and 10;filtering and drying the Na2-xFe[Fe(CN)6].mH2O powder; andenriching the sodium content in the Na2-xFe[Fe(CN)6].mH2O powder, resulting in a Na2-yFe[Fe(CN)6].mH2O powder, where y<x;separating and drying the enriched Na2-yFe[Fe(CN)6].mH2O powder resulting in the sodium iron(II)-hexacyanoferrate(II) material,wherein the steps of acid decomposition and enriching the sodium content are performed under non-hydrothermal conditions, and in that the step of enriching the sodium content comprises mixing the dried Na2-xFe[Fe(CN)6].mH2O powder with a saturated or supersaturated solution of a reducing agent containing sodium in dry solvent under an inert gas. ¦ 2. The method according to claim 1, wherein the saturated or supersaturated solution comprises a sodium salt. ¦ 3. The method according to claim 1, wherein the dry solvent in the saturated or supersaturated solution is anhydrous organic solvent. ¦ 4. The method according to claim 1, wherein the enriching step comprises enriching the sodium content, 2-y, to above 1.8. ¦ 5. The method according to claim 1, wherein an electrode comprising the sodium iron(II)-hexacyanoferrate(II) material is formed, the method comprising the further steps of: mixing the enriched, separated and dried Na2-yFe[Fe(CN)6].mH2O powder with solvent, conductive additive and binder by milling, forming a slurry;forming the slurry to a desired shape and removing the solvent by drying. ¦ 6. The method according to claim 2, wherein the sodium salt is sodium iodide or sodium bromide. ¦ 7. The method according to claim 3, wherein the anhydrous organic solvent is anhydrous acetone, tetrahydrofuran (THF), propylene carbonate, or acetonitrile. ¦ 8. The method according to claim 4, wherein the enriching step comprises enriching the sodium content, 2-y, to above 1.9. ¦ 9. The method according to claim 4, wherein the enriching step comprises enriching the sodium content, 2-y, to 1.92. | 1. A method of producing a sodium iron(II)-hexacyanoferrate(II) material, Na2-xFe[Fe(CN)6].mH2O, where x is <0.4, the method comprising the steps of: acid decomposition of Na4Fe(CN)6.10H2O to a powder of Na2-xFe[Fe(CN)6].mH2O, where x is <0.4 and m is between 0 and 10;filtering and drying the Na2-xFe[Fe(CN)6].mH2O powder; andenriching the sodium content in the Na2-xFe[Fe(CN)6].mH2O powder, resulting in a Na2-yFe[Fe(CN)6].mH2O powder, where y<x;separating and drying the enriched Na2-yFe[Fe(CN)6].mH2O powder resulting in the sodium iron(II)-hexacyanoferrate(II) material,wherein the steps of acid decomposition and enriching the sodium content are performed under non-hydrothermal conditions, and in that the step of enriching the sodium content comprises mixing the dried Na2-xFe[Fe(CN)6].mH2O powder with a saturated or supersaturated solution of a reducing agent containing sodium in dry solvent under an inert gas. | CPC_C01G | 4921005002505
16/310007 | US | P | Metal-doped cobalt precursor for preparing positive electrode active material for secondary battery | Provided is a cobalt precursor for preparing a lithium cobalt oxide of a layered structure which is included in a positive electrode active material, wherein the cobalt precursor is cobalt oxyhydroxide (CoM′OOH) doped with, as dopants, magnesium (Mg) and M′ different from the magnesium. | 1. A cobalt precursor for preparing a lithium cobalt oxide of a layered structure which is included in a positive electrode active material, wherein the cobalt precursor is cobalt oxyhydroxide represented by the chemical formula (CoxMgyM′z)OOH,wherein x, y, and z satisfy the following weight ratio conditions: a content of x is in the range of 99 wt % to 99.8 wt % and a total content of y and z is in the range of 0.2 wt % to 1 wt %, when the sum of x, y, and z is regarded as 100 wt %;M′ is one or more selected from the group consisting of Al, Ti, Mn, Zr, Ba, B, Ca, Ta, Mo, Nb, W, Sr and PO4,wherein the cobalt precursor is doped with, as dopants, magnesium (Mg) and M′. ¦ 2. A method of preparing a lithium cobalt oxide using the cobalt precursor, the method comprising: (a) preparing the cobalt precursor of claim 1 which is doped with dopants provided from a doping precursor by co-precipitation reaction of a cobalt acid salt and the doping precursor; and(b) mixing the dopant-doped cobalt precursor and a lithium precursor to form a mixture;(c) heat treating the mixture. ¦ 3. The method of claim 2, wherein the doping precursor is mixed such that a content of the cobalt is in the range of 99 wt % to 99.8 wt %, and a total content of the dopants is in the range of 0.2 wt % to 1 wt %, when the sum of the cobalt and the dopants is regarded as 100 wt %. ¦ 4. The method of claim 2, wherein the heat treating is performed at 950° C. to 1100° C. for 8 hours to 15 hours. ¦ 5. The method of claim 2, wherein the cobalt acid salt is cobalt oxyhydroxide represented by the chemical formula CoOOH. ¦ 6. The method of claim 2, wherein the lithium precursor is one or more selected from the group consisting of Li2CO3, LiOH, LiNO3, CH3COOLi, and Li2(COO)2. ¦ 7. The method of claim 2, wherein the doping precursor includes: one or more selected from the group consisting of a mixed metal of Mg, andone or more selected from the group consisting of Al, Ti, Mn, Zr, Ba, B, Ca, Ta, Mo, Nb, W, Sr, and P, a metal oxide thereof, and a metal salt thereof. | 1. A cobalt precursor for preparing a lithium cobalt oxide of a layered structure which is included in a positive electrode active material, wherein the cobalt precursor is cobalt oxyhydroxide represented by the chemical formula (CoxMgyM′z)OOH,wherein x, y, and z satisfy the following weight ratio conditions: a content of x is in the range of 99 wt % to 99.8 wt % and a total content of y and z is in the range of 0.2 wt % to 1 wt %, when the sum of x, y, and z is regarded as 100 wt %;M′ is one or more selected from the group consisting of Al, Ti, Mn, Zr, Ba, B, Ca, Ta, Mo, Nb, W, Sr and PO4,wherein the cobalt precursor is doped with, as dopants, magnesium (Mg) and M′. | CPC_C01G | 4921004001514
16/344000 | US | P | Oxide semiconductor composition, manufacturing method thereof, thin film transistor and display apparatus | An oxide semiconductor composition for use in thin film transistors includes indium oxide, zinc oxide, and an oxide including a doping element of scandium, such as scandium oxide. A molar percentage of the indium oxide can be larger than approximately 50%. The oxide semiconductor composition can have a formula of In2Sc2ZnO7. Manufacturing of the oxide semiconductor composition can include: mixing indium oxide powder, scandium oxide powder, and zinc oxide powder to thereby obtain an oxide shaped object; and sintering the oxide shaped object to form the oxide semiconductor composition. A thin-film transistor for use in a semiconductor device, such as a display apparatus, can include the oxide semiconductor composition, and can thereby have improved mobility of the oxide semiconductor due to the reduced oxygen vacancy therein. | 1. An oxide semiconductor composition, comprising indium oxide, zinc oxide, and an oxide comprising an element of scandium; wherein the oxide semiconductor composition has a formula of In2Sc2ZnO7. ¦ 2. The oxide semiconductor composition of claim 1, wherein the oxide comprising the element of scandium is scandium oxide. ¦ 3. The oxide semiconductor composition of claim 2, wherein a molar ratio of the scandium oxide to the zinc oxide is approximately 1:1. ¦ 4. The oxide semiconductor composition of claim 1, wherein a molar percentage of the indium oxide is larger than approximately 50%. ¦ 5. The oxide semiconductor composition of claim 1, having a density of approximately 7.03 g/cm3. ¦ 6. The oxide semiconductor composition of claim 1, comprising impurity of lower than 8 ppm. ¦ 7. The oxide semiconductor composition of claim 1, having a surface roughness of smaller than 1.8 μm. ¦ 8. The oxide semiconductor composition of claim 1, having an average flexural strength is larger than 60 megapascal. ¦ 9. An oxide semiconductor composition, comprising indium oxide, zinc oxide, and an oxide comprising an element of scandium; wherein an average diameter of scandium zinc oxide is smaller than 8 μm. ¦ 10. A method of manufacturing an oxide semiconductor composition comprising indium oxide, zinc oxide, and an oxide comprising an element of scandium, the method comprising: preparing an oxide shaped object; andsintering the oxide shaped object to form the oxide semiconductor composition;wherein the oxide semiconductor composition has a formula of In2Sc2ZnO7. ¦ 11. The method of claim 10, wherein the oxide comprising the element of scandium in the oxide semiconductor composition is scandium oxide. ¦ 12. The method of claim 11, wherein the preparing an oxide shaped object comprises: providing indium oxide powder, scandium oxide powder, and zinc oxide powder; andmixing the indium oxide powder, the scandium oxide powder, and the zinc oxide powder to thereby obtain the oxide shaped object. ¦ 13. The method of claim 12, wherein: the indium oxide powder has a specific surface area of about 8-10 m2/g;the scandium oxide powder has a specific surface area of about 5-8 m2/g; andthe zinc oxide powder has a specific surface area of about 3-5 m2/g. ¦ 14. The method of claim 13, wherein the oxide shaped object has an average specific surface area of about 6-7 m2/g. ¦ 15. The method of claim 12, a median diameter of each of the indium oxide powder, the scandium oxide powder, and the zinc oxide powder is smaller than about 1.8 μm. ¦ 16. The method of claim 12, wherein the sintering the oxide shaped object to form the oxide semiconductor composition comprises: pressing and sintering the oxide shaped object under a temperature of 1200° C.-1500° C. and in presence of oxygen to thereby obtain the oxide semiconductor composition. ¦ 17. A thin film transistor, comprising an active layer having an oxide semiconductor composition according to claim 1. | 1. An oxide semiconductor composition, comprising indium oxide, zinc oxide, and an oxide comprising an element of scandium; wherein the oxide semiconductor composition has a formula of In2Sc2ZnO7. | CPC_C01G | 4921003002035
15/537878 | US | P | Vanadium oxide compositions and systems and methods for creating them | A system for creating targeted vanadium oxide (VO2) nanoparticle compositions comprising a stock reaction mixture that is a fluid combination of at least one vanadium source combined with at least one dopant source. Each dopant source contains at least one target dopant element. The ratio of the number of vanadium atoms in the vanadium source to the number of target dopant element atoms in the dopant source is less than or equal to 10:1. A solvent that is compatible with said stock reaction mixture is selected. A pressure regulator increases the pressure of the solvent and the stock reaction mixture to between 0 and 5,000 psi. A heating element increases the temperature of the solvent to between 50 and 500° C. A mixing unit receives and mixes a continuous flow of stock reaction mixture with solvent to heat the stock reaction mixture and initiate formation of the targeted vanadium oxide (VO2) nanoparticle composition. | 1. A liquid delivery system for creating targeted vanadium oxide (VO2) nanoparticle compositions comprising: a stock reaction mixture that is a liquid solution of at least one vanadium source combined with at least one dopant source, wherein each of said at least one dopant source contains at least one target dopant element, and wherein the ratio of the number of vanadium atoms in said vanadium source to the number of target dopant element atoms in said dopant source is less than or equal to 10:1; anda selected solvent that is compatible with said stock reaction mixture;wherein said solvent and said stock reaction mixture are maintained at an elevated pressure greater than atmospheric pressure and less than or equal to 5,000 psi via a back pressure regulator;the temperature of said solvent is maintained to between 50 and 500° C., anda continuous liquid flow of said stock reaction mixture is mixed with said solvent to heat said stock reaction mixture and initiate formation of the targeted vanadium oxide (VO2) nanoparticle composition. ¦ 2. The system of claim 1 further comprising a chemical additive that is delivered subsequent to mixing said stock reaction mixture with said solvent. ¦ 3. The system of claim 1 further comprising: a chemical additive that is delivered subsequent to mixing said stock reaction mixture with said solvent; andthe function of said chemical additive is selected from one of the group comprising surface treating the targeted vanadium oxide (VO2) nanoparticle composition, halting formation of the targeted vanadium oxide (VO2) nanoparticle composition, changing dispersability of the targeted vanadium oxide (VO2) nanoparticle composition, limiting agglomeration of the targeted vanadium oxide (VO2) nanoparticle composition, and encapsulating entirely or partially the targeted vanadium oxide (VO2) nanoparticle composition with an additional material. ¦ 4. The system of claim 1 further comprising a cooling element located subsequent to mixing said stock reaction mixture with said solvent. ¦ 5. The system of claim 1 further comprising particle filters located subsequent to mixing said stock reaction mixture with said solvent. ¦ 6. The system of claim 1 further comprising particle filters with ultrasonic agitators located subsequent to mixing said stock reaction mixture with said solvent. ¦ 7. The system of claim 1 further comprising a reservoir to hold said stock reaction mixture prior to mixing with said solvent. ¦ 8. The system of claim 1 in which said at least one vanadium source is mixed with said at least one dopant source to create said stock reaction mixture prior to mixing with said solvent. ¦ 9. The system of claim 1 in which said solvent is any one of water, isopropanol, carbon dioxide, ethanol, toluene, anisole, ethylene glycol, methanol, and any combination thereof. ¦ 10. The system of claim 1 in which said at least one vanadium source is any one of vanadium (V) oxide, vanadium (IV) oxide, vanadium oxides, vanadium, vanadyls, vanadium oxalates, vanadium alkoxides, vanadium halides, vanadium nitrates, vanadium nitrites, vanadium sulfates, vanadium salts, and other vanadium containing compounds. ¦ 11. The system of claim 1 in which said at least one dopant source is silicon dioxide, silanes, manganese dioxide, tetraethyl orthosilicate, silicates, ammonium phosphate monobasic, ammonium phosphate dibasic, phosphoric acid, ammonium hydroxide, phosphorous containing acids, tungstic acid, tungsten alkoxides, tungsten halides, tungsten nitrates, tungsten nitrites, tungsten organometallic compounds, molybdic acid, molybdenum alkoxides, molybdenum halides, molybdenum nitrates, molybdenum nitrites, molybdenum organometallic compounds, titanium dioxide, titanium alkoxides, Tyzor™, titanium halides, titanium nitrates, titanium nitrites, titanium organometallic compounds, tin dioxide, tin salts, tin alkoxides, tin halides, tin nitrates, tin nitrites, tin organometallic compounds, iron oxide, iron alkoxides, iron halides, iron nitrates, iron nitrites, iron organometallic compounds, tin oxide, germanium oxide, germanium alkoxides, germanium organometallic compounds, germanium halides, germanium nitrates, germanium nitrites, dextrose, graphite, or graphene. ¦ 12. The system of claim 1 further comprising a reservoir to hold said stock reaction mixture adjusted to a pH range of 5 to 9 prior to mixing with said solvent. ¦ 13. The system of claim 1 in which the ratio of said solvent to said stock reaction mixture is greater than or equal to 1:2. ¦ 14. The system of claim 1 in which the targeted vanadium oxide (VO2) nanoparticle composition comprises the general composition of αxV1-xO2, where α is a substitutional replacement of a cationic non-metal or metalloid element for a vanadium atom in the VO2 nanoparticle, and 0<x<1. ¦ 15. The system of claim 1 in which the targeted vanadium oxide (VO2) nanoparticle composition comprises the general composition of αxV1-xO2, where α is selected from the group comprising silicon (Si), phosphorous (P), nitrogen (N), carbon (C), sulfur (S), germanium (Ge), tin (Sn), and any combination thereof, α is a substitutional replacement of a vanadium atom in the VO2 nanoparticle, and 0<x<1. ¦ 16. The system of claim 1 in which the said at least one target dopant element comprises an atomic concentration less than 20% of the targeted vanadium oxide (VO2) nanoparticle composition. ¦ 17. The system of claim 1 in which the targeted vanadium oxide (VO2) nanoparticle composition comprises the general composition of αxβyV1-x-yO2, where α is a substitutional replacement of a cationic (positively charged) non-metal or metalloid element for a vanadium atom in the VO2 nanoparticle, β is another cationic metal or metalloid element that is a substitutional replacement of a another vanadium atom in the VO2 nanoparticle, 0<x<1, and 0<x+y<1. ¦ 18. The system of claim 1 in which the targeted vanadium oxide (VO2) nanoparticle composition comprises the general composition of αxβyV1-x-yO2, where α is selected from the group comprising silicon (Si), phosphorous (P), nitrogen (N), carbon (C), sulfur (S), germanium (Ge), tin (Sn), and any combination thereof, α is a substitutional replacement of a vanadium atom in the VO2 nanoparticle, β is another cationic metal or metalloid element that is a substitutional replacement of a another vanadium atom in the VO2 nanoparticle, 0<x<1, and 0<x+y<1. ¦ 19. The system of claim 1 in which the targeted vanadium oxide (VO2) nanoparticle composition comprises the general composition of αxβyV1-x-yO2, where α is a substitutional replacement of a cationic (positively charged) non-metal or metalloid element for a vanadium atom in the VO2 nanoparticle and β is selected from the group comprising tungsten (W), molybdenum (Mo), silver (Ag), nickel (Ni), lead (Pb), potassium (K), sodium (Na), cesium (Cs), strontium (Sr), barium (Ba), calcium (Ca), niobium (Nb), chromium (Cr), aluminum (Al), iron (Fe), titanium (Ti), zirconium (Zr), hafnium (Hf), tantalum (Ta), scandium (Sc), gallium (Ga), copper (Cu), cobalt (Co), gold (Au), tin (Sn), manganese (Mn), bismuth (Bi), rare-earth elements cations, or any combination thereof, β is a substitutional replacement of a another vanadium atom in the VO2 nanoparticle, 0<x<1, and 0<x+y<1. ¦ 20. The system of claim 1 in which the targeted vanadium oxide (VO2) nanoparticle composition comprises the general composition of αxβyV1-x-yγzO2-z, where α is a substitutional replacement of a cationic (positively charged) non-metal or metalloid element for a vanadium atom in the VO2 nanoparticle, β is a substitutional replacement of another cationic metal or metalloid element for another vanadium atom in the VO2 nanoparticle, γ is a substitutional replacement of an anionic element for an oxygen atom, 0<x<1, 0<x+y<1, and 0<z<2. ¦ 21. The system of claim 1 in which the targeted vanadium oxide (VO2) nanoparticle composition comprises the general composition of αxβyV1-x-yγzO2-z, where α is selected from the group comprising silicon (Si), phosphorous (P), nitrogen (N), carbon (C), sulfur (S), germanium (Ge), tin (Sn), and any combination thereof, α is a substitutional replacement of a vanadium atom in the VO2 nanoparticle, β is a substitutional replacement of another cationic metal or metalloid element for another vanadium atom in the VO2 nanoparticle, γ is a substitutional replacement of an anionic element for an oxygen atom, 0<x<1, 0<x+y<1, and 0<z<2. ¦ 22. The system of claim 1 in which the targeted vanadium oxide (VO2) nanoparticle composition comprises the general composition of αxβyV1-x-yγzO2-z where α is a substitutional replacement of a cationic (positively charged) non-metal or metalloid element for a vanadium atom in the VO2 nanoparticle, β is selected from the group comprising tungsten (W), molybdenum (Mo), silver (Ag), nickel (Ni), lead (Pb), potassium (K), sodium (Na), cesium (Cs), strontium (Sr), barium (Ba), calcium (Ca), niobium (Nb), chromium (Cr), aluminum (Al), iron (Fe), titanium (Ti), zirconium (Zr), hafnium (Hf), tantalum (Ta), scandium (Sc), gallium (Ga), copper (Cu), cobalt (Co), gold (Au), tin (Sn), manganese (Mn), bismuth (Bi), rare-earth elements cations, or any combination thereof, β is a substitutional replacement of another vanadium atom in the VO2 nanoparticle, γ is a substitutional replacement of an anionic element for an oxygen atom, 0<x<1, 0<x+y<1, and 0<z<2. ¦ 23. The system of claim 1 in which the targeted vanadium oxide (VO2) nanoparticle composition comprises the general composition of αxβyV1-x-yγzO2-z, where α is a substitutional replacement of a cationic (positively charged) non-metal or metalloid element for a vanadium atom in the VO2 nanoparticle, β is a substitutional replacement of another cationic metal or metalloid element for another vanadium atom in the VO2 nanoparticle, γ is selected from the group comprising nitrogen (N), phosphorous (P), Sulfur (S), fluorine (F), chlorine (Cl), bromine (Br), iodine (I), carbon (C), and any combination thereof, γ is a substitutional replacement of an anionic element for an oxygen atom, 0<x<1, 0<x+y<1, and 0<z<2. ¦ 24. The system of claim 1 in which the targeted vanadium oxide (VO2) nanoparticle composition comprises the general composition of αxV1-xγzO2-z, where α is a substitutional replacement of a cationic (positively charged) non-metal or metalloid element for a vanadium atom in the VO2 nanoparticle, γ is a substitutional replacement of an anionic element for an oxygen atom, 0<x<1, and 0<z<2. ¦ 25. The system of claim 1 in which the targeted vanadium oxide (VO2) nanoparticle composition comprises the general composition of αxV1-xγzO2-z, where α is selected from the group comprising silicon (Si), phosphorous (P), nitrogen (N), carbon (C), sulfur (S), germanium (Ge), tin (Sn), and any combination thereof, α is a substitutional replacement of a vanadium atom in the VO2 nanoparticle, γ is a substitutional replacement of an anionic element for an oxygen atom, 0<x<1, and 0<z<2. ¦ 26. The system of claim 1 in which the targeted vanadium oxide (VO2) nanoparticle composition comprises the general composition of αxV1-xγzO2-z, where α is a substitutional replacement of a cationic (positively charged) non-metal or metalloid element for a vanadium atom in the VO2 nanoparticle, γ is selected from the group comprising nitrogen (N), phosphorous (P), Sulfur (S), fluorine (F), chlorine (Cl), bromine (Br), iodine (I), carbon (C), and any combination thereof, γ is a substitutional replacement of an anionic element for an oxygen atom, 0<x<1, and 0<z<2. ¦ 27. The system of claim 1 in which the targeted vanadium oxide (VO2) nanoparticle composition further comprises a secondary outer encapsulating layer. ¦ 28. The system of claim 1 configured to mix and form the targeted vanadium oxide (VO2) nanoparticle composition in less than 60 minutes. ¦ 29. The system of claim 1 configured to mix and form the targeted vanadium oxide (VO2) nanoparticle composition between 0 and 5 minutes. ¦ 30. A method of creating targeted vanadium oxide (VO2) nanoparticle compositions comprising: creating a stock reaction mixture that is a liquid combination of at least one vanadium source combined with at least one dopant source, wherein each of the at least one dopant source contains at least one target dopant element, and wherein the ratio of the number of vanadium atoms in the vanadium source to the number of target dopant element atoms in the dopant source is less than or equal to 10:1;selecting a solvent that is compatible with the stock reaction mixture;increasing the pressure of the stock reaction mixture to an at an elevated pressure greater than atmospheric pressure and less than or equal to 5,000 psiincreasing the pressure of the solvent to an elevated pressure above atmospheric and the temperature of the solvent to between 50 and 500° C.; andin a continuously flowing system, mixing the stock reaction mixture with the solvent to heat the stock reaction mixture and initiate formation of the targeted vanadium oxide (VO2) nanoparticle composition in less than 5 minutes. ¦ 31. The method of claim 30 in which the solvent is water, isopropanol, carbon dioxide, ethanol, toluene, anisole, ethylene glycol, or methanol. ¦ 32. The method of claim 30 in which the at least one vanadium source is vanadium (V) oxide, vanadium (IV) oxide, vanadium oxides, vanadium, vanadyls (VO(OR)x), vanadium oxalates, vanadium alkoxides (V(OR)x), vanadium halides, vanadium nitrates, vanadium nitrites, vanadium sulfates, vanadium salts, or other vanadium containing compounds. ¦ 33. The method of claim 30 in which the at least one dopant source is silicon dioxide, silanes, manganese dioxide, tetraethyl orthosilicate, silicates, ammonium phosphate monobasic, ammonium phosphate dibasic, phosphoric acid, ammonium hydroxide, phosphorous containing acids, tungstic acid, tungsten alkoxides, tungsten halides, tungsten nitrates, tungsten nitrites, tungsten organometallic compounds, molybdic acid, molybdenum alkoxides, molybdenum halides, molybdenum nitrates, molybdenum nitrites, molybdenum organometallic compounds, titanium dioxide, titanium alkoxides, Tyzor™, titanium halides, titanium nitrates, titanium nitrites, titanium organometallic compounds, tin dioxide, tin salts, tin alkoxides, tin halides, tin nitrates, tin nitrites, tin organometallic compounds, iron oxide, iron alkoxides, iron halides, iron nitrates, iron nitrites, iron organometallic compounds, tin oxide, germanium oxide, germanium alkoxides, germanium organometallic compounds, germanium halides, germanium nitrates, germanium nitrites, dextrose, graphite, or graphene. ¦ 34. The method of claim 30 in which the pH of the stock reaction mixture is adjusted to a range of 5 to 9. ¦ 35. The method of claim 30 in which the ratio of the solvent to the stock reaction mixture when mixing the stock reaction mixture with the solvent is greater than or equal to 1:2. ¦ 36. The method of claim 30 in which the targeted vanadium oxide (VO2) nanoparticle composition comprises the general composition of αxV1-xO2, where α is a cationic non-metal or metalloid element that substitutionally replaces a vanadium atom in the VO2 nanoparticle, and 0<x<1. ¦ 37. The method of claim 30 in which the targeted vanadium oxide (VO2) nanoparticle composition comprises the general composition of αxV1-xO2, where α is selected from the group comprising silicon (Si), phosphorous (P), nitrogen (N), carbon (C), sulfur (S), germanium (Ge), tin (Sn), and any combination thereof, a substitutionally replaces a vanadium atom in the VO2 nanoparticle, and 0<x<1. ¦ 38. The method of claim 30 in which the at least one target dopant element comprises an atomic concentration less than 20% of the targeted vanadium oxide (VO2) nanoparticle composition. ¦ 39. The method of claim 30 in which the targeted vanadium oxide (VO2) nanoparticle composition comprises the general composition of αxβyV1-x-yO2, where α is a cationic (positively charged) non-metal or metalloid element that substitutionally replaces a vanadium atom in the VO2 nanoparticle, β is another cationic metal or metalloid element that substitutionally replaces another vanadium atom in the VO2 nanoparticle, 0<x<1, and 0<x+y<1. ¦ 40. The method of claim 30 in which the targeted vanadium oxide (VO2) nanoparticle composition comprises the general composition of αxβyV1-x-yO2, where α is selected from the group comprising silicon (Si), phosphorous (P), nitrogen (N), carbon (C), sulfur (S), germanium (Ge), tin (Sn), and any combination thereof, a substitutionally replaces a vanadium atom in the VO2 nanoparticle, β is another cationic metal or metalloid element that substitutionally replaces another vanadium atom in the VO2 nanoparticle, 0<x<1, and 0<x+y<1. ¦ 41. The method of claim 30 in which the targeted vanadium oxide (VO2) nanoparticle composition comprises the general composition of αxβyV1-x-yO2, where α is a cationic (positively charged) non-metal or metalloid element that substitutionally replaces a vanadium atom in the VO2 nanoparticle and β is selected from the group comprising tungsten (W), molybdenum (Mo), silver (Ag), nickel (Ni), lead (Pb), potassium (K), sodium (Na), cesium (Cs), strontium (Sr), barium (Ba), calcium (Ca), niobium (Nb), chromium (Cr), aluminum (Al), iron (Fe), titanium (Ti), zirconium (Zr), hafnium (Hf), tantalum (Ta), scandium (Sc), gallium (Ga), copper (Cu), cobalt (Co), gold (Au), tin (Sn), manganese (Mn), bismuth (Bi), rare-earth elements cations, or any combination thereof, β substitutionally replaces another vanadium atom in the VO2 nanoparticle, 0<x<1, and 0<x+y<1. ¦ 42. The method of claim 30 in which the targeted vanadium oxide (VO2) nanoparticle composition comprises the general composition of αxβyV1-x-yγzO2-z, where α is a cationic (positively charged) non-metal or metalloid element that substitutionally replaces a vanadium atom in the VO2 nanoparticle, β is another cationic metal or metalloid element that substitutionally replaces another vanadium atom in the VO2 nanoparticle, γ is an anionic element that substitutionally replaces an oxygen atom, 0<x<1, 0<x+y<1, and 0<z<2. ¦ 43. The method of claim 30 in which the targeted vanadium oxide (VO2) nanoparticle composition comprises the general composition of αxβyV1-x-yγzO2-z, where α is selected from the group comprising silicon (Si), phosphorous (P), nitrogen (N), carbon (C), sulfur (S), germanium (Ge), tin (Sn), and any combination thereof, α substitutionally replaces a vanadium atom in the VO2 nanoparticle, β is another cationic metal or metalloid element that substitutionally replaces another vanadium atom in the VO2 nanoparticle, γ is an anionic element that substitutionally replaces an oxygen atom, 0<x<1, 0<x+y<1, and 0<z<2. ¦ 44. The method of claim 30 in which the targeted vanadium oxide (VO2) nanoparticle composition comprises the general composition of αxβyV1-x-yγzβ2-z, where α is a cationic (positively charged) non-metal or metalloid element that substitutionally replaces a vanadium atom in the VO2 nanoparticle, β is selected from the group comprising tungsten (W), molybdenum (Mo), silver (Ag), nickel (Ni), lead (Pb), potassium (K), sodium (Na), cesium (Cs), strontium (Sr), barium (Ba), calcium (Ca), niobium (Nb), chromium (Cr), aluminum (Al), iron (Fe), titanium (Ti), zirconium (Zr), hafnium (Hf), tantalum (Ta), scandium (Sc), gallium (Ga), copper (Cu), cobalt (Co), gold (Au), tin (Sn), manganese (Mn), bismuth (Bi), rare-earth elements cations, or any combination thereof, β substitutionally replaces another vanadium atom in the VO2 nanoparticle, γ is an anionic element that substitutionally replaces an oxygen atom, 0<x<1, 0<x+y<1, and 0<z<2. ¦ 45. The method of claim 30 in which the targeted vanadium oxide (VO2) nanoparticle composition comprises the general composition of αxβyV1-x-yγzO2-z, where α is a cationic (positively charged) non-metal or metalloid element that substitutionally replaces a vanadium atom in the VO2 nanoparticle, β is another cationic metal or metalloid element that substitutionally replaces another vanadium atom in the VO2 nanoparticle, γ is selected from the group comprising nitrogen (N), phosphorous (P), Sulfur (S), fluorine (F), chlorine (Cl), bromine (Br), iodine (I), carbon (C), and any combination thereof, γ is an anionic element that substitutionally replaces an oxygen atom, 0<x<1, 0<x+y<1, and 0<z<2. ¦ 46. The method of claim 30 in which the targeted vanadium oxide (VO2) nanoparticle composition further comprises a secondary outer encapsulating layer. ¦ 47. The method of claim 30 in which the targeted vanadium oxide (VO2) nanoparticle composition comprises the general composition of αxV1-xγzO2-z, where α is a cationic (positively charged) non-metal or metalloid element that substitutionally replaces a vanadium atom in the VO2 nanoparticle, γ is an anionic element that substitutionally replaces an oxygen atom, 0<x<1, and 0<z<2. ¦ 48. The method of claim 30 in which the targeted vanadium oxide (VO2) nanoparticle composition comprises the general composition of αxV1-xγzO2-z, where α is selected from the group comprising silicon (Si), phosphorous (P), nitrogen (N), carbon (C), sulfur (S), germanium (Ge), tin (Sn), and any combination thereof, α substitutionally replaces a vanadium atom in the VO2 nanoparticle, γ is an anionic element that substitutionally replaces an oxygen atom, 0<x<1, and 0<z<2. ¦ 49. The method of claim 30 in which the targeted vanadium oxide (VO2) nanoparticle composition comprises the general composition of αxV1-xγzO2-z, where α is a cationic (positively charged) non-metal or metalloid element that substitutionally replaces a vanadium atom in the VO2 nanoparticle, γ is selected from the group comprising nitrogen (N), phosphorous (P), Sulfur (S), fluorine (F), chlorine (Cl), bromine (Br), iodine (I), carbon (C), and any combination thereof, γ is an anionic element that substitutionally replaces an oxygen atom, 0<x<1, and 0<z<2. | 1. A liquid delivery system for creating targeted vanadium oxide (VO2) nanoparticle compositions comprising: a stock reaction mixture that is a liquid solution of at least one vanadium source combined with at least one dopant source, wherein each of said at least one dopant source contains at least one target dopant element, and wherein the ratio of the number of vanadium atoms in said vanadium source to the number of target dopant element atoms in said dopant source is less than or equal to 10:1; anda selected solvent that is compatible with said stock reaction mixture;wherein said solvent and said stock reaction mixture are maintained at an elevated pressure greater than atmospheric pressure and less than or equal to 5,000 psi via a back pressure regulator;the temperature of said solvent is maintained to between 50 and 500° C., anda continuous liquid flow of said stock reaction mixture is mixed with said solvent to heat said stock reaction mixture and initiate formation of the targeted vanadium oxide (VO2) nanoparticle composition. | CPC_C01G | 4921003002036
16/183426 | US | P | Vanadium oxide for infrared coatings and methods thereof | The present invention relates to vanadium oxide and methods of controlling reaction processes for making such materials (e.g., powders). In particular embodiments, the method includes control of oxygen partial pressure in order to kinetically control the oxidation species of the crystalline vanadium oxide material. Other methods, uses, systems, protocols, and coatings are also described. | 1. A method of preparing crystalline vanadium oxide, the method comprising: (i) providing a vanadium oxide precursor comprising vanadium oxide particles;(ii) annealing the vanadium oxide particles at a first O2 partial pressure of between 2 ppm and 500 ppm, thereby preparing the crystalline vanadium oxide in tetragonal form; and(iii) determining a first temperature T1 at which a metastable VO2 form and/or a tetragonal VO2 form is present first formed at the first O2 partial pressure. ¦ 2. The method of claim 1, further comprising (iv) adjusting the O2 partial pressure to a second O2 partial pressure of between 2 ppm and 500 ppm different from the first O2 partial pressure, thereby further isolating the crystalline vanadium oxide in tetragonal form. ¦ 3. The method of claim 1, wherein the crystalline vanadium oxide is VO2. ¦ 4. The method of claim 1, wherein the crystalline vanadium oxide has substantially the same morphology as the vanadium oxide particles. ¦ 5. The method of claim 4, wherein the vanadium oxide particles comprise vanadium pentoxide V2O5. ¦ 6. A method of preparing crystalline vanadium oxide, the method comprising: (i) providing a vanadium oxide precursor comprising vanadium oxide particles;(ii) annealing the vanadium oxide particles at a first O2 partial pressure P1, thereby forming one or more vanadium oxide form(s);(iii) obtaining one or more spectroscopy measurements of the vanadium oxide form(s);(iv) determining a first temperature T1 at which a metastable VO2 form and/or a tetragonal VO2 form is present first formed; and(v) adjusting the O2 partial pressure to a second O2 partial pressure P2 while maintaining T1, thereby preparing the crystalline vanadium oxide. ¦ 7. The method of claim 6, wherein P2 is less than P1. ¦ 8. The method of claim 6, wherein the crystalline vanadium oxide is in tetragonal form. ¦ 9. The method of claim 6, further comprising (vi) adjusting the temperature to a second temperature T2 while maintaining P2, wherein step (v) and (vi) can be performed in any order. ¦ 10. The method of claim 9, wherein T2 is greater than T1. | 1. A method of preparing crystalline vanadium oxide, the method comprising: (i) providing a vanadium oxide precursor comprising vanadium oxide particles;(ii) annealing the vanadium oxide particles at a first O2 partial pressure of between 2 ppm and 500 ppm, thereby preparing the crystalline vanadium oxide in tetragonal form; and(iii) determining a first temperature T1 at which a metastable VO2 form and/or a tetragonal VO2 form is present first formed at the first O2 partial pressure. | CPC_C01G | 4921003002037
16/075034 | US | P | Process for producing a metal oxide powder | A process for producing a metal oxide powder comprising: providing a precursor solution or dispersion containing a metal complex; spraying the precursor solution on to a heated substrate in the presence of water, thereby depositing material on the substrate; drying the deposited material; and removing the deposited material from the substrate to produce the metal oxide powder. | 1. A process for producing a metal oxide powder comprising of one of a metal (IV) oxide powder (MO2 where M is a metal) and a metal oxide powder comprising of a metal (III) oxide film (M2O3 where M is a metal), the process comprising: providing one of a precursor solution and a dispersion containing a metal (IV) complex or a metal (III) complex;spraying the precursor solution or dispersion on to a heated substrate in the presence of water, thereby depositing material on the substrate;drying the deposited material;cooling the deposited material on the substrate at a controlled cooling rate of at least 10° C./min; andremoving the deposited material from the substrate to produce the metal oxide powder,wherein: the metal (M) is vanadium, molybdenum, tungsten, germanium or manganese; andthe spraying, drying and cooling steps are carried out in at least one of a protective or inert atmosphere. ¦ 2. A process according to claim 1, wherein the precursor solution or the dispersion is selected from: an aqueous solution; the concentration of the precursor solution or dispersion is up to 0.1M; and the concentration of the metal (IV) complex or the metal (III) complex in the precursor solution is up to 0.1M. ¦ 3. A process according to claim 1, wherein the metal is selected from one of: (i) the metal is vanadium and the metal complex is vanadyl acetylacetonate;(ii) the metal is vanadium and the metal complex is vanadyl oxalate;(iii) the metal is molybdenum and the metal complex is molybdenyl acetylacetonate; and(iv) the metal is molybdenum and the metal complex is molybdenyl oxalate or a suitable molybdenum (IV) complex. ¦ 4. A process according to claim 1, wherein the oxidation state of the metal is the same in the metal complex as it is in the metal oxide powder. ¦ 5. A process according to claim 1, wherein the precursor solution or dispersion comprises one or more further metals as dopants. ¦ 6. A process according claim 1, wherein the precursor solution or dispersion is sprayed on to the heated substrate with the aid of a carrier gas optionally wherein the carrier gas is sprayed at a rate of up to 60 ml/min. ¦ 7. A process according to claim 1, wherein the precursor solution or dispersion is sprayed on to the heated substrate at a rate of up to 5 ml/min. ¦ 8. A process according to claim 1, wherein the substrate is heated to a temperature selected from one of: (i) at least 300° C.;(ii) at least 400° C.;(iii) at least 450° C.; and(iv) up to 550° C. ¦ 9. A process according to claim 1, wherein drying the deposited material comprises the steps of maintaining the substrate at a predetermined drying temperature for a predetermined drying time, wherein the predetermined drying temperature is selected from one of: (i) at least 300° C.;(ii) at least 400° C.;(iii) at least 450° C.; and(iv) up to 550° C.; and wherein the predetermined drying time is selected from: (a) at least 5 minutes; and(b) up to 60 minutes. ¦ 10. A process according to claim 1 comprising one of heat treating, and annealing, the deposited material, wherein the heat treating is carried out in one of the protective or inert atmosphere. ¦ 11. A process according to claim 1, wherein the steps of spraying the precursor solution or dispersion on to a heated substrate in the presence of water, thereby depositing material on the substrate and drying the deposited material are repeated one or more times. ¦ 12. A process according to claim 1, wherein the precursor solution has a pH which is selected from one of: at least 5 and up to 9. ¦ 13. A process according to claim 1, wherein the deposited material is removed from the substrate by any suitable non-chemical, non-thermal means selected from the group consisting of scraping the deposited material from the substrate, tipping the substrate, inverting the substrate, and shaking the substrate. ¦ 14. A process according to claim 1, wherein the process comprises a step of further processing the deposited material removed from the substrate. ¦ 15. A process according to claim 1, wherein the substrate comprises a glass. ¦ 16. A process according to claim 1, wherein the precursor solution containing the dopant(s) is one of: supplied to a nozzle and sprayed on to the heated substrate;the dopant(s) is/are supplied to a nozzle separately from the precursor solution or dispersion containing the metal complex and the dopant(s) is/are mixed with the precursor solution or dispersion containing the metal complex at the nozzle immediately before spraying; orone or more solutions or dispersions containing the dopant(s) is/are sprayed from one or more different nozzles from the precursor solution or dispersion containing the metal complex, such that the solutions or dispersions mix together as they are sprayed on to the substrate. ¦ 17. A process according to claim 1, wherein the method comprises a step of preparing the precursor solution. | 1. A process for producing a metal oxide powder comprising of one of a metal (IV) oxide powder (MO2 where M is a metal) and a metal oxide powder comprising of a metal (III) oxide film (M2O3 where M is a metal), the process comprising: providing one of a precursor solution and a dispersion containing a metal (IV) complex or a metal (III) complex;spraying the precursor solution or dispersion on to a heated substrate in the presence of water, thereby depositing material on the substrate;drying the deposited material;cooling the deposited material on the substrate at a controlled cooling rate of at least 10° C./min; andremoving the deposited material from the substrate to produce the metal oxide powder,wherein: the metal (M) is vanadium, molybdenum, tungsten, germanium or manganese; andthe spraying, drying and cooling steps are carried out in at least one of a protective or inert atmosphere. | CPC_C01G | 4921003002038
15/702048 | US | P | Cobalt oxide for lithium secondary battery, preparing method thereof, lithium cobalt oxide formed from the cobalt oxide, and lithium secondary battery having positive electrode including the lithium cobalt oxide | A cobalt oxide for a lithium secondary battery, a method of preparing the cobalt oxide; a lithium cobalt oxide for a lithium secondary battery formed from the cobalt oxide; and a lithium secondary battery having a positive electrode including the lithium cobalt oxide, the cobalt oxide having a tap density of about 2.8 g/cc to about 3.0 g/cc, and an intensity ratio of about 0.8 to about 1.2 of a second peak at 2θ of about 31.3±1° to a first peak at 2θ of about 19±1° in X-ray diffraction spectra, as analyzed by X-ray diffraction. | 1. A method of preparing Co3O4 that has an average particle diameter (D50) of about 15 μm to about 18 μm, a particle diameter (D90) of about 23 μm to about 25 μm, and a particle diameter (D10) of about 5 μm to about 7 μm, the method consisting essentially of: performing a precipitation reaction of a mixture including a cobalt precursor and a precipitant, the precipitation reaction being carried out under an oxidizing gas atmosphere to obtain the Co3O4,wherein the precipitation reaction of the mixture is performed at a pH of about 11.0 to about 12.0 and a temperature of 70° C. to 80° C., andwherein the Co3O4 is not thermal-treated. ¦ 2. The method as claimed in claim 1, further comprising washing and sieving a reaction product after the reacting under the oxidizing gas atmosphere. ¦ 3. The method as claimed in claim 1, wherein the cobalt precursor is cobalt sulfate. ¦ 4. The method as claimed in claim 1, wherein the precipitation reaction of the mixture is performed at a pH of 11.5 to 12.0. ¦ 5. A Co3O4 for a lithium secondary battery, the Co3O4 being prepared according to the method as claimed in claim 1 and having: a tap density of about 2.8 g/cc to about 3.0 g/cc, andan intensity ratio of about 0.8 to about 1.2 of a second peak at 2θ of about 31.3±1° to a first peak at 2θ of about 19±1° in X-ray diffraction spectra, as analyzed by X-ray diffraction. | 1. A method of preparing Co3O4 that has an average particle diameter (D50) of about 15 μm to about 18 μm, a particle diameter (D90) of about 23 μm to about 25 μm, and a particle diameter (D10) of about 5 μm to about 7 μm, the method consisting essentially of: performing a precipitation reaction of a mixture including a cobalt precursor and a precipitant, the precipitation reaction being carried out under an oxidizing gas atmosphere to obtain the Co3O4,wherein the precipitation reaction of the mixture is performed at a pH of about 11.0 to about 12.0 and a temperature of 70° C. to 80° C., andwherein the Co3O4 is not thermal-treated. | CPC_C01G | 4921003004992
16/320471 | US | P | Method for preparing transparent free-standing titanium dioxide nanotube array film | The present invention provides a method for preparing a transparent free-standing titanium dioxide nanotube array film. In the method, with the titanium foil as a substrate, the titanium dioxide nanotube array film is obtained by anode oxidation on the surface of the titanium foil. Upon high temperature annealing, the titanium dioxide nanotube array film naturally falls off to obtain the transparent free-standing titanium dioxide nanotube array film. The method according to the present invention features simple operations, saves time and cost. With the method, a completely strippable titanium dioxide nanotube array film may be prepared, and in addition, morphology of the titanium dioxide nanotube is not damaged. The free-standing and complete titanium dioxide nanotube array film facilitates transfer and post-treatment, has the feature of transparency and may be in favor of the applications to the studies such as photocatalysis and the like. | 1. A method for preparing a transparent free-standing titanium dioxide nanotube array film, comprising the following steps: (1) using a titanium foil subjected to pre-treatment as an anode and an inert electrode as a cathode, placing the cathode and the anode into an organic electrolyte, applying a voltage, and carrying out anode oxidation at room temperature; and upon completion of the oxidation, washing the anode with deionized water, naturally drying to obtain a titanium foil with a titanium dioxide nanotube array film grown on a surface thereof; the titanium foil has a thickness of 0.01-0.02 mm, and the titanium foil has a purity of 99.0-99.9%; the pre-treatment comprises ultrasonic cleaning the titanium foil sequentially in acetone, ethanol and deionized water for 10 to 20 minutes, and naturally drying the titanium foil; and(2) carrying out high temperature annealing for the titanium foil with the titanium dioxide nanotube array film grown on the surface thereof, and cooling to room temperature upon completion of the high temperature annealing, such that the titanium dioxide nanotube array film on the surface of the titanium foil falls off and the transparent free-standing titanium dioxide nanotube array film in anatase phase is obtained,wherein in step (2), the high temperature annealing is carried out in an air atmosphere by increasing the temperature to 450° C. at a heating rate of 10° C./min and maintaining the temperature for 2-6 hours,wherein in step (2), a temperature raising process of the high temperature annealing comprises: raising the temperature to 100° C. at the heating rate of 10° C./min, and maintaining the temperature at 100° C. for 10 minutes; then raising the temperature to 200° C. at the heating rate of 10° C./min, and maintaining the temperature at 200° C. for 10 minutes; and raising the temperature to 300° C. and 400° C. at the heating rate of 10° C./min, and likewise maintaining the temperature at 300° C. and 400° C. for 10 minutes respectively, until the temperature reaches 450° C. ¦ 2. The method for preparing the transparent free-standing titanium dioxide nanotube array film according to claim 1, wherein in step (1), the inert electrode comprises a platinum electrode, a graphite electrode or a gold electrode. ¦ 3. The method for preparing the transparent free-standing titanium dioxide nanotube array film according to claim 1, wherein in step (1), the organic electrolyte is a glycol solution containing 0.55 wt % of ammonium fluoride and 5-20 wt % of deionized water. ¦ 4. The method for preparing the transparent free-standing titanium dioxide nanotube array film according to claim 1, wherein in step (1), the voltage applied in the anode oxidation is 30 V. ¦ 5. The method for preparing the transparent free-standing titanium dioxide nanotube array film according to claim 1, wherein in step (1), the anode oxidation lasts 2-6 hours. | 1. A method for preparing a transparent free-standing titanium dioxide nanotube array film, comprising the following steps: (1) using a titanium foil subjected to pre-treatment as an anode and an inert electrode as a cathode, placing the cathode and the anode into an organic electrolyte, applying a voltage, and carrying out anode oxidation at room temperature; and upon completion of the oxidation, washing the anode with deionized water, naturally drying to obtain a titanium foil with a titanium dioxide nanotube array film grown on a surface thereof; the titanium foil has a thickness of 0.01-0.02 mm, and the titanium foil has a purity of 99.0-99.9%; the pre-treatment comprises ultrasonic cleaning the titanium foil sequentially in acetone, ethanol and deionized water for 10 to 20 minutes, and naturally drying the titanium foil; and(2) carrying out high temperature annealing for the titanium foil with the titanium dioxide nanotube array film grown on the surface thereof, and cooling to room temperature upon completion of the high temperature annealing, such that the titanium dioxide nanotube array film on the surface of the titanium foil falls off and the transparent free-standing titanium dioxide nanotube array film in anatase phase is obtained,wherein in step (2), the high temperature annealing is carried out in an air atmosphere by increasing the temperature to 450° C. at a heating rate of 10° C./min and maintaining the temperature for 2-6 hours,wherein in step (2), a temperature raising process of the high temperature annealing comprises: raising the temperature to 100° C. at the heating rate of 10° C./min, and maintaining the temperature at 100° C. for 10 minutes; then raising the temperature to 200° C. at the heating rate of 10° C./min, and maintaining the temperature at 200° C. for 10 minutes; and raising the temperature to 300° C. and 400° C. at the heating rate of 10° C./min, and likewise maintaining the temperature at 300° C. and 400° C. for 10 minutes respectively, until the temperature reaches 450° C. | CPC_C01G | 4921002002433
16/088858 | US | P | Method of making mesoporous zirconium-based mixed oxides | Mesoporous, zirconium-based mixed oxides and a method of making the same comprises: injecting a polyvalent metal-containing solution into an electrolyte solution to form a mother liquor; forming a precipitate; aging the precipitate in the mother liquor to form the mixed oxides; washing the mixed oxides with an aqueous medium; drying and collecting the mixed oxides. The pH of the electrolyte solution exceeds the isoelectric point for zirconium-based mixed oxides. The mixed oxides exhibit a single particle size distribution, improved Ce02 reducibility in the presence of Rhodium, a decrease in surface area after calcination (800-1100° C.) that is not more than 55%, and a tetragonal/cubic structure after calcination. After calcination at 1100° C. for 10 hours in air, the mixed oxides exhibit a surface area >25 m2/g, a pore volume >0.20 cm3/g, an average pore size >30 nm, and an average crystallite size between 8-15 nm. | 1. A method for making mesoporous, zirconium-based mixed oxides, the method comprising: preparing a polyvalent metal-containing solution by dissolving in an aqueous medium a combination of water soluble compounds that have zirconium as a metal element and water soluble compounds that have one or more metal elements chosen from the group consisting of cerium, praseodymium, lanthanum, yttrium, neodymium, nickel, copper, cobalt, manganese, niobium, and combinations thereof;injecting the polyvalent metal-containing solution into an electrolyte solution to form a mother liquor; the electrolyte solution having a pH that exceeds the isoelectric point pH(I) for zirconium-based mixed oxides; the injection occurring at pH from pH(I)+2 up to pH(I)+4, wherein the pH(I) is in the range from 7.5 to 8.8;forming a precipitate in the mother liquor;allowing the precipitate to age in the mother liquor and form the mesoporous, zirconium-based mixed oxides;wherein a basic solution is added at a flow rate that allows the pH of the mother liquor to be maintained in the range of 10.0 to 12.0 throughout the entire precipitation process;washing the mesoporous, zirconium-based mixed oxides with an aqueous medium;drying the mesoporous, zirconium-based mixed oxides; andcollecting the mesoporous, zirconium-based mixed oxides. ¦ 2. The method of claim 1, wherein the water soluble compounds are chosen from the group of water soluble metal-containing nitrate salts, chloride salts, acetate salts, sulfate salts, and combinations thereof. ¦ 3. The method of claim 1, wherein the water soluble compounds in the polyvalent metal-containing solution are present in an amount ranging from greater than 0 wt. % up to about 50 wt. %. ¦ 4. The method of claim 1, wherein the electrolyte solution comprises water soluble salts containing cations chosen from the group Li+, Na+, K+, NH4+, and combinations thereof, and anions chosen from the group Cl−, NO3−, CH3COO−, CO3−2, SO4−2, and combinations thereof dissolved in an aqueous medium. ¦ 5. The method of claim 1, wherein injection of the polyvalent metal-containing solution into the electrolyte solution occurs at an ambient or elevated temperature. ¦ 6. The method of claim 1, wherein the precipitate comprises a plurality of absorption sites, such that the cations and anions of the electrolyte solution that are adsorbed by the precipitate occupy from about 10% up to about 30% of the plurality of adsorption sites available under the precipitation conditions. ¦ 7. The method of claim 1, wherein the mother liquor in which the precipitate is formed comprises from about 3 mmol OH− up to about 30 mmol OH− per mole of the mesoporous zirconium-based mixed oxides. ¦ 8. The method of claim 1, wherein the precipitate is aged in the mother liquor at an ambient or elevated temperature for a period of time that ranges between about 1 hour and about 6 hours. ¦ 9. The method of claim 1, wherein the collected mesoporous, zirconium-based mixed oxides exhibit a specific morphology of freshly made primary particle agglomerates that have single modal particle size distribution with maximum peaks occurring between about 10 μm and about 15 μm. ¦ 10. The method of claim 1, wherein the method further comprises exposing the mesoporous, zirconium-based mixed oxides to progressive calcination or thermal aging at a temperature that is in the range of about 800° C. to about 1100° C.; such that the specific resistance of surface area for the mesoporous, zirconium-based mixed oxides decreases by not more than 55% upon the calcination or thermal aging. ¦ 11. The method of claim 1, wherein the method further comprises impregnating the collected mesoporous, zirconium-based mixed oxides with rhodium (Rh) in order to exhibit a CeO2 reducibility manifested by a Tmax in a TPR-H2 at a temperature that is in the range of about 100° C. to about 200° C. ¦ 12. The method of claim 10, wherein the method further comprises subjecting the mesoporous, zirconium-based mixed oxides to calcination at 1100° C. for 10 hours in air, such that the mesoporous, zirconium-based mixed oxides exhibit: (i) a surface area that exceeds 25 m2/g; (ii) a pore volume that exceeds 0.20 cm3/g; (ii) an average pore size that is at least 30 nanometers (nm); and (iv) an average crystallite size that is in the range from about 8 nm to about 15 nm. ¦ 13. The method of claim 10, wherein the collected mesoporous, zirconium-based mixed oxides after calcination or thermal aging exhibit a tetragonal/cubic crystalline structure. | 1. A method for making mesoporous, zirconium-based mixed oxides, the method comprising: preparing a polyvalent metal-containing solution by dissolving in an aqueous medium a combination of water soluble compounds that have zirconium as a metal element and water soluble compounds that have one or more metal elements chosen from the group consisting of cerium, praseodymium, lanthanum, yttrium, neodymium, nickel, copper, cobalt, manganese, niobium, and combinations thereof;injecting the polyvalent metal-containing solution into an electrolyte solution to form a mother liquor; the electrolyte solution having a pH that exceeds the isoelectric point pH(I) for zirconium-based mixed oxides; the injection occurring at pH from pH(I)+2 up to pH(I)+4, wherein the pH(I) is in the range from 7.5 to 8.8;forming a precipitate in the mother liquor;allowing the precipitate to age in the mother liquor and form the mesoporous, zirconium-based mixed oxides;wherein a basic solution is added at a flow rate that allows the pH of the mother liquor to be maintained in the range of 10.0 to 12.0 throughout the entire precipitation process;washing the mesoporous, zirconium-based mixed oxides with an aqueous medium;drying the mesoporous, zirconium-based mixed oxides; andcollecting the mesoporous, zirconium-based mixed oxides. | CPC_C01G | 4921002002434
16/800186 | US | P | Regeneration of etch solutions containing trivalent manganese in acid media | A method of regenerating an etch solution comprising a metastable complex of manganese(III) ions in a strong acid is described in which at least a portion of the manganese(III) ions in the metastable complex have been destabilized, causing them to disproportionate into manganese dioxide and manganese(II) ions. The method includes the steps of i) adding an effective amount of a reducing agent to the solution; ii) allowing the reducing agent to react with the solution to cause manganese dioxide to dissolve; and (iii) applying an electrical current to regenerate manganese(III) ions in the solution. | 1. A method of regenerating an etch solution comprising a metastable complex of manganese(III) ions in a strong acid, wherein at least a portion of the manganese(III) ions have been destabilized, causing them to disproportionate into manganese dioxide and manganese(II) ions, the method comprising the steps of: a. adding an effective amount of a reducing agent for the Mn(IV) of the manganese dioxide to the etch solution;b. allowing the reducing agent to react with the etch solution to cause the Mn(IV) in the manganese dioxide to be reduced to Mn(II) and to dissolve; andc. applying an electrical current through an anode and a cathode in the etch solution to regenerate manganese(III) ions in the etch solution from manganese(II) ions;wherein the etch solution is at least substantially free of permanganate ions. ¦ 2. The method according to claim 1, wherein the reducing agent is selected from the group consisting of hydrogen peroxide, oxalic acid, formic acid and combinations of one or more of the foregoing. ¦ 3. The method according to claim 2, wherein the reducing agent comprises hydrogen peroxide. ¦ 4. The method according to claim 3, wherein the amount of hydrogen peroxide added to the solution is in the range of about 0.5 ml of hydrogen peroxide (35% by weight) per liter of etch solution, to about 10 ml of hydrogen peroxide (35% by weight) per liter of etch solution. ¦ 5. The method according to claim 4, wherein the amount of hydrogen peroxide added to the solution is in the range of about 2 ml of hydrogen peroxide (35% by weight) per liter of etch solution, to about 7 ml of hydrogen peroxide (35% by weight) per liter of etch solution. ¦ 6. The method according to claim 2, wherein the reducing agent comprises oxalic acid or formic acid. ¦ 7. The method according to claim 6, wherein the amount of oxalic acid or formic acid added to the solution is in the range of about 1 g/L to about 10 g/L. ¦ 8. The method according to claim 7, wherein the amount of oxalic acid or formic acid added to the solution is in the range of about 2 g/L to about 7 g/L. ¦ 9. The method according to claim 1, wherein a portion of the amount of reducing agent is added to the etch solution and the reducing agent allowed to react with the etch solution and, thereafter, an additional amount of the reducing agent is added to the etch solution and allowed to react with the etch solution. ¦ 10. The method according to claim 1, wherein the reducing agent is allowed to react with the etch solution for at least 30 minutes. ¦ 11. The method according to claim 1, wherein the reducing agent is allowed to react with the etch solution until all of the manganese dioxide in the solution has been dissolved. ¦ 12. The method according to claim 1, comprising the step of heating the etch solution after the reducing agent has been added to the etch solution. ¦ 13. The method according to claim 12, wherein the etch solution is heated to a temperature of between about 30° C. and about 100° C. ¦ 14. The method according to claim 13, wherein the etch solution is heated to a temperature of between about 60° C. and about 80° C. ¦ 15. The method according to claim 1, wherein a portion of the etch solution is diverted from a process tank containing the etch solution into a separate electrolytic cell and the portion of the etch solution which is diverted is regenerated and then recycled back into the process tank. ¦ 16. The method according to claim 15, wherein the portion of the etch solution that is diverted from the process tank is approximately 10% of the working volume of the process tank. ¦ 17. The method according to claim 15, wherein additional portions of etch solution are diverted from the process, whereby the etch solution can be continuously treated. ¦ 18. The method according to claim 1, wherein the strong acid comprises sulfuric acid. ¦ 19. A method of regenerating an etch solution comprising a metastable complex of manganese(III) ions in at least one acid, wherein the at least one acid comprises sulfuric acid and further comprises method sulfonic acid or methane disulfonic acid, wherein at least a portion of the manganese(III) ions have been destabilized, causing them to disproportionate into manganese dioxide and manganese(II) ions, the method comprising the steps of: a. adding an effective amount of a reducing agent for the Mn(IV) of the manganese dioxide to the etch solution;b. allowing the reducing agent to react with the etch solution to cause the Mn(IV) in the manganese dioxide to be reduced to Mn(II) and to dissolve; andc. applying an electrical current through an anode and a cathode in the etch solution to regenerate manganese(III) ions in the etch solution from manganese(II) ions. ¦ 20. The method according to claim 19, wherein the etch solution is at least substantially free of permanganate ions. | 1. A method of regenerating an etch solution comprising a metastable complex of manganese(III) ions in a strong acid, wherein at least a portion of the manganese(III) ions have been destabilized, causing them to disproportionate into manganese dioxide and manganese(II) ions, the method comprising the steps of: a. adding an effective amount of a reducing agent for the Mn(IV) of the manganese dioxide to the etch solution;b. allowing the reducing agent to react with the etch solution to cause the Mn(IV) in the manganese dioxide to be reduced to Mn(II) and to dissolve; andc. applying an electrical current through an anode and a cathode in the etch solution to regenerate manganese(III) ions in the etch solution from manganese(II) ions;wherein the etch solution is at least substantially free of permanganate ions. | CPC_C01G | 4921002002435
15/753126 | US | P | Anhydrous nickel chloride and method for producing the same | Provided is anhydrous nickel chloride having a total content of impurity elements other than gas components of less than 10 wt. ppm; each content of boron, sodium, magnesium, aluminum, potassium, calcium, titanium, chromium, manganese, iron, copper, zinc, arsenic, silver, cadmium, indium, tin, thallium and lead of less than 1 wt. ppm, which can be produced by a method for producing anhydrous nickel chloride comprising the steps of carrying out ion exchange membrane electrolysis in an anolyte and a catholyte separated by an anion exchange membrane using raw metal nickel as an anode, a conductive material as a cathode and high purity hydrochloric acid as an electrolytic solution, to obtain a nickel chloride solution as the anolyte; concentrating the obtained nickel chloride solution by heating it at 80 to 100° C. under atmospheric pressure to obtain a concentrated nickel chloride solution; and dehydrating and drying the resulting concentrated nickel chloride solution by heating it at 180 to 220° C. under atmospheric pressure to obtain anhydrous nickel chloride. | 1. Anhydrous nickel chloride having a total content of impurity elements other than gas components of less than 10 wt. ppm; each content of boron, sodium, magnesium, aluminum, potassium, calcium, titanium, chromium, manganese, iron, copper, zinc, arsenic, silver, cadmium, indium, tin, thallium and lead of less than 1 wt. ppm; and each content of silicon and cobalt of less than 5 wt. ppm. ¦ 2. Anhydrous nickel chloride having an oxygen content of less than 350 wt. ppm (or a water content of less than 0.5 wt. %). ¦ 3. The anhydrous nickel chloride according to claim 1, wherein the total of particles having a particle size of 4 mm or more is 10 wt. % or more, and particles having a particle size of 0.3 mm or less are 30 wt. % or less. ¦ 4. The anhydrous nickel chloride according to claim 1, wherein the anhydride nickel chloride has a bulk density of 1.5 to 3.0 g/cm3 and a tapped density of 2.0 to 3.3 g/cm3. ¦ 5. A method for producing nickel chloride anhydride according to claim 1, comprising the steps of: carrying out ion exchange membrane electrolysis in an anolyte and a catholyte separated by an anion exchange membrane using raw metal nickel as an anode, a conductive material as a cathode and high purity hydrochloric acid as an electrolytic solution, to obtain a nickel chloride solution as the anolyte;concentrating the obtained nickel chloride solution by heating it at 80 to 100° C. under atmospheric pressure to obtain a concentrated nickel chloride solution; anddehydrating and drying the resulting concentrated nickel chloride solution by heating it at 180 to 220° C. under atmospheric pressure to obtain anhydrous nickel chloride. ¦ 6. The method according to claim 5, wherein after the step of obtaining the nickel chloride solution as the anolyte, the method comprises any one of the following steps (a) to (c): (a) contacting the nickel chloride solution with a solvent extracting agent and then separating them to obtain an iron-removed nickel chloride solution;(b) contacting the nickel chloride solution with an ion exchange resin and then separating them to obtain an iron-removed nickel chloride solution; and(c) adding hydrogen peroxide water to the nickel chloride solution or blowing oxygen-containing gas to provide an oxidation-reduction potential of 700 mV or more so that an iron ion is oxidized to trivalent one, and depositing and precipitating the iron ion and then separating it to obtain an iron-removed nickel chloride solution,and wherein after any one of the steps (a) to (c), the method further comprises conducting the following step, using the iron-removed nickel chloride solution as a nickel chloride solution:concentrating the resulting nickel chloride solution by heating it at 80 to 100° C. under atmospheric pressure to obtain a concentrated nickel chloride solution. ¦ 7. The method according to claim 5, wherein in the step of obtaining the concentrated nickel chloride solution, the obtained nickel chloride solution is heated and concentrated in a quartz container. ¦ 8. The method according to claim 5, wherein in the step of obtaining the concentrated nickel chloride solution, the heating is performed in the atmosphere. ¦ 9. The method according to claim 5, wherein in the step of obtaining anhydrous nickel chloride, the resulting concentrated nickel chloride solution is dried and dehydrated on a quartz container. ¦ 10. The method according to claim 5, wherein in the step of obtaining anhydrous nickel chloride, the drying is performed in an inert gas atmosphere. ¦ 11. The method according to claim 5, wherein the step of obtaining anhydrous nickel chloride is to dry and dehydrate the resulting concentrated nickel chloride solution by heating it at 180 to 220° C. under atmospheric pressure and crush the resulting product to obtain anhydrous nickel chloride powder. ¦ 12. The anhydrous nickel chloride according to claim 2, wherein the total of particles having a particle size of 4 mm or more is 10 wt. % or more, and particles having a particle size of 0.3 mm or less are 30 wt. % or less. ¦ 13. The anhydrous nickel chloride according to claim 2, wherein the anhydride nickel chloride has a bulk density of 1.5 to 3.0 g/cm3 and a tapped density of 2.0 to 3.3 g/cm3. | 1. Anhydrous nickel chloride having a total content of impurity elements other than gas components of less than 10 wt. ppm; each content of boron, sodium, magnesium, aluminum, potassium, calcium, titanium, chromium, manganese, iron, copper, zinc, arsenic, silver, cadmium, indium, tin, thallium and lead of less than 1 wt. ppm; and each content of silicon and cobalt of less than 5 wt. ppm. | CPC_C01G | 4921002002436
16/431774 | US | P | Ferroelectric particles controlled by functional coatings | A method for synthesizing ferroelectric nanoparticles comprises introducing solutions of Ba(NO3)2 (1 mmol) in 5 ml of deionized water, NaOH (12.5 mmol) in 5 ml of deionized water, Ti(IV) n-butoxide (1 mmol) in 5 ml of 1-butanol, 2.5 ml of oleic acid, and 5 ml of 1-butanol into a Teflon-lined autoclave vessel; heating the vessel to 135° C. for 18 h, resulting in barium titanate nanoparticles; and ball-milling the barium titanate nanoparticles in a solution of oleic acid and heptane to create a colloidal suspension of nanoparticles. The weight ratio of barium titanate:oleic acid:heptane is 1:1:20. The ball-milling step may further comprise introducing a slurry comprising 0.1 g of synthesized BaTiO3 nanocubes, 0.1 g of oleic acid, and 15 mL of heptane into a ball-mill crucible filled with 2 mm ZrO2 balls; subjecting the slurry to rotation at 500 rpm for 5 hours; converting the resulting nanoparticle suspension to a powder using anhydrous ethanol with sequential washing/drying at ambient temperature. | 1. A method for synthesizing ferroelectric nanoparticles comprises: introducing solutions of Ba(NO3)2 (1 mmol) in 5 ml of deionized water, NaOH (12.5 mmol) in 5 ml of deionized water, Ti(IV) n-butoxide (1 mmol) in 5 ml of 1-butanol, 2.5 ml of oleic acid, and 5 ml of 1-butanol into a Teflon-lined autoclave vessel;heating the vessel to 135° C. for 18 h, resulting in barium titanate nanoparticles; andball-milling the barium titanate nanoparticles in a solution of oleic acid and heptane to create a colloidal suspension of nanoparticles. ¦ 2. The method for synthesizing ferroelectric nanoparticles of claim 1, wherein the weight ratio of barium titanate:oleic acid:heptane is 1:1:20. ¦ 3. The method for synthesizing ferroelectric nanoparticles of claim 1, wherein the ball-milling step further comprises introducing a slurry comprising 0.1 g of synthesized BaTiO3 nanocubes, 0.1 g of oleic acid, and 15 mL of heptane into a ball-mill crucible filled with 2 mm ZrO2 balls;subjecting the slurry to rotation at 500 rpm for 5 hours;converting the resulting nanoparticle suspension to a powder using anhydrous ethanol with sequential washing/drying at ambient temperature. | 1. A method for synthesizing ferroelectric nanoparticles comprises: introducing solutions of Ba(NO3)2 (1 mmol) in 5 ml of deionized water, NaOH (12.5 mmol) in 5 ml of deionized water, Ti(IV) n-butoxide (1 mmol) in 5 ml of 1-butanol, 2.5 ml of oleic acid, and 5 ml of 1-butanol into a Teflon-lined autoclave vessel;heating the vessel to 135° C. for 18 h, resulting in barium titanate nanoparticles; andball-milling the barium titanate nanoparticles in a solution of oleic acid and heptane to create a colloidal suspension of nanoparticles. | CPC_C01G | 4920053002456
15/731708 | US | P | Recovery of valuable resources from produced water and coal combustion products | The present invention relates to processes employing water produced from wells that, after suitable purification steps, is processed to recover resources that can be used to treat other waste streams, such as flue gases and ashes from combustion of fossil fuels. | 1. A method for producing sodium bicarbonate and ammonium chloride using water produced from oil or gas wells (Produced Water), or water flowing back (Flowback Water) after fracking oil or gas wells, as a source of brine, comprising the steps of: removing oil from Produced Water or Flowback Water in an oil/water separator;after oil removal, evaporating Produced Water or Flowback Water to increase its salinity, forming a high-salinity brine, adding solid sodium chloride if necessary;adding sodium sulfate to precipitate sulfate salts from said high-salinity brine in a first clarifier;adding sodium carbonate to precipitate carbonate salts and metals from said high-salinity brine in a second clarifier;adding ammonia and carbon dioxide to said high-salinity brine; andreacting sodium chloride in the high-salinity brine with the ammonia and carbon dioxide to yield sodium bicarbonate and ammonium chloride. ¦ 2. The method of claim 1, wherein the sodium chloride content of the high-salinity brine when reacted is approximately 150,000 ppm. ¦ 3. The method of claim 1, wherein the sodium bicarbonate and ammonium chloride are used to remove mercury, sulfur dioxide, nitrogen oxides, and carbon dioxide from fossil fuel combustion flue gas. ¦ 4. The method of claim 1, wherein the sodium bicarbonate is used to remove divalent elements from the high-salinity brine. ¦ 5. The method of claim 1, wherein sodium bicarbonate and sodium sulfate produced from the treatment of fossil fuel combustion gas are used to remove divalent cations from Produced Water and to provide carbon dioxide. ¦ 6. The method of claim 1, wherein chemicals selected from the group consisting of unburned carbon, zeolites, and magnetite are recovered from fly ash and used specifically to pretreat Produced Water as well as for removing other toxic organics from other wastewaters. ¦ 7. The method of claim 1, wherein the oil is removed from the Produced Water using a combination of microbubbles and coarse bubbles with a flocculating polymer to float oil out of the Produced Water. ¦ 8. The method of claim 1, wherein microbubbles and coarse bubbles are used in combination with solar energy and waste heat to increase the evaporation rate of Produced and Flowback Water. | 1. A method for producing sodium bicarbonate and ammonium chloride using water produced from oil or gas wells (Produced Water), or water flowing back (Flowback Water) after fracking oil or gas wells, as a source of brine, comprising the steps of: removing oil from Produced Water or Flowback Water in an oil/water separator;after oil removal, evaporating Produced Water or Flowback Water to increase its salinity, forming a high-salinity brine, adding solid sodium chloride if necessary;adding sodium sulfate to precipitate sulfate salts from said high-salinity brine in a first clarifier;adding sodium carbonate to precipitate carbonate salts and metals from said high-salinity brine in a second clarifier;adding ammonia and carbon dioxide to said high-salinity brine; andreacting sodium chloride in the high-salinity brine with the ammonia and carbon dioxide to yield sodium bicarbonate and ammonium chloride. | CPC_C01G | 4920053002457
16/346222 | US | P | Cuprous oxide particle, method of producing the same, photosintering composition, method of forming conductive film using the same and paste of cuprous oxide particles | Provided is a photosintering composition including cuprous oxide particles containing at least one additive element selected from the group consisting of tin, manganese, vanadium, cerium and silver, and a solvent. It is preferable that the cuprous oxide particle contain 1 ppm to 30,000 ppm of tin as the additive element. It is also preferable that the photosintering composition contain 3% by mass to 80% by mass of the cuprous oxide particles and 20% by mass to 97% by mass of the solvent. | 1. A photosintering composition comprising a cuprous oxide particle, and a solvent, and a binder resin, wherein the cuprous oxide particle comprises at least one additive element selected from the group consisting of tin, manganese, vanadium, cerium and silver. ¦ 2. The photosintering composition according to claim 1, comprising 3% by mass to 80% by mass of the cuprous oxide particle and 20% by mass to 97% by mass of the solvent. ¦ 3. The photosintering composition according to claim 1, comprising 3% by mass to 80% by mass of the cuprous oxide particle and 20% by mass to 97% by mass of the solvent and the binder resin in total. ¦ 4. A method of forming a conductive film, comprising the steps of: applying the photosintering composition according to claim 1 to a substrate to form a coating film; andirradiating the coating film with light to reduce cuprous oxide particles in the coating film. | 1. A photosintering composition comprising a cuprous oxide particle, and a solvent, and a binder resin, wherein the cuprous oxide particle comprises at least one additive element selected from the group consisting of tin, manganese, vanadium, cerium and silver. | CPC_C01G | 4920052001752
15/518599 | US | P | Preparation of a metastable tetragonal zirconia aerogel | The present application discloses a process for the preparation of metastable tetragonal zirconia in the form of an aerogel material, said material being capable of undergoing martensitic phase transformation to monoclinic zirconia. The application also discloses composite materials, such as dental filling materials, having included therein an aerogel material. | 1. A metastable tetragonal zirconia aerogel material having a density of 1.0-4.5 g/cm3 and in particulate form having a particle size distribution wherein D10 value is from 30 μm to 100 μm. ¦ 2. The metastable tetragonal zirconia aerogel material according to claim 1 which has a proportion of tetragonal zirconia of at least 80% based on the total amount of zirconia in the aerogel material. ¦ 3. The metastable tetragonal zirconia aerogel material according to claim 1 which has a phase transformation capability of at least 60%. ¦ 4. The metastable tetragonal zirconia aerogel material according to claim 1 in particulate form having a particle size of less than 100 μm. | 1. A metastable tetragonal zirconia aerogel material having a density of 1.0-4.5 g/cm3 and in particulate form having a particle size distribution wherein D10 value is from 30 μm to 100 μm. | CPC_C01G | 4920051002152
15/910974 | US | P | Green pigment | An inorganic green pigment includes a material with spinel structure of the general formula selected from the following formulas a) (A1−xB1+x)(C3−x−yD2xB1−x−2yNi3y)O8, wherein 0.05≤x≤0.9 and 0.05≤y≤0.5, and wherein x+2y≤1;b) (A1−xB1+x)(C3−x−yD2x−yB1−x−yNi2y)O8, wherein 0.05≤x≤0.5 and 0.05≤y≤0.5;c) (A1−xB1+x)(C3−x−4yD2xB1−x+yNby)O8, wherein 0.05≤x≤0.5 and 0.05≤y≤0.2;d) (A1−xB1+x)(C3−xD2x−2yB1−x+yNby)O8, wherein 0.05≤x≤0.9 and 0.05≤y≤0.2, and wherein x≥y; ande) (A1−xB1+x)(C3−x−3yD2xB1−xNb2yNiy)O8, wherein 0.05≤x≤0.9 and 0.05≤y≤0.2,wherein A is at least one element selected from Co, Zn, Ca, Mg and Cu,wherein B is at least one element selected from Li and Na,wherein C is at least one element selected from Ti, Mn, Sn and Ge, andwherein D is at least one element selected from Cr, B, Fe, Mn and Al. | 1. A green pigment, comprising a material with spinel structure of a formula selected from the following formulas: a) (A1−xB1+x)(C3−x−yD2xB1−x−2yNi3y)O8, wherein 0.05≤x≤0.9 and 0.05≤y≤0.5, and wherein x+2y≤1;b) (A1−xB1+x)(C3−x−yD2x−yB1−x−yNi2y)O8, wherein 0.05≤x≤0.5 and 0.05≤y≤0.5;c) (A1−xB1+x)(C3−x−4yD2xB1−x+yNby)O8, wherein 0.05≤x≤0.5 and 0.05≤y≤0.2;d) (A1−xB1+x)(C3−xD2x−2yB1−x+yNby)O8, wherein 0.05≤x≤0.9 and 0.05≤y≤0.2, and wherein x≥y; ande) (A1−xB1+x)(C3−x−3yD2xB1−xNb2yNiy)O8, wherein 0.05≤x≤0.9 and 0.05≤y≤0.2,wherein in said formulas A is at least one element selected from Co, Zn, Ca, Mg and Cu, B is at least one element selected from Li and Na, C is at least one element selected from Ti, Mn, Sn and Ge, and D is at least one element selected from Cr, B, Fe, Mn and Al. ¦ 2. The green pigment of claim 1, wherein the green pigment is a nickel-containing mixed oxide selected from (Co1−xLi1+x)(Ti3−x−yCr2xLi1−x−2yNi3y)O8 and (Co1−xLi1+x)(Ti3−xCr2x−yLi1−x−yNi2y)O8. ¦ 3. The green pigment of claim 1, wherein the green pigment is a niobium-containing mixed oxide selected from (Co1−xLi1+x)(Ti3−x−4yCr2xLi1−x+yNb3y)O8, and (Co1−xLi1+x)(Ti3−xCr2x−2yLi1−x+yNby)O8. ¦ 4. The green pigment of claim 1, wherein the green pigment is a nickel and niobium containing mixed oxide of the formula (Co1−xLi1+x)(Ti3−x−3yCr2xLi1−xNb2yNiy)O8. ¦ 5. The green pigment of claim 1, having a nickel release of less than 80 mg/kg and a Cobalt release of less than 30 mg/kg, according to DIN EN 71.3:2013-05. ¦ 6. A method for producing a green pigment, said method comprising the steps of: producing a mixture by mixing carbonates, nitrates, oxalates, phosphates, hydroxides, fluorides, borates, or corresponding metal organic compounds of metals selected from Co, Zn, Ca, Mg, Cu, Li, Na, Ti, Mn, Sn, Ge, Cr, B, Fe, Mn, Al, Ni and Nb; andcalcining the mixture at a temperature from 900° C. to 1400° C. for 1 h to 3 h to form a pigment of a formula selected from the following formulasa) (A1−xB1+x)(C3−x−yD2xB1−x−2yNi3y)O8, wherein 0.05≤x≤0.9 and 0.05≤y≤0.5, and wherein x+2y≤1;b) (A1−xB1+x)(C3−x−yD2x−yB1−x−yNi2y)O8, wherein 0.05≤x≤0.5 and 0.05≤y≤0.5;c) (A1−xB1+x)(C3−x−4yD2xB1−x+yNby)O8, wherein 0.05≤x≤0.5 and 0.05≤y≤0.2;d) (A1−xB1+x)(C3−xD2x−2yB1−x+yNby)O8, wherein 0.05≤x≤0.9 and 0.05≤y≤0.2, and wherein x≥y; ande) (A1−xB1+x)(C3−x−3yD2xB1−xNb2yNiy)O8, wherein 0.05≤x≤0.9 and 0.05≤y≤0.2,wherein in said formulas A is at least one element selected from Co, Zn, Ca, Mg and Cu, B is at least one element selected from Li and Na, C is at least one element selected from Ti, Mn, Sn and Ge, and D is at least one element selected from Cr, B, Fe, Mn and Al. ¦ 7. The method of claim 6, further comprising after the calcining step, milling the calcinated mixture in a ball mill. ¦ 8. A paint composition, a plastic or a coating containing the green pigment of claim 1. | 1. A green pigment, comprising a material with spinel structure of a formula selected from the following formulas: a) (A1−xB1+x)(C3−x−yD2xB1−x−2yNi3y)O8, wherein 0.05≤x≤0.9 and 0.05≤y≤0.5, and wherein x+2y≤1;b) (A1−xB1+x)(C3−x−yD2x−yB1−x−yNi2y)O8, wherein 0.05≤x≤0.5 and 0.05≤y≤0.5;c) (A1−xB1+x)(C3−x−4yD2xB1−x+yNby)O8, wherein 0.05≤x≤0.5 and 0.05≤y≤0.2;d) (A1−xB1+x)(C3−xD2x−2yB1−x+yNby)O8, wherein 0.05≤x≤0.9 and 0.05≤y≤0.2, and wherein x≥y; ande) (A1−xB1+x)(C3−x−3yD2xB1−xNb2yNiy)O8, wherein 0.05≤x≤0.9 and 0.05≤y≤0.2,wherein in said formulas A is at least one element selected from Co, Zn, Ca, Mg and Cu, B is at least one element selected from Li and Na, C is at least one element selected from Ti, Mn, Sn and Ge, and D is at least one element selected from Cr, B, Fe, Mn and Al. | CPC_C01G | 4920051002153
16/279081 | US | P | Method of making an inorganic platinum compound | Provided is a method of making an inorganic platinum compound. The method includes the steps of: Step (A): providing a platinum material and a halogen-containing oxidizing agent; and Step (B): treating the platinum material with the halogen-containing oxidizing agent in a hydrochloric acid aqueous solution to obtain the inorganic platinum compound, including chloroplatinic acid or chloroplatinate salt; wherein the halogen-containing oxidizing agent excludes chlorine gas. The method of making an inorganic platinum compound is simple, safe, time-effective, cost-effective, and environment-friendly, and has the advantage of high yield. | 1. A method of making an inorganic platinum compound, comprising steps of: Step (A): providing a platinum material and a halogen-containing oxidizing agent; andStep (B): treating the platinum material with the halogen-containing oxidizing agent in a hydrochloric acid aqueous solution to obtain an inorganic platinum compound;wherein the halogen-containing oxidizing agent excludes chlorine gas, and the halogen-containing oxidizing agent is selected from the group consisting of: a halogen oxoacid, a halogen oxoacid salt, a halogen oxide, and any combination thereof;wherein the halogen oxoacid comprises hypobromous acid, bromous acid, bromic acid, hypoiodous acid, iodic acid, or periodic acid;the halogen oxoacid salt comprises sodium hypobromite, sodium bromite, sodium bromate, sodium hypoiodite, sodium iodate, sodium periodate, potassium hypobromite, potassium bromite, potassium bromate, potassium hypoiodite, potassium iodate, potassium periodate, or ammonium iodate;the halogen oxide comprises dichlorine monoxide, dichlorine trioxide, dibromine monoxide, dibromine trioxide, bromine dioxide, dibromine pentoxide, diiodine monoxide, or diiodine pentoxide; andthe inorganic platinum compound comprises chloroplatinic acid or chloroplatinate salt. ¦ 2. The method of making the inorganic platinum compound as claimed in claim 1, wherein in Step (B), based on the total weight of the hydrochloric acid aqueous solution, the hydrochloric acid aqueous solution contains 18 wt% to 37 wt% of hydrochloric acid. ¦ 3. The method of making the inorganic platinum compound as claimed in claim 1, wherein the halogen-containing oxidizing agent is added into the hydrochloric acid aqueous solution in a form of an aqueous solution composed of the halogen-containing oxidizing agent and water; wherein a weight ratio of the halogen-containing oxidizing agent to the water ranges from 1:1 to 1:200. ¦ 4. The method of making the inorganic platinum compound as claimed in claim 3, wherein in Step (A), relative to per gram of the platinum material, a usage of the aqueous solution ranges from 1 mL to 1000 mL. ¦ 5. The method of making the inorganic platinum compound as claimed in claim 3, wherein in Step (B), a volume ratio of the aqueous solution to the hydrochloric acid aqueous solution ranges from 1:1 to 1:50. ¦ 6. The method of making the inorganic platinum compound as claimed in claim 1, wherein in Step (B), a molar ratio of the halogen-containing oxidizing agent to the hydrochloric acid ranges from 1:1 to 1:500. ¦ 7. The method of making the inorganic platinum compound as claimed in claim 1, wherein Step (B) is performed at a temperature ranging from −10° C. to 100° C. ¦ 8. The method of making the inorganic platinum compound as claimed in claim 7, wherein the temperature in Step (B) ranges from greater than or equal to 4° C. to less than 15° C. ¦ 9. The method of making the inorganic platinum compound as claimed in claim 1, wherein Step (B) comprises: Step (b1): treating the platinum material with the halogen-containing oxidizing agent in the hydrochloric acid aqueous solution to obtain a solution comprising the inorganic platinum compound; andStep (b2): concentrating the solution comprising the inorganic platinum compound to obtain the inorganic platinum compound. ¦ 10. The method of making the inorganic platinum compound as claimed in claim 9, wherein Step (b2) is performed by rotary heating evaporation at a temperature ranging from 50° C. to 100° C. and under a pressure ranging from 0.1 mbar to 1.0 mbar. ¦ 11. The method of making the inorganic platinum compound as claimed in claim 9, wherein Step (b2) comprises: Step (b2-1): concentrating the solution comprising the inorganic platinum compound at a temperature ranging from 30° C. to 100° C. to obtain a concentrated solution; andStep (b2-2): placing the concentrated solution at a temperature ranging from 0° C. to 30° C. to obtain the inorganic platinum compound; wherein the inorganic platinum compound is in a crystalline state. | 1. A method of making an inorganic platinum compound, comprising steps of: Step (A): providing a platinum material and a halogen-containing oxidizing agent; andStep (B): treating the platinum material with the halogen-containing oxidizing agent in a hydrochloric acid aqueous solution to obtain an inorganic platinum compound;wherein the halogen-containing oxidizing agent excludes chlorine gas, and the halogen-containing oxidizing agent is selected from the group consisting of: a halogen oxoacid, a halogen oxoacid salt, a halogen oxide, and any combination thereof;wherein the halogen oxoacid comprises hypobromous acid, bromous acid, bromic acid, hypoiodous acid, iodic acid, or periodic acid;the halogen oxoacid salt comprises sodium hypobromite, sodium bromite, sodium bromate, sodium hypoiodite, sodium iodate, sodium periodate, potassium hypobromite, potassium bromite, potassium bromate, potassium hypoiodite, potassium iodate, potassium periodate, or ammonium iodate;the halogen oxide comprises dichlorine monoxide, dichlorine trioxide, dibromine monoxide, dibromine trioxide, bromine dioxide, dibromine pentoxide, diiodine monoxide, or diiodine pentoxide; andthe inorganic platinum compound comprises chloroplatinic acid or chloroplatinate salt. | CPC_C01G | 4920051002154
16/009518 | US | P | Preparation of nanosized cubic lithium lanthanum zirconate fast ion conductor via facile polymer-chelate combustion route | Nanosized cubic lithium lanthanum zirconate is synthesized by forming a solution including an organic compound and compounds of lithium, lanthanum, and zirconium; drying the solution to yield a solid; and heating the solid in the presence of oxygen to pyrolyze the organic compound to yield a product comprising nanosized cubic lithium lanthanum zirconate. | 1. A method of synthesizing undoped cubic lithium lanthanum zirconate nanoparticles, the method comprising: forming a solution comprising tannic acid and compounds of lithium, lanthanum, and zirconium;drying the solution to yield a solid; andheating the solid in the presence of oxygen to pyrolyze the tannic acid, thereby yielding a product comprising cubic lithium lanthanum zirconate nanoparticles. ¦ 2. The method of claim 1, wherein heating the solid comprises calcining the solid. ¦ 3. The method of claim 1, wherein the solution comprises lithium, lanthanum, and zirconium in a molar ratio of about 10:3:2. ¦ 4. The method of claim 1, wherein the solution comprises lithium, lanthanum, and zirconium in a molar ratio of about 10.5:3:2. ¦ 5. The method of claim 1, wherein the compounds of lithium, lanthanum, and zirconium are nitrate salts. ¦ 6. The method of claim 1, wherein the compounds of lithium, lanthanum, and zirconium include organic moieties. ¦ 7. The method of claim 6, wherein the compounds of lithium, lanthanum, and zirconium include acetylacetonate. ¦ 8. The method of claim 1, wherein the solution is aqueous. ¦ 9. The method of claim 1, wherein the solution is non-aqueous. ¦ 10. The method of claim 1, wherein the solution comprises an organic solvent. ¦ 11. The method of claim 10, wherein the solution comprises propionic acid. ¦ 12. The method of claim 10, wherein the solution comprises dichloromethane. ¦ 13. The method of claim 1, wherein the product comprises at least 90 wt % cubic lithium lanthanum zirconate nanoparticles. ¦ 14. The method of claim 1, wherein the product comprises a total amount of lanthanum zirconate, lanthanum oxide, and lithium zirconate of less than 5 wt %. ¦ 15. The method of claim 1, wherein the product comprises less than 5 wt % of tetragonal lithium lanthanum zirconate. ¦ 16. The method of claim 1, wherein heating the solid comprises forming a carbonaceous foam comprising the tannic acid or a degradation product thereof, thereby restricting growth of the cubic lithium lanthanum zirconate nanoparticles. ¦ 17. The method of claim 1, wherein the cubic lithium lanthanum zirconate nanoparticles are undoped. | 1. A method of synthesizing undoped cubic lithium lanthanum zirconate nanoparticles, the method comprising: forming a solution comprising tannic acid and compounds of lithium, lanthanum, and zirconium;drying the solution to yield a solid; andheating the solid in the presence of oxygen to pyrolyze the tannic acid, thereby yielding a product comprising cubic lithium lanthanum zirconate nanoparticles. | CPC_C01G | 4920050002595
16/259047 | US | P | Method for preparing nickel/manganese/lithium/cobalt sulfate and tricobalt tetraoxide from battery wastes | A method for preparing nickel/manganese/lithium/cobalt sulfate and tricobalt tetraoxide from battery wastes adopts the following process: dissolving battery wastes with acid, removing iron and aluminum, removing calcium, magnesium and copper, carrying extraction separation, and carrying out evaporative crystallization to prepare nickel sulfate, manganese sulfate, lithium sulfate, cobalt sulfate or/and tricobalt tetraoxide. By using the method, multiple metal elements, such as nickel, manganese, lithium and cobalt, can be simultaneously recovered from the battery wastes, the recovered products are high in purity and can reach battery grade, battery-grade tricobalt tetraoxide can also be directly produced. The method is simple in process, low in energy consumption and free in exhaust gas pollution, and can realize zero release of wastewater. | 1. A method for preparing, nickel sulfate, manganese sulfate, lithium sulfate, cobalt sulfate and tricobalt tetraoxide from battery wastes, comprising the following steps: dissolving battery waste with acid, removing iron and aluminum, removing calcium, magnesium and copper, carrying extraction separation, and carrying out, evaporative crystallization to prepare nickel sulfate, manganese sulfate, lithium sulfate, cobalt sulfate and tricobalt tetraoxide; wherein, the evaporative crystallization adopts the following steps:recovering manganese sulfate by extracting pre-extraction solution with a di-2-ethylhexyl phosphoric acid extractant at first so that manganese in the solution is extracted to an organic phase, adding sulfuric acid solution into the organic phase for washing to obtain 150-200 g/L manganese-containing manganese sulfate solution, and carrying out evaporative crystallization and centrifugation on the solution to obtain a manganese sulfate product;recovering cobalt sulfate by extracting di-2-ethylhexyl phosphoric acid extraction raffinate obtained after extraction of manganese in the previous process with mono(2-ethylhexyl) 2-ethylhexyl phosphonate so that cobalt in the solution is extracted to an organic phase, adding sulfuric acid solution into the organic phase for washing to obtain 80-130 g/L cobalt-containing cobalt sulfate solution, and carrying out evaporative crystallization and centrifugation on the solution to obtain a cobalt sulfate product;recovering nickel sulfate by extracting mono(2-ethylhexyl) 2-ethylhexyl phosphonate extraction raffinate obtained after extraction of cobalt in the previous process with di-2-ethylhexyl phosphoric acid again so that nickel in the solution is extracted to an organic phase, adding sulfuric acid solution into the organic phase for washing to obtain 70-130 g/L nickel-containing nickel sulfate solution, and carrying out evaporative crystallization and centrifugation on the solution to obtain a nickel sulfate product;recovering sodium sulfate by evaporating di-2-ethylhexyl phosphoric acid extraction raffinate obtained after extraction of nickel in the previous process with an MRV(mechanical vapor recompression) evaporative crystallization system to form sodium sulfate crystals, and carrying out centrifugal filtration to obtain an anhydrous sodium sulfate byproduct; andrecovering lithium carbonate by adding saturated sodium carbonate solution into centrifugation mother liquor obtained after recovery of sodium sulfate to obtain a lithium carbonate precipitate, wherein, a reaction temperature is controlled to 60-100° C., and react lasts, for 0.5-4 h. carrying out centrifugal filtration on the precipitate, washing and drying to obtain a lithium carbonate product. ¦ 2. The method for preparing nickel sulfate, manganese sulfate, lithium sulfate, cobalt sulfate and tricobalt tetraoxide from battery wastes according to claim 1, wherein, the dissolving battery wasters with acid is realized by adding acid in the battery wastes with a solid/liquid mass ratio of 1:(2-6), reacting and then filtering to obtain acid dissolved filtrate. ¦ 3. The method for preparing nickel sulfate, manganese sulfate, lithium sulfate, cobalt sulfate and tricobalt tetraoxide from battery wastes according to claim 1, wherein, the removing iron and aluminum is realized by adding calcium carbonate and sodium chloride in acid dissolved solution, stirring and then adding sodium carbonate solution, and filtering to obtain iron-removing and aluminum-removing filtrate. ¦ 4. The method for preparing nickel sulfate, manganese sulfate, lithium sulfate, cobalt sulfate and tricobalt tetraoxide from battery wastes according to claim 1, wherein, the removing calcium, magnesium and copper is realized by adding sodium fluoride into the iron-removing and aluminum-removing filtrate, stirring and then adding sodium carbonate, and filtering to obtain pre-extraction solution. ¦ 5. The method for preparing nickel sulfate, manganese sulfate, lithium sulfate, cobalt sulfate and tricobalt tetraoxide from battery wastes according to claim 1, wherein, the extraction separation comprises the following steps: a. separating a manganese element by extracting and stripping the pre-extraction solution to obtain high-purity and high-concentration anti-manganese liquid;b. separating a cobalt element by allowing extraction raffinate obtained after extraction of manganese to enter an extraction process for separating cobalt, extracting and stripping to obtain high-purity high-concentration anti-cobalt liquid; andc. separating a nickel element by allowing extraction raffinate obtained after extraction of cobalt to enter an extraction process for separating nickel, extracting and stripping to obtain high-purity high-concentration anti-nickel liquid. ¦ 6. The method for preparing nickel sulfate, manganese sulfate, lithium sulfate, cobalt sulfate and tricobalt tetraoxide from battery wastes according to claim 5, wherein, a stripping liquid uses 0.5-4N sulfuric acid. ¦ 7. The method for preparing nickel sulfate, manganese sulfate, lithium sulfate, cobalt sulfate and tricobalt tetraoxide from battery wastes according to claim 1, wherein, in the step of recovering cobalt sulfate, after 80-130 g/L cobalt-containing cobalt sulfate solution is obtained, hydroxy cobalt is synthesized with sodium hydroxide solution, centrifugal filtration is carried out, and firing is carried out at 700-950° C. to prepare tricobalt tetraoxide. ¦ 8. The method for preparing nickel sulfate, manganese sulfate, lithium sulfate, cobalt sulfate and tricobalt tetraoxide from battery wastes according to claim 1, wherein, in the step of recovering manganese sulfate, the organic phase is regenerated via acid washing, saponification is carried out with caustic soda solution to restore activity to be recycled, and centrifugation mother liquor is added into the next-batch manganese sulfate solution for evaporative crystallization. ¦ 9. The method for preparing nickel sulfate, manganese sulfate, lithium sulfate, cobalt sulfate and tricobalt tetraoxide from battery wastes according to claim 1, wherein, in the step of recovering cobalt sulfate, the organic phase is regenerated via acid washing, saponification is carried out with caustic soda solution to restore activity to be recycled, and centrifugation mother liquor is added into the next-batch cobalt sulfate solution for evaporative crystallization. ¦ 10. The method for preparing nickel sulfate, manganese sulfate, lithium sulfate, cobalt sulfate and tricobalt tetraoxide from battery wastes according to claim 1, wherein, in the step of recovering nickel sulfate, the organic phase is regenerated via acid washing, saponification is carried out with caustic soda solution to restore activity to be recycled, and centrifugation mother liquor is added into the next nickel sulfate solution for evaporative crystallization. ¦ 11. The method for preparing nickel sulfate, manganese sulfate, lithium sulfate, cobalt sulfate and tricobalt tetraoxide from battery wastes according to claim 1, wherein, in the step of recovering lithium carbonate, the reaction temperature is controlled to 65-95° C., and the reaction time is 1.0-3.5 h. ¦ 12. The method for preparing nickel sulfate, manganese sulfate, lithium sulfate, cobalt sulfate and tricobalt tetraoxide from battery wastes according to claim 1, wherein, in the step of recovering lithium carbonate tailwater and washing liquid are returned back to the MVR evaporative crystallization system. ¦ 13. The method for preparing nickel sulfate, manganese sulfate, lithium sulfate, cobalt sulfate and tricobalt tetraoxide from battery wastes according to claim 1, wherein, the battery wastes comprise all waste batteries whose shells are stripped, wastes from battery manufacture factories and clearing wastes. | 1. A method for preparing, nickel sulfate, manganese sulfate, lithium sulfate, cobalt sulfate and tricobalt tetraoxide from battery wastes, comprising the following steps: dissolving battery waste with acid, removing iron and aluminum, removing calcium, magnesium and copper, carrying extraction separation, and carrying out, evaporative crystallization to prepare nickel sulfate, manganese sulfate, lithium sulfate, cobalt sulfate and tricobalt tetraoxide; wherein, the evaporative crystallization adopts the following steps:recovering manganese sulfate by extracting pre-extraction solution with a di-2-ethylhexyl phosphoric acid extractant at first so that manganese in the solution is extracted to an organic phase, adding sulfuric acid solution into the organic phase for washing to obtain 150-200 g/L manganese-containing manganese sulfate solution, and carrying out evaporative crystallization and centrifugation on the solution to obtain a manganese sulfate product;recovering cobalt sulfate by extracting di-2-ethylhexyl phosphoric acid extraction raffinate obtained after extraction of manganese in the previous process with mono(2-ethylhexyl) 2-ethylhexyl phosphonate so that cobalt in the solution is extracted to an organic phase, adding sulfuric acid solution into the organic phase for washing to obtain 80-130 g/L cobalt-containing cobalt sulfate solution, and carrying out evaporative crystallization and centrifugation on the solution to obtain a cobalt sulfate product;recovering nickel sulfate by extracting mono(2-ethylhexyl) 2-ethylhexyl phosphonate extraction raffinate obtained after extraction of cobalt in the previous process with di-2-ethylhexyl phosphoric acid again so that nickel in the solution is extracted to an organic phase, adding sulfuric acid solution into the organic phase for washing to obtain 70-130 g/L nickel-containing nickel sulfate solution, and carrying out evaporative crystallization and centrifugation on the solution to obtain a nickel sulfate product;recovering sodium sulfate by evaporating di-2-ethylhexyl phosphoric acid extraction raffinate obtained after extraction of nickel in the previous process with an MRV(mechanical vapor recompression) evaporative crystallization system to form sodium sulfate crystals, and carrying out centrifugal filtration to obtain an anhydrous sodium sulfate byproduct; andrecovering lithium carbonate by adding saturated sodium carbonate solution into centrifugation mother liquor obtained after recovery of sodium sulfate to obtain a lithium carbonate precipitate, wherein, a reaction temperature is controlled to 60-100° C., and react lasts, for 0.5-4 h. carrying out centrifugal filtration on the precipitate, washing and drying to obtain a lithium carbonate product. | CPC_C01G | 4920050002596
15/569504 | US | P | Aluminum-coated nickel cobalt containing composite hydroxide and method for manufacturing same, cathode active material for non-aqueous electrolyte secondary battery and method for manufacturing same, and non-aqueous electrolyte secondary battery | Provided is a cathode active material for a non-aqueous electrolyte secondary battery that improves the cycling characteristic and high-temperature storability without impairing the charge/discharge capacity and the output characteristics. A nickel cobalt containing composite hydroxide is obtained by using a batch type crystallization method in which a raw material aqueous solution that includes Ni, Co and Mg is supplied in an inert atmosphere to a reaction aqueous solution that is controlled so that the temperature is within the range 45° C. to 55° C., the pH value is within the range 10.8 to 11.8 at a reference liquid temperature of 25° C., and the ammonium-ion concentration is within the range 8 g/L to 12 g/L. An Al-coated composite hydroxide that is expressed by the general formula: Ni1-x-y-zCoxAlyMgz(OH)2 (where, 0.05≤x≤0.20, 0.01≤y≤0.06, and 0.01≤z≤0.03) is obtained by mixing a slurry that includes the nickel cobalt containing composite hydroxide with a coating aqueous solution that includes Al to form a mixed aqueous solution, and coating the secondary particles with a coating film that includes Al or an Al compound. A cathode active material that is configured so that component elements that include Al are uniformly dispersed in the secondary particles is synthesized using the Al-coated composite hydroxide as a precursor. | 1. An aluminum-coated nickel cobalt composite hydroxide that consists of: Ni1-x-y-zCoxAlyMgz(OH)2 (where, 0.05≤x≤0.20, 0.01≤y≤0.06, and 0.01≤z≤0.03), and includes secondary particles, wherein the secondary particles have a structure in which a main part has a solid structure that is formed by an aggregate of plural primary particles and in which nickel, cobalt, and magnesium are uniformly dispersed, the main part coated by a coating film that includes aluminum or an aluminum compound;the average particle size of the secondary particles being within the range 4 μm to 7 μm or less, the tap density being 1.5 g/mL or greater, and the specific surface area being within the range 5.5 m2/g to 7.5 m2/g. ¦ 2. The aluminum-coated nickel cobalt containing composite hydroxide according to claim 1, wherein the thickness of the coating film is within the range 0.001 μm to 0.01 μm. ¦ 3. The aluminum-coated nickel cobalt containing composite hydroxide according to claim 1, wherein the primary particles have a rectangular parallelepiped shape, and the average particle size of the primary particles is within the range 0.01 μm to 0.1 μm. ¦ 4. A method for manufacturing an aluminum-coated nickel cobalt containing composite hydroxide that is expressed by a general formula: Ni1-x-y-zCoxAlyMgz(OH)2 (where, 0.05≤x≤0.20, 0.01≤y≤0.06, and 0.01≤z≤0.03), comprising: a crystallization step for obtaining nickel cobalt containing composite hydroxide that includes secondary particles having a solid structure that is formed by an aggregate of plural primary particles using a batch type crystallization method in which a raw material aqueous solution that includes nickel, cobalt and magnesium is supplied in an inert atmosphere to a reaction aqueous solution that is controlled so that the temperature is within the range 45° C. to 55° C., the pH value is within the range 10.8 to 11.8 at a reference liquid temperature of 25° C., and the ammonium-ion concentration is within the range 8 g/L to 12 g/L; anda coating step for obtaining an aluminum-coated nickel cobalt containing composite hydroxide by mixing a slurry that includes the nickel cobalt containing composite hydroxide with a coating aqueous solution that includes aluminum to form a mixed aqueous solution, and coating the secondary particles with a coating film that includes aluminum or an aluminum compound. ¦ 5. The method for manufacturing an aluminum-coated nickel cobalt containing composite hydroxide according to claim 4, wherein the pH value of the mixed aqueous solution is controlled to be within the range 9.6 to 10.4 at a reference liquid temperature of 25° C. ¦ 6. The method for manufacturing an aluminum-coated nickel cobalt containing composite hydroxide according to claim 4, further comprising a drying step for drying the aluminum-coated nickel cobalt containing composite hydroxide by heating the aluminum-coated nickel cobalt containing composite hydroxide to a temperature within the range 110° C. to 130° C. | 1. An aluminum-coated nickel cobalt composite hydroxide that consists of: Ni1-x-y-zCoxAlyMgz(OH)2 (where, 0.05≤x≤0.20, 0.01≤y≤0.06, and 0.01≤z≤0.03), and includes secondary particles, wherein the secondary particles have a structure in which a main part has a solid structure that is formed by an aggregate of plural primary particles and in which nickel, cobalt, and magnesium are uniformly dispersed, the main part coated by a coating film that includes aluminum or an aluminum compound;the average particle size of the secondary particles being within the range 4 μm to 7 μm or less, the tap density being 1.5 g/mL or greater, and the specific surface area being within the range 5.5 m2/g to 7.5 m2/g. | CPC_C01G | 4920050002597
16/481592 | US | P | Friction material composition, friction material, and friction member | Provided is a friction material composition that can increase the coefficient of friction and the wear resistance, reduce the compressive deformation rate, and improve the yield upon hot forming, even when being free of copper component or having a small content of copper component. The friction material composition contains: titanate compound powder made of non-fibrous titanate compound particles; barium sulfate powder; and a thermosetting resin, wherein the titanate compound powder has an alkali metal ion dissolution rate of 15.0% by mass or less, the barium sulfate powder has a volume-based 50% cumulative particle diameter (D50) of 0.1 μm to 20.0 μm, and a content of copper component is 0.5% by mass or less in terms of copper element in a total amount of 100% by mass of the friction material composition. | 1. A friction material composition containing: titanate compound powder made of non-fibrous titanate compound particles; barium sulfate powder; and a thermosetting resin, wherein the titanate compound powder has an alkali metal ion dissolution rate of 15.0% by mass or less, the barium sulfate powder has a volume-based 50% cumulative particle diameter (D50) of 0.1 μm to 20.0 μm, a content of copper component is 0.5% by mass or less in terms of copper element in a total amount of 100% by mass of the friction material composition, and the barium sulfate powder has a volume-based 90% cumulative particle diameter (D90) of 0.1 μm to 20.0 μm. ¦ 2. The friction material composition according to claim 1, wherein the titanate compound powder has a volume-based 50% cumulative particle diameter (D50) of 1.0 μm to 150.0 μm. ¦ 3. The friction material composition according to claim 1, wherein the titanate compound powder is powder of at least one compound selected from the group consisting of: A2TinO(2n+1) [where A represents at least one of alkali metals except for Li and n is a value from 4 to 11]; A(2+y)Ti(6−x)MxO(13+y/2−(4−z)x/2) [where A represents at least one of alkali metals except for Li, M represents at least one selected from among Li, Mg, Zn, Ga, Ni, Cu, Fe, Al, and Mn, z represents a valence of the element M and is an integer from 1 to 3, 0.05≤x≤0.5, and 0≤y≤(4−z)x]; AxMyTi(z−y)O4 [where A represents at least one of alkali metals except for Li, M represents at least one selected from among Li, Mg, Zn, Ga, Ni, Cu, Fe, Al, and Mn, x is a value from 0.5 to 1.0, and y is a value from 0.25 to 1.0]; A0.5-0.7Li0.27Ti1.73O3.85-3.95 [where A represents at least one of alkali metals except for Li]; A0.2-0.7Mg0.40Ti1.6O3.7-3.95 [where A represents at least one of alkali metals except for Li]; and A0.5-0.7Li(0.27−x)MyTi(1.73−z)O3.85-3.95 [where A represents at least one of alkali metals except for Li, M represents at least one selected from among Mg, Zn, Ga, Ni, Cu, Fe, Al, and Mn (as for M composed of two or more types of metals, excepting any combination of ions having different valences), as for M being a divalent metal, x=2y/3 and z=y/3, as for M being a trivalent metal, x=y/3 and z=2y/3, and 0.004≤y≤0.4]. ¦ 4. The friction material composition according to claim 1, wherein the titanate compound powder has a sulfate ion dissolution rate of 0.2% by mass or less. ¦ 5. The friction material composition according to claim 1, wherein a content of the barium sulfate powder is 1% by mass to 50% by mass relative to a total amount of 100% by mass of the friction material composition. ¦ 6. The friction material composition according to claim 1, wherein a content of the titanate compound powder is 1% by mass to 40% by mass relative to a total amount of 100% by mass of the friction material composition. ¦ 7. A friction material being a formed body of the friction material composition according to claim 1. ¦ 8. A friction member comprising the friction material according to claim 7. | 1. A friction material composition containing: titanate compound powder made of non-fibrous titanate compound particles; barium sulfate powder; and a thermosetting resin, wherein the titanate compound powder has an alkali metal ion dissolution rate of 15.0% by mass or less, the barium sulfate powder has a volume-based 50% cumulative particle diameter (D50) of 0.1 μm to 20.0 μm, a content of copper component is 0.5% by mass or less in terms of copper element in a total amount of 100% by mass of the friction material composition, and the barium sulfate powder has a volume-based 90% cumulative particle diameter (D90) of 0.1 μm to 20.0 μm. | CPC_C01G | 4920048002610
16/073288 | US | P | High purity tungsten pentachloride and method for synthesizing same | The purpose of the present invention is to safely synthesize high purity tungsten pentachloride at a higher yield and at a higher purity than in prior art. This method for producing tungsten pentachloride includes: a step of mixing a reducing agent selected from the group consisting of Bi, Hg, Sb, Ti, Al, P, and As with tungsten hexachloride uniformly in an inert atmosphere with a molar ratio of the tungsten hexachloride to the reducing agent being 2.8:1.0 to 3.2:1.0 to obtain a mixture; a step of heating the mixture of the reducing agent and the tungsten hexachloride to 80 to 210° C. at 13 Pa or lower and reducing the same; a step of heating the reduced product of the mixture of the reducing agent and the tungsten hexachloride to 120 to 290° C. at 66 Pa or lower and vacuum distilling the same to remove impurities; and a step of heating the reduced product from which impurities have been removed by the vacuum distillation to 140 to 350° C. at 13 Pa or lower and purifying the same by sublimation to obtain the tungsten pentachloride. | 1. A method for producing tungsten pentachioride, comprising the steps of: uniformly mixing at least one reducing agent selected from the group consisting of Bi, Hg, Sb, Ti, Al, P and As with tungsten hexachloride in a molar ratio of tungsten hexachloride:reducing agent of from 2.8:1.0 to 3.2:1.0 in an inert atmosphere to obtain a mixture;reducing the mixture by heating the mixture at a temperature of from 80 to 210° C. under a pressure of 13 Pa or less thereby producing a crude mixture;heating the crude mixture to a temperature of from 120 to 290° C. under a pressure of 66 Pa or less to remove impurities; andsubjecting the resulting mixture obtained from the heating step to sublimation purification by heating the resulting mixture at a temperature of from 140 to 350° C. under a reduced pressure of 13 Pa or less to obtain a purified tungsten pentachloride. ¦ 2. The method for producing tungsten pentachloride according to claim 1, wherein the step of uniformly mixing the reducing agent with the tungsten hexachloride in the inert atmosphere to obtain the mixture comprises grinding the tungsten hexachloride and the reducing agent using an mortar or a ball mill in an inert atmosphere such that the maximum particle diameter of each of the tungsten hexachloride and the reducing agent is 300 pm or less, and uniformly mixing them to obtain the mixture. ¦ 3. The method for producing tungsten pentachloride according to claim 1, wherein the tungsten pentachloride has a compound purity of 95% by mass or more. ¦ 4. The method for producing tungsten pentachloride according to claim 1, wherein the total content of metal impurities excluding the reducing agent is less than 10 ppm (purity 5N). ¦ 5. The method for producing tungsten pentachloride according to claim 1, wherein the tungsten pentachloride comprises 1 ppm to 350 ppm of at least one element of the reducing agent. ¦ 6. The method for producing tungsten pentachloride according to claim 1, wherein the tungsten pentachloride has a Mo content of 0.5 ppm or less. ¦ 7. The method for producing tungsten pentachloride according to claim 2, wherein the tungsten pentachloride has a compound purity of 95% by mass or more. ¦ 8. The method for producing tungsten pentachloride according to claim 2, wherein the total content of metal impurities excluding the reducing agent is less than 10 ppm (purity 5N). ¦ 9. The method for producing tungsten pentachloride according to claim 7, wherein the total content of metal impurities excluding the reducing agent is less than 10 ppm (purity 5N). ¦ 10. The method for producing tungsten pentachloride according to claim 2, wherein the tungsten pentachloride comprises 1 ppm to 350 ppm of at least one element of the reducing agent. ¦ 11. The method for producing tungsten pentachloride according to claim 3, wherein the tungsten pentachloride comprises 1 ppm to 350 ppm of at least one element of the reducing agent. ¦ 12. The method for producing tungsten pentachloride according to claim 4, wherein the tungsten pentachloride comprises 1 ppm to 350 ppm of at least one element of the reducing agent. ¦ 13. The method for producing tungsten pentachloride according to claim 2, wherein the tungsten pentachloride has a Mo content of 0.5 ppm or less. ¦ 14. The method for producing tungsten pentachloride according to claim 3, wherein the tungsten pentachloride has a Mo content of 0.5 ppm or less. ¦ 15. The method for producing tungsten pentachloride according to claim 4, wherein the tungsten pentachloride has a Mo content of 0.5 ppm or less. ¦ 16. The method for producing tungsten pentachloride according to claim 5, wherein the tungsten pentachloride has a Mo content of 0.5 ppm or less. | 1. A method for producing tungsten pentachioride, comprising the steps of: uniformly mixing at least one reducing agent selected from the group consisting of Bi, Hg, Sb, Ti, Al, P and As with tungsten hexachloride in a molar ratio of tungsten hexachloride:reducing agent of from 2.8:1.0 to 3.2:1.0 in an inert atmosphere to obtain a mixture;reducing the mixture by heating the mixture at a temperature of from 80 to 210° C. under a pressure of 13 Pa or less thereby producing a crude mixture;heating the crude mixture to a temperature of from 120 to 290° C. under a pressure of 66 Pa or less to remove impurities; andsubjecting the resulting mixture obtained from the heating step to sublimation purification by heating the resulting mixture at a temperature of from 140 to 350° C. under a reduced pressure of 13 Pa or less to obtain a purified tungsten pentachloride. | CPC_C01G | 4920048002611
16/307425 | US | P | Method for producing nanomagnetite | The application relates to a method for preparing magnetite, comprising steps of:a) reaction at a temperature of 100° to 500° C. of a material containing wüstite with water, in order to obtain a solid comprising magnetite, and thenb) recovery of the magnetite in the form of particles wherein more than 25% by weight are of nanometric size. | 1. A method for preparing magnetite comprising, in sequence, the steps of: combining a wüstite-containing material with an acidic aqueous treatment solution to form a reaction mixture;exposing the reaction mixture to a reaction condition comprising a reaction temperature between 100 and 500° C., the aqueous solution being at least partially in liquid form during the reaction;maintaining the reaction mixture under the reaction condition for a reaction period of sufficient duration to produce a treated wüstite-containing material in which at least 10% of the wüstite originally present in the wüstite-containing material has been converted tomagnetite particles, andrecovering the magnetite particles, wherein at least 25 wt % of the recovered magnetite particles are nanoparticles. ¦ 2. The method according to claim 1, wherein the reaction temperature is 150 to 350° C. ¦ 3. The method according to claim 1, wherein the acidic aqueous treatment solution has a pH less than 6 when measured at 25° C. and 1 bar. ¦ 4. The method according to claim 3, wherein the acidic aqueous treatment solution has a pH of from 2 to 5. ¦ 5. The method according to claim 3, wherein the acidic aqueous treatment solution has a pH of from 2.5 to 3. ¦ 6. The method according to claim 3, wherein the acidic aqueous treatment solution includes a carboxylic acid able to form a complex with an iron ion. ¦ 7. The method according to claim 1, wherein the reaction pressure is 5 to 700 bar. ¦ 8. The method according to claim 1, wherein the wüstite-containing material is steelworks slag. ¦ 9. The method according to claim 8, wherein the steelworks slag is a decalcified slag. ¦ 10. The method according to claim 8, further comprising: treating the steelworks slag with an aqueous decalcification solution, wherein the decalcification solution has a pH of 1 to 6, for a treatment period sufficient to remove at least 90% of calcium from the steelworks slag. ¦ 11. The method according to claim 9, the acidic aqueous treatment solution has a pH of from 3 to 4;the reaction pressure is from 100 to 200 bar; andthe reaction temperature is from 200° to 300° C. ¦ 12. The method according to claim 1, wherein the step of recovering the magnetite comprises a magnetic separation operation. ¦ 13. The method according to claim 12, wherein the step of recovering the magnetite further comprises: separating the treated wüstite-containing material from the acidic aqueous treatment solution; optionally grinding the treated wüstite-containing material to obtain smaller particles of the treated wüstite-containing material;adding water or an acidic aqueous first separation solution to the treated wüstite-containing material in order to obtain a first separation mixture,separating the first separation mixture using a magnetic field to recover a first solid magnetic portion of the first separation mixture,adding water or an acidic aqueous second separation solution to the first solid magnetic portion in order to obtain a second separation mixture,separating the second separation mixture using a magnetic field to recover a second solid magnetic portion of the second separation mixture. ¦ 14. The method according to claim 1, wherein the step of recovering the magnetite further comprises a high-gradient magnetic separation operation. ¦ 15. The method according to claim 1, wherein the wüstite-containing material is wüstite. ¦ 16. The method according to claim 1, wherein the reaction temperature is 150 to 250° C. ¦ 17. The method according to claim 3, wherein the acidic aqueous treatment solution has a pH of from 2 to 4. ¦ 18. The method according to claim 6, wherein the organic acid is acetic acid. ¦ 19. The method according to claim 1, wherein the reaction pressure is 10 to 400 bar. ¦ 20. The method according to claim 1, wherein the reaction pressure is 40 to 200 bar. | 1. A method for preparing magnetite comprising, in sequence, the steps of: combining a wüstite-containing material with an acidic aqueous treatment solution to form a reaction mixture;exposing the reaction mixture to a reaction condition comprising a reaction temperature between 100 and 500° C., the aqueous solution being at least partially in liquid form during the reaction;maintaining the reaction mixture under the reaction condition for a reaction period of sufficient duration to produce a treated wüstite-containing material in which at least 10% of the wüstite originally present in the wüstite-containing material has been converted tomagnetite particles, andrecovering the magnetite particles, wherein at least 25 wt % of the recovered magnetite particles are nanoparticles. | CPC_C01G | 4920048002612
16/878460 | US | P | Polycrystalline metal oxides with enriched grain boundaries | Provided are electrochemically active secondary particles that provide excellent capacity and improved cycle life. The particles are characterized by selectively enriched grain boundaries where the grain boundaries are enriched with Al and Co. The enrichment with Al reduces impedance generation during cycling thereby improving capacity and cycle life. Also provided are methods of forming electrochemically active materials, as well as electrodes and electrochemical cells employing the secondary particles. | 1. An electrochemical cell comprising a cathode, and anode and an electrolyte, the cathode comprising electrochemically active polycrystalline secondary particle comprising: a plurality of crystallites, the plurality of crystallites comprising a first composition defined by Li1+xMO2+y, wherein −0.1≤x≤0.3,−0.3≤y≤0.3, andwherein M comprises nickel at greater than or equal to 10 atomic percent; anda grain boundary between adjacent crystallites of said plurality of crystallites and comprising a second composition optionally having an α-NaFeO2-type layered structure, a cubic structure, spinel structure, or a combination thereof, wherein a concentration of aluminum in the grain boundary is greater than a concentration of aluminum in the crystallites. ¦ 2. The electrochemical cell of claim 1 wherein the aluminum is substantially uniformly distributed through said grain boundary. ¦ 3. The electrochemical cell of claim 1 wherein the amount of aluminum averaged in the grain boundary is 0.01 at % to 10 at % relative to the total transition metal averaged in the first composition. ¦ 4. The electrochemical cell of claim 1 wherein the concentration of aluminum in the second composition is equal to or less than the concentration of Co in the second composition. ¦ 5. The electrochemical cell of 1, wherein the grain boundary comprises cobalt in an amount of about 2 at % to about 99 at % relative to total transition metal in the second composition, and aluminum in an amount of about 0.5 at % to about 99 at % relative to total transition metal in the second composition. ¦ 6. The electrochemical cell of claim 1 wherein M comprises an atomic percent of nickel greater than or equal to 75 at %. ¦ 7. The electrochemical cell of claim 1, wherein M further comprises an additional metal, wherein the additional metal is present in an amount of about 1 at % to about 90 at %;the additional metal is selected from the group consisting of Mg, Sr, Co, Al, Ca, Cu, Zn, Mn, V, Ba, Zr, Ti, Nb, Ta, Cr, Fe, Mo, W, Hf, B, and any combination thereof. ¦ 8. The electrochemical cell of claim 1, wherein the crystallites comprise cobalt, with the cobalt concentration in the range of 1 at % to about 50 at % of M in the first composition. ¦ 9. The electrochemical cell of claim 1, wherein the grain boundary comprises aluminum in an amount of about 2 at % to about 99 at % relative to total transition metal in the second composition. ¦ 10. The electrochemical cell of claim 1, wherein the crystallites comprise Mn present in an amount of about 1 at % to about 60 at %, andthe grain boundary comprises Mn present in an amount of about 1 at % to about 60 at %,wherein the at % are relative to total transition metal in the crystallites or the grain boundary, respectively. ¦ 11. The electrochemical cell of claim 1 wherein the grain boundary comprises Ni, Co, and Al. ¦ 12. The electrochemical cell of claim 1 wherein M further comprises one or more elements selected from the group consisting of Al, Mg, Co, Mn, Ca, Sr, Ba, Zn, Ti, Zr, Y, Cr, Mo, Fe, V, Si, Ga and B, said one or more elements residing in a Li layer, a M layer, or both, of the crystallites. ¦ 13. The electrochemical cell of claim 1, further comprising an outer coating on a surface of the particle, the outer coating comprising: an oxide of one or more elements selected from Al, Y, Co, Ni, Zr, Mg, and Li;a fluoride comprising one or more elements selected from Al, Zr and Li;a sulfate comprising one or more elements selected from Al, Co, Ni, Mn, Zr and Li;a carbonate comprising one or more elements selected from Al, Co, Ni, Mn, Zr and Li; ora phosphate comprising one or more elements selected from Al and Li. ¦ 14. The electrochemical cell of claim 1 wherein said anode comprises graphite. ¦ 15. The electrochemical cell of claim 1 wherein the electrolyte comprises ethylene carbonate, propylene carbonate, butylene carbonate, trifluoropropylene carbonate, γ-butyrolactone, sulfolane, 1,2-dimethoxyethane, 1,2-diethoxyethane, tetrahydrofuran, 3-methyl-1,3-dioxolane, methyl acetate, ethyl acetate, methylpropionate, ethylpropionate, dimethyl carbonate, diethyl carbonate, ethyl methyl carbonate, dipropyl carbonate, methylpropyl carbonate, propane sultone, a polymer, or a combination thereof. ¦ 16. The electrochemical cell of claim 1 characterized by an impedance growth at 4.2V less than 100% for greater than 100 cycles at 45° C. ¦ 17. The electrochemical cell of claim 1 characterized by an impedance growth at 4.2V less than 100% for greater than 200 cycles at 45° C. | 1. An electrochemical cell comprising a cathode, and anode and an electrolyte, the cathode comprising electrochemically active polycrystalline secondary particle comprising: a plurality of crystallites, the plurality of crystallites comprising a first composition defined by Li1+xMO2+y, wherein −0.1≤x≤0.3,−0.3≤y≤0.3, andwherein M comprises nickel at greater than or equal to 10 atomic percent; anda grain boundary between adjacent crystallites of said plurality of crystallites and comprising a second composition optionally having an α-NaFeO2-type layered structure, a cubic structure, spinel structure, or a combination thereof, wherein a concentration of aluminum in the grain boundary is greater than a concentration of aluminum in the crystallites. | CPC_C01G | 4920048002613
15/605006 | US | P | Oxide electrolyte sintered body and method for producing the same | An oxide electrolyte sintered body with high lithium ion conductivity and a method for producing the same, which can obtain the oxide electrolyte sintered body with high lithium ion conductivity by sintering at lower temperature than ever before. The method for producing an oxide electrolyte sintered body may comprise the steps of: preparing crystal particles of a garnet-type ion-conducting oxide which comprises Li, H, at least one kind of element L selected from the group consisting of an alkaline-earth metal and a lanthanoid element, and at least one kind of element M selected from the group consisting of a transition element that can be 6-coordinated with oxygen and typical elements belonging to the Groups 12 to 15, and which is represented by a general formula (Lix−3y−z,Ey,Hz)LαMβOγ (where E is at least one kind of element selected from the group consisting of Al, Ga, Fe and Si, 3≤x−3y−z≤7, 0≤y<0.22, 0<z≤2.8, 2.5≤α≤3.5, 1.5≤β≤2.5, and 11≤γ≤13); preparing a lithium-containing flux; and sintering a mixture of the crystal particles of the garnet-type ion-conducting oxide and the flux by heating at 400° C. or more and 650° C. or less. | 1. A method for producing an oxide electrolyte sintered body, the method comprising the steps of: preparing crystal particles of a garnet-type ion-conducting oxide which comprises Li, H, at least one kind of element L selected from the group consisting of an alkaline-earth metal and a lanthanoid element, and at least one kind of element M selected from the group consisting of a transition element that can be 6-coordinated with oxygen and elements belonging to the Groups 12 to 15, and which is represented by a general formula (Lix−3y−z,Ey,Hz)LαMβOγ (where E is at least one kind of element selected from the group consisting of Al, Ga, Fe and Si, 3≤x−3y−z≤7, 0≤y<0.22, 0<z≤2.8, 2.5≤α≤3.5, 1.5≤β≤2.5, and 11≤γ≤13);preparing a lithium-containing flux; andsintering a mixture of the crystal particles of the garnet-type ion-conducting oxide and the flux by heating at 400° C. or more and 650° C. or less. ¦ 2. The method for producing the oxide electrolyte sintered body according to claim 1, wherein the element E is Al. ¦ 3. The method for producing the oxide electrolyte sintered body according to claim 1, wherein the element L is La, and the element M is at least one kind of element selected from the group consisting of Zr, Nb and Ta. ¦ 4. The method for producing the oxide electrolyte sintered body according to claim 1, wherein the element M is at least one kind of element selected from the group consisting of Zr and Nb. ¦ 5. The method for producing the oxide electrolyte sintered body according to claim 1, wherein the flux is at least one kind of compound selected from the group consisting of LiNO3 and LiOH. ¦ 6. The method for producing the oxide electrolyte sintered body according to claim 1, wherein, in the sintering step, the sintering is carried out under a pressure condition more than the atmospheric pressure. ¦ 7. The method for producing the oxide electrolyte sintered body according to claim 1, wherein, in the sintering step, the sintering is carried out by hot-pressing. ¦ 8. The method for producing the oxide electrolyte sintered body according to claim 1, wherein, the general formula is (Lix−3y−z,Aly,Hz)La3(Zr2−ε,Nbε)O12 (where 3≤x−3y−z≤7, 0≤y≤0.2, 0<z≤2.8, and 0.25≤ε≤0.6). ¦ 9. The method for producing the oxide electrolyte sintered body according to claim 1, wherein the general formula is (Lix−3y−z,Ey,Hz)LαMβOγ (where E is at least one kind of element selected from the group consisting of Al and Ga, 5≤x−3y−z≤7, 0≤y≤0.22, 0<z≤2.0, 2.5≤α≤3.5, 1.5≤β≤2.5, and 11≤γ≤13). ¦ 10. An oxide electrolyte sintered body, wherein the oxide electrolyte sintered body has grain boundaries between crystal particles of a garnet-type ion-conducting oxide which comprises Li, H, at least one kind of element L selected from the group consisting of an alkaline-earth element and a lanthanoid element, and at least one kind of element M selected from the group consisting of a transition element that can be 6-coordinated with oxygen and elements belonging to the Groups 12 to 15, and which is represented by a general formula (Lix−3y−z,Ey,Hz)LαMβOγ (where E is at least one kind of element selected from the group consisting of Al, Ga, Fe and Si, 3≤x−3y−z≤7, 0≤y≤0.22, 0≤z≤2.8, 2.5≤α≤3.5, 1.5≤β≤2.5, and 11≤γ≤13);wherein a lithium-containing flux is present at grain boundary triple junctions between the crystal particles; andwherein the oxide electrolyte sintered body satisfies the following formula 1: Rgb/(Rb+Rgb)≤0.6 Formula 1:where Rb is an intragranular resistance value that is an ion conductivity resistance inside the crystal particles, and Rgb is a grain boundary resistance value that is an ion conductivity resistance on grain boundaries between the crystal particles, andwherein the lithium-containing flux is at least one kind of compound selected from the group consisting of LiNO3 and LiOH. ¦ 11. The oxide electrolyte sintered body according to claim 10, wherein the element E is Al. ¦ 12. The oxide electrolyte sintered body according to claim 10, wherein the element L is La, and the element M is at least one kind of element selected from the group consisting of Zr, Nb and Ta. ¦ 13. The oxide electrolyte sintered body according to claim 10, wherein the element M is at least one kind of element selected from the group consisting of Zr and Nb. ¦ 14. The oxide electrolyte sintered body according to claim 10, wherein the general formula is (Lix−3y−z,Aly,Hz)La3(Zr2−ε,Nbε)O12 (where 3≤x−3y−z≤7, 0≤y≤0.2, 0≤z<2.8, and 0.25≤ε≤0.6). ¦ 15. The oxide electrolyte sintered body according to claim 10, wherein the general formula is (Lix−3y−z,Ey,Hz)LαMβOγ (where E is at least one kind of element selected from the group consisting of Al and Ga, 5≤x−3y−z≤7, 0≤y<0.22, 0≤z<2.0, 2.5≤α≤3.5, 1.5≤β≤2.5, and 11≤γ≤13). | 1. A method for producing an oxide electrolyte sintered body, the method comprising the steps of: preparing crystal particles of a garnet-type ion-conducting oxide which comprises Li, H, at least one kind of element L selected from the group consisting of an alkaline-earth metal and a lanthanoid element, and at least one kind of element M selected from the group consisting of a transition element that can be 6-coordinated with oxygen and elements belonging to the Groups 12 to 15, and which is represented by a general formula (Lix−3y−z,Ey,Hz)LαMβOγ (where E is at least one kind of element selected from the group consisting of Al, Ga, Fe and Si, 3≤x−3y−z≤7, 0≤y<0.22, 0<z≤2.8, 2.5≤α≤3.5, 1.5≤β≤2.5, and 11≤γ≤13);preparing a lithium-containing flux; andsintering a mixture of the crystal particles of the garnet-type ion-conducting oxide and the flux by heating at 400° C. or more and 650° C. or less. | CPC_C01G | 4920048006437
16/299020 | US | P | Ex situ ferrate generation | Generating ferrate ex situ by activating persulfate with BOF steel slag fines and/or ferric iron. A persulfate solution flows therethrough or thereover the BOF steel slag within, for example, a filter, fluidized bed or continuously stirred tank reactor. The ex situ generation will produce a leachate that contains multiple reactive oxidant species (ROS) such as hydrogen peroxide (H2O2), superoxide (O2.), sulfate radicals, hydroxyl radicals (OH.) and uniquely ferrate species including Fe IV, V and VI. These ROS will destroy organic compounds, sterilize, and can oxidize inorganics and a wide range of targeted contaminants in distressed water (e.g., drinking water, process water, wastewater, industrial process streams/waters, municipal process streams/waters, landfill leachate, sewage/septic systems, bilge waters, drilling fluids, mine effluents). The use of BOF steel slag avoids the need for additional pH buffers and ferrate stabilizers and is an industrial byproduct comprised of recycled materials instead of a specialized reagent. | 1. A method for generating ferrate ex situ, the method comprising: introducing a basic oxygen furnace (BOF) steel slag mixture and an oxidant liquid together in a container, wherein the BOF slag co-activates the oxidant liquid, generates the ferrate from iron and stabilizes it through pH buffering. ¦ 2. The method of claim 1, wherein the oxidant liquid is persulfate. ¦ 3. The method of claim 1, wherein the oxidant liquid is hydrogen peroxide. ¦ 4. The method of claim 1, wherein the BOF steel slag mixture includes iron. ¦ 5. The method of claim 1, further comprising providing the ferrate to one or more of drinking water, process water, wastewater, industrial process streams/waters, municipal process streams/waters, landfill leachate, sewage/septic systems, bilge waters, drilling fluids and mine effluents. ¦ 6. The method of claim 5, wherein the ferrate is used to remove odor, color, inorganic and/or organic contaminants from the one or more of drinking water, process water, wastewater, industrial process streams/waters, municipal process streams/waters, landfill leachate, sewage/septic systems, bilge waters, drilling fluids and mine effluents. ¦ 7. The method of claim 5, wherein the ferrate is for disinfecting the one or more of drinking water, process water, wastewater, industrial process streams/waters, municipal process streams/waters, landfill leachate, sewage/septic systems, bilge waters, drilling fluids and mine effluents. ¦ 8. The method of claim 5, wherein the ferrate is to reduce biofouling for the one or more of drinking water, process water, wastewater, industrial process streams/waters, municipal process streams/waters, landfill leachate, sewage/septic systems, bilge waters, drilling fluids and mine effluents. ¦ 9. The method of claim 1, wherein the container is a filter that the BOF steel slag mixture is provided therein as a column and the oxidant fluid is flowed thereover the column. ¦ 10. The method of claim 1, wherein the container is a fluidized bed that houses the oxidant fluid and the BOF steel slag mixture is added thereto. ¦ 11. The method of claim 1, wherein the container is a continuously stirred tank reactor (CSTR) that houses the BOF steel slag mixture within a fluid and the oxidant liquid is added thereto. ¦ 12. The method of claim 1, wherein the method is performed in a permanent or a mobile system. ¦ 13. The method of claim 1, wherein the container is a selected from a continuously stirred tank reactor (CSTR), a filter format/configuration, or a fluidized bed. ¦ 14. The method of claim 1, wherein the container is housing one or more of drinking water, process water, wastewater, industrial process streams/waters, municipal process streams/waters, landfill leachate, sewage/septic systems, bilge waters, drilling fluids and mine effluents. ¦ 15. The method of claim 1, wherein hydroxyl radicals, sulfate radicals, and/or superoxide is generated in addition to the ferrate. ¦ 16. The method of claim 1, wherein the BOF steel slag is an industrial biproduct. ¦ 17. The method of claim 1, wherein the BOF steel slag includes recycled content. ¦ 18. A method for generating ferrate, the method comprising: providing BOF steel slag and at least one iron species in a container; andintroducing a persulfate liquid to the container, wherein the BOF steel slag and the at least one iron species co-activates the persulfate liquid, generates the ferrate and stabilizes it through pH buffering. ¦ 19. The method of claim 18, further comprising providing the ferrate to one or more of drinking water, process water, wastewater, industrial process streams/waters, municipal process streams/waters, landfill leachate, sewage/septic systems, bilge waters, drilling fluids and mine effluents. ¦ 20. The method of claim 18, wherein the container is a selected from a continuously stirred tank reactor (CSTR), a filter format/configuration, or a fluidized bed. | 1. A method for generating ferrate ex situ, the method comprising: introducing a basic oxygen furnace (BOF) steel slag mixture and an oxidant liquid together in a container, wherein the BOF slag co-activates the oxidant liquid, generates the ferrate from iron and stabilizes it through pH buffering. | CPC_C01G | 4920047002526
16/213243 | US | P | Magnetite production from bauxite residue | A low-temperature leaching operation employs a raw, red mud slurry directly from aluminum production for an oxalic acid leaching of ferric oxalate. Residual calcium, titanium, aluminum and other rare earths are also recoverable in a secondary stream. Monitoring and control of the pH of the leach solution yields soluble ferric oxalate without high temperatures or specific radiation or light sources. Addition of iron powder results in precipitation of ferrous oxalate, isolated by magnetic separation from the iron powder which recirculates in the solution. Magnetite may then be produced by heating the ferrous oxalate in low pO2 conditions. | 1. A method for extracting ferrous oxalate from red mud, comprising: grinding raw red mud to a particulate size of P80 of 75 microns;adding a leach agent consisting of oxalic acid to the ground, raw red mud to form a leach solution;monitoring and controlling the pH of the leach solution to maintain the pH in a range between 1.5-3.0 to form ferric oxalate in the leach solution;adding iron powder to the leach solution for combining with the ferric oxalate in the leach solution;precipitating ferrous oxalate from the leach solution;extracting a secondary recycling stream including Al and Ti from insoluble oxalates remaining in the leach solution following precipitation of the ferrous oxalate from the leach solution; andseparating the iron powder from the ferrous oxalate via magnetic separation, the iron powder returned to continue precipitation of ferrous oxalate. ¦ 2. The method of claim 1 further comprising maintaining the temperature of the leach solution between 80-100° C. during leaching of the ferric oxalate and maintaining the temperature at least at 50° C. during precipitation of the ferrous oxalate. ¦ 3. The method of claim 1 wherein the raw red mud is a hydrated slurry resulting from a waste stream in aluminum refinement. ¦ 4. The method of claim 1 further comprising monitoring and controlling the pH of the leach solution to a range between 2.0-2.5 for leaching ferric oxalate. ¦ 5. The method of claim 1 further comprising maintaining the temperature of the leach solution between 90-95° C. during leaching of the ferric oxalate. ¦ 6. The method of claim 1 further comprising heating the precipitated ferrous oxalate in a low pO2 environment for generating magnetite. ¦ 7. The method of claim 6 further comprising heating in the range of 500-1300° C. ¦ 8. The method of claim 1 wherein maintaining the pH during oxalic acid leaching until precipitation of the ferrous oxalate results in formation of insoluble ferrous oxalate from soluble ferric oxalate in the leach solution. ¦ 9. The method of claim 1 further comprising receiving the raw red mud as a byproduct form aluminum refining. ¦ 10. The method of claim 9 further comprising co-locating a containment apparatus for the red mud and precipitated ferrous oxalate with an aluminum refining operation for receiving the raw red mud from the co-located aluminum refinement. ¦ 11. The method of claim 1 further comprising performing precipitation in ambient visible light and an absence of UV lighting. ¦ 12. The method of claim 1 further comprising heating the precipitated ferrous oxalate in a reduced partial pressure pO2 environment for generating at least 99% pure magnetite. ¦ 13. The method of claim 12 further comprising heating the precipitated ferrous oxalate in an N2, low pO2 atmosphere in a vertical tube furnace. ¦ 14. A method for extracting ferrous oxalate from red mud, comprising: grinding raw red mud to a particulate size of P80 of 75 microns;adding a leach agent consisting of oxalic acid to a hydrated slurry of the around red mud to form a leach solution, the red mud resulting from a waste stream in aluminum refinement;monitoring and controlling the pH of the leach solution to maintain the pH of the leach solution in a range between 1.5-3.0 to form ferric oxalate in the leach solution;maintaining the temperature of the leach solution between 80-100° C. during leaching of the ferric oxalate;adding iron powder to the leach solution for combining with ferric oxalate in the leach solution;precipitating and filtering ferrous oxalate from the leach solution;extracting a secondary recycling stream including Al and Ti from insoluble oxalates remaining in the leach solution following precipitation of the ferrous oxalate from the leach solution; andseparating the iron powder from the ferrous oxalate via magnetic separation, the iron powder returned to continue precipitation of ferrous oxalate. | 1. A method for extracting ferrous oxalate from red mud, comprising: grinding raw red mud to a particulate size of P80 of 75 microns;adding a leach agent consisting of oxalic acid to the ground, raw red mud to form a leach solution;monitoring and controlling the pH of the leach solution to maintain the pH in a range between 1.5-3.0 to form ferric oxalate in the leach solution;adding iron powder to the leach solution for combining with the ferric oxalate in the leach solution;precipitating ferrous oxalate from the leach solution;extracting a secondary recycling stream including Al and Ti from insoluble oxalates remaining in the leach solution following precipitation of the ferrous oxalate from the leach solution; andseparating the iron powder from the ferrous oxalate via magnetic separation, the iron powder returned to continue precipitation of ferrous oxalate. | CPC_C01G | 4920047002527
16/725610 | US | P | Process for making a lithiated transition metal oxide | Process for manufacturing a lithiated transition metal oxide, said process comprising the steps of (a) mixing at least one lithium salt and a precursor selected from transition metal oxides, transition metal oxyhydroxides, transition metal hydroxides, and transition metal carbonates,(b) pre-calcining the mixture obtained in step (a) at a temperature in the range of from 300 to 700° C., and(c) calcining the pre-calcined mixture according to step (b) in a multi-stage fluidized bed reactor at a temperature in the range of from 550° C. to 950° C., wherein the temperatures in step (b) and (c) are selected in a way that step (c) is being performed at a temperature higher than that of step (b). | 1. Process for manufacturing a lithiated transition metal oxide, said process comprising the steps of (a) mixing at least one lithium salt and a precursor selected from transition metal oxides, transition metal oxyhydroxides, transition metal hydroxides, and transition metal carbonates,(b) pre-calcining the mixture obtained in step (a) at a temperature in the range of from 300 to 700° C., and(c) calcining the pre-calcined mixture according to step (b) in a multi-stage fluidized bed reactor at a temperature in the range of from 550° C. to 950° C.,wherein the temperatures in step (b) and (c) are selected in a way that step (c) is being performed at a temperature higher than that of step (b). ¦ 2. A process for manufacturing a lithiated transition metal oxide, the process comprising: (a) mixing at least one lithium salt and a precursor selected from the group consisting of transition metal oxides, transition metal oxyhydroxides, transition metal hydroxides, and transition metal carbonates;(b) pre-calcining the mixture obtained in step (a) at a temperature in the range of from 300 to 700° C.; and(c) calcining the pre-calcined mixture according to step (b) in a multi-stage fluidized bed reactor at a temperature in the range of from 550° C. to 950° C.,wherein the temperatures in step (b) and (c) are selected such that step (c) is performed at a temperature at least 50° C. higher than that of step (b). ¦ 3. The process according to claim 2, wherein step (b) is performed in a rotary kiln, rotary hearth kiln, pendulum kiln, roller hearth kiln, tunnel kiln, packed bed reactor, fluidized bed reactor, or in a separate stage of a fluidized bed. ¦ 4. The process according to claim 2, wherein step (b) is performed in a separate stage of the multi-stage fluidized bed reactor in which step (c) is performed, wherein said separate stage has the same as or a larger hold-up than the stages of said multi-stage fluidized bed reactor in which step (c) is performed. ¦ 5. The process according to claim 2, wherein the precursor has an average particle diameter (D50) in the range of from 3 to 20 μm. ¦ 6. The process according to claim 2, wherein said precursor contains the cations of at least two transition metals selected from nickel, cobalt, and manganese. ¦ 7. The process according to claim 2, wherein the heat in step (c) is at least partially transferred by thermal radiation. ¦ 8. The process according to claim 2, wherein step (c) is performed in a multi-stage fluidized bed with in the range of from 3 to 20 stages. ¦ 9. The process according to claim 2, wherein different stages of the reactor wherein step (c) is performed are separated from each other through physical provisions. ¦ 10. The process according to claim 9, wherein the different stages of the reactor wherein step (c) is performed are connected with each other through standpipes. ¦ 11. The process according to claim 2, wherein the apparatus wherein step (c) is being performed has a surface made from ceramic material. ¦ 12. The process according to claim 2, wherein the lithiated transition metal oxide is selected from the group consisting of lithiated spinels, layered oxides, and lithium nickel-cobalt-aluminum oxides. ¦ 13. The process according to claim 2, wherein the iron content of the lithiated transition metal oxide is in the range of from 1 to 75 ppm. ¦ 14. The process according to claim 2, wherein the at least one lithium salt is selected from the group consisting of lithium hydroxide, lithium oxide, and lithium carbonate. ¦ 15. The process according to claim 2, wherein the precursor is selected from the group consisting of mixed transition metal oxides, mixed transition metal oxyhydroxides. mixed transition metal hydroxides, and mixed. transition metal carbonates of at least two transition metals. ¦ 16. The process according to claim 2, wherein step (c) is carried out in the presence of a chemically inert particulate material. ¦ 17. The process according to claim 2, wherein step (b) is at a temperature in the range of from 300 to 500° C. and step (c) is at a temperature in the range of from 550 to 950° C. ¦ 18. The process according to claim 2, wherein step (b) is at a temperature in the range of from 500 to 600° C. and step (c) is at a temperature in the range of from 650 to 950° C. ¦ 19. The process according to claim 2, wherein step (b) is at a temperature in the range of from 600 to 650° C. and step (c) is at a temperature in the range of from 700 to 950° C. ¦ 20. The process according to claim 2, wherein step (b) is at a temperature in the range of from 650 to 700° C. and step (c) is at a temperature in the range of from 750 to 950° C. | 1. Process for manufacturing a lithiated transition metal oxide, said process comprising the steps of (a) mixing at least one lithium salt and a precursor selected from transition metal oxides, transition metal oxyhydroxides, transition metal hydroxides, and transition metal carbonates,(b) pre-calcining the mixture obtained in step (a) at a temperature in the range of from 300 to 700° C., and(c) calcining the pre-calcined mixture according to step (b) in a multi-stage fluidized bed reactor at a temperature in the range of from 550° C. to 950° C.,wherein the temperatures in step (b) and (c) are selected in a way that step (c) is being performed at a temperature higher than that of step (b). | CPC_C01G | 4920047002528
16/203788 | US | P | Methods for making hydrothermally crystallized water-dispersible hexaferrite platelets | Some variations provide a method of making water-dispersed hexaferrite nanoparticles, comprising: providing a first salt containing iron, a second salt containing barium and/or strontium, and a third salt containing an anion or cation that is capable of forming a ligand with the hexaferrite nanoparticles; combining the first salt, second salt, third salt, and water to form a reaction mixture; subjecting the reaction mixture to effective reaction conditions to produce hexaferrite nanoparticles with the anion or cation in the third salt forming a ligand on the surface, so that the hexaferrite nanoparticles are dissolved and/or suspended in the reaction mixture; and obtaining water-dispersed hexaferrite nanoparticles with an average zeta potential of at least ±20 mV. The water-dispersed hexaferrite nanoparticles have a hexaferrite content of at least 85 wt %. The method may further include assembling water-dispersed hexaferrite nanoparticles into a magnetic component, such as a self-biased hexaferrite film on a semiconductor substrate. | 1. A method of making water-dispersed hexaferrite nanoparticles, said method comprising: (a) providing a first salt containing iron and a second salt containing barium and/or strontium, wherein at least one of said first salt or said second salt further contains oxygen;(b) providing a third salt containing an anion or cation that is capable of forming a ligand with said hexaferrite nanoparticles;(c) combining said first salt, said second salt, said third salt, and water to form a reaction mixture;(d) heating said reaction mixture to a reaction temperature selected from about 100° C. to about 400° C. for a reaction time selected from about 1 minute to about 10 hours, wherein hexaferrite nanoparticles are formed and are dissolved and/or suspended in said reaction mixture, and wherein said anion or said cation in said third salt forms a ligand on the surface of said hexaferrite nanoparticles; and(e) obtaining water-dispersed hexaferrite nanoparticles with an average zeta potential of at least ±20 mV, wherein said water-dispersed hexaferrite nanoparticles are characterized by an average hexaferrite content of at least 85 wt %. ¦ 2. The method of claim 1, wherein said reaction temperature is selected from about 200° C. to about 300° C. ¦ 3. The method of claim 1, wherein said reaction mixture is contained in a sealed reaction vessel. ¦ 4. The method of claim 1, said method further comprising cooling said reaction mixture following step (d). ¦ 5. The method of claim 1, said method further comprising washing said hexaferrite nanoparticles in an aqueous solution following step (d). ¦ 6. The method of claim 1, said method further comprising adding water to said hexaferrite nanoparticles between step (d) and step (e). ¦ 7. The method of claim 1, wherein in step (e), said water-dispersed hexaferrite nanoparticles have an average zeta potential of at least ±30 mV. ¦ 8. The method of claim 1, wherein said water-dispersed hexaferrite nanoparticles are characterized by an average hexaferrite content of at least 95 wt %. ¦ 9. The method of claim 1, wherein said hexaferrite nanoparticles contain BaFe2O19, SrFe12O19, or a mixture thereof. ¦ 10. The method of claim 1, wherein said hexaferrite nanoparticles are characterized by an average percent of crystalline hexaferrite of at least 80%. ¦ 11. The method of claim 1, wherein said hexaferrite nanoparticles are characterized by an average percent of crystalline hexaferrite of at least 90%. ¦ 12. The method of claim 1, wherein said ligand is selected from the group consisting of thiocyanate, ethylenediaminetetraacetate, citrate, and combinations thereof. ¦ 13. The method of claim 1, wherein said ligand is not incorporated into a crystal structure of said hexaferrite nanoparticles. ¦ 14. The method of claim 1, said method further comprising exchanging said ligand with a second ligand, thereby modifying said hexaferrite nanoparticles so that said hexaferrite nanoparticles are dispersible in a solvent other than water. ¦ 15. The method of claim 1, said method further comprising treating said hexaferrite nanoparticles with an alkoxysilane. ¦ 16. The method of claim 1, wherein said hexaferrite nanoparticles are characterized by an average particle thickness from about 1 nanometer to about 500 nanometers. ¦ 17. The method of claim 1, wherein said hexaferrite nanoparticles are characterized by an average particle width from about 10 nanometers to about 1000 nanometers. ¦ 18. The method of claim 1, wherein said hexaferrite nanoparticles are characterized by a polydispersity of less than 30% standard deviation of average nanoparticle width. ¦ 19. The method of claim 1, wherein said hexaferrite nanoparticles are characterized by a polydispersity of less than 30% standard deviation of average nanoparticle thickness. ¦ 20. The method of claim 1, said method further comprising drying and aligning said hexaferrite nanoparticles to generate dried and aligned hexaferrite nanoparticles, wherein said dried and aligned hexaferrite nanoparticles are characterized by a magnetic remanence to saturation ratio greater than 0.6. ¦ 21. The method of claim 1, said method further comprising assembling a plurality of said water-dispersed hexaferrite nanoparticles into a magnetic component. ¦ 22. The method of claim 21, wherein said magnetic component is a self-biased hexaferrite film. ¦ 23. The method of claim 21, wherein said magnetic component is disposed on a substrate. ¦ 24. The method of claim 21, wherein said substrate is a semiconductor substrate. | 1. A method of making water-dispersed hexaferrite nanoparticles, said method comprising: (a) providing a first salt containing iron and a second salt containing barium and/or strontium, wherein at least one of said first salt or said second salt further contains oxygen;(b) providing a third salt containing an anion or cation that is capable of forming a ligand with said hexaferrite nanoparticles;(c) combining said first salt, said second salt, said third salt, and water to form a reaction mixture;(d) heating said reaction mixture to a reaction temperature selected from about 100° C. to about 400° C. for a reaction time selected from about 1 minute to about 10 hours, wherein hexaferrite nanoparticles are formed and are dissolved and/or suspended in said reaction mixture, and wherein said anion or said cation in said third salt forms a ligand on the surface of said hexaferrite nanoparticles; and(e) obtaining water-dispersed hexaferrite nanoparticles with an average zeta potential of at least ±20 mV, wherein said water-dispersed hexaferrite nanoparticles are characterized by an average hexaferrite content of at least 85 wt %. | CPC_C01G | 4920046002443
15/600432 | US | P | Mesoporous metal oxides, preparation and applications thereof | This disclosure provides a unique approach for the synthesis of non-stoichiometric, mesoporous metal oxides with nano-sized crystalline wall. The as-synthesized mesoporous metal oxide is very active and stable (durability >11 h) electocatalyst in both acidic and alkaline conditions. The intrinsic mesoporous metal oxide serves as an electrocatalyst without the assistant of carbon materials, noble metals, or other materials, which are widely used in previously developed systems. The as-synthesized mesoporous metal oxide has large accessible pores (2-50 nm), which are able to facilitate mass transport and charge transfer. The as-synthesized mesoporous metal oxide requires a low overpotential and is oxygen deficient. Oxygen vacancies and mesoporosity served as key factors for excellent performance. | 1. A mesoporous metal oxide having nano-sized wall crystallinity, mesopore size of from about 5 nm to about 500 nm, a surface area of from about 5 m2/g to about 100 m2/g, a transfer resistance of from about 20Ω to about 60Ω, wherein the mesopores are dispersed between nanoparticles and are not of a uniform shape. ¦ 2. The mesoporous metal oxide of claim 1, wherein the mesoporous metal oxide comprises mesopore size of from about 20 nm to about 40 nm, a surface area of from about 40 m2/g to about 60 m2/g, a transfer resistance of from about 30Ω to about 50Ω. ¦ 3. The mesoporous metal oxide of claim 1 or 2, wherein, mesoporous metal oxide electrocatalyst is active and stable in both acidic and alkaline solution. ¦ 4. The mesoporous metal oxide of claim 1, wherein the mesoporous metal oxide is mesoporous MoO3-x. ¦ 5. The mesoporous metal oxide of claim 4, wherein the mesoporous metal oxide serves as an HER electrocatalyst without the assistant of at least one of carbon materials, noble metals, or MoS2 materials. ¦ 6. The mesoporous metal oxide of claim 1, wherein the mesoporous metal oxide has mesopores of pore size of from about 20 nm to about 40 nm, an over potential of from about 0.01 to about 0.20V and resistance of from about 20Ω to about 60Ω. ¦ 7. The mesoporous metal oxide of claim 1, wherein the mesoporous metal oxide is incorporated into at least one of a redox catalyst, a supercapacitor, a battery or combination thereof. ¦ 8. The mesoporous metal oxide of claim 1, wherein the mesoporous metal oxide has oxidation states of Mo5+ and Mo6+. | 1. A mesoporous metal oxide having nano-sized wall crystallinity, mesopore size of from about 5 nm to about 500 nm, a surface area of from about 5 m2/g to about 100 m2/g, a transfer resistance of from about 20Ω to about 60Ω, wherein the mesopores are dispersed between nanoparticles and are not of a uniform shape. | CPC_C01G | 4920045002488
16/206804 | US | P | Highly active trimetallic materials using short-chain alkyl quaternary ammonium compounds | A highly active trimetallic mixed transition metal oxide material has been developed. The material may be sulfided to generate metal sulfides which are used as a catalyst in a conversion process such as hydroprocessing. The hydroprocessing may include hydrodenitrification, hydrodesulfurization, hydrodemetallation, hydrodesilication, hydrodearomatization, hydroisomerization, hydrotreating, hydrofining, and hydrocracking. | 1. A mixed transition metal oxide material having the formula: (MIa)m(MIIb)n(MIIIc)oOeq where: MI is a metal or a mixture of metals selected from Group VIII (IUPAC Groups 8, 9, and 10);MII is a metal selected from Group VIB (IUPAC Group 6);MIII is a metal selected from Group VIB (IUPAC Group 6) which is different from MII;a, b, c, and e are the valence state of MI, MII, MIII, and O;m, n, o, and q are the mole ratio of MI, MII, MIII, and O, wherein m/(n+o) is from 1/10 to 10/1, wherein n/o>0 and 0≤o/n≤100, wherein q is greater than 0; and wherein a, b, c, e, m, n, o, and q satisfy the equation: a*m+b*n+c*o+e*q=0the material further characterized by an x-ray diffraction pattern comprising the peaks in Table A:TABLE A2θ (°)d (Å)100(I/I0) 8-14 6.320-11.043vw34.5-36.52.460-2.598vs53-551.668-1.726s-vs55-581.589-1.668w-m58.5-62.51.485-1.576vw62.8-63.81.458-1.478mwherein the peak at 2θ (°) of 55-58 has a full width at half maximum larger than 3° . ¦ 2. The mixed transition metal oxide material of claim 1 wherein the mixed transition metal oxide material is present in a mixture with at least one binder and wherein the mixture comprises up to 80 wt % binder. ¦ 3. The mixed transition metal oxide material of claim 2 wherein the binder is selected from silicas, aluminas, silica-aluminas, titanias, zirconias, natural clays, synthetic clays, and mixtures thereof. ¦ 4. The mixed transition metal oxide material of claim 1 wherein MI is Fe, Co, Ni, or any mixture thereof. ¦ 5. The mixed transition metal oxide material of claim 1 wherein MII is Cr, Mo, or W. ¦ 6. The mixed transition metal oxide material of claim 1 wherein MIII is Cr, Mo, or W and is different from MII. ¦ 7. The mixed transition metal oxide material of claim 1 wherein the novel mixed transition metal oxide material is sulfided. ¦ 8. A method of making a mixed transition metal oxide material having the formula: (MIa)m(MIIb)n(MIIIc)oOeq where: MI is a metal or a mixture of metals selected from Group VIII (IUPAC Groups 8, 9, and 10);MII is a metal selected from Group VI (IUPAC Group 6);MIII is a metal selected from Group VI (IUPAC Group 6) which is different from MII;a, b, c, and e are the valence state of MI, MII, MIII, and O;m, n, o, and q are the mole ratio of MI, MII, MIII, and O, wherein m/(n+o) is from 1/10 to 10/1, wherein n/o>0 and 0≤o/n≤100, wherein q is greater than 0; and wherein a, b, c, e, m, n, o, and q satisfy the equation: a*m+b*n+c*o+e*q=0the material further characterized by an x-ray diffraction pattern comprising the peaks in Table A:TABLE A2θ (°)d (Å)100(I/I0) 8-14 6.320-11.043vw34.5-36.52.460-2.598vs53-551.668-1.726s-vs55-581.589-1.668w-m58.5-62.51.485-1.576vw62.8-63.81.458-1.478mwherein the peak at 2θ (°) of 55-58 has a full width at half maximum larger than 3° ; the method comprising:(a) forming a reaction mixture containing a protic solvent, sources of MI, MII, and MIII, a basic solution, and at least one short-chain alkyl quaternary ammonium halide compound having the formula [R1 R2 R3 R4-N]X, where R1, R2, R3 and R4 are alkyl radicals having 1 to 6 carbon atoms, and R1, R2, R3 and R4 can be the same or different;(b) mixing the reaction mixture;(c) reacting the reaction mixture at a temperature from about 25° C. to about 200° C. for a period of time from about 30 minutes to 200 hours to generate the mixed transition metal oxide material; and(d) recovering the mixed transition metal oxide material. ¦ 9. The method of claim 8 wherein the recovering is by decantation, filtration or centrifugation. ¦ 10. The method of claim 8 further comprising adding a binder to the reaction mixture or to the recovered mixed transition metal oxide material. ¦ 11. The method of claim 10 wherein the binder is selected from aluminas, silicas, alumina-silicas, titanias, zirconias, natural clays, synthetic clays, and mixtures thereof. ¦ 12. The method of claim 8 further comprising sulfiding at least a portion of the recovered mixed transition metal oxide material. ¦ 13. The method of claim 8 further comprising adjusting the pH of the reaction mixture using an acidic or a basic solution. ¦ 14. The method of claim 8 wherein the reacting is conducted under atmospheric pressure or autogenous pressure. ¦ 15. The method of claim 8 wherein the forming the reaction mixture and the mixing are at the same time. ¦ 16. The method of claim 8 further comprising mixing during the reacting. ¦ 17. The method of claim 8 further comprising intermittent mixing during the reacting. ¦ 18. The method of claim 8 wherein the temperature is varied during the reacting. ¦ 19. A conversion process comprising contacting a material with a sulfiding agent to convert at least a portion of the material to metal sulfides and contacting the metal sulfides with a feed at conversion conditions to generate at least one product, wherein the material comprises a mixed transition metal oxide material having the formula: (MIa)m(MIIb)n(MIIIc)oOeq where: MI is a metal or a mixture of metals selected from Group VIII (IUPAC Groups 8, 9, and 10);MII is a metal selected from Group VIB (IUPAC Group 6);MIII is a metal selected from Group VIB (IUPAC Group 6) which is different from MII;a, b, c, and e are the valence state of MI, MII, MIII, and O;m, n, o, and q are the mole ratio of MI, MiII, MIII, and O, wherein m/(n+o) is from 1/10 to 10/1, wherein n/o>0 and 0≤o/n≤100, wherein q is greater than 0; and wherein a, b, c, e, m, n, o, and q satisfy the equation: a*m+b*n+c*o+e*q=0the material further characterized by an x-ray diffraction pattern comprising the peaks in Table A:TABLE A2θ (°)d (Å)100(I/I0) 8-14 6.320-11.043vw34.5-36.52.460-2.598vs53-551.668-1.726s-vs55-581.589-1.668w-m58.5-62.51.485-1.576vw62.8-63.81.458-1.478mwherein the peak at 2θ°(°) of 55-58 has a full width at half maximum larger than 3° . ¦ 20. The process of claim 19 wherein the conversion process is a hydrocarbon conversion process. ¦ 21. The process of claim 19 wherein the conversion process is hydroprocessing. ¦ 22. The process of claim 19 wherein the conversion process is selected from hydrodenitrification, hydrodesulfurization, hydrodemetallation, hydrodesilication, hydrodearomatization, hydroisomerization, hydrotreating, hydrofining, and hydrocracking. ¦ 23. The process of claim 19 wherein the mixed transition metal oxide material is present in a mixture with at least one binder and wherein the mixture comprises up to about 80 wt % binder. | 1. A mixed transition metal oxide material having the formula: (MIa)m(MIIb)n(MIIIc)oOeq where: MI is a metal or a mixture of metals selected from Group VIII (IUPAC Groups 8, 9, and 10);MII is a metal selected from Group VIB (IUPAC Group 6);MIII is a metal selected from Group VIB (IUPAC Group 6) which is different from MII;a, b, c, and e are the valence state of MI, MII, MIII, and O;m, n, o, and q are the mole ratio of MI, MII, MIII, and O, wherein m/(n+o) is from 1/10 to 10/1, wherein n/o>0 and 0≤o/n≤100, wherein q is greater than 0; and wherein a, b, c, e, m, n, o, and q satisfy the equation: a*m+b*n+c*o+e*q=0the material further characterized by an x-ray diffraction pattern comprising the peaks in Table A:TABLE A2θ (°)d (Å)100(I/I0) 8-14 6.320-11.043vw34.5-36.52.460-2.598vs53-551.668-1.726s-vs55-581.589-1.668w-m58.5-62.51.485-1.576vw62.8-63.81.458-1.478mwherein the peak at 2θ (°) of 55-58 has a full width at half maximum larger than 3° . | CPC_C01G | 4920045002489
16/268891 | US | P | Anode active material, a sodium ion secondary battery including an anode active material, and an electric device including the secondary battery | An anode active material for a sodium ion secondary battery, a sodium ion secondary battery including an anode active material, and an electric device including the sodium ion secondary battery are disclosed. The anode active material for a sodium ion secondary battery includes a cobalt tin spinel oxide represented by Co2.4Sn0.6O4. The sodium ion secondary battery includes an anode made of an anode active material composed of a cobalt tin spinel oxide represented by Chemical Formula 1 below: Co2+xSn1-xO4, Chemical Formula 1where x is a real number satisfying 0≤x≤0.9;an electrolyte; and a cathode. The sodium ion secondary battery has high capacity characteristics. The electric device including the sodium ion secondary battery includes an electric vehicle, a hybrid electric vehicle, a plug-in hybrid electric vehicle, and an electric power storage system. | 1. An anode active material for a sodium ion secondary battery, comprising: a cobalt tin spinel oxide represented by Co2.4Sn0.6O4. ¦ 2. The anode active material for a sodium ion secondary battery according to claim 1, wherein the cobalt tin spinel oxide belongs to space group Fd-3m, has a lattice constant (a) ranging from 8.08985-8.089951, and has a space group volume ranging from 529.450-529.460 Å3. ¦ 3. The anode active material for a sodium ion secondary battery according to claim 1, wherein the cobalt tin spinel oxide comprises nanoparticles having a particle size ranging from 5 nm to 100 nm and having an agglomerated rod shape that has a length ranging from 1 μm to 10 μm and a thickness ranging from 50 nm to 200 nm. ¦ 4. The anode active material for a sodium ion secondary battery according to claim 1, wherein after carrying out X-ray photoelectron spectrometry (XPS) analysis of the cobalt tin spinel oxide, a first XPS effective peak, a second XPS effective peak, a third XPS effective peak, a fourth XPS effective peak and a fifth XPS effective peak appear at a binding energy range of 777-781 eV, 778-784 eV, 484-489 eV, 528-531 eV, and 528-535 eV, respectively. ¦ 5. The anode active material for a sodium ion secondary battery according to claim 1, wherein the cobalt tin spinel oxide belongs to the space group Fd-3m, has a lattice constant, a, ranging from 8.08985-8.08995, has a space group volume of 529.450-529.460 Å3, comprises nanoparticles having a size ranging from 5 nm to 100 nm and an agglomerated rod shape that has a length ranging from 1 μm to 10 μm and a thickness ranging from 50 nm to 200 nm, and wherein, after carrying out XPS analysis of the cobalt tin spinel oxide, the cobalt tin spinel oxide shows a first XPS effective peak, a second XPS effective peak, a third XPS effective peak, a fourth XPS effective peak and a fifth XPS effective peak appear at a binding energy range of 777-781 eV, 778-784 eV, 484-489 eV, 528-531 eV, and 528-535 eV, respectively. ¦ 6. A sodium ion secondary battery, comprising: an anode that comprises an anode active material comprising a cobalt tin spinel oxide represented by Chemical Formula 1 below: Co2+xSn1-xO4, Chemical Formula 1where x is a real number satisfying 0≤x≤0.9;an electrolyte; anda cathode. ¦ 7. The sodium ion secondary battery according to claim 6, wherein the cathode comprises Na3Ni2BiO6. ¦ 8. An electric device comprising the sodium ion secondary battery as defined in claim 6, wherein the electric device is selected from the group consisting of an electric vehicle, a hybrid electric vehicle, a plug-in hybrid electric vehicle, and an electric power storage system. | 1. An anode active material for a sodium ion secondary battery, comprising: a cobalt tin spinel oxide represented by Co2.4Sn0.6O4. | CPC_C01G | 4920044006360
16/326117 | US | P | Increasing ionic conductivity of LiTi2(PS4)3 by Al doping | A compound represented by the general formula Li1+xAlxTi2−x(PS4)3, wherein 0.1≤x≤0.75. The above compound has been found to have high ionic conductivity. Also, the use of the compound as a solid electrolyte, in particular in an all solid-state lithium battery. | 1. A solid electrolyte compound represented by the general formula Li1+xAlxTi2−x(PS4)3, wherein 0.1≤x≤0.75. ¦ 2. The solid electrolyte compound according to claim 1, wherein 0.3≤x≤0.6. ¦ 3. The solid electrolyte compound according to claim 1, wherein 0.4≤x≤0.6. ¦ 4. The solid electrolyte compound according to claim 1, wherein x=0.5. ¦ 5. The solid electrolyte compound according to claim 1, having peaks in positions of 2θ=15.08° (±0.50°), 15.28° (±0.50°), 15.92° (±0.50°), 17.5° (±0.50°), 18.24° (±0.50°), 20.30° (±0.50°), 23.44° (±0.50°), 24.48° (±0.50°), and 26.66° (±0.50°) in an X-ray diffraction measurement using a CuKα line. ¦ 6. Method for preparing the solid electrolyte compound according to claim 1, comprising the steps of: (a) providing a mixture of lithium sulfide Li2S, phosphorus sulfide P2S5, aluminum sulfide Al2S3 and titanium sulfide TiS2;(b) subjecting the mixture prepared in step (a) to a preliminary reaction step through mechanical milling or melt-quenching to produce an intermediate amorphous sulfide mixture;(c) subjecting the mixture prepared in (b) to a heat treatment step at a maximum plateau temperature of at least 350° C. and less than 500° C. ¦ 7. Method according to claim 6, further comprising the following steps of surface treatment: (d) compressing the solid electrolyte compound provided in step (c) to form a compressed powder layer; and(e) sintering the solid electrolyte compound obtained as a compressed powder layer in step (d) at a temperature of at least 200° C. and at most 400° C. ¦ 8. A method comprising including the solid electrolyte compound according to claim 1 as a solid electrolyte in an all-solid-state battery system. ¦ 9. A method comprising including the solid electrolyte compound according to claim 1 as a solid electrolyte in an all solid-state lithium battery. ¦ 10. Solid-state battery comprising the solid electrolyte compound according to claim 1 as a solid electrolyte. ¦ 11. All-solid state lithium battery comprising the following elements: a positive electrode active material layer;a solid electrolyte layer;a negative electrode active material layer,wherein the solid electrolyte layer contains the solid electrolyte compound according to claim 1. | 1. A solid electrolyte compound represented by the general formula Li1+xAlxTi2−x(PS4)3, wherein 0.1≤x≤0.75. | CPC_C01G | 4920043002561
15/753904 | US | P | Proton-conductive complex oxide and fuel cell using same as electrolyte | Provided is a complex oxide that has a space group I-43d, has a high hydrogen content, contains almost no impurity phase, exhibits almost no aluminum substitution in the structure thereof, and is suitable for proton conductivity. This complex oxide is represented by a chemical formula Li7-x-yHxLa3Zr2-yMyO12 (M represents Ta and/or Nb, 3.2<x≤7−y, and 0.25<y<2) and is a single phase of a garnet type structure belonging to a cubic system, and the crystal structure thereof is a space group I-43d. | 1. A method for producing a complex oxide, comprising: an exchange step of bringing a raw material complex oxide represented by a chemical formula Li7-x-yHxLa3Zr2-yMyO2 (M represents Ta and/or Nb, 0≤x≤3.2, and 0.25<y<2) and a compound having a hydroxy group or a carboxy group into contact with each other to exchange at least some of lithium of the raw material complex oxide and hydrogen of the compound having a hydroxy group or a carboxy group,wherein the complex oxide is represented by a chemical formula Li7-x-yHxLa3Zr2-yMyO12 (M represents Ta and/or Nb, 3.2<x≤7−y, and 0.25<y<2) and is a single phase of a garnet type structure belonging to a cubic system,wherein a crystal structure thereof is a space group I-43d. ¦ 2. The method for producing the complex oxide according to claim 1, wherein the compound having a hydroxy group or a carboxy group is included in an acidic aqueous solution or is pure water or alcohol. ¦ 3. The method for producing the complex oxide according to claim 1, wherein in the exchange step, the raw material complex oxide and the compound having a hydroxy group or a carboxy group are brought into contact with each other at a temperature of 80° C. to 200° C. ¦ 4. The method for producing the complex oxide according to claim 1, wherein in the exchange step, the raw material complex oxide and the compound having a hydroxy group or a carboxy group are brought into contact with each other for 12 hours or longer. | 1. A method for producing a complex oxide, comprising: an exchange step of bringing a raw material complex oxide represented by a chemical formula Li7-x-yHxLa3Zr2-yMyO2 (M represents Ta and/or Nb, 0≤x≤3.2, and 0.25<y<2) and a compound having a hydroxy group or a carboxy group into contact with each other to exchange at least some of lithium of the raw material complex oxide and hydrogen of the compound having a hydroxy group or a carboxy group,wherein the complex oxide is represented by a chemical formula Li7-x-yHxLa3Zr2-yMyO12 (M represents Ta and/or Nb, 3.2<x≤7−y, and 0.25<y<2) and is a single phase of a garnet type structure belonging to a cubic system,wherein a crystal structure thereof is a space group I-43d. | CPC_C01G | 4920043002562
16/085337 | US | P | Processing method for lithium ion battery scrap | A method for processing lithium ion battery scrap according to this invention includes a leaching step of leaching lithium ion battery scrap to obtain a leached solution; an aluminum removal step of neutralizing the leached solution to a pH range of from 4.0 to 6.0, then performing solid-liquid separation and removing aluminum in the leached solution to obtain a first separated solution; and an iron removal step of adding an oxidizing agent to the first separated solution and adjusting the pH in a range of from 3.0 to 5.0, then performing solid-liquid separation and removing iron in the first separated solution to obtain a second separated solution. | 1. A method for processing lithium ion battery scrap, the method comprising: a leaching step of leaching lithium ion battery scrap to obtain a leached solution;an aluminum removal step of neutralizing the leached solution to a pH range of from 4.0 to 6.0, then performing solid-liquid separation and removing aluminum in the leached solution to obtain a first separated solution; andan iron removal step of adding an oxidizing agent to the first separated solution and adjusting the pH in a range of from 3.0 to 5.0, then performing solid-liquid separation and removing iron in the first separated solution to obtain a second separated solution. ¦ 2. The method for processing the lithium ion battery scrap according to claim 1, wherein the lithium ion battery scrap contains copper; and wherein the copper contained in the lithium ion battery scrap is left as a solid in the leaching step, and the copper in the leached solution is removed together with aluminum by the solid-liquid separation in the aluminum removal step. ¦ 3. The method for processing the lithium ion battery scrap according to claim 1, wherein the oxidizing agent added to the first separated solution in the iron removal step comprises one or more selected from the group consisting of manganese dioxide, positive electrode active materials, and manganese-containing leached residues obtained by leaching the positive electrode active materials. ¦ 4. The method for processing the lithium ion battery scrap according to claim 1, wherein the second separated solution contains manganese, copper, iron and/or aluminum dissolved in the second separated solution; andwherein the method further comprises an extraction step of subjecting the second separated solution to solvent extraction to remove manganese, copper, iron and/or aluminum. ¦ 5. The method for processing the lithium ion battery scrap according to claim 4, wherein the extraction step comprises subjecting the second separated solution to solvent extraction using a mixed extracting agent containing a phosphate ester-based extracting agent and an oxime-based extracting agent. ¦ 6. The method for processing the lithium ion battery scrap according to claim 4, further comprising a cobalt/nickel recovery step of recovering cobalt and/or nickel from an extraction residual solution after the extraction step. ¦ 7. The method for processing the lithium ion battery scrap according to claim 6, further comprising a lithium recovery step of recovering lithium after the cobalt/nickel recovery step. | 1. A method for processing lithium ion battery scrap, the method comprising: a leaching step of leaching lithium ion battery scrap to obtain a leached solution;an aluminum removal step of neutralizing the leached solution to a pH range of from 4.0 to 6.0, then performing solid-liquid separation and removing aluminum in the leached solution to obtain a first separated solution; andan iron removal step of adding an oxidizing agent to the first separated solution and adjusting the pH in a range of from 3.0 to 5.0, then performing solid-liquid separation and removing iron in the first separated solution to obtain a second separated solution. | CPC_C01G | 4920043002563
15/735410 | US | P | Epsilon iron oxide and method for producing the same, magnetic coating material and magnetic recording medium | An epsilon iron oxide has an average particle size of 10 to 18 nm, a part of the iron element being substituted with a substitutional element and has a coercive force of 14 kOe or less, wherein a coefficient of variation of the particle size is 40% or less. A method for producing the same, a magnetic coating material and a magnetic recording medium using the epsilon iron oxide, includes depositing a metal compound of a substitutional element on iron oxide hydroxide to thereby obtain iron oxide hydroxide on which the metal compound is deposited; coating the iron oxide hydroxide on which the metal compound is deposited, with silicon oxide to thereby obtain iron oxide hydroxide coated with the silicon oxide; and applying heat treatment to the silicon oxide-coated iron oxide hydroxide in an oxidizing atmosphere, wherein a part of an iron element is substituted with the substitutional element. | 1. A method for producing epsilon iron oxide, comprising: depositing a metal compound of a substitutional element on iron oxide hydroxide to thereby obtain iron oxide hydroxide on which the metal compound is deposited;coating the iron oxide hydroxide on which the metal compound is deposited, with silicon oxide to thereby obtain iron oxide hydroxide coated with the silicon oxide; andapplying heat treatment to the silicon oxide-coated iron oxide hydroxide in an oxidizing atmosphere,wherein a part of an iron element is substituted with the substitutional element. ¦ 2. The method for producing epsilon iron oxide according to claim 1, wherein the heat-treated powder obtained in the heat-treatment is further treated with an alkali aqueous solution to thereby produce epsilon iron oxide. ¦ 3. The method for producing epsilon iron oxide according to claim 1, wherein obtaining the iron oxide hydroxide on which the metal compound is deposited further comprises: dissolving a metal salt of the substitutional element in a suspension of the iron oxide hydroxide; andadding an aqueous alkali solution to the suspension of the iron oxide hydroxide in which the metal salt is dissolved to thereby obtain iron oxide hydroxide on which the metal compound is deposited. ¦ 4. The method for producing epsilon iron oxide according to claim 1, wherein the iron oxide hydroxide on which the metal compound is deposited is coated with silicon oxide and thereafter dried, to thereby obtain silicon oxide-coated iron oxide hydroxide. ¦ 5. Epsilon iron oxide in which a part of an iron element is substituted with a substitutional element, and which has an average particle size of 10 to 18 nm, and a coefficient of variation of the particle size of 40% or less, wherein: a value of a particle volume (1) is 500 nm3 or more and a value of a particle volume (2) is 10000 nm3 or less,the particle volume (1) is the value of a volume determined by obtaining a standard deviation of a particle size distribution of the epsilon iron oxide, and spherically approximating the epsilon iron oxide particles, in which a value obtained by subtracting the value of the standard deviation from a value of an average particle size of the epsilon iron oxide is regarded as a lower limit of the particle size of the epsilon iron oxide; andthe particle volume (2) is the value of a volume determined by obtaining the standard deviation of the particle size distribution of the epsilon iron oxide, and spherically approximating the epsilon iron oxide particles, in which a value obtained by adding the value of the standard deviation to the average particle size value of the epsilon iron oxide is regarded as an upper limit of the particle size of the epsilon iron oxide. ¦ 6. The epsilon iron oxide according to claim 5, wherein the value obtained by subtracting the value of the particle volume (1) from the value of the particle volume (2) is 5000 nm3 or less. ¦ 7. A magnetic coating material, wherein the epsilon iron oxide of claim 5 is used. ¦ 8. A magnetic recording medium, wherein the epsilon iron oxide of claim 5 is used. ¦ 9. The method for producing epsilon iron oxide according to claim 2, wherein obtaining the iron oxide hydroxide on which the metal compound is deposited further comprises: dissolving a metal salt of the substitutional element in a suspension of the iron oxide hydroxide; andadding an aqueous alkali solution to the suspension of the iron oxide hydroxide in which the metal salt is dissolved to thereby obtain iron oxide hydroxide on which the metal compound is deposited. ¦ 10. The method for producing epsilon iron oxide according to claim 2, wherein the iron oxide hydroxide on which the metal compound is deposited is coated with silicon oxide and thereafter dried, to thereby obtain silicon oxide-coated iron oxide hydroxide. ¦ 11. The method for producing epsilon iron oxide according to claim 3, wherein the iron oxide hydroxide on which the metal compound is deposited is coated with silicon oxide and thereafter dried, to thereby obtain silicon oxide-coated iron oxide hydroxide. ¦ 12. The method for producing epsilon iron oxide according to claim 9, wherein the iron oxide hydroxide on which the metal compound is deposited is coated with silicon oxide and thereafter dried, to thereby obtain silicon oxide-coated iron oxide hydroxide. ¦ 13. A magnetic coating material, wherein the epsilon iron oxide of claim 6 is used. ¦ 14. A magnetic recording medium, wherein the epsilon iron oxide of claim 6 is used. | 1. A method for producing epsilon iron oxide, comprising: depositing a metal compound of a substitutional element on iron oxide hydroxide to thereby obtain iron oxide hydroxide on which the metal compound is deposited;coating the iron oxide hydroxide on which the metal compound is deposited, with silicon oxide to thereby obtain iron oxide hydroxide coated with the silicon oxide; andapplying heat treatment to the silicon oxide-coated iron oxide hydroxide in an oxidizing atmosphere,wherein a part of an iron element is substituted with the substitutional element. | CPC_C01G | 4920043002564
15/787650 | US | P | System and method for reinsurance of air purification | A chemical disinfection process for vehicles using chlorine dioxide and titanium dioxide with calculated re-treatment formulas and schedules based on bacterial infestation data. Systems and methods that include client devices and servers that monitor and control a chemical disinfection process. The system generates a surety arrangement that facilitates re-treatment and electronic notification alerts to chemical solution vendors, dealers and vehicle owners. | 1. A method of chemically disinfecting an interior of a vehicle comprising: testing the interior for a first microbial infestation level;dispensing a first airborne suspension having a first chemical composition into the interior;testing the interior for a second microbial infestation level;making a comparison of the first microbial infestation level to the second microbial infestation level;deriving a second chemical composition based on the comparison; and,dispensing a second airborne suspension having the second chemical composition into the interior. ¦ 2. The method of claim 1 further comprising: dispensing the first airborne suspension into the interior at a first pressure level;deriving a second pressure level based on the comparison; and,dispensing the second airborne suspension into the interior at the second pressure level. ¦ 3. The method of claim 2 further comprising: dispersing the second airborne suspension into the interior at the second pressure level of about 20% higher than the first pressure level. ¦ 4. The method of claim 2 further comprising: dispersing the first airborne suspension into the interior at the first pressure level of about 95 PSI. ¦ 5. The method of claim 1 further comprising: preparing the first chemical composition having the following formula:Alcohols, C12-C14, ethoxylated0.1%-10%DI Water 70%-80%Titanium Dioxide 1%-30%Diethylamine Acetate 1%-30%Diethylammonium Dihydrogen Phosphate 1%-30%2-Propanol0.1%-10%Ethanol0.1%-5% Chlorine Dioxide0.1%-10%Methyl Chloro Isothiazolinone0.1%-5% Methyl Isothiazolinone 0.1%-5%. ¦ 6. The method of claim 5 wherein the titanium dioxide has a first particle size and further comprising: preparing the second chemical composition according to the following formula:if the comparison shows the second microbial infestation level is between about 0% and about 50% of the first microbial infestation level, then use the first chemical composition as the second chemical composition;if the comparison shows the second microbial infestation level is between about 50% and about 70% of the first microbial infestation level, then use the first chemical composition but decrease the first particle size to about 20 microns to achieve the second chemical composition; and,if the comparison shows the second microbial infestation level is between about 70% and about 90% of the first microbial infestation level, then use the first chemical composition but decrease the first particle size to about 20 microns and increase the percentage of chlorine dioxide in the first chemical composition by about 5% to achieve the second chemical composition. ¦ 7. The method of claim 6 further comprising: if the comparison shows the second microbial infestation level to be above about 90% of the first microbial infestation level, then increase a flowrate of the second airborne suspension by about 20%. ¦ 8. The method of claim 1 further comprising: waiting a predetermined period of time between the step of dispensing the first airborne suspension and the step of testing the interior for a second microbial infestation. ¦ 9. The method of claim 8 further comprising: sending an electronic notification at an expiration of the predetermined period of time. ¦ 10. The method of claim 8 further comprising: creating a surety obligation based at least in part on the predetermined period of time. ¦ 11. The method of claim 10 further comprising: providing that the surety obligation require a compensation for the step of dispensing the second airborne suspension. ¦ 12. A method of increasing the effectiveness of chemically disinfecting a vehicle interior comprising: testing the vehicle interior for a first bacterial infestation level;applying a first airborne suspension having a first chemical composition into the vehicle interior at a first application flowrate;waiting a predetermined period of time;testing the vehicle interior for a second bacterial infestation level;making a comparison between the first bacterial infestation level and the second bacterial infestation level;deriving a second chemical composition based on the comparison;dispensing a second airborne suspension having the second chemical composition into the vehicle interior at a second application flowrate; and,creating a surety obligation for a reimbursement amount for applying the second airborne suspension to the vehicle interior. ¦ 13. The method of claim 12 further comprising: paying the reimbursement amount. ¦ 14. The method of claim 12 further comprising: sending a notification related to the step of dispensing the second airborne suspension. ¦ 15. The method of claim 14 wherein the step of sending further comprises: providing a computer system for sending the notification; and,providing an electronic message, sent through the computer system, as the notification. ¦ 16. The method of claim 12 wherein the first chemical composition has a first bacterial lethality, and the second chemical composition has a second bacterial lethality; and, wherein the step of deriving a second chemical composition further comprises increasing the second bacterial lethality to a lethality greater than the first bacterial lethality. ¦ 17. The method of claim 12 further comprising: setting the second application flowrate to be about the same as the first application flowrate. ¦ 18. The method of claim 12 wherein the step of creating a surety obligation further comprises: reducing the reimbursement amount by a penalty amount. ¦ 19. The method of claim 12 wherein the step of waiting a predetermined period of time further comprises: creating a re-application schedule for applying the second airborne suspension and a third airborne suspension. | 1. A method of chemically disinfecting an interior of a vehicle comprising: testing the interior for a first microbial infestation level;dispensing a first airborne suspension having a first chemical composition into the interior;testing the interior for a second microbial infestation level;making a comparison of the first microbial infestation level to the second microbial infestation level;deriving a second chemical composition based on the comparison; and,dispensing a second airborne suspension having the second chemical composition into the interior. | CPC_C01G | 4920042002557
15/170314 | US | P | Redox-active oxide materials for thermal energy storage | Thermochemical storage materials having the general formula AxA′1-xByB′1-yO3-δ, where A=La, Sr, K, Ca, Ba, Y and B=Mn, Fe, Co, Ti, Ni, Cu, Zr, Al, Y, Cr, V, Nb, Mo, are disclosed. These materials have improved thermal storage energy density and reaction kinetics compared to previous materials. Concentrating solar power thermochemical systems and methods capable of storing heat energy by using these thermochemical storage materials are also disclosed. | 1. A composition, comprising: a perovskite material having a formula AxA′1-xByB′1-yO3-δ, where B or B′=Mn, Fe, Co, Ti, Ni, Cu, Zr, Al, Y, Cr, V, Nb, Mo, and 0≤x≤1, 0≤y≤1 and 0≤δ≤1;wherein potassium is substituted in the A site at an amount greater than zero and up to 10 percent; andwherein B and B′ are different elements; andwherein A is La or Ca and A′ is Sr or Y. ¦ 2. The composition of claim 1, wherein By is Co, Al or Ti, and B′1-y is Fe or Mn. ¦ 3. A composition, comprising: a perovskite material having a formula LaxSr1-x-zKzCoyM1-yO3-δ, where M=Mn or Fe and 0≤x≤1, 0≤y≤1, 0≤z≤0.1 and 0≤δ≤1;wherein potassium is substituted in the La and/or Sr sites. ¦ 4. The composition of claim 3, wherein the composition is La0.2Sr0.7K0.1Co0.9Mn0.1O3-δ. ¦ 5. A composition, comprising: a perovskite material having a formula CaxA′1-xByB′1-yO3-δ, where A′=La, Sr, K, Ba, Y and B or B′=Mn, Fe, Co, Ti, Ni, Cu, Zr, Al, Y, Cr, V, Nb, Mo, and 0≤x≤1, 0≤y≤1 and 0≤δ≤1;wherein potassium is substituted for Ca and the A′ site at an amount greater than zero and up to 10 percent; andwherein B and B′ are different elements. | 1. A composition, comprising: a perovskite material having a formula AxA′1-xByB′1-yO3-δ, where B or B′=Mn, Fe, Co, Ti, Ni, Cu, Zr, Al, Y, Cr, V, Nb, Mo, and 0≤x≤1, 0≤y≤1 and 0≤δ≤1;wherein potassium is substituted in the A site at an amount greater than zero and up to 10 percent; andwherein B and B′ are different elements; andwherein A is La or Ca and A′ is Sr or Y. | CPC_C01G | 4920042002558
16/661410 | US | P | Polycrystalline metal oxides with enriched grain boundaries | Provided are electrochemically active secondary particles that provide excellent capacity and improved cycle life. The particles are characterized by selectively enriched grain boundaries where the grain boundaries are enriched with Al and Co. The enrichment with Al reduces impedance generation during cycling thereby improving capacity and cycle life. Also provided are methods of forming electrochemically active materials, as well as electrodes and electrochemical cells employing the secondary particles. | 1. A particle, comprising: a plurality of crystallites comprising a first composition comprising lithium, nickel, and oxygen;a grain boundary between adjacent crystallites of the plurality of crystallites and comprising a second composition having the layered α-NaFeO2-type structure, a cubic structure, a spinel structure, or a combination thereof;wherein a concentration of aluminum in the grain boundary is greater than a concentration of aluminum in the crystallites, and wherein a concentration of cobalt in the grain boundary is greater than a concentration of cobalt in the crystallites. ¦ 2. The particle of claim 1 wherein the aluminum is substantially uniformly distributed through said plurality of particles. ¦ 3. The particle of claim 1 wherein the amount of aluminum averaged in the grain boundary is 0.01 at % to 10 at % relative to the total transition metal averaged in the first composition. ¦ 4. The particle of claim 1 wherein the concentration of aluminum in the second composition is equal to or less than the concentration of Co in the second composition. ¦ 5. The particle of claim 1 wherein the plurality of crystallites has an α-NaFeO2-type layered structure, a cubic structure, a spinel structure, or a combination thereof. ¦ 6. The particle of 1, wherein the grain boundary comprises cobalt in an amount of about 2 at % to about 99 at % relative to total transition metal in the second composition, and aluminum in an amount of about 0.5 at % to about 99 at % relative to total transition metal in the second composition. ¦ 7. The particle of claim 1 wherein the crystallites each comprise a first composition defined by Li1+xMO2+y, wherein −0.1≤x≤0.3,−0.3≤y≤0.3, and wherein M comprises nickel at greater than or equal to 10 atomic percent. ¦ 8. The particle of claim 7 wherein M comprises an atomic percent of nickel greater than or equal to 75 at %. ¦ 9. The particle of claim 7, wherein M further comprises an additional metal, wherein the additional metal is present in an amount of about 1 at % to about 90 at %;the additional metal is selected from the group consisting of Mg, Sr, Co, Al, Ca, Cu, Zn, Mn, V, Ba, Zr, Ti, Nb, Ta, Cr, Fe, Mo, W, Hf, B, and any combination thereof. ¦ 10. The particle of claim 7, wherein the crystallites comprise cobalt, with the cobalt concentration in the range of 1 at % to about 50 at % of M in the first composition. ¦ 11. The particle of claim 1, wherein the grain boundary comprises aluminum in an amount of about 2 at % to about 99 at % relative to total transition metal in the second composition. ¦ 12. The particle of claim 1, wherein the crystallites comprise Mn present in an amount of about 1 at % to about 60 at %, andthe grain boundary comprises Mn present in an amount of about 1 at % to about 60 at %,wherein the at % are relative to total transition metal in the crystallites or the grain boundary, respectively. ¦ 13. The particle of claim 1 wherein the grain boundary comprises Ni, Co, and Al. ¦ 14. The particle of claim 1, further comprising an outer coating on a surface of the particle, the outer coating comprising: an oxide of one or more elements selected from Al, Y, Co, Ni, Zr, Mg, and Li;a fluoride comprising one or more elements selected from Al, Zr and Li;a sulfate comprising one or more elements selected from Al, Co, Ni, Mn, Zr and Li;a carbonate comprising one or more elements selected from Al, Co, Ni, Mn, Zr and Li; ora phosphate comprising one or more elements selected from Al and Li. ¦ 15. An electrochemically active polycrystalline secondary particle comprising: a plurality of crystallites, the plurality of crystallites comprising a first composition defined by Li1+xMO2+y, wherein −0.1≤x≤0.3,−0.3≤y≤0.3, andwherein M comprises nickel at greater than or equal to 80 atomic percent; anda grain boundary between adjacent crystallites of said plurality of crystallites and comprising a second composition optionally having an α-NaFeO2-type layered structure, a cubic structure, spinel structure, or a combination thereof, wherein a concentration of aluminum in the grain boundary is greater than a concentration of aluminum in the crystallites, and wherein a concentration of cobalt in the grain boundary is greater than a concentration of cobalt in the crystallites. ¦ 16. The particle of claim 15 wherein M further comprises one or more elements selected from the group consisting of Al, Mg, Co, Mn, Ca, Sr, Ba, Zn, Ti, Zr, Y, Cr, Mo, Fe, V, Si, Ga and B, said one or more elements residing in a Li layer, a M layer, or both, of the crystallites. ¦ 17. The particle of claim 15, wherein M comprises an atomic percent of nickel greater than or equal to 90 percent. ¦ 18. An electrochemical cell comprising a cathode active material, said cathode active material comprising the particle of claim 1. ¦ 19. The electrochemical cell of claim 18 characterized by an impedance growth at 4.2V less than 100% for greater than 100 cycles at 45° C. ¦ 20. The electrochemical cell of claim 18 characterized by an impedance growth at 4.2V less than 100% for greater than 200 cycles at 45° C. | 1. A particle, comprising: a plurality of crystallites comprising a first composition comprising lithium, nickel, and oxygen;a grain boundary between adjacent crystallites of the plurality of crystallites and comprising a second composition having the layered α-NaFeO2-type structure, a cubic structure, a spinel structure, or a combination thereof;wherein a concentration of aluminum in the grain boundary is greater than a concentration of aluminum in the crystallites, and wherein a concentration of cobalt in the grain boundary is greater than a concentration of cobalt in the crystallites. | CPC_C01G | 4920041002518
16/326894 | US | P | Composite cathode active material for lithium ion battery, manufacturing method therefor, and lithium ion battery containing cathode comprising same | Provided are a composite cathode active material for a lithium ion battery including a nickel-rich lithium nickel-based compound having a nickel content of 50 to 100 mol % based on a total content of transition metals; and a coating film including a rare earth metal hydroxide and disposed on the surface of the nickel-rich lithium nickel-based compound, a manufacturing method therefor, and a lithium ion battery including a cathode including the composite cathode active material. | 1. A composite cathode active material for a lithium ion battery comprising: a nickel-rich lithium nickel-based compound having a nickel content of 50 to 100 mol % based on a total content of transition metals; anda coating film comprising a rare earth metal hydroxide and disposed on the surface of the nickel-rich lithium nickel-based compound. ¦ 2. The composite cathode active material of claim 1, wherein a specific surface area of the composite cathode active material is from 1.2 to 1.8 m2/g. ¦ 3. The composite cathode active material of claim 1, wherein the rare earth metal hydroxide comprises at least one selected from yttrium hydroxide, cerium hydroxide, lanthanum hydroxide, europium hydroxide, gadolinium hydroxide, scandium hydroxide, and terbium hydroxide. ¦ 4. The composite cathode active material of claim 1, wherein a content of the rare earth metal hydroxide is in a range of 0.14 to 1.4 parts by weight based on 100 parts by weight of the nickel-rich lithium nickel-based compound. ¦ 5. The composite cathode active material of claim 1, wherein the nickel-rich lithium nickel-based compound is a compound represented by Formula 1 below: LixNiyM1−yO2 Formula 1wherein in Formula 1, 0.9≤x≤1.2, 0.5≤y≤1.0, and M comprises at least one selected from cobalt (Co), manganese (Mn), and aluminum (Al). ¦ 6. The composite cathode active material of claim 5, wherein the compound of Formula 1 is a compound represented by Formula 2 below or a compound represented by Formula 3 below: LixNiyCozMn1−y−zO2 Formula 2wherein in Formula 2, 1≤x≤1.2, 0.5≤y≤1, 0≤z≤0.5, and 0≤1−y−z≤0.5, LixNiyCozAl1−y−zO2 Formula 3in Formula 3, 1≤x≤1.2, 0.5≤y≤1.0, and 0≤z≤0.5. ¦ 7. The composite cathode active material of claim 1, wherein a content of residual lithium in the composite cathode active material is 0.15 wt % or less based on a total content of the composite cathode active material. ¦ 8. A method of manufacturing the composite cathode active material for a lithium ion battery according to claim 1, the method comprising: preparing a nickel-rich lithium nickel-based compound by heat-treating i) a transition metal hydroxide as a precursor of the nickel-rich lithium nickel-based compound having a nickel content of 50 to 100 mol % based on a total content of transition metals and ii) a lithium precursor, in an oxidizing atmosphere;performing a cleaning process by adding a cleaning solution comprising a rare earth metal-containing salt and water to the nickel-rich lithium nickel-based compound and stirring the mixture; anddrying a resultant product having gone through the cleaning process. ¦ 9. The method of claim 8, wherein the rare earth metal-containing salt comprises at least one selected from yttrium acetate, yttrium sulfate, yttrium chloride, yttrium nitrate, cerium acetate, cerium sulfate, cerium chloride, cerium nitrate, lanthanum acetate, lanthanum sulfate, lanthanum chloride, lanthanum nitrate, europium acetate, europium sulfate, europium chloride, europium nitrate, gadolinium acetate, gadolinium sulfate, gadolinium chloride, gadolinium nitrate, scandium acetate, scandium sulfate, scandium chloride, scandium nitrate, terbium acetate, terbium sulfate, terbium chloride, and terbium nitrate. ¦ 10. The method of claim 8, wherein in the cleaning solution, a content of the rare earth metal-containing salt is from 0.1 to 1.0 M. ¦ 11. The method of claim 8, wherein the drying is performed at a temperature of 200° C. or less. ¦ 12. A lithium ion battery comprising a cathode including the composite cathode active material according to claim 1. | 1. A composite cathode active material for a lithium ion battery comprising: a nickel-rich lithium nickel-based compound having a nickel content of 50 to 100 mol % based on a total content of transition metals; anda coating film comprising a rare earth metal hydroxide and disposed on the surface of the nickel-rich lithium nickel-based compound. | CPC_C01G | 4920040005167
15/764054 | US | P | Iron oxyhydroxide nanodispersion liquid | It is an object of the present invention to provide a nanodispersion liquid of iron oxyhydroxide that is stable and does not contain components derived from auxiliary components. The nanodispersion liquid of iron oxyhydroxide according to the present invention is a nanodispersion liquid in which particles comprising iron oxyhydroxide as a main component and having an average particle diameter d50 of 0.2 μm or less and a d90 of 1 μm or less are dispersed in a solvent. The iron oxyhydroxide is preferably β-iron oxyhydroxide. The nanodispersion liquid of iron oxyhydroxide according to the present invention preferably contains no other components than a substance derived from at least either of an iron compound and a base, a pH adjusting agent, and a solvent. | 1. A nanodispersion liquid comprising: particles comprising β-iron oxyhydroxide as a main component that are dispersed in a solvent, the particles having an average particle diameter d50 of 0.2 μm or less and a d90 of 1 μm or lessa substance derived from an iron compound and a base selected from the group consisting of sodium hydroxide, potassium hydroxide, and calcium hydroxide as a raw material, anda pH adjusting agent of a strong acid or a strong base having no buffer action,wherein the nanodispersion liquid comprises no other components than the particles dispersed in the solvent, the substance, and the pH adjusting agent. ¦ 2. The nanodispersion liquid according to claim 1, wherein an average crystallite diameter of the particles is 5 nm or less. ¦ 3. The nanodispersion liquid according to claim 1, wherein a shape of a crystal of the β-iron oxyhydroxide is granular. ¦ 4. The nanodispersion liquid according to claim 1, wherein a part of hydroxyl groups of the β-iron oxyhydroxide is replaced by chlorine ions, and a content of the chlorine is 0.5% by mass or more. ¦ 5. The nanodispersion liquid according to claim 1, having a pH of 2.0 to 5.5. ¦ 6. The nanodispersion liquid according to claim 1, wherein the solvent is water. ¦ 7. The nanodispersion liquid according to claim 1, having an isoelectric point of pH 6.0 to 8.0. ¦ 8. The nanodispersion liquid according to claim 1, wherein a solid content concentration of the dispersion liquid is 5% by mass or more. ¦ 9. The nanodispersion liquid according to claim 1, having a viscosity of 20 mPa·s or less. ¦ 10. A method for producing-a the nanodispersion liquid according to claim 1, comprising a step of wet-grinding a solid comprising iron β-iron oxyhydroxide as a main component. | 1. A nanodispersion liquid comprising: particles comprising β-iron oxyhydroxide as a main component that are dispersed in a solvent, the particles having an average particle diameter d50 of 0.2 μm or less and a d90 of 1 μm or lessa substance derived from an iron compound and a base selected from the group consisting of sodium hydroxide, potassium hydroxide, and calcium hydroxide as a raw material, anda pH adjusting agent of a strong acid or a strong base having no buffer action,wherein the nanodispersion liquid comprises no other components than the particles dispersed in the solvent, the substance, and the pH adjusting agent. | CPC_C01G | 4920039002276
15/993174 | US | P | Manufacturing method of positive active material precursor for sodium rechargeable batteries, positive active material precursor for sodium rechargeable batteries made by the same, and manufacturing method of positive active material for sodium rechargeable batteries, positive active material for sodium rechargeable batteries made by the same | Disclosed is a method for producing a cathode active material precursor for a sodium secondary battery by using a coprecipitation technique and a cathode active material precursor for a sodium secondary battery produced thereby, and a cathode active material for a sodium secondary battery using the cathode active material precursor for a sodium secondary battery and a method for producing the same. | 1. A method for producing a cathode active material precursor for a sodium secondary battery by using a coprecipitation technique, the method comprising: (a) introducing distilled water and a first pH adjusting agent into a coprecipitation reactor, supplying air or a nitrogen gas to the reactor, and maintaining a pH in the reactor at from 6.5 to 7.5 while stirring;(b) adjusting the pH in the reactor at from 6.5 to 11 by continuously introducing a second pH adjusting agent into the reactor and mixing the mixture; and(c) forming particles of a cathode active material precursor for a sodium secondary battery by introducing an aqueous solution of transition metal compounds containing a nickel salt, an iron salt, and a manganese salt in an equivalent ratio and a complexing agent into the reactor. ¦ 2. The method for producing a cathode active material precursor for a sodium secondary battery by using a coprecipitation technique according to claim 1, wherein the first pH adjusting agent in (a) above is ammonia or ammonium sulfate. ¦ 3. The method for producing a cathode active material precursor for a sodium secondary battery by using a coprecipitation technique according to claim 1, wherein the second pH adjusting agent in (b) above is selected from the group consisting of ammonium oxalate, KOH, and NaOH. ¦ 4. The method for producing a cathode active material precursor for a sodium secondary battery by using a coprecipitation technique according to claim 3, wherein the pH in the reactor is adjusted to from 10 to 11 in the case of introducing NaOH or KOH as the second pH adjusting agent in (b) above. ¦ 5. The method for producing a cathode active material precursor for a sodium secondary battery by using a coprecipitation technique according to claim 3, wherein the pH in the reactor is adjusted to from 6.5 to 11 in the case of introducing ammonium oxalate as the second pH adjusting agent in (b) above. ¦ 6. The method for producing a cathode active material precursor for a sodium secondary battery by using a coprecipitation technique according to claim 1, wherein the nickel salt is selected from the group consisting of nickel sulfate, nickel nitrate, nickel chloride, nickel fluoride, nickel acetate, and nickel hydroxide,the iron salt is selected from the group consisting of iron sulfate, iron nitrate, iron chloride, iron fluoride, iron acetate, and iron hydroxide, andthe manganese salt is selected from the group consisting of manganese sulfate, manganese nitrate, manganese chloride, manganese fluoride, manganese acetate, and manganese hydroxide in (c) above. ¦ 7. The method for producing a cathode active material precursor for a sodium secondary battery by using a coprecipitation technique according to claim 1, wherein the complexing agent is selected from the group consisting of an aqueous solution of ammonia (NH4OH), ammonium sulfate ((NH4)2SO4), ammonium nitrate (NH4NO3), and diammonium hydrogen phosphate ((NH4)2HPO4) in (c) above. ¦ 8. The method for producing a cathode active material precursor for a sodium secondary battery by using a coprecipitation technique according to claim 1, wherein a ratio of a concentration of the complexing agent to a concentration of the aqueous solution of transition metal compounds is from 0.8 to 1.2 in (c) above. | 1. A method for producing a cathode active material precursor for a sodium secondary battery by using a coprecipitation technique, the method comprising: (a) introducing distilled water and a first pH adjusting agent into a coprecipitation reactor, supplying air or a nitrogen gas to the reactor, and maintaining a pH in the reactor at from 6.5 to 7.5 while stirring;(b) adjusting the pH in the reactor at from 6.5 to 11 by continuously introducing a second pH adjusting agent into the reactor and mixing the mixture; and(c) forming particles of a cathode active material precursor for a sodium secondary battery by introducing an aqueous solution of transition metal compounds containing a nickel salt, an iron salt, and a manganese salt in an equivalent ratio and a complexing agent into the reactor. | CPC_C01G | 4920039002277
15/487616 | US | P | Positive active material for rechargeable lithium battery and rechargeable lithium battery including same | A positive active material for a rechargeable lithium battery includes a compound represented by Chemical Formula 1, LiaNixCoyMezM1kM2pO2 wherein, 0.9≤a≤1.1, 0.7≤x≤0.93, 0<y≤0.3, 0<z≤0.3, 0.001≤k≤0.006, 0.001≤p≤0.005, x+y+z+k+p=1, Me is Mn or Al, M1 is a divalent element, and M2 is a tetravalent element., | 1. A positive active material for a rechargeable lithium battery, the positive active material comprising: a compound represented by Chemical Formula 1: LiaNixCoyMezM1kM2pO2 [Chemical Formula 1]wherein,0.9≤a≤1.1, 0.7≤x≤0.93, 0<y≤0.3, 0<z≤0.3, 0.001≤k≤0.006, 0.001≤p≤0.005, x+y+z+k+p=1, 0.002≤k+p≤0.01,Me is Mn or Al,M1 is a divalent element, andM2 is a tetravalent element. ¦ 2. The positive active material as claimed in claim 1, wherein: M1 is Mg, Ba, or a combination thereof, andM2 is Ti, Zr, Mn, Si, or a combination thereof. ¦ 3. The positive active material as claimed in claim 1, wherein k and p are in a ratio k:p of about 2:8 to about 8:2. ¦ 4. The positive active material as claimed in claim 1, wherein a c-axis spacing in a crystal structure of the positive active material is about 14.168 Å to about 14.174 Å. ¦ 5. The positive active material as claimed in claim 1, wherein a full width at half maximum, FWHM(003) of a diffraction peak at a (003) plane by X-ray diffraction of the positive active material is about 0.13 to about 0.16. ¦ 6. The positive active material as claimed in claim 1, wherein M1 is Mg and M2 is Ti. ¦ 7. The positive active material as claimed in claim 1, wherein x is in a range of 0.8≤x≤0.9. ¦ 8. A rechargeable lithium battery, comprising a positive electrode including the positive active material as claimed in claim 1;a negative electrode including a negative active material; andan electrolyte. ¦ 9. A positive active material for a rechargeable lithium battery, the positive active material comprising: a compound represented by Chemical Formula 1: LiaNixCoyMezM1kM2pO2 [Chemical Formula 1]wherein,0.9≤a≤1.1, 0.7≤x≤0.93, 0<y≤0.3, 0<z≤0.3, 0.001≤k≤0.006, 0.001≤p≤0.005, x+y+z+k+p=1,k and p are in a ratio k:p of about 2:8 to about 8:2,Me is Mn or Al,M1 is a divalent element, andM2 is a tetravalent element. ¦ 10. A positive active material for a rechargeable lithium battery, the positive active material comprising: a compound represented by Chemical Formula 1: LiaNixCoyMezM1kM2pO2 [Chemical Formula 1]wherein, 0.9≤a≤1.1, 0.8≤x≤0.9, 0<y≤0.3, 0<z≤0.3, 0.001≤k≤0.006, 0.001≤p≤0.005, x+y+z+k+p=1,Me is Mn or Al,M1 is a divalent element, andM2 is a tetravalent element. | 1. A positive active material for a rechargeable lithium battery, the positive active material comprising: a compound represented by Chemical Formula 1: LiaNixCoyMezM1kM2pO2 wherein,0.9≤a≤1.1, 0.7≤x≤0.93, 0<y≤0.3, 0<z≤0.3, 0.001≤k≤0.006, 0.001≤p≤0.005, x+y+z+k+p=1, 0.002≤k+p≤0.01,Me is Mn or Al,M1 is a divalent element, andM2 is a tetravalent element. | CPC_C01G | 4920039005645
15/645122 | US | P | Temperature insensitive dielectric constant garnets | Embodiments of synthetic garnet materials having advantageous properties, especially for below resonance frequency applications, are disclosed herein. In particular, embodiments of the synthetic garnet materials can have high Curie temperatures and dielectric constants while maintaining low magnetization. These materials can be incorporated into isolators and circulators, such as for use in telecommunication base stations. | 1. A temperature-insensitive ceramic material comprising bismuth incorporated into a crystal structure of a garnet to form a synthetic garnet having a dielectric constant of above 24 and a Curie temperature of above 200° C. with an absence of any aluminum occurring within the synthetic garnet, the synthetic garnet having a composition selected from the group consisting of: Bi1.4Ca1.6In0.36Zr0.0156V0.7922Fe3.8122O11.97. Bi1.4Ca1.6In0.32Zr0.0312V0.7844Fe3.8444O11.97, Bi1.4Ca1.6In0.28Zr0.0468V0.7766Fe3.8766O11.97, Bi1.4Ca1.6In0.24Zr0.0624V0.7688Fe3.9088O11.97, Bi1.4Ca1.6In0.20Zr0.078V0.7610Fe3.9410O11.97; and Bi1.4Ca1.6In0.16Zr0.0936V0.7532Fe3.9732O11.97. ¦ 2. The temperature-insensitive ceramic material of claim 1 wherein the synthetic garnet has a dielectric constant of above 25. ¦ 3. The temperature-insensitive ceramic material of claim 1 wherein the synthetic garnet has a Curie temperature of above 220° C. ¦ 4. The temperature-insensitive ceramic material of claim 1 wherein the synthetic garnet has a 3 dB linewidth of below 60. ¦ 5. A temperature insensitive circulator or isolator comprising: an aluminum-free synthetic garnet having a dielectric constant of above 24, a 3 dB linewidth of below 100, a Curie temperature of above 200° C., and a composition Y3-x-yBixCayZryFe5-yO12, x being between 0 and 1.8 and y being between 0 and 1.0. ¦ 6. A base station incorporating the temperature insensitive circulator or isolator of claim 5. ¦ 7. The temperature insensitive circulator or isolator of claim 5 wherein the temperature insensitive circulator or isolator is used in below-resonance frequency applications. ¦ 8. The temperature insensitive circulator or isolator of claim 5 wherein the aluminum-free synthetic garnet has a Curie temperature of above 220° C. ¦ 9. The temperature insensitive circulator or isolator of claim 5 wherein the aluminum-free synthetic garnet has greater than 1.4 units of bismuth. ¦ 10. The temperature-insensitive ceramic material of claim 1 wherein the synthetic garnet has a Curie temperature of above 230° C. ¦ 11. A circulator or isolator formed from the synthetic garnet of the temperature insensitive ceramic material of claim 1. ¦ 12. A base station incorporating the circulator or isolator of claim 11. ¦ 13. A temperature-insensitive ceramic material comprising bismuth incorporated into a crystal structure of a garnet to form a synthetic garnet having a dielectric constant of above 24 and a Curie temperature of above 200° C. with an absence of any aluminum occurring within the synthetic garnet, the synthetic garnet having a composition selected from the group consisting of: Bi1.4Ca1.6In0.36Zr0.0156V0.7922Fe3.8122O11.97. Bi1.4Ca1.6In0.32Zr0.0312V0.7844Fe3.8444O11.97, Bi1.4Ca1.6In0.28Zr0.0468V0.7766Fe3.8766O11.97, Bi1.4Ca1.6In0.24Zr0.0624V0.7688Fe3.9088O11.97, Bi1.4Ca1.6In0.20Zr0.078V0.7610Fe3.9410O11.97, Bi1.4Ca1.6In0.16Zr0.0936V0.7532Fe3.9732O11.97, Bi1.4Ca1.6In0.12Zr0.1092V0.7454Fe4.0054O11.97, Bi1.4Ca1.6In0.08Zr0.1248V0.7376Fe4.0376O11.97, and Bi1.4Ca1.6In0.04Zr0.1404V0.7298Fe4.0698O11.97. ¦ 14. The temperature-insensitive ceramic material of claim 13 wherein the synthetic garnet has a dielectric constant of above 25. ¦ 15. The temperature-insensitive ceramic material of claim 13 wherein the synthetic garnet has a Curie temperature of above 220° C. ¦ 16. The temperature-insensitive ceramic material of claim 13 wherein the synthetic garnet has a Curie temperature of above 230° C. ¦ 17. A circulator or isolator formed from the synthetic garnet of the temperature insensitive ceramic material of claim 13. ¦ 18. A base station incorporating the circulator or isolator of claim 17. | 1. A temperature-insensitive ceramic material comprising bismuth incorporated into a crystal structure of a garnet to form a synthetic garnet having a dielectric constant of above 24 and a Curie temperature of above 200° C. with an absence of any aluminum occurring within the synthetic garnet, the synthetic garnet having a composition selected from the group consisting of: Bi1.4Ca1.6In0.36Zr0.0156V0.7922Fe3.8122O11.97. Bi1.4Ca1.6In0.32Zr0.0312V0.7844Fe3.8444O11.97, Bi1.4Ca1.6In0.28Zr0.0468V0.7766Fe3.8766O11.97, Bi1.4Ca1.6In0.24Zr0.0624V0.7688Fe3.9088O11.97, Bi1.4Ca1.6In0.20Zr0.078V0.7610Fe3.9410O11.97; and Bi1.4Ca1.6In0.16Zr0.0936V0.7532Fe3.9732O11.97. | CPC_C01G | 4920038002301
15/518957 | US | P | Method of arranging nanocrystals, method of producing nanocrystal structure, nanocrystal structure formation substrate, and method of manufacturing nanocrystal structure formation substrate | A method of arranging nanocrystals is provided, which includes a first process of putting barium titanate nanocrystals and/or strontium titanate nanocrystals, and a nonpolar solvent into a container, a second process of collecting a supernatant liquid including the barium titanate nanocrystals and/or the strontium titanate nanocrystals from the container, and a third process of immersing a substrate having an uneven structure into the supernatant liquid, and pulling up the substrate so as to coat the surface of the uneven structure with the supernatant liquid by using a capillary phenomenon, and to arrange the nanocrystals on the uneven structure. | 1. A method of arranging nanocrystals, comprising: a first process of putting barium titanate nanocrystals and/or strontium titanate nanocrystals, and a nonpolar solvent into a container;a second process of collecting a supernatant liquid including the barium titanate nanocrystals and/or the strontium titanate nanocrystals from the container; anda third process of immersing a substrate having an uneven structure into the supernatant liquid and pulling the substrate up, so as to coat a surface of a recessed portion of the uneven structure with the supernatant liquid by using a capillary phenomenon, and arrange the nanocrystals along the recessed portions of the uneven structure,wherein the uneven structure has a line and space structure on which a straight or curved recessed portion is formed, and/or which has dot-shaped recessed portions, andthe shortest width and a depth of the recessed portions are 2.3 μm to 1 mm. ¦ 2. The method of arranging nanocrystals according to claim 1, wherein, in the second process, the supernatant liquid is obtained by performing centrifugation on the container. ¦ 3. The method of arranging nanocrystals according to claim 2, wherein the barium titanate nanocrystals and/or strontium titanate nanocrystals are obtained in a manner in which synthesis is performed in a solution, and then the solution is subjected to centrifugation in a first rotation condition and precipitates are collected, anda rotation condition when centrifugation is performed on the container in the second process is different from the first rotation condition. ¦ 4. The method of arranging nanocrystals according to claim 1, wherein organic carboxylic acid adheres to surfaces of the barium titanate nanocrystals and/or the strontium titanate nanocrystals before being put into the container. ¦ 5. The method of arranging nanocrystals according to claim 1, wherein the nonpolar solvent is mesitylene (1,3,5-trimethylbenzene). ¦ 6. The method of arranging nanocrystals according to claim 1, wherein a rate of pulling up the substrate is 10 nm/sec to 100 nm/sec. ¦ 7. The method of arranging nanocrystals according to claim 1, wherein the uneven structure is formed by a polymer film which is not dissolved in the nonpolar solvent. ¦ 8. A method of arranging nanocrystals, comprising: further performing the third process once or repeating the third process plural times on a substrate having the uneven structure in which nanocrystals are arranged by the method of arranging nanocrystals according to claim 1. ¦ 9. The method of arranging nanocrystals according to claim 1, wherein the substrate is selected from the group consisting of FTO, ITO, glass, silicon, metal, ceramics, polymer, paper, rubber, and a low heat-resistant base material, and wherein the uneven structure is formed from polyimide. | 1. A method of arranging nanocrystals, comprising: a first process of putting barium titanate nanocrystals and/or strontium titanate nanocrystals, and a nonpolar solvent into a container;a second process of collecting a supernatant liquid including the barium titanate nanocrystals and/or the strontium titanate nanocrystals from the container; anda third process of immersing a substrate having an uneven structure into the supernatant liquid and pulling the substrate up, so as to coat a surface of a recessed portion of the uneven structure with the supernatant liquid by using a capillary phenomenon, and arrange the nanocrystals along the recessed portions of the uneven structure,wherein the uneven structure has a line and space structure on which a straight or curved recessed portion is formed, and/or which has dot-shaped recessed portions, andthe shortest width and a depth of the recessed portions are 2.3 μm to 1 mm. | CPC_C01G | 4920037002447
15/546891 | US | P | Mo-doped Co2Z-type ferrite composite material for use ultra-high frequency antennas | A Co2Z hexaferrite composition is provided containing molybdenum and one or both of barium and strontium, having the formula (Ba2Sr(3-Z)Co(2+X))MoxFe(y-2x)O41 where x=0.01 to 0.20; y=20 to 24; and z=0 to 3. The composition can exhibit high permeabilities and equal or substantially equal values of permeability and permittivity while retaining low magnetic and dielectric loss tangents and loss factors. The composition is suitable for high frequency applications such as ultrahigh frequency and microwave antennas and other devices. | 1. A hexaferrite composition comprising iron, cobalt, one or both of barium and strontium, and molybdenum, wherein said ferrite composition comprises a Z-type hexaferrite phase, having the formula (BazSr(3-z))Co(2+x)MoxFe(y-2x)O41 where x=0.01 to 0.20; y=20 to 24; andz=0 to 3. ¦ 2. The hexaferrite composition of claim 1, wherein x=0.08 to 0.15. ¦ 3. The hexaferrite composition of claim 1, wherein x=0.10 to 0.12. ¦ 4. The hexaferrite composition of claim 1, wherein the hexaferrite composition has a real permeability at least 3.0 over a frequency range of 0.1 to 3.0 GHz. ¦ 5. The hexaferrite composition of claim 1, wherein the hexaferrite composition has a real permeability at least 7.0 over a frequency range of 0.1 to 3.0 GHz. ¦ 6. The hexaferrite composition of claim 1, wherein the hexaferrite composition has a real permeability ranging from 7.0 to 12.0 over a frequency range of 0.1 to 3.0 GHz. ¦ 7. The hexaferrite composition of claim 1, wherein z=1.2 to 3.0, and the hexaferrite composition has a real permeability ranging from 8.0 to 12.0 over a frequency range of about 0.1 GHz to at least 1.0 GHz. ¦ 8. The hexaferrite composition of claim 1, wherein z=0 to 0.5, and the hexaferrite composition has a real permeability ranging from 2.0 to 4.0 over a frequency range of about 0.1 GHz to about 3.0 GHz. ¦ 9. The hexaferrite composition of claim 1, wherein the hexaferrite composition has a real permittivity at least 6.0 over a frequency range of 0.1 to 3.0 GHz. ¦ 10. The hexaferrite composition of claim 1, wherein the hexaferrite composition has a real permittivity at least 8.0 over a frequency range of 0.1 to 3.0 GHz. ¦ 11. The hexaferrite composition of claim 1, wherein the hexaferrite composition has a real permittivity ranging from 6.0 to 18.0 over a frequency range of 0.1 to 10.0 GHz. ¦ 12. The hexaferrite composition of claim 1, wherein a real permittivity of the hexaferrite composition is equal to a real permeability of the hexaferrite composition within 10%. ¦ 13. The hexaferrite composition of claim 1, wherein the hexaferrite composition has a characteristic impedance matching an impedance of free space within 3%. ¦ 14. The hexaferrite composition of claim 1, wherein the hexaferrite composition has a dielectric loss tangent, tan δε, less than 0.02 at a frequency of 0.1 to 0.8 GHz. ¦ 15. The hexaferrite composition of claim 1, wherein the hexaferrite composition has a dielectric loss tangent, tan δε, less than 0.16 at a frequency of 0.1 to 1.0 GHz. ¦ 16. The hexaferrite composition of claim 1, wherein the hexaferrite composition has a magnetic loss tangent tan δμ approximately 0.1 at 0.4 GHz. ¦ 17. The hexaferrite composition of claim 1, wherein the hexaferrite composition has a magnetic loss tangent tan δμ less than 0.3 at a frequency of 0.1 to 0.8 GHz. ¦ 18. The hexaferrite composition of claim 1, wherein the hexaferrite composition has a magnetic loss tangent tanδμ less than 0.95 at a frequency of 0.1 to 3.5 GHz. ¦ 19. The hexaferrite composition of claim 1, wherein the hexaferrite composition has a magnetic loss tangent, tan δμ, ranging from 0.1 to 1.0 over a frequency range of 0.1 to 1.0 GHz. ¦ 20. The hexaferrite composition of claim 1, wherein the hexaferrite composition has a dielectric loss factor tan δε/ε′ less than 0.001 at a frequency of 0.8 GHz. ¦ 21. The hexaferrite composition of claim 1, wherein the hexaferrite composition has a magnetic loss factor tan δμ/μ′ less than 0.03 at a frequency of 0.8 GHz. ¦ 22. An article comprising the hexaferrite composition of claim 1. ¦ 23. The article of claim 22, wherein the article is an antenna, filter, inductor, circulator, or phase shifter. ¦ 24. The article of claim 22, wherein the article is a microwave antenna. ¦ 25. The article of claim 24, wherein the article is an antenna operable at a frequency equal to or greater than 0.1 GHz. ¦ 26. The article of claim 24, wherein the article is an antenna operable at a frequency equal to or greater than 0.3 GHz. ¦ 27. The article of claim 24, wherein the article is an antenna operable at 0.1 to 1.5 GHz. ¦ 28. The article of claim 24, wherein the article is an antenna operable at 0.3 to 1.0 GHz. ¦ 29. The article of claim 22, further comprising a second hexaferrite composition comprising a Z-type hexaferrite phase having the formula (BazSr(3-z))Co(2+x)MoxFe(y-2x)O41 where x=0.01 to 0.20; y=20 to 24; andz=0 to 3; andwherein the amount of Ba and the amount of Sr in the hexaferrite composition and the second hexaferrite composition differ. ¦ 30. The article of claim 29, wherein a cutoff frequency of the second hexaferrite composition is higher than a cutoff frequency of the hexaferrite composition. ¦ 31. The article of claim 29, wherein the hexaferrite composition has a real permeability ranging from 8.0 to 12.0 over a frequency range of about 0.1 GHz to at least 1.0 GHz, and the second hexaferrite composition has a real permeability ranging from 2.0 to 4.0 over a frequency range of about 0.1 GHz to about 3.0 GHz. ¦ 32. The article of claim 22, wherein the article is a giant magnetoresistant device or a giant tunneling magnetoresistant device. ¦ 33. A method of making a hexaferrite composition comprising: (a) providing hexaferrite phase precursor compounds comprising Fe, Ba, Co, and Mo,(b) calcining the hexaferrite phase precursor compounds in air to form a material comprising a Z-type hexaferrite phase. ¦ 34. The method of claim 33, wherein the hexaferrite phase precursor compounds comprise oxides of Fe, Ba, Co, and Mo. ¦ 35. The method of claim 33, wherein the hexaferrite phase precursor compounds comprise MoO2, BaCO3, Co3O4, and Fe2O3. ¦ 36. The method of claim 33, wherein the hexaferrite phase precursor compounds comprise 0 to 0.96 wt. % MoO2, 22.10 to 22.18 wt. % BaCO3, 6.02 to 6.59 wt. % Co3O4, and 70.35 to 71.8 wt. % Fe2O3. ¦ 37. The method of claim 33, wherein in step (b), the precursor compounds are calcined at 1000 to 1300° C. ¦ 38. The method of claim 33, further comprising: (c) crushing the material formed in step (b) to form a powder mixture, and(d) sintering the powder mixture. ¦ 39. The method of claim 38, wherein the powder mixture is sintered at 1200 to 1280° C. for 4 to 20 hours in an oxygen atmosphere. ¦ 40. The method of claim 38, further comprising forming the powder mixture into a compact prior to step (d). ¦ 41. The method of claim 38, further comprising adding a binder to the powder mixture. ¦ 42. The method of claim 41, wherein the binder is selected from the group consisting of a polyvinyl alcohol, methyl cellulose, polyethylene glycol, and poly(alkylene carbonate). ¦ 43. The method of claim 41, wherein the binder is polyvinyl alcohol comprising 8% to 12% by weight of the powder mixture. ¦ 44. The method of claim 38, further comprising: (e) crushing the material formed in step (d) to form a powder mixture; and(f) annealing the powder mixture formed in step (e). ¦ 45. The method of claim 44, wherein the powder mixture is annealed at 800 to 1000° C. for 9 to 20 hours. ¦ 46. The hexaferrite composition of claim 1, wherein x=0.08 to 0.15; andthe hexaferrite composition has a real permeability at least 3.0 over a frequency range of 0.1 to 3.0 GHz,a real permittivity at least 6.0 over a frequency range of 0.1 to 3.0 GHz,a dielectric loss tangent, tan δε, less than 0.16 at a frequency of 0.1 to 0.8 GHz, anda magnetic loss factor tan δμ/μ′ less than 0.03 at a frequency of 0.8 GHz. ¦ 47. The hexaferrite composition of claim 46, wherein z=0 to 0.5, andthe hexaferrite composition has a real permeability ranging from 3.0 to 4.0 over a frequency range of about 0.1 GHz to about 3.0 GHz. ¦ 48. The hexaferrite composition of claim 1, wherein x=0.10 to 0.12; andthe hexaferrite composition has a real permeability at least 7.0 over a frequency range of 0.1 to 3.0 GHz,a real permittivity at least 8.0 over a frequency range of 0.1 to 3.0 GHz,a dielectric loss tangent, tan δε, less than 0.02 at a frequency of 0.1 to 1.0 GHz, anda dielectric loss factor tan δε/ε′ less than 0.001 at a frequency of 0.8 GHz. ¦ 49. The hexaferrite composition of claim 48, wherein z=1.2 to 3.0, andthe hexaferrite composition has a real permeability ranging from 8.0 to 12.0 over a frequency range of about 0.1 GHz to at least 1.0 GHz. ¦ 50. An article comprising the hexaferrite composition of claim 46, wherein the article is an antenna, filter, inductor, circulator, or phase shifter. ¦ 51. An article comprising the hexaferrite composition of claim 48, wherein the article is an antenna, filter, inductor, circulator, or phase shifter. ¦ 52. A method of making a hexaferrite composition comprising: (a) providing hexaferrite phase precursor compounds comprising more than 0 to 0.96 wt. % MoO2, 22.10 to 22.18 wt. % BaCO3, 6.02 to 6.59 wt. % Co3O4, and 70.35 to 71.8 wt. % Fe2O3,(b) calcining the hexaferrite phase precursor compounds at 1000 to 1300° C. in air to form a material comprising a Z-type hexaferrite phase;(c) crushing the material formed in step (b) to form a powder mixture, forming the powder mixture and a binder into a compact, and(d) sintering the compact at 1200 to 1280° C. for 4 to 20 hours in an oxygen atmosphere.(e) crushing the material formed in step (d) to form a second powder mixture; and(f) annealing the second powder mixture formed in step (e) at 800 to 1000° C. for 9 to 20 hours. | 1. A hexaferrite composition comprising iron, cobalt, one or both of barium and strontium, and molybdenum, wherein said ferrite composition comprises a Z-type hexaferrite phase, having the formula (BazSr(3-z))Co(2+x)MoxFe(y-2x)O41 where x=0.01 to 0.20; y=20 to 24; andz=0 to 3. | CPC_C01G | 4920037002448
16/205715 | US | P | Solid state lithium-ion conductor | A compound of Formula 1: Li6+(4−a)x+c)M4+(2−x)Aa+xO(7−c)N′c (1) wherein M is a tetravalent cationic element, A is a divalent or trivalent cationic element, N′ is an anion having a valence of less than −2, wherein when A is Y3+, In3+, Zn2+, or a combination thereof, 0.15<x≤0.5, otherwise 0≤x≤0.5, 0≤c≤2, and ((4−a)x+c)>0. | 1. A compound of Formula 1 in a positive electrode, negative electrode or electrolyte, comprising: Li(6+(4−a)x+c)M4+(2−x)Aa+xO(7−c)N′c (1)wherein M is a tetravalent cationic element,A is a divalent or trivalent cationic element,N′ is an anion Group 15 element,wherein when A is Y3+, In3+, Zn2−, or a combination thereof, 0.15<x≤0.5, otherwise0≤x≤0.5, 0≤c≤2, and((4−a)x+c)>0. ¦ 2. The compound of claim 1, wherein M comprises an element of Group 4, Group 14, or a combination thereof. ¦ 3. The compound of claim 2, wherein M is Zr, Hf, or a combination thereof. ¦ 4. The compound of claim 1, wherein A comprises Mg, Ca, Zn, or a combination thereof. ¦ 5. The compound of claim 1, wherein A comprises Y, Gd, Ga, In, Al, La, Sc, or a combination thereof. ¦ 6. The compound of claim 1, wherein N′ is N. ¦ 7. The compound of claim 1, wherein 0.1≤((4−a)x+c)≤0.4. ¦ 8. The compound of claim 1, wherein the compound is of Formula 2: Li(6+2a′−a″+c)M(2−(a′+a″))A′a′A″a″O7−cN′c (2)wherein M comprises Zr, Hf, or a combination thereof,A′ is a divalent cationic element,A″ is a trivalent cationic element,N′ is an anion having a valence of less than −2,wherein when A′ is Zn, 0.15<a′≤0.5, or when A″ is Y or In, 0.15<a″≤0.5, otherwise 0≤a′≤0.5, 0≤a″≤0.5, 0≤c≤1, and(a′+a″+c)>0. ¦ 9. The compound of claim 8, wherein A′ is Mg, A″ is Sc, and N′ is N, and wherein 0.1<(2a′+a″+c)<0.3, 0<a′<0.15, 0≤a″<0.3, and 0≤c≤0.3. ¦ 10. The compound of claim 1, having an ionic conductivity of greater than 1×10−7 Siemens per centimeter. ¦ 11. The compound of claim 7, having an ionic conductivity of 1×10−6 to 1×10−2 Siemens per centimeter. ¦ 12. A component of a lithium secondary electrochemical cell comprising the compound of Formula 1 Li(6+(4−a)x+c)M4+(2−x)Aa+xO(7−c)N′c (1)wherein M is a tetravalent cationic element,A is a divalent or trivalent cationic element,N′ is an anion of a Group 15 element,wherein when A is Y3+, In3+, Zn2+, or a combination thereof, 0.15<x≤0.5, otherwise 0≤x≤0.5, 0≤c≤2, and ((4−a)x+c)>0. ¦ 13. The component of claim 9, wherein the component is an electrolyte. ¦ 14. The component of claim 9, wherein the component is in the form of a protection layer on a negative electrode comprising lithium metal, a lithium metal alloy, or combination thereof. ¦ 15. An electrochemical cell comprising: a positive electrode;a negative electrode; andan electrolyte between the positive electrode and the negative electrode,wherein at least one of the positive electrode, the negative electrode and the electrolyte comprise the compound of Formula 1 Li(6+(4−a)x+c)M4+(2−x)Aa+xO(7−c)N′c (1)wherein M is a tetravalent cationic element,A is a divalent or trivalent cationic element,N′ is an anion of a Group 15 element, wherein when A is Y3+, In3+, Zn2+, or a combination thereof, 0.15<x≤0.5, otherwise 0≤x≤0.5, 0≤c≤2, and ((4−a)x+c)>0. ¦ 16. The electrochemical cell of claim 14, wherein the negative electrode comprises lithium metal, a lithium metal alloy, or combination thereof, and wherein the compound of Formula 1 is directly on the negative electrode. ¦ 17. A method of preparing the compound of claim 1, the method comprising: contacting a lithium compound, a compound comprising a tetravalent cationic element, a compound comprising at least one of divalent cationic element and a trivalent cationic element to provide a mixture; andheat-treating the mixture to prepare the compound. ¦ 18. A method of manufacturing an electrochemical cell, the method comprising: providing a negative electrode comprising lithium, a lithium alloy, or combination thereof;disposing the compound of Formula 1 on the negative electrode;disposing an electrolyte on the negative electrode; anddisposing a positive electrode on the separator to manufacture the electrochemical cell. | 1. A compound of Formula 1 in a positive electrode, negative electrode or electrolyte, comprising: Li(6+(4−a)x+c)M4+(2−x)Aa+xO(7−c)N′c (1)wherein M is a tetravalent cationic element,A is a divalent or trivalent cationic element,N′ is an anion Group 15 element,wherein when A is Y3+, In3+, Zn2−, or a combination thereof, 0.15<x≤0.5, otherwise0≤x≤0.5, 0≤c≤2, and((4−a)x+c)>0. | CPC_C01G | 4920037006389
15/555348 | US | P | Lithium titanate powder including phosphorous, active material, electrode sheet, and energy storage device using the same | Provided is a lithium titanate powder for an electrode of an energy storage device, wherein the lithium titanate powder includes Li4Ti5O12 as a main component and has a specific surface area of 5 to 50 m2/g, a total-fine pore volume of the lithium titanate powder is 0.03 to 0.5 ml/g and the lithium titanate powder includes a phosphorus atom in an amount of 0.03 to 1% by mass, an active material containing the lithium titanate powder, an electrode sheet containing the active material, and an energy storage device using the electrode sheet. | 1. A lithium titanate powder, comprising: Li4Ti5O12; anda phosphorus atom in an amount of from 0.03 to 1% by mass, based on the mass of the lithium titanate powder,wherein:the lithium titanate powder has a specific surface area of from 5 to 50 m2/g; anda total pore volume of the lithium titanate powder is from 0.03 to 0.5 ml/g,wherein in a cross-sectional analysis of a lithium titanate particle that constitutes the lithium titanate powder using a scanning transmission electron microscope, Ati (atm %), Ap (atm %), Bti (atm %), and Bp (atm %) satisfy the following formula (1): 0.5≤(Ap/Ati)/(Bp/Bti)≤2 (1),wherein Ati (atm %) is an average atomic concentration of titanium atom of 10 points measured value of atomic concentration of titanium atom at 5-nm-shift line which is a line positioned 5 nm inside from an outline of a surface of the lithium titanate particle,Ap (atm %) is an average atomic concentration of phosphorus atom of 10 points measured value of atomic concentration of phosphorus atom at the 5-nm-shift line,Bti (atm %) is the average atomic concentration of titanium atom of 10 points measured value of atomic concentration of titanium atom at 100-nm-shift line which is a line positioned 100 nm inside from the outline of the lithium titanate particle surface, andBp (atm %) is an average atomic concentration of phosphorus atom of 10 points measured value of atomic concentration of phosphorus atom at the 100-nm-shift. ¦ 2. The lithium titanate powder according to claim 1, wherein the amount of the phosphorus atom is from 0.03 to 0.8% by mass, based on the mass of the lithium titanate powder. ¦ 3. The lithium titanate powder according to claim 1, wherein the amount of the phosphorus atom is from 0.25 to 0.8% by mass, based on the mass of the lithium titanate powder. ¦ 4. The lithium titanate powder according to claim 1, wherein a Li/Ti atomic ratio of Li to Ti is from 0.80 to 0.89. ¦ 5. The lithium titanate powder according to claim 1, wherein when a volume surface diameter calculated from a specific surface area determined by BET method is represented as DBET, and when a crystallite diameter calculated from a half-peak width of a peak for (111) plane of Li4Ti5O12 by Scherrer equation is represented as DX, DBET/DX (μm/μm), a ratio of DBET to DX, is 3 or less. ¦ 6. The lithium titanate powder according to claim 5, wherein DBET/DX (μm/pm) is 2 or less. ¦ 7. The lithium titanate powder according to claim 5, wherein a Li/Ti atomic ratio of Li to Ti is from 0.80 to 0.89. ¦ 8. An active material comprising the lithium titanate powder according to claim 1. ¦ 9. A lithium-ion secondary battery comprising the active material according to claim 8. ¦ 10. A hybrid capacitor comprising the active material according to claim 8. ¦ 11. An electrode sheet for energy storage device comprising the active material according to claim 8. ¦ 12. An energy storage device comprising the electrode sheet according to claim 11. ¦ 13. The energy storage device according to claim 12, comprising a non-aqueous electrolyte solution, wherein an electrolyte salt comprising at least one lithium salt selected from the group consisting of LiPF6, LiBF4, LiPO2F2, and LiN(SO2F)2 is dissolved to a nonaqueous solvent comprising at least one cyclic carbonate selected from the group consisting of ethylene carbonate, propylene carbonate, 1,2-butylene carbonate, 2,3-butylene carbonate, 4-fluoro-1,3-dioxolane-2-one, and 4-ethynyl-1,3-dioxolane-2-one. ¦ 14. The energy storage device according to claim 13, wherein the non-aqueous electrolyte solution has a concentration of all electrolyte salts of from 0.7M to 2.0M, comprises at least LiPF6 as the electrolyte salt, and further comprises from 0.01M to 0.4M of at least one lithium salt selected from the group consisting of LiBF4, LiPO2F, and LiN(SO2F)2. ¦ 15. The energy storage device according to claim 13, wherein the nonaqueous solvent further comprises at least one symmetrically chain carbonate selected from the group consisting of dimethyl carbonate, diethyl carbonate, dipropyl carbonate, and dibutyl carbonate, and at least one asymmetrically chain carbonate selected from the group consisting of methyl ethyl carbonate, methyl propyl carbonate, methyl isopropyl carbonate, methyl butyl carbonate, and ethyl propyl carbonate. ¦ 16. The energy storage device according to claim 13, wherein the non-aqueous electrolyte solution comprises at least LiPF6 as the electrolyte salt, and further comprises from 0.01M to 0.4M of at least LiPO2F2. | 1. A lithium titanate powder, comprising: Li4Ti5O12; anda phosphorus atom in an amount of from 0.03 to 1% by mass, based on the mass of the lithium titanate powder,wherein:the lithium titanate powder has a specific surface area of from 5 to 50 m2/g; anda total pore volume of the lithium titanate powder is from 0.03 to 0.5 ml/g,wherein in a cross-sectional analysis of a lithium titanate particle that constitutes the lithium titanate powder using a scanning transmission electron microscope, Ati (atm %), Ap (atm %), Bti (atm %), and Bp (atm %) satisfy the following formula (1): 0.5≤(Ap/Ati)/(Bp/Bti)≤2 (1),wherein Ati (atm %) is an average atomic concentration of titanium atom of 10 points measured value of atomic concentration of titanium atom at 5-nm-shift line which is a line positioned 5 nm inside from an outline of a surface of the lithium titanate particle,Ap (atm %) is an average atomic concentration of phosphorus atom of 10 points measured value of atomic concentration of phosphorus atom at the 5-nm-shift line,Bti (atm %) is the average atomic concentration of titanium atom of 10 points measured value of atomic concentration of titanium atom at 100-nm-shift line which is a line positioned 100 nm inside from the outline of the lithium titanate particle surface, andBp (atm %) is an average atomic concentration of phosphorus atom of 10 points measured value of atomic concentration of phosphorus atom at the 100-nm-shift. | CPC_C01G | 4920036002549
16/317043 | US | P | Cathode active material for all-solid-state lithium secondary battery | Provided is a novel positive electrode active material capable of suppressing resistance and improving rate characteristics and cycle characteristics while enhancing lithium ionic conductivity, wherein the surface of particles composed of a spinel-type composite oxide containing Li, Mn, O, and two or more other elements is coated with a lithium ion conductive oxide such as LiNbO3. Proposed is a positive electrode active material for an all-solid-type lithium secondary battery, wherein the surface of present core particles composed of a spinel-type composite oxide containing Li, Mn, O, and two or more other elements is coated with an amorphous compound containing Li, A (A represents one or more elements selected from the group consisting of Ti, Zr, Ta, Nb, and Al), and O; and the molar ratio (Li/A) of Li relative to the A element in the surface, as obtained by XPS, is 1.0 to 3.5. | 1. A positive electrode active material for an all-solid-type lithium secondary battery to be used for an all-solid-type lithium secondary battery, wherein the surface of particles (referred to as “core particles”) composed of a spinel-type composite oxide containing Li, Mn, O, and two or more other elements is coated with an amorphous compound containing Li, A (A represents one or more elements selected from the group consisting of Ti, Zr, Ta, Nb, and Al), and O; andthe molar ratio (Li/A) of Li relative to the A element in the surface, as obtained by X-ray photoelectron spectroscopy (XPS), is 1.0 to 3.5. ¦ 2. The positive electrode active material for an all-solid-type lithium secondary battery according to claim 1, wherein, in the amorphous compound, a halo pattern can be obtained by selected area electron diffraction. ¦ 3. The positive electrode active material for an all-solid-type lithium secondary battery according to claim 2, wherein an amount of lithium carbonate present on the surface of the positive electrode active material is less than 2.5 wt % relative to the amount of the positive electrode active material. ¦ 4. The positive electrode active material for an all-solid-type lithium secondary battery according to claim 3, wherein the spinel-type composite oxide constituting the core particles is represented by a general formula: Li[LiaMn2-a-b-cM1bM2c]O4-δ (where M1 represents one or more elements selected from the group consisting of Ni, Co, and Fe; M2 represents one or more elements selected from the group consisting of Mg, Ti, Al, Ba, Cr, W, Mo, Y, Zr, and Nb; and the parameters a, b, and c satisfy 0.00≤a≤0.20, 0.20≤b≤1.20, and 0.001≤c≤0.400 respectively). ¦ 5. An all-solid-type lithium secondary battery comprising the positive electrode active material for an all-solid-type lithium secondary battery according claim 3. ¦ 6. The positive electrode active material for an all-solid-type lithium secondary battery according to claim 2, wherein the spinel-type composite oxide constituting the core particles is represented by a general formula: Li[LiaMn2-a-b-cM1bM2c]O4-δ (where M1 represents one or more elements selected from the group consisting of Ni, Co, and Fe; M2 represents one or more elements selected from the group consisting of Mg, Ti, Al, Ba, Cr, W, Mo, Y, Zr, and Nb; and the parameters a, b, and c satisfy 0.00≤a≤0.20, 0.20≤b≤1.20, and 0.001≤c≤0.400 respectively). ¦ 7. An all-solid-type lithium secondary battery comprising the positive electrode active material for an all-solid-type lithium secondary battery according claim 2. ¦ 8. The positive electrode active material for an all-solid-type lithium secondary battery according to claim 1, wherein an amount of lithium carbonate present on the surface of the positive electrode active material is less than 2.5 wt % relative to the amount of the positive electrode active material. ¦ 9. The positive electrode active material for an all-solid-type lithium secondary battery according to claim 8, wherein the spinel-type composite oxide constituting the core particles is represented by a general formula: Li[LiaMn2-a-b-cM1bM2c]O4-δ (where M1 represents one or more elements selected from the group consisting of Ni, Co, and Fe; M2 represents one or more elements selected from the group consisting of Mg, Ti, Al, Ba, Cr, W, Mo, Y, Zr, and Nb; and the parameters a, b, and c satisfy 0.00≤a≤0.20, 0.20≤b≤1.20, and 0.001≤c≤0.400 respectively). ¦ 10. An all-solid-type lithium secondary battery comprising the positive electrode active material for an all-solid-type lithium secondary battery according claim 8. ¦ 11. The positive electrode active material for an all-solid-type lithium secondary battery according to claim 1, wherein the spinel-type composite oxide constituting the core particles is represented by a general formula: Li[LiaMn2-a-b-cM1bM2c]O4-δ (where M1 represents one or more elements selected from the group consisting of Ni, Co, and Fe; M2 represents one or more elements selected from the group consisting of Mg, Ti, Al, Ba, Cr, W, Mo, Y, Zr, and Nb; and the parameters a, b, and c satisfy 0.00≤a≤0.20, 0.20≤b≤1.20, and 0.001≤c≤0.400 respectively). ¦ 12. An all-solid-type lithium secondary battery comprising the positive electrode active material for an all-solid-type lithium secondary battery according claim 11. ¦ 13. An all-solid-type lithium secondary battery comprising the positive electrode active material for an all-solid-type lithium secondary battery according claim 1. | 1. A positive electrode active material for an all-solid-type lithium secondary battery to be used for an all-solid-type lithium secondary battery, wherein the surface of particles (referred to as “core particles”) composed of a spinel-type composite oxide containing Li, Mn, O, and two or more other elements is coated with an amorphous compound containing Li, A (A represents one or more elements selected from the group consisting of Ti, Zr, Ta, Nb, and Al), and O; andthe molar ratio (Li/A) of Li relative to the A element in the surface, as obtained by X-ray photoelectron spectroscopy (XPS), is 1.0 to 3.5. | CPC_C01G | 4920036006345
16/304231 | US | P | Solid electrolyte with low-symmetry garnet-related structure and lithium-ion secondary battery | A solid electrolyte material having high ion conductivity and a all-solid-state lithium-ion secondary battery using this solid electrolyte material are provided. The solid electrolyte material has a garnet-related structure crystal represented by the chemical composition Li7−x−yLa3Zr2−x−yTaxNbyO12 (0.05≤x+y≤0.2, x≥0, y≥0), which belongs to an orthorhombic system and a space group belonging to Ibca. The solid electrolyte material has lithium-ion conductivity at 25° C. of at least 1.0×10−4 S/cm. Also, in this solid electrolyte material, the lattice constants are 1.29 nm≤a≤1.32 nm, 1.26 nm≤b≤1.29 nm, and 1.29 nm≤c≤1.32 nm, and three 16f sites and one 8d site in the crystal structure are occupied by lithium-ions. The all-solid-state lithium-ion secondary battery has a positive electrode, a negative electrode, and a solid electrolyte, the solid electrolyte comprising this solid electrolyte material. | 1. A garnet-related structure crystal represented by the chemical composition Li7−x−yLa3Zr2−x−yTaxNbyO12 (0.05≤x+y≤0.2, x≥0, y≥0), the crystal structure being an orthorhombic system. ¦ 2. The garnet-related structure crystal according to claim 1, wherein the space group showing symmetry in the crystal structure belongs to Ibca. ¦ 3. The garnet-related structure crystal according to claim 1, wherein lattice constants a, b and c in the crystal structure satisfy 1.29 nm≤a≤1.32 nm, 1.26 nm≤b≤1.29 nm, and 1.29 nm≤c≤1.32 nm, respectively. ¦ 4. The garnet-related structure crystal according to claim 1, wherein at least four sites in the crystal structure are occupied by lithium-ions. ¦ 5. The garnet-related structure crystal according to claim 1, wherein the lithium-ion conductivity at 25° C. is at least 1.0×10−4 S/cm. ¦ 6. The garnet-related structure crystal according to claim 1, wherein the relative density is at least 99%. ¦ 7. The garnet-related structure crystal according to claim 6, wherein the relative density is 100%. ¦ 8. A garnet-related structure sintered compact comprising: the garnet-related structure crystal according to claim 1; and a crystal having a cubic garnet-related structure crystal represented by the chemical composition Li7−x−yLa3Zr2−x−yTaxNbyO12 (0.2<x+y≤0.6, x≥0, y≥0). ¦ 9. An all-solid-state lithium-ion secondary battery comprising: a positive electrode, a negative electrode, and a solid electrolyte containing the garnet-related structure crystal according to claim 1. ¦ 10. An all-solid-state lithium-ion secondary battery comprising: a positive electrode, a negative electrode, and the garnet-related structure sintered compact according to claim 8. ¦ 11. A method for manufacturing a garnet-related structure crystal belonging to an orthorhombic system represented by the chemical composition Li7−x−yLa3Zr2−x−yTaxNbyO12 (0.05≤x+y≤0.2, x≥0, y≥0), the method comprising melting at least a portion of a raw material represented by the chemical composition Li(7−x−y)zLa3Zr2−x−yTaxNbyO12 (0.05≤x+y≤0.2, x≥0, y≥0, 1<z≤2) to form a molten portion for crystal growth; moving the molten portion for crystal growth to an uncrystallized raw material at a traveling rate of at least 8 mm/h; and conducting crystal growth. | 1. A garnet-related structure crystal represented by the chemical composition Li7−x−yLa3Zr2−x−yTaxNbyO12 (0.05≤x+y≤0.2, x≥0, y≥0), the crystal structure being an orthorhombic system. | CPC_C01G | 4920036006390
16/063529 | US | P | Composite tungsten oxide ultrafine particles and dispersion liquid of the same | A general-purpose composite tungsten oxide ultrafine particles capable of producing a dispersion liquid with high productivity while having properties such as good visible light transmittance and shielding light in a near-infrared region, and a composite tungsten oxide ultrafine particle dispersion liquid using the same, wherein a value of an XRD peak top intensity ratio of the composite tungsten oxide ultrafine particles is 0.13 or more when the XRD peak intensity is set to 1, with plane of a silicon powder standard sample (640 c produced by NIST) as a reference. | 1. Composite tungsten oxide ultrafine particles having near-infrared shielding properties, a value of an XRD peak top intensity ratio of the composite tungsten oxide ultrafine particles is 0.13 or more when the XRD peak intensity is set to 1, with plane (220) of a silicon powder standard sample (640 c produced by NIST) as a reference. ¦ 2. The composite tungsten oxide ultrafine particles according to claim 1, expressed by a general formula MxWyOz wherein M element is an element of one or more kinds selected from H, He, alkali metal, alkaline earth metal, rare earth elements, Mg, Zr, Cr, Mn, Fe, Ru, Co, Rh, Ir, Ni, Pd, Pt, Cu, Ag, Au, Zn, Cd, Al, Ga, In, Tl, Si, Ge, Sn, Pb, Sb, B, F, P, S, Se, Br, Te, Ti, Nb, V, Mo, Ta, Re, Be, Hf, Os, Bi, I, and Yb, W is tungsten, O is oxygen, satisfying 0.001≤x/y≤1, 2.2≤z/y≤3.0. ¦ 3. The composite tungsten oxide ultrafine particles according to claim 1, wherein a crystallite size of each composite tungsten oxide ultrafine particle is 1 nm or more. ¦ 4. The composite tungsten oxide ultrafine particles according to claim 1, wherein the composite tungsten oxide ultrafine particle contains a hexagonal crystal structure. ¦ 5. The composite tungsten oxide ultrafine particles according to claim 1, wherein a content of a volatile component in the composite tungsten oxide ultrafine particles is 2.5 mass % or less. ¦ 6. A composite tungsten oxide ultrafine particle dispersion liquid, in which the composite tungsten oxide ultrafine particles of claim 1 are contained in a dispersed state in a liquid medium, the liquid medium being one or more kinds selected from water, an organic solvent, a fat or oil, a liquid resin, a liquid plasticizer, a polymeric monomer, or a mixture thereof. ¦ 7. The composite tungsten oxide ultrafine particle dispersion liquid according to claim 6, wherein each composite tungsten oxide ultrafine particle contained in the composite tungsten oxide ultrafine particle dispersion liquid has a dispersed particle size of 1 nm or more and 200 nm or less. ¦ 8. The composite tungsten oxide ultrafine particle dispersion liquid according to claim 6, wherein a content of the composite tungsten oxide ultrafine particles contained in the composite tungsten oxide ultrafine particle dispersion liquid is 0.01 mass % or more and 80 mass % or less. ¦ 9. The composite tungsten oxide ultrafine particles according to claim 1, wherein a crystallite size of each composite tungsten oxide ultrafine particle is 10 nm or more and 200 nm or less. ¦ 10. The composite tungsten oxide ultrafine particles according to claim 2, wherein a crystallite size of each composite tungsten oxide ultrafine particle is 10 nm or more and 200 nm or less. | 1. Composite tungsten oxide ultrafine particles having near-infrared shielding properties, a value of an XRD peak top intensity ratio of the composite tungsten oxide ultrafine particles is 0.13 or more when the XRD peak intensity is set to 1, with plane (220) of a silicon powder standard sample (640 c produced by NIST) as a reference. | CPC_C01G | 4920035002590
16/341847 | US | P | Non-equilibrium polaronic quantum phase-condensate based electrical devices | Electrical devices operating in a range of −273° C. to 100° C. are disclosed. The devices include an insulating substrate. A UO2+x crystal or oriented crystal UO2+x film is on a first portion of the substrate. The UO2+x crystal or film originates and hosts a non-equilibrium polaronic quantum phase-condensate. A first lead on a second portion of the substrate is in electrical contact with the UO2+x crystal or film. A second lead on a third portion of the surface is in electrical contact with the UO2+x crystal or film. The leads are isolated from each other. A UO2+x excitation source is in operable communication with the UO2+X crystal or film. The source is configured to polarize a region of the crystal or film thereby activating the non-equilibrium quantum phase-condensate. One source state causes the UO2+X crystal or film to be conducting. Another source state causes the UO2+x crystal or film to be non-conductive. | 1. An electrical device comprising: (A) an insulating substrate having a surface;(B) a first single UO2+x crystal or a first oriented crystal UO2+x film on a first portion of the surface, wherein the first single UO2+x crystal or the first oriented crystal UO2+x film originates and hosts a non-equilibrium polaronic quantum phase-condensate;(C) a first lead comprising a first electrically conductive material on a second portion of the surface in electrical contact with the first single UO2+x crystal or the first oriented crystal UO2+x film;(D) a second lead comprising a second electrically conductive material on a third portion of the surface, wherein the second lead is in electrical contact with the first single UO2+x crystal or the first oriented crystal UO2+x film and wherein the first and second leads are not in contact with each other; and(E) a UO2+x excitation source in operable communication with the first single UO2+x crystal or the first oriented crystal UO2+x film, wherein the excitation source is configured to polarize a region of the first single crystal or the first oriented crystal UO2+x film to activate the non-equilibrium polaronic quantum phase-condensate and determine an electrical conductivity of the first single crystal or the first oriented crystal UO2+x film, wherein a first state of the excitation source causes the first single UO2+x crystal or the first oriented crystal UO2+x film to be electrically conducting, anda second state of the excitation source causes the first single UO2+x crystal or the first oriented crystal UO2+x film to be electrically non-conductive. ¦ 2. The electrical device of claim 1, wherein the UO2+x excitation source applies a first voltage that is in a first voltage range to the first single UO2+x crystal or the first oriented crystal UO2+x film when the UO2+x excitation source is in the first state, andthe UO2+x excitation source applies a second electric voltage that is in a second voltage range to the first single UO2+x crystal or the oriented crystal UO2+x film when the UO2+x source is in the second state. ¦ 3. The electrical device of claim 1, wherein the UO2+x excitation source applies a light with an energy of 2.5-3.5 eV and with a fluence of 0.1-5 milliJoules/cm2 to the first single UO2+x crystal or the first oriented crystal UO2+x film when the UO2+x excitation source is in the first state, andthe UO2+x excitation source applies (i) a light with an energy of 4-5 eV with a fluence of 0.1-5 milliJoules/cm2 or (ii) no light to the first single UO2+x crystal or the first oriented crystal UO2+x film when the UO2+x excitation source is in the second state. ¦ 4. The electrical device of claim 1, wherein, when the first single UO2+x crystal or the first oriented crystal UO2+x film is electrically conducting, an observable of the first single UO2+x crystal or the first oriented crystal UO2+x film is detectable when the first single UO2+x crystal or the first oriented crystal UO2+x film is exposed to a magnetic field of 0.1 gauss or greater interacting with the magnetic moments of electrons participating in the polaronic quantum-phase condensate to modify the energy of a state in which they reside and thereby change a state of the first single UO2+x crystal or the first oriented crystal UO2+x film. ¦ 5. The electrical device of claim 4, wherein the observable comprises: a change in resistance between the first lead and the second lead,an absorption or emission of electromagnetic radiation by the first single UO2+x crystal or first oriented crystal UO2+x film, ora change in voltage between the first lead and the second lead. ¦ 6. The electrical device of claim 1, wherein the UO2+x excitation source applies a first laser pulse that is between 2.5 and 3.5 electron volts at the first single UO2+x crystal or the first oriented crystal UO2+x film when the UO2+x excitation source is in the first state, andthe UO2+x excitation source applies a second laser pulse that is between 4 and 5.2 electron volts at the first single UO2+x crystal or the first oriented crystal UO2+x film when the UO2+x excitation source is in the second state. ¦ 7. The electrical device of claim 6, wherein the first laser pulse switches the first single UO2+x crystal or the first oriented crystal UO2+x film from electrically insulating to electrically conducting in less than 50 femtoseconds. ¦ 8. The electrical device of claim 7, wherein the second laser pulse switches the first single UO2+x crystal or the first oriented crystal UO2+x film from electrically conducting to electrically insulating in less than 50 femtoseconds. ¦ 9. The electrical device of claim 1, wherein the insulating substrate comprises an insulator layer on a substrate carrier. ¦ 10. The electrical device of claim 9, wherein the insulating layer comprises LaAlO3, CaF2, ytrrium stabilized zirconia, ZrO2, MgO, SrTiO3, SiO2, Al2O3, LiNbO3, NdGaO3, LaGaO3, KTaO3, BaTiO3, or MaGl2O4, andthe substrate carrier comprises a polycrystalline material, monocrystalline silicon, or a semiconductor material. ¦ 11. The electrical device of claim 9, wherein the insulating layer comprises crystalline LaAlO3, CaF2, ytrrium stabilized zirconia, ZrO2, MgO, SrTiO3, SiO2, Al2O3, LiNbO3, NdGaO3, LaGaO3, KtaO3, BaTiO3, or MaGl2O4, andthe substrate carrier comprises a polycrystalline material, monocrystalline silicon, or a semiconductor material. ¦ 12. The electrical device of claim 9, wherein the insulating layer comprises LaAlO3, CaF2, ytrrium stabilized zirconia, ZrO2, MgO, SrTiO3, SiO2, Al2O3, LiNbO3, NdGaO3, LaGaO3, KtaO3, BaTiO3, or MaGl2O4, andthe substrate carrier comprises a metal. ¦ 13. The electrical device of claim 11, wherein the substrate carrier comprises aluminum, aluminum oxide. ¦ 14. The electrical device of claim 1, wherein the first single UO2+x crystal or the first oriented crystal UO2+x film has a resistivity of less than 10−4 Ω·cm when the first single UO2+x crystal or the first oriented crystal UO2+x film is electrically conducting. ¦ 15. The electrical device of claim 1, wherein the first single UO2+x crystal or the first oriented crystal UO2+x film is in the [111] orientation with respect to the insulating substrate. ¦ 16. The electrical device of claim 1, wherein x is in the range −0.05 to 0.35. ¦ 17. The electrical device of claim 1, wherein the first lead comprises a first metal and the second lead comprises a second metal. ¦ 18. The electrical device of claim 17, wherein the first metal is the same as the second metal. ¦ 19. The electrical device of claim 18, wherein the first metal and the second metal are the same or different and are each selected from the group consisting of gold, copper, aluminum, silver, platinum, iron, or alloys thereof. ¦ 20. The electrical device of claim 1, wherein the device is a superconducting field effect transistor in which the first lead is the source, the second lead is the drain, the UO2+x excitation source is the gate. ¦ 21. The electrical device of claim 1, wherein the UO2+x excitation source comprises an electrode that is separated from the first oriented crystal UO2+x film by an ionic liquid and the UO2+x excitation source applies a first voltage that is in a first voltage range to the ionic liquid when the UO2+x excitation source is in the first state, andthe UO2+x excitation source applies (i) a second electric voltage that is in a second voltage range or (ii) no voltage to the ionic liquid when the UO2+x excitation source is in the second state. ¦ 22. The electrical device of claim 1, wherein a third state of the excitation source does not affect the conductivity of the first single UO2+x crystal or the first oriented crystal UO2+x film. ¦ 23. The electrical device of claim 1, wherein the first state of the excitation source is characterized by a first alternating current that is run through the excitation source in resonance with a state of the first single crystal or the first oriented crystal UO2+x film, wherein a frequency of the alternating current is tuned to be in resonance with a change of state within a condensate within the first single UO2+x crystal or the first oriented crystal UO2+x film, andthe second state of the excitation source is characterized by an absence of the first alternating current in the excitation source. ¦ 24. The electrical device of claim 1, wherein the UO2+x excitation source is electrically isolated from the first single UO2+x crystal or the first oriented crystal UO2+x film by an insulator. ¦ 25. The electrical device of claim 1, wherein the excitation source is metal layer overlaying the first single UO2+x crystal or the first oriented crystal UO2+x film. ¦ 26. The electrical device of claim 25, wherein the metal layer comprises more than 80 percent w/v aluminum, copper, silver or gold. ¦ 27. The electrical device of claim 26, wherein the metal layer comprises more than 80 percent w/v aluminum, copper, silver or gold is less than 10 nM thick. ¦ 28. The electrical device of claim 1, wherein the electrical device is a transmission line, andthe insulating substrate comprises an insulator layer on a substrate carrier. ¦ 29. The electrical device of claim 28, wherein the insulating substrate comprises an insulator layer on a substrate carrier, the insulating layer comprises LaAlO3, CaF2, ytrrium stabilized zirconia, ZrO2, MgO, SrTiO3, SiO2, Al2O3, LiNbO3, NdGaO3, LaGaO3, KTaO3, BaTiO3, or MaGl2O4, and the substrate carrier comprises a metal. ¦ 30. The electrical device of claim 28, further comprising an electrical insulator that wraps around and electrical insulates the electrical device. ¦ 31. The electrical device of claim 28, wherein the first single UO2+x crystal or the first oriented crystal UO2+x film is at least a meter in length, andthe first single UO2+x crystal or the first oriented crystal UO2+x film has a cross-section of 0.05 mm2 or less. ¦ 32. The electrical device of claim 28, wherein the first single UO2+x crystal or the first oriented crystal UO2+x film is at least a meter in length, andthe first single UO2+x crystal or the first oriented crystal UO2+x film has thickness of less than 1000 nM. ¦ 33. The electrical device of claim 28, wherein the first single UO2+x crystal or the first oriented crystal UO2+x film is at least a meter in length, andthe first single UO2+x crystal or the first oriented crystal UO2+x film has thickness of less than 500 nM,the insulating substrate comprises an insulator layer on a substrate carrier,the insulating layer comprises LaAlO3, CaF2, ytrrium stabilized zirconia, ZrO2, MgO, SrTiO3, SiO2, Al2O3, LiNbO3, NdGaO3, LaGaO3, KTaO3, BaTiO3, or MaGl2O4, andthe substrate carrier comprises a metal. ¦ 34. The electrical device of claim 28, wherein the first single UO2+x crystal or the first oriented crystal UO2+x film is at least a meter in length, andthe first single UO2+x crystal or the first oriented crystal UO2+x film has thickness of less than 600 nM and a width of less than 25 millimeters,the insulating substrate comprises an insulator layer on a substrate carrier,the insulating layer comprises CaF2 or ytrrium stabilized zirconia, andthe substrate carrier comprises aluminum. ¦ 35. The electrical device of claim 1, wherein the first single UO2+x crystal or the first oriented crystal UO2+x film is electrically non-conductive when it has an electrical resistivity of 1.29 μΩ·m or greater. ¦ 36. The electrical device of claim 1, wherein the first single UO2+x crystal or the first oriented crystal UO2+x film is electrically non-conductive when it has an electrical resistivity of 0.5 μΩ·m or greater. ¦ 37. The electrical device of claim 1, further comprising a plurality of single UO2+x crystals or first oriented crystal UO2+x films on the first portion of the surface, the plurality of single UO2+x crystals or oriented crystal UO2+x films including the single UO2+x crystal or first oriented crystal UO2+x film, wherein each single UO2+x crystal or oriented crystal UO2+x film in the plurality of single UO2+x crystals or oriented crystal UO2+x films: (i) originates and hosts a non-equilibrium polaronic quantum phase-condensate and (ii) is in electrical contract with both the first lead and the second lead. ¦ 38. The electrical device of claim 37, wherein the plurality of single UO2+x crystals or oriented crystal UO2+x films comprises 5 or more single UO2+x crystals or oriented crystal UO2+x films. ¦ 39. The electrical device of claim 37, wherein the plurality of single UO2+x crystals or oriented crystal UO2+x films comprises 15 or more single UO2+x crystals or oriented crystal UO2+x films. | 1. An electrical device comprising: (A) an insulating substrate having a surface;(B) a first single UO2+x crystal or a first oriented crystal UO2+x film on a first portion of the surface, wherein the first single UO2+x crystal or the first oriented crystal UO2+x film originates and hosts a non-equilibrium polaronic quantum phase-condensate;(C) a first lead comprising a first electrically conductive material on a second portion of the surface in electrical contact with the first single UO2+x crystal or the first oriented crystal UO2+x film;(D) a second lead comprising a second electrically conductive material on a third portion of the surface, wherein the second lead is in electrical contact with the first single UO2+x crystal or the first oriented crystal UO2+x film and wherein the first and second leads are not in contact with each other; and(E) a UO2+x excitation source in operable communication with the first single UO2+x crystal or the first oriented crystal UO2+x film, wherein the excitation source is configured to polarize a region of the first single crystal or the first oriented crystal UO2+x film to activate the non-equilibrium polaronic quantum phase-condensate and determine an electrical conductivity of the first single crystal or the first oriented crystal UO2+x film, wherein a first state of the excitation source causes the first single UO2+x crystal or the first oriented crystal UO2+x film to be electrically conducting, anda second state of the excitation source causes the first single UO2+x crystal or the first oriented crystal UO2+x film to be electrically non-conductive. | CPC_C01G | 4920035002591
15/067496 | US | P | Lithium-substituted magnesium ferrite material based hydroelectric cell and process for preparation thereof | The present invention describes a lithium-substituted magnesium ferrite material based hydroelectric cell and process for preparation thereof. A novel galvanic cell process of generating electric current in distilled water by lithium substituted magnesium ferrite hydroelectric cell has been developed. A synthesis process of ferrite pellet having zinc anode and silver inert electrode has been developed. The material splits water molecules and conducts ions within porous ferrite. Split ions electrochemically react with electrodes and form zinc hydroxide at anode and hydrogen gas at silver electrode. This hydroelectric cell has generated 5 mA short circuit current and 950 mV open cell voltage. Current increased to 20 mA by thermally deposited Zn electrode on a ferrite pellet. The cell is very economical and highly sensitive towards electrolysis of water molecules. It is a green source for producing energy and has a potential to excel from existing electrochemical batteries. | 1. A lithium substituted magnesium ferrite material comprising a porosity in a range of 32-38% and a grain size in a range of 50-800 nm, wherein the lithium substituted magnesium ferrite material is made from starting materials magnesium carbonate, lithium carbonate, and iron oxide, each in a molar ratio in a range of 0.75 to 0.85: 0.05 to 0.15: 0.95 to 1.05, respectively. ¦ 2. The lithium substituted magnesium ferrite material as claimed in claim 1, wherein the lithium substituted magnesium ferrite material product is made from starting materials magnesium carbonate, lithium carbonate, and iron oxide, each in a molar ratio of 0.8:0.1:1, respectively. ¦ 3. The lithium substituted magnesium ferrite material of claim 1, wherein the lithium substituted magnesium ferrite material has a square dimension 24×24 mm after undergoing an applied pressure of 10 tons. ¦ 4. A hydroelectric cell comprising a lithium substituted magnesium ferrite material, comprised of three parts, i) the lithium substituted magnesium ferrite material of claim 1 ii) a zinc plate contacted on a first side of said lithium substituted magnesium ferrite material as an anode, and iii) comb electrodes of silver deposited by radio frequency sputtering as an inert electrode on a second side of said lithium substituted magnesium ferrite material, dipping said hydroelectric cell in water to generate a stable electric current in a range of 5 to 0.3 mA and voltage in a range of 950-800 mV for a period in the range of 0.17 to 380 hrs. ¦ 5. The hydroelectric cell of claim 4, wherein the hydroelectric cell generates by-products of zinc hydroxides. ¦ 6. The hydroelectric cell of claim 4, wherein the water is deionized water, distilled water or sea water. ¦ 7. The hydroelectric cell of claim 6, wherein the water is deionized water or distilled water. ¦ 8. The hydroelectric cell of claim 4, wherein three cells of 24 mm×24 mm size are connected in series, and when dipped in the water, the three cells generate 2.8 V and 5 mA for a period of 9 to 10 days. ¦ 9. A hydroelectric cell comprised of a lithium substituted magnesium ferrite material wherein the lithium substituted magnesium ferrite material is made from starting materials magnesium carbonate, lithium carbonate, and iron oxide, each in a molar ratio in a range of 0.75 to 0.85: 0.05 to 0.15: 0.95 to 1.05, respectively with a porosity in a range of 32-38% and a grain size in a range of 50-800 nm. ¦ 10. The hydroelectric cell of claim 9, wherein the lithium substituted magnesium ferrite material is made from starting materials magnesium carbonate, lithium carbonate, and iron oxide, each in a molar ratio of 0.8:0.1:1, respectively. ¦ 11. The hydroelectric cell of claim 9, comprising the lithium substituted magnesium ferrite material, a zinc electrode, and a silver electrode, comprising i) a pellet comprising the lithium substituted magnesium ferrite material,ii) wherein the zinc electrode comprises a zinc plate adjacent to one face of the pellet working as an anode, andiii) wherein the silver electrode comprises a comb electrode of silver deposited by radio frequency sputtering adjacent to another side of the pellet working as an inert electrode. ¦ 12. The hydroelectric cell of claim 11, wherein said hydroelectric cell is capable of generating a stable electric current in the range of 5 to 0.3 mA and voltage in the range of 950-800 mV for a period in the range of 0.17 to 380 hrs. ¦ 13. The hydroelectric cell as claimed in claim 11, wherein said hydroelectric cell generates zinc hydroxides on the zinc electrode and hydrogen gas on the silver comb electrode. ¦ 14. The hydroelectric cell as claimed in claim 11, wherein the lithium substituted magnesium ferrite material has a square dimension 24×24 mm2 pellet fabricated by an applied pressure of 10 tons. ¦ 15. The hydroelectric cell as claimed in claim 11, wherein the water is deionized or distilled water. ¦ 16. The hydroelectric cell as claimed in claim 15, wherein the water is deionized water. | 1. A lithium substituted magnesium ferrite material comprising a porosity in a range of 32-38% and a grain size in a range of 50-800 nm, wherein the lithium substituted magnesium ferrite material is made from starting materials magnesium carbonate, lithium carbonate, and iron oxide, each in a molar ratio in a range of 0.75 to 0.85: 0.05 to 0.15: 0.95 to 1.05, respectively. | CPC_C01G | 4920035002593
15/520339 | US | P | Vanadium oxide film and process for producing same | Provided is a vanadium oxide film which shows substantially no hysteresis of resistivity changes due to temperature rising/falling, has a low resistivity at room temperature, has a large absolute value of the temperature coefficient of resistance, and shows semiconductor-like resistance changes in a wide temperature range. In the vanadium oxide film, a portion of the vanadium has been replaced by aluminum and copper, and the amount of substance of aluminum is 10 mol % based on the sum total of the amount of substance of vanadium, the amount of substance of aluminum, and the amount of substance of copper. This vanadium oxide film has a low resistivity, has a large absolute value of the temperature coefficient of resistance, and shows substantially no hysteresis of resistivity changes due to temperature rising/falling. This vanadium oxide film is produced by applying a mixture solution containing a vanadium organic compound, an aluminum organic compound, and a copper organic compound to a substrate, calcining the substrate at a temperature lower than the temperature at which the substrate decomposes, and irradiating the surface of the substrate onto which the mixture solution has been applied with ultraviolet light. | 1. A vanadium oxide film, wherein: a portion of vanadium is replaced by: one or more metals selected from nickel, iron, and aluminum; andcopper,the amount of substance of vanadium is 80 mol% or more and less than 100 mol% based on the sum of the amount of substance of vanadium and the amount of substance of the metals replacing vanadium, anda portion of vanadium is replaced by aluminum and copper, and the amount of substance of aluminum is 7 to 10 mol% based on the total sum of the amount of substance of vanadium, the amount of substance of aluminum, and the amount of substance of copper. ¦ 2. A vanadium oxide film, wherein: a portion of vanadium is replaced by: one or more metals selected from nickel, iron, and aluminum; andcopper,an absolute value of a temperature coefficient of resistance is 3%/° C. or more in a temperature range of 0 to 80° C., and the film shows substantially no hysteresis of resistivity changes due to temperature rising/falling in a temperature range of 20 to 100° C., anda portion of vanadium is replaced by aluminum and copper, and the amount of substance of aluminum is 7 to 10 mol% based on the total sum of the amount of substance of vanadium, the amount of substance of aluminum, and the amount of substance of copper. ¦ 3. A vanadium oxide film, wherein: a portion of vanadium is replaced by: one or more metals selected from nickel, iron, and aluminum; andcopper,the absolute value of the temperature coefficient of resistance is 5%/° C. or more in a certain temperature region of 20° C. or more, anda portion of vanadium is replaced by aluminum and copper, and the amount of substance of aluminum is 7 to 10 mol% based on the total sum of the amount of substance of vanadium, the amount of substance of aluminum, and the amount of substance of copper. ¦ 4. An infrared sensor comprising the vanadium oxide film according to claim 1. ¦ 5. Light control glass comprising the vanadium oxide film according to claim 1. ¦ 6. An infrared sensor comprising the vanadium oxide film according to claim 2. ¦ 7. Light control glass comprising the vanadium oxide film according to claim 2. ¦ 8. An infrared sensor comprising the vanadium oxide film according to claim 3. ¦ 9. Light control glass comprising the vanadium oxide film according to claim 3. | 1. A vanadium oxide film, wherein: a portion of vanadium is replaced by: one or more metals selected from nickel, iron, and aluminum; andcopper,the amount of substance of vanadium is 80 mol% or more and less than 100 mol% based on the sum of the amount of substance of vanadium and the amount of substance of the metals replacing vanadium, anda portion of vanadium is replaced by aluminum and copper, and the amount of substance of aluminum is 7 to 10 mol% based on the total sum of the amount of substance of vanadium, the amount of substance of aluminum, and the amount of substance of copper. | CPC_C01G | 4920034002555
15/996490 | US | P | Device and method for producing high-purity nano molybdenum trioxide | A device and a method for producing high-purity nano molybdenum trioxide are provided. The device comprises a raw material bin (1), a feeding machine (2), a subliming furnace (7), a first vent tube (24), a second vent tube (25), a spraying device (23) and a filtering assembly. The sublimated molybdenum trioxide is cooled with clean and dehumidified air so as to finally obtain the nano molybdenum trioxide, and the recycling mode is reliable, pollution-free and high in efficiency. | 1. A device for producing high-purity nano molybdenum trioxide, comprising a raw material bin (1), a feeding machine (2), a subliming furnace (7), a horizontally arranged first vent tube (24), a vertically arranged second vent tube (25), a spraying device (23) and a filtering assembly (12), wherein the raw material bin (1) is in communication with the feeding machine (2); the feeding machine (2) is in communication with a lower side of the subliming furnace (7); an upper side of the subliming furnace (7) is in communication with the horizontally arranged first vent tube (24); a tail end of the first vent tube (24) is in communication with the vertically arranged second vent tube (25); the second vent tube (25) is in communication with a recoverer (13); a finished product bin (11) is arranged below the recoverer (13); the filtering assembly (12) is arranged at a part, in the recoverer (13), in communication with the second vent tube (25); the spraying device (23) is arranged at a connecting part of the first vent tube (24) and the second vent tube (25); the spraying device (23) is connected to a dispersing agent port (21) and a compressed air port (22); the direction of a nozzle of the spraying device (23) is coaxial with the axis of the second vent tube (25); and a clean air inlet (10) is provided in the first vent tube (24). ¦ 2. The device for producing high-purity nano molybdenum trioxide according to claim 1, wherein a stirring device (20) is horizontally arranged in the first vent tube (24), a tail end of the stirring device (20) is connected to a rotary motor (18), the rotary motor (18) is installed on a drive rod of a propulsion motor (19), and the propulsion motor (19) pushes the rotary motor (18) to move back and forth in a linear direction in which the first vent tube (24) is located. ¦ 3. The device for producing high-purity nano molybdenum trioxide according to claim 1, wherein the recoverer (13) is connected to a water jet pump (15) through one end of a pipeline, the other end of the pipeline is arranged in the filtering assembly (12), the water jet pump (15) is connected to a deionized water pool (16), the deionized water pool is connected to the water jet pump (15) through a circulation pipeline, and a circulating pump (17) is arranged on the circulation pipeline. ¦ 4. The device for producing high-purity nano molybdenum trioxide according to claim 3, wherein a first valve (26) is arranged on a pipeline between the recoverer (13) and the water jet pump (15); a compressed air port (14) is formed between the first valve (26) and the recoverer (13); and a second valve (27) is arranged on the compressed air port (14). ¦ 5. The device for producing high-purity nano molybdenum trioxide according to claim 4, wherein the filtering assembly (12) comprises a sealing body composed of a hollow sealed metal interception film; a layer of high-temperature resistant filter cloth is coated outside the metal interception film to form an interlayer; nano molybdenum trioxide is placed in the interlayer between the metal interception film and the high-temperature resistant filter cloth; and an interior of the metal interception film is connected to the compressed air port (14) with the second valve (27) through a pipeline. ¦ 6. The device for producing high-purity nano molybdenum trioxide according to claim 1, wherein a bottom (6) of the subliming furnace (7) is sloped; one end located at a connecting part of the feeding machine (2) is higher; and a liquid outlet (8) is formed at a lower end of the bottom (6). ¦ 7. The device for producing high-purity nano molybdenum trioxide according to claim 1, wherein a compressed air port (9) is formed at a lower side of the subliming furnace (7). ¦ 8. The device for producing high-purity nano molybdenum trioxide according to claim 1, wherein a peephole (3) is formed in a side wall of the subliming furnace (7) and is in the same horizontal line together with the first vent tube (24). | 1. A device for producing high-purity nano molybdenum trioxide, comprising a raw material bin (1), a feeding machine (2), a subliming furnace (7), a horizontally arranged first vent tube (24), a vertically arranged second vent tube (25), a spraying device (23) and a filtering assembly (12), wherein the raw material bin (1) is in communication with the feeding machine (2); the feeding machine (2) is in communication with a lower side of the subliming furnace (7); an upper side of the subliming furnace (7) is in communication with the horizontally arranged first vent tube (24); a tail end of the first vent tube (24) is in communication with the vertically arranged second vent tube (25); the second vent tube (25) is in communication with a recoverer (13); a finished product bin (11) is arranged below the recoverer (13); the filtering assembly (12) is arranged at a part, in the recoverer (13), in communication with the second vent tube (25); the spraying device (23) is arranged at a connecting part of the first vent tube (24) and the second vent tube (25); the spraying device (23) is connected to a dispersing agent port (21) and a compressed air port (22); the direction of a nozzle of the spraying device (23) is coaxial with the axis of the second vent tube (25); and a clean air inlet (10) is provided in the first vent tube (24). | CPC_C01G | 4920034002556
16/387155 | US | P | Zinc nitride compound and method for producing same | The present invention provides a zinc nitride compound suitable for electronic devices such as high-speed transistors, high-efficiency visible light-emitting devices, high-efficiency solar cells, and high-sensitivity visible light sensors. The zinc nitride compound is represented, for example, by the chemical formula CaZn2N2 or the chemical formula X12ZnN2 wherein X1 is Be or Mg. The zinc nitride compound is preferably synthesized at a high pressure of 1 GPa or more. | 1. A zinc nitride compound represented by the chemical formula X12ZnN2 wherein X1 is Be or Mg. ¦ 2. A zinc nitride compound represented by the chemical formula ZnTiN2. ¦ 3. A zinc nitride compound represented by the chemical formula Zn2X3N3 wherein X3 is V, Nb, or Ta. ¦ 4. A zinc nitride compound represented by the chemical formula Zn3WN4. ¦ 5. The zinc nitride compound according to claim 1, being a compound semiconductor. ¦ 6. The zinc nitride compound according to claim 2, being a compound semiconductor. ¦ 7. The zinc nitride compound according to claim 3, being a compound semiconductor. ¦ 8. The zinc nitride compound according to claim 4, being a compound semiconductor. ¦ 9. An electronic device comprising an active layer comprising the compound semiconductor according to claim 5. ¦ 10. An electronic device comprising an active layer comprising the compound semiconductor according to claim 6. ¦ 11. An electronic device comprising an active layer comprising the compound semiconductor according to claim 7. ¦ 12. An electronic device comprising an active layer comprising the compound semiconductor according to claim 8. ¦ 13. The electronic device according to claim 9, wherein the electronic device emits light in the visible range under current injection. ¦ 14. The electronic device according to claim 10, wherein the electronic device emits light in the visible range under current injection. ¦ 15. The electronic device according to claim 11, wherein the electronic device emits light in the visible range under current injection. ¦ 16. The electronic device according to claim 12, wherein the electronic device emits light in the visible range under current injection. ¦ 17. The electronic device according to claim 9, wherein the electronic device generates a photovoltage or a photocurrent by absorbing visible light. ¦ 18. The electronic device according to claim 10, wherein the electronic device generates a photovoltage or a photocurrent by absorbing visible light. ¦ 19. The electronic device according to claim 11, wherein the electronic device generates a photovoltage or a photocurrent by absorbing visible light. ¦ 20. The electronic device according to claim 12 wherein the electronic device generates a photovoltage or a photocurrent by absorbing visible light. | 1. A zinc nitride compound represented by the chemical formula X12ZnN2 wherein X1 is Be or Mg. | CPC_C01G | 4920033002423
16/561190 | US | P | Polar oxysulfide for nonlinear optical applications | Single crystals of a new noncentrosymmetric polar oxysulfide SrZn2S2O (s.g. Pmn21) grown in a eutectic KF—KCl flux with unusual wurtzite-like slabs consisting of close-packed corrugated double layers of ZnS3O tetrahedra vertically separated from each other by Sr atoms and methods of making same. | 1. A new zinc oxysulfide compound comprising; a noncentrosymmetric crystalline structure with chemical formula SrZn2S2O;lattice parameters of α=3.87440(10) Å, b=9.9847(3) Å, and c=6.0916(2) Å; andcorrugated double layers of ZnS3O tetrahedra vertically separated by Sr2+ ions. ¦ 2. The new zinc oxysulfide compound of claim 1, wherein an O/S anion ordered arrangement provides two distinct orientations of the ZnS3O tetrahedra. ¦ 3. The new zinc oxysulfide compound of claim 1, wherein the compound crystallizes in noncentrosymmetric polar space group Pmn21. ¦ 4. The new zinc oxysulfide compound of claim 1, wherein an O/S anion ordered arrangement yields two distinct orientations of the Zn-centered tetrahedra. ¦ 5. The new zinc oxysulfide compound of claim 1, wherein the compound forms colorless, transparent crystals. ¦ 6. The new zinc oxysulfide compound of claim 1, having a band gap of 3.86 eV. ¦ 7. The new zinc oxysulfide compound of claim 1, wherein the compound is stable up to 650° C. in O2 gas atmosphere. ¦ 8. The new zinc oxysulfide compound of claim 1, wherein the compound is phase matchable with twice a SHG intensity of potassium dihydrogen phosphate (KDP). ¦ 9. The new zinc oxysulfide compound of claim 1, wherein the compound has a Sr:Zn:S molar ratio of approximately 1.0:2.0:2.3. ¦ 10. The new zinc oxysulfide compound of claim 1, wherein the compound has a band gap energy of 3.86 eV. ¦ 11. The new zinc oxysulfide compound of claim 1, wherein temperatures greater than 1000° C. decompose the SrZn2S2O compound. | 1. A new zinc oxysulfide compound comprising; a noncentrosymmetric crystalline structure with chemical formula SrZn2S2O;lattice parameters of α=3.87440(10) Å, b=9.9847(3) Å, and c=6.0916(2) Å; andcorrugated double layers of ZnS3O tetrahedra vertically separated by Sr2+ ions. | CPC_C01G | 4920033002424
16/301455 | US | P | Radiation source for intra-lumen imaging capsule | A method of separating Osmium from Iridium, including receiving a powdered mixture of Osmium and Iridium, oxidizing the Osmium of the powdered mixture, capturing the oxidized Osmium in a trapping solution, reducing the oxidized Osmium from the solution to release the Osmium. | 1. A method of separating osmium from iridium comprising: receiving a powdered mixture of osmium and iridium;oxidizing the osmium of the powdered mixture;separating the oxidized osmium into different isotopes of osmium, including osmium 191;capturing the oxidized osmium 191 a trapping solution;reducing the oxidized osmium 191 solution to release the osmium 191. ¦ 2. The method according to claim 1, wherein the oxidizing comprises placing the powdered mixture in a solution and heating the solution to transfer the oxidized osmium to gaseous form. ¦ 3. The method according claim 1, wherein the trapping solution is heated to about 110° C. ¦ 4. The method according to claim 1, wherein the osmium is oxidized using chromium trioxide (CrO3) in a sulfuric acid solution. ¦ 5. The method according to claim 1, wherein the osmium in the powder is oxidized by the following equation: 3Os +4H2Cr2O7+12H2SO4→3OsO4↑+4 Cr2(SO4)3+16H2O. ¦ 6. The method according to claim 1, wherein the osmium is oxidized using a potassium permanganate (KMnO4) in a sulfuric acid solution. ¦ 7. The method according to claim 6, wherein the osmium in the powder is oxidized by the following equation: 8KMnO4+12H2SO4+5Os =5OsO4+8MnSO4=4K2SO4+12H2O. ¦ 8. The method according to claim 7. wherein the method includes a side reaction having the following equation: 4KMnO4+2 H2SO4=4MnO2+2 K2SO4+3 O2+2H2O. ¦ 9. The method according to claim 1, wherein the oxidized osmium is agitated by air or N2 passing through a system for performing the method. ¦ 10. The method according to claim 1, wherein the oxidized osmium 191 is trapped in a KOH solution in one or more capturing stages. ¦ 11. The method according to claim 10, wherein the oxidized osmium 191 of the powdered mixture is trapped in the KOH solution forming a complex according the to following formula: OsO4+2KOH →K2 [OsO4 (OH)2]. ¦ 12. The method according to claim 10, wherein the KOH solution has between 10% to 25% KOH w/v. ¦ 13. The method according to claim 10, wherein a sodium hydrosulfide solution is added to the KOH solution to precipitate the osmium as osmium disulfide (OsS2). ¦ 14. The method according to claim 13, wherein the osmium is precipitated according to the following equations: NaHS +2KOH (Excess) →K2S +H2O +NaOH2K2[OsO4 (OH)2]+5K2S +4H2O→2OsS2↓+12KOH +K2SO4. ¦ 15. The method according to claim 1, wherein said separating is performed by laser isotope separation. ¦ 16. The method according to claim 1, wherein said separating is performed by electromagnetic isotope separation. ¦ 17. The method according to claim 1, wherein said separating is performed by diffusion isotope separation. ¦ 18. The method according to claim 1, wherein said separating is performed by SILEX isotope separation. ¦ 19. The method according to claim 1, wherein said separating is performed by centrifugal isotope separation. | 1. A method of separating osmium from iridium comprising: receiving a powdered mixture of osmium and iridium;oxidizing the osmium of the powdered mixture;separating the oxidized osmium into different isotopes of osmium, including osmium 191;capturing the oxidized osmium 191 a trapping solution;reducing the oxidized osmium 191 solution to release the osmium 191. | CPC_C01G | 4920033002425
15/993541 | US | P | Inverse opal material for visible-light driven photocatalytic degradation of organic pollutants, and preparation method thereof | A preparation method of inverse opal material for visible-light-driven photocatalytic degradation of organic pollutants includes 1) using titanium dioxide precursor as raw material, preparing nitrogen-doped titanium dioxide inverse opal by one-step process in the presence of nitrogen source, and 2) in the presence of reducing agent, using the nitrogen-doped titanium dioxide inverse opal, selenium precursor, and cadmium precursor as raw materials to prepare the cadmium selenide sensitized nitrogen-doped titanium dioxide inverse opal. | 1. A preparation method of inverse opal material for visible-light-driven photocatalytic degradation of organic pollutants, comprising the following steps: 1) using a titanium dioxide precursor as raw material, preparing a nitrogen-doped titanium dioxide inverse opal by a one-step process in the presence of a nitrogen source; and2) in the presence of a reducing agent, using the nitrogen-doped titanium dioxide inverse opal, a selenium precursor, and a cadmium precursor as raw materials to prepare a cadmium selenide sensitized nitrogen-doped titanium dioxide inverse opal,wherein the step 1) comprises mixing the titanium dioxide precursor and nitrogen source in ethanol to form a mixed solution of the titanium dioxide precursor and nitrogen source, soaking polymer microsphere templates in the mixed solution of the titanium dioxide precursor and nitrogen source, and then drying and calcining to obtain the nitrogen-doped titanium dioxide inverse opal; and the step 2) comprises mixing the reducing agent, the nitrogen-doped titanium dioxide inverse opal, the selenium precursor, the cadmium precursor and a solvent, heating, cooling, washing and drying to obtain the cadmium selenide sensitized nitrogen-doped titanium dioxide inverse opal. ¦ 2. The preparation method of inverse opal material for visible-light-driven photocatalytic degradation of organic pollutants according to claim 1, wherein said nitrogen source is urea, said titanium dioxide precursor is titanium tetrachloride, tetra-n-butyl titanate, or titanium isopropoxide, said reducing agent is sodium borohydride, sodium bisulfite, or sodium sulfite, said selenium precursor is selenium, and said cadmium precursor is cadmium chloride. ¦ 3. The preparation method of inverse opal material for visible-light-driven photocatalytic degradation of organic pollutants according to claim 1, wherein the quantity of nitrogen source is 0.2-0.6 times of that of titanium dioxide precursor, and the quantity of selenium precursor, cadmium precursor and reducing agent are 0.1-0.3, 0.2˜0.7 and 0.2-0.5 times of that of nitrogen-doped titanium dioxide inverse opal, respectively. ¦ 4. The preparation method of inverse opal material for visible-light-driven photocatalytic degradation of organic pollutants according to claim 1, wherein said polymer microsphere templates are polystyrene spheres with a particle size of 200-600 nm, said solvent in step 2) is water, ethylene glycol or ethanol. ¦ 5. The preparation method of inverse opal material for visible-light-driven photocatalytic degradation of organic pollutants according to claim 1, wherein in step 1), the drying temperature is 50-70° C., and the calcining temperature is 400-500° C., in step 2), the temperature of heating is 180-200° C., the time of heating is 8-10 hours, the drying temperature is 60-80° C. ¦ 6. The preparation method of inverse opal material for visible-light-driven photocatalytic degradation of organic pollutants according to claim 1, wherein said polymer microsphere templates are prepared by a vertical deposition method. | 1. A preparation method of inverse opal material for visible-light-driven photocatalytic degradation of organic pollutants, comprising the following steps: 1) using a titanium dioxide precursor as raw material, preparing a nitrogen-doped titanium dioxide inverse opal by a one-step process in the presence of a nitrogen source; and2) in the presence of a reducing agent, using the nitrogen-doped titanium dioxide inverse opal, a selenium precursor, and a cadmium precursor as raw materials to prepare a cadmium selenide sensitized nitrogen-doped titanium dioxide inverse opal,wherein the step 1) comprises mixing the titanium dioxide precursor and nitrogen source in ethanol to form a mixed solution of the titanium dioxide precursor and nitrogen source, soaking polymer microsphere templates in the mixed solution of the titanium dioxide precursor and nitrogen source, and then drying and calcining to obtain the nitrogen-doped titanium dioxide inverse opal; and the step 2) comprises mixing the reducing agent, the nitrogen-doped titanium dioxide inverse opal, the selenium precursor, the cadmium precursor and a solvent, heating, cooling, washing and drying to obtain the cadmium selenide sensitized nitrogen-doped titanium dioxide inverse opal. | CPC_C01G | 4920032002429
15/392038 | US | P | Process for recovering heavy metal ions | A process is provided for recovering a heavy metal from a waste stream resulting from a process for producing aromatic carboxylic acid by liquid-phase oxidation of an aromatic feedstock compound in the presence of a heavy metal catalyst. The process comprises: (a) producing a carbonate salt precipitate of the heavy metal by adding a source of metal ions and carbonate or bicarbonate ions into the waste stream; (b) separating the precipitate from the waste stream; (c) washing the precipitate with an alkali solution having metal ions therein, wherein at least a portion of the metal ions in the alkali solution are the same as at least a portion of metal ions in the source of metal ions and carbonate or bicarbonate ions; and, (d) recovering the washed precipitate wherein the washed precipitate comprises the heavy metal ions. In one embodiment, the aromatic carboxylic acid comprises terephthalic acid. | 1. A process for recovering a heavy metal from a waste stream resulting from a process for producing aromatic carboxylic acid by liquid-phase oxidation of an aromatic feedstock compound in the presence of a heavy metal catalyst, comprising: a) producing a carbonate salt precipitate of the heavy metal by adding a source of metal ions and carbonate or bicarbonate ions into the waste stream;b) separating the carbonate salt precipitate from the waste stream;c) washing the precipitate with an alkali solution having metal ions therein, wherein at least a portion of the metal ions in the alkali solution are the same as at least a portion of metal ions in the source of metal ions and carbonate or bicarbonate ions, wherein washing the carbonate salt precipitate is performed without resuspending the precipitate; andd) recovering the washed precipitate wherein the washed precipitate comprises the carbonate salt precipitate of the heavy metal ions. ¦ 2. The process of claim 1, wherein the aromatic carboxylic acid comprises terephthalic acid. ¦ 3. The process of claim 2, wherein the aromatic feedstock compound comprises para-xylene. ¦ 4. The process of claim 1, wherein the source of metal ions and carbonate or bicarbonate ions is added until pH is 7 to 9.5. ¦ 5. The process of claim 1, further comprising washing the washed precipitate with water before recovering the precipitate. ¦ 6. The process of claim 1, wherein the source of metal ions and carbonate or bicarbonate ions is sodium carbonate, sodium bicarbonate or a mixture thereof. ¦ 7. The process of claim 6, wherein the alkali solution in step (c) is sodium hydroxide solution. ¦ 8. The process of claim 1, further comprising converting the carbonate salt of the heavy metal into catalyst suitable for use in the process for producing aromatic carboxylic acid. ¦ 9. The process of claim 7, wherein the precipitate recovered in step (d) comprises sodium ions, and wherein the process further comprising quantitating the sodium ions in the precipitate recovered in step (d). ¦ 10. The process of claim 1, wherein the waste stream comprises acetate ions. ¦ 11. The process of claim 1, wherein the waste stream comprises cobalt acetate and manganese acetate. ¦ 12. The process of claim 9, wherein the atomic ratio of cobalt to sodium in the precipitate recovered in step (d) is at least 10. ¦ 13. A process for recovering cobalt from a liquid medium containing a basic cobalt salt, comprising: a) producing a cobalt carbonate precipitate by adding a source of metal ions and carbonate or bicarbonate ions into the liquid medium;b) separating the cobalt carbonate precipitate from the liquid medium;c) washing the cobalt carbonate precipitate with an alkali solution having metal ions therein, wherein the metal ions in the alkali solution are the same as the metal ions in the source of metal ions and carbonate or bicarbonate ions, the washing being performed without resuspending the precipitate; andd) recovering cobalt from the washed precipitate in the form of cobalt carbonate. ¦ 14. The process of claim 13, wherein the basic cobalt salt is cobalt acetate. ¦ 15. The process of claim 13, wherein the source of metal ions and carbonate or bicarbonate ions is sodium carbonate, sodium bicarbonate or a mixture thereof. ¦ 16. The process of claim 15, wherein the alkali solution is sodium hydroxide solution. ¦ 17. The process of claim 15, wherein the concentration of the sodium hydroxide solution is at least 0.5%. ¦ 18. The process of claim 13, further comprising converting the cobalt carbonate into the basic cobalt salt. ¦ 19. The process of claim 16, wherein the washed precipitate of step (c) comprises sodium ions, and the atomic ratio of cobalt to sodium in precipitate of step (c) is at least 10. ¦ 20. A process for recovering a heavy metal from a waste stream resulting from a process for producing aromatic carboxylic acid by liquid-phase oxidation of an aromatic feedstock compound in the presence of a heavy metal catalyst, comprising: a) producing a carbonate salt precipitate of the heavy metal by adding a source of metal ions and carbonate or bicarbonate ions into the waste stream; thenb) separating the carbonate salt precipitate from the waste stream; thenc) washing the separated carbonate salt precipitate with a solution of metal hydroxide, wherein at least a portion of the metal of the metal hydroxide solution is the same as the metal of at least a portion of the metal ions in the source of metal ions and carbonate or bicarbonate ions, the washing being performed without resuspending the precipitate; and thend) recovering the washed precipitate wherein the washed precipitate comprises the carbonate salt precipitate of the heavy metal ions. ¦ 21. The process of claim 20, wherein the metal of the metal hydroxide solution is sodium and the metal of the metal ions of the source of metal ions and carbonate or bicarbonate ions is sodium. | 1. A process for recovering a heavy metal from a waste stream resulting from a process for producing aromatic carboxylic acid by liquid-phase oxidation of an aromatic feedstock compound in the presence of a heavy metal catalyst, comprising: a) producing a carbonate salt precipitate of the heavy metal by adding a source of metal ions and carbonate or bicarbonate ions into the waste stream;b) separating the carbonate salt precipitate from the waste stream;c) washing the precipitate with an alkali solution having metal ions therein, wherein at least a portion of the metal ions in the alkali solution are the same as at least a portion of metal ions in the source of metal ions and carbonate or bicarbonate ions, wherein washing the carbonate salt precipitate is performed without resuspending the precipitate; andd) recovering the washed precipitate wherein the washed precipitate comprises the carbonate salt precipitate of the heavy metal ions. | CPC_C01G | 4920031002501
16/313426 | US | P | Titanium oxide particles, and titanium oxide particle dispersion and cosmetics using same | Titanium oxide particles of the present invention include octahedral-shaped particles, in which each particle of the octahedral-shaped particles has line segments each of which connects two apexes which face each other and has a maximum value of the line segments, an average value of the maximum values is 300 nm or more and 1,000 nm or less, and a value (the average value of the maximum values/BET-converted average particle diameter) obtained by dividing the average value of the maximum values of the line segments by an average particle diameter converted from a BET specific surface area is 1.0 or more and 2.5 or less. | 1. Titanium oxide particles, comprising: octahedral-shaped particles,wherein the octahedral-shaped particles have line segments each of which connects two apexes which face each other and has a maximum value of the line segments, and an average value of the maximum values is 300 nm or more and 1,000 nm or less,wherein a value (the average value of the maximum values/BET-converted average particle diameter) obtained by dividing the average value of the maximum values of the line segments by an average particle diameter converted from a BET specific surface area is 1.0 or more and 2.5 or less. ¦ 2. The titanium oxide particles according to claim 1, wherein an amount of the octahedral-shaped particles with respect to an entirety of the particles is 50% by number or more. ¦ 3. The titanium oxide particles according to claim 1, wherein a specific surface area of the titanium oxide particles is 5 m2/g or more and 15 m2/g or less. ¦ 4. The titanium oxide particles according to claim 1, wherein in a case where the maximum value is set as X (nm), and a minimum value of line segments, each of which is substantially orthogonal to a line segment which corresponds to the maximum value, and each of which connects two apexes which face each other in each particle of the octahedral-shaped particles, is set as Y (nm), an average value of ratios (X/Y) of the X to the Y is 1.5 or more and 3.0 or less. ¦ 5. The titanium oxide particles according to claim 1, wherein the titanium oxide particles have an inorganic compound or an organic compound on a surface thereof. ¦ 6. A titanium oxide particle dispersion, comprising: the titanium oxide particles according to claim 1; anda dispersion medium. ¦ 7. Cosmetics comprising: the titanium oxide particles according to claim 1; anda cosmetic base. ¦ 8. Titanium oxide particles, comprising: octahedral-shaped particles, wherein the octahedral-shaped particles have line segments each of which connects two apexes which face each other and has a maximum value of the line segments, and an average value of the maximum values is 300 nm or more and 1,000 nm or less,wherein a value (the average value of the maximum values/BET-converted average particle diameter) obtained by dividing the average value of the maximum values of the line segments by an average particle diameter converted from a BET specific surface area is 1.0 or more and 2.5 or less, andin a case where the maximum value is set as X (nm), and a minimum value of line segments, each of which is substantially orthogonal to a line segment which corresponds to the maximum value, and each of which connects two apexes which face each other in each particle of the octahedral-shaped particles, is set as Y (nm), an average value of ratios (X/Y) of the X to the Y is 1.5 or more and 3.0 or less. | 1. Titanium oxide particles, comprising: octahedral-shaped particles,wherein the octahedral-shaped particles have line segments each of which connects two apexes which face each other and has a maximum value of the line segments, and an average value of the maximum values is 300 nm or more and 1,000 nm or less,wherein a value (the average value of the maximum values/BET-converted average particle diameter) obtained by dividing the average value of the maximum values of the line segments by an average particle diameter converted from a BET specific surface area is 1.0 or more and 2.5 or less. | CPC_C01G | 4920030001986
16/745086 | US | P | Method for preparing hollow octahedral cuprous oxide | The present invention provides a method for preparing a hollow octahedral cuprous oxide, which includes the following steps: (1) mixing a copper chloride solution and a sodium hydroxide solution, and then performing a precipitation reaction to obtain a precipitation solution; and (2) mixing the precipitation solution with glucose and ammonium hydroxide, and then reacting to generate the hollow octahedral cuprous oxide. In the present invention, firstly sodium hydroxide and copper chloride are reacted to generate a copper hydroxide precipitate; then glucose is used to reduce copper ions, and ammonium hydroxide is used to produce graded diffusion dissolution action on octahedral particles, such that the octahedral particles are gradually dissolved into hollow structures. It can be seen from the results of the examples that, the method provided by the present invention can prepare hollow octahedral cuprous oxide with an uniform and pure structure. | 1. A method for preparing hollow octahedral cuprous oxide, comprising the following steps: (1) mixing a copper chloride solution and a sodium hydroxide solution, and then performing a precipitation reaction to obtain a precipitation solution; and(2) mixing the precipitation solution with glucose and ammonium hydroxide, and then reacting to generate the hollow octahedral cuprous oxide;wherein the concentration of the copper chloride solution in the step (1) is 20-25 g/Lwherein the concentration of the sodium hydroxide solution in the step (1) is 0.5-1.5 mol/L;wherein the volume ratio of the copper chloride solution to the sodium hydroxide solution in the step (1) is 30:28;wherein the mass ratio of the glucose in the step (2) to copper chloride in the copper chloride solution in the step (1) is (0.1-0.3):(0.5-0.8);wherein the mass concentration of ammonium hydroxide in the step (2) is 20-30%; andthe volume ratio of the ammonium hydroxide to the copper chloride solution in the step (1) is (3-7):(25-35). ¦ 2. The preparation method according to claim 1, wherein the temperature of the precipitation reaction in the step (1) is 15-30° C. ¦ 3. The preparation method according to claim 1, wherein the temperature at which the precipitation solution is mixed with glucose and ammonium hydroxide in the step (2) is 15-30° C. ¦ 4. The preparation method according to claim 1, wherein in the step (2) the reaction is conducted at a temperature of 75-85° C. for a time of 1-5 h. | 1. A method for preparing hollow octahedral cuprous oxide, comprising the following steps: (1) mixing a copper chloride solution and a sodium hydroxide solution, and then performing a precipitation reaction to obtain a precipitation solution; and(2) mixing the precipitation solution with glucose and ammonium hydroxide, and then reacting to generate the hollow octahedral cuprous oxide;wherein the concentration of the copper chloride solution in the step (1) is 20-25 g/Lwherein the concentration of the sodium hydroxide solution in the step (1) is 0.5-1.5 mol/L;wherein the volume ratio of the copper chloride solution to the sodium hydroxide solution in the step (1) is 30:28;wherein the mass ratio of the glucose in the step (2) to copper chloride in the copper chloride solution in the step (1) is (0.1-0.3):(0.5-0.8);wherein the mass concentration of ammonium hydroxide in the step (2) is 20-30%; andthe volume ratio of the ammonium hydroxide to the copper chloride solution in the step (1) is (3-7):(25-35). | CPC_C01G | 4920029002571
16/075286 | US | P | Nanolog and nanoparticles and method of formation | A nanostructure is provided that in one embodiment includes a cluster of cylindrical bodies. Each of the cylindrical bodies in the cluster are substantially aligned with one another so that their lengths are substantially parallel. The composition of the cylindrical bodies include tungsten (W) and sulfur (S), and each of the cylindrical bodies has a geometry with at least one dimension that is in the nanoscale. Each cluster of cylindrical bodies may have a width dimension ranging from 0.2 microns to 5.0 microns, and a length greater than 5.0 microns. In some embodiments, the cylindrical bodies are composed of tungsten disulfide (WS2). In another embodiment the nanolog is a particle comprised of external concentric disulfide layers which encloses internal disulfide folds and regions of oxide. Proportions between disulfide and oxide can be tailored by thermal treatment and/or extent of initial synthesis reaction. | 1. A nanostructure comprising: a cluster of substantially cylindrical bodies, the substantially cylindrical bodies in said cluster are directly in contact with one another along their lengths and are substantially aligned with one another so that their lengths are substantially parallel, the composition of the cylindrical bodies comprising tungsten (W) and sulfur (S), and each of the cylindrical bodies has a geometry with at least one dimension that is in the nanoscale, wherein each cluster of cylindrical bodies has a width dimension ranging from 0.2 microns to 5.0 microns, and a length greater than 5.0 microns, wherein each of the cylindrical bodies include externally concentric crystalline regions comprised of said tungsten (W) and said sulfur (S) and crystalline core regions comprised of an oxide containing material, wherein folds of said tungsten (W) and said sulfur (S) are present between said externally concentric crystalline regions and said crystalline core regions comprised of said oxide containing material. ¦ 2. The nanostructure of claim 1, wherein the cylindrical bodies are composed of tungsten disulfide (WS2). ¦ 3. The nanostructure of claim 1, wherein each cylindrical body has a hollow core across its entire length. ¦ 4. A nanostructure comprising: a cluster of substantially cylindrical bodies, the substantially cylindrical bodies in said cluster are directly in contact with one another along their lengths and are substantially aligned with one another so that their lengths are substantially parallel, the composition of the cylindrical bodies comprising tungsten (W) and sulfur (S), and each of the cylindrical bodies has a geometry with at least one dimension that is in the nanoscale, wherein each cluster of cylindrical bodies has a width dimension ranging from 0.2 microns to 5.0 microns, and a length greater than 5.0 microns, wherein each fold of said crystalline folds is a nano-fold having at least two limbs connected at a hinge point at an angle. ¦ 5. A method of forming a catalyst comprising: treating a precursor material of tungsten oxide powder with a hydrogen sulfide containing gas to provide reduction and sulfidization reactions with the precursor material to provide a sulfided reactant structure;separating the sulfided reactant reaction into a powder containing clusters of cylindrical bodies composed of tungsten (W) and sulfur (S), wherein each of the cylindrical bodies in said powder containing clusters are directly in contact with one another along their lengths and are substantially aligned with one another so that their lengths are substantially parallel, wherein each of the cylindrical bodies has a geometry with at least one dimension that is in the nanoscale, and said each cluster of cylindrical bodies may have a width dimension ranging from 0.2 microns to 5.0 microns, and a length greater than 5.0 microns; andforming a metal containing coating on the clusters of cylindrical bodies. | 1. A nanostructure comprising: a cluster of substantially cylindrical bodies, the substantially cylindrical bodies in said cluster are directly in contact with one another along their lengths and are substantially aligned with one another so that their lengths are substantially parallel, the composition of the cylindrical bodies comprising tungsten (W) and sulfur (S), and each of the cylindrical bodies has a geometry with at least one dimension that is in the nanoscale, wherein each cluster of cylindrical bodies has a width dimension ranging from 0.2 microns to 5.0 microns, and a length greater than 5.0 microns, wherein each of the cylindrical bodies include externally concentric crystalline regions comprised of said tungsten (W) and said sulfur (S) and crystalline core regions comprised of an oxide containing material, wherein folds of said tungsten (W) and said sulfur (S) are present between said externally concentric crystalline regions and said crystalline core regions comprised of said oxide containing material. | CPC_C01G | 4920029002572
15/966924 | US | P | Tungsten pentachloride conditioning and crystalline phase manipulation | Conditioning of tungsten pentachloride to form specific crystalline phases is disclosed. The specific crystalline phases permit stable vapor pressures over extended periods of time during vapor deposition and etching processes. | 1. A method of conditioning WCl5, the method comprising heating a container of WCl5 to a temperature ranging from approximately 190° C. to 245° C. for a time period ranging from approximately 2 hours to approximately 48 hours to produce a WCl5—containing composition comprising approximately 10% weight to approximately 40% weight of the WCl5 as Phase 1 WCl5 as determined by X-ray diffraction. ¦ 2. The method of claim 1, wherein the container is selected to be non-reactive to WCl5. ¦ 3. The method of claim 2, wherein the container is glass or glass-lined. ¦ 4. The method of claim 1, wherein the time period ranges from approximately 24 hours to approximately 48 hours. ¦ 5. The method of claim 4, wherein the time period ranges from approximately 40 hours to approximately 48 hours. ¦ 6. The method of claim 1, wherein the temperature ranges from approximately 215° C. to 240° C. ¦ 7. The method of claim 6, wherein the temperature ranges from approximately 225° C. to 235° C. ¦ 8. The method of claim 1, wherein the WCl5—containing composition comprises approximately 10% weight to approximately 35% weight of Phase 1 WCl5. ¦ 9. The method of claim 1, wherein the WCl5—containing composition comprises approximately 10% weight to approximately 30% weight of Phase 1 WCl5. ¦ 10. The method of claim 1, wherein the WCl5—containing composition comprises approximately 10% weight to approximately 25% weight of Phase 1 WCl5. | 1. A method of conditioning WCl5, the method comprising heating a container of WCl5 to a temperature ranging from approximately 190° C. to 245° C. for a time period ranging from approximately 2 hours to approximately 48 hours to produce a WCl5—containing composition comprising approximately 10% weight to approximately 40% weight of the WCl5 as Phase 1 WCl5 as determined by X-ray diffraction. | CPC_C01G | 4920029002573
16/685113 | US | P | Synthesis of metal oxide nanoparticles using Kalanchoe blossfeldiana extract | A method for synthesizing metal nanoparticles can include combining a metallic nitrate with an extract of Kalanchoe blossfeldiana to form the metal nanoparticles. The method can include adding an aqueous solution of silver nitrate (AgNO3) to the extract of Kalanchoe blossfeldiana to form silver nanoparticles. The method can include dissolving zinc nitrate hexahydrate (Zn(NO3)2.6H2O) in an extract of Kalanchoe blossfeldiana to provide a zinc nitrate extract solution, stirring the zinc nitrate extract solution, and adding an aqueous solution of sodium hydroxide (NaOH) to the zinc nitrate extract solution to form zinc oxide nanoparticles. | 1. A method of synthesizing zinc oxide nanoparticles, comprising: adding zinc nitrate hexahydrate to an extract of Kalanchoe blossfeldiana to form a zinc nitrate extract solution, stirring the zinc nitrate extract solution, and adding an aqueous solution of sodium hydroxide to the zinc nitrate extract solution to form a solution including the zinc oxide nanoparticles, wherein the zinc oxide nanoparticles have an average particle size of about 94 nm. ¦ 2. The method of synthesizing zinc oxide nanoparticles of claim 1, wherein the aqueous solution of sodium hydroxide is added dropwise to the zinc nitrate extract solution under magnetic stirring. ¦ 3. The method of synthesizing zinc oxide nanoparticles of claim 1, wherein the solution including zinc oxide nanoparticles is dried to form a powder including the zinc oxide nanoparticles. | 1. A method of synthesizing zinc oxide nanoparticles, comprising: adding zinc nitrate hexahydrate to an extract of Kalanchoe blossfeldiana to form a zinc nitrate extract solution, stirring the zinc nitrate extract solution, and adding an aqueous solution of sodium hydroxide to the zinc nitrate extract solution to form a solution including the zinc oxide nanoparticles, wherein the zinc oxide nanoparticles have an average particle size of about 94 nm. | CPC_C01G | 4920028002521
16/061307 | US | P | Doped titanate | A non-aqueous composition for forming doped TiO2 nanoparticles, comprising: i. a polar solvent comprising an organic compound having one or more oxygen atoms in its chemical structure,ii. a titanium(IV) halide, andiii. a dopant precursor selected from transition metal halides and lanthanide halides. | 1. A method for forming doped TiO2 nanoparticles, comprising: heating and stirring a non-aqueous composition whereby doped TiO2 nanoparticles are obtained, the non-aqueous composition comprising: a polar solvent comprising an organic compound having one or more oxygen atoms in its chemical structure,a titanium(IV) halide, anda dopant precursor selected from the group consisting of transition metal halides and lanthanide halides, and wherein a stoichiometric ratio between the dopant precursor and the titanium(IV) halide is from 10-17%. ¦ 2. The method of claim 1, wherein the organic compound is selected from the group consisting of alcohols, ethers, aldehydes, and ketones. ¦ 3. The method of claim 1, wherein the polar solvent comprises an alcohol selected from the group consisting of ethanol, benzyl alcohol, and a mixture thereof. ¦ 4. The method of claim 1, wherein the dopant precursor is selected from the group consisting of halides of niobium, halides of ytterbium, halides of hafnium, and halides of zirconium. ¦ 5. The method of claim 1, wherein the dopant precursor is selected from the group consisting of transition metal chlorides and lanthanide chlorides. ¦ 6. The method of claim 1, wherein the titanium(IV) halide is titanium(IV) chloride. ¦ 7. The method of claim 1, wherein the heating and the stirring heating and the stirring the non-aqueous composition is performed until the non- aqueous composition becomes hazy. ¦ 8. The method of claim 1, where the heating of the composition is performed at 50 to 120° C. for a period of 6 to 48 hours. ¦ 9. The method of claim 8, where the heating of the composition is performed at 65 to 100° C. ¦ 10. The method of claim 9, where the heating of the composition is performed at 75 to 85° C. ¦ 11. The method of claim 1, further comprising: precipitating the doped TiO2 nanoparticles from the non-aqueous composition. ¦ 12. The method of claim 2, wherein the polar solvent further comprises a component that does not have one or more oxygen atoms in its chemical structure. ¦ 13. The method of claim 1, wherein the stoichiometric ratio between the dopant precursor and the titanium(IV) halide is from 14-16%. ¦ 14. The method of claim 1, wherein a size of the doped TiO2 nanoparticles is controlled to between 5 nm and 20 nm. ¦ 15. The method of claim 1, further comprising separating the doped TiO2 nanoparticles from the non-aqueous composition to obtain the doped TiO2 nanoparticles in a pure form. ¦ 16. The method of claim 1, further comprising contacting the non-aqueous composition with a nonpolar solvent to obtain precipitation of the doped TiO2 nanoparticles. ¦ 17. The method of claim 16, further comprising centrifuging the non-aqueous composition so as to separate out the doped TiO2 nanoparticles. ¦ 18. The method of claim 1, wherein the dopant is Nb5+, whereby an electrical conductivity of the doped TiO2 nanoparticles is increased when compared to an electrical conductivity of undoped TiO2 nanoparticles. ¦ 19. The method of claim 1, wherein the dopant is Yb3+, whereby an electrical conductivity of the doped TiO2 nanoparticles is increased when compared to an electrical conductivity of undoped TiO2 nanoparticles. ¦ 20. The method of claim 1, wherein the dopant is Hf4+, whereby a density of the doped TiO2 nanoparticles is increased when compared to a density of undoped TiO2 nanoparticles. ¦ 21. The method of claim 1, wherein the dopant is Zr4+, whereby a density of the doped TiO2 nanoparticles is increased when compared to a density of undoped TiO2 nanoparticles. ¦ 22. The method of claim 1, wherein the doped TiO2 nanoparticles are adapted for use in a layer in a solar cell, the layer adapted to resist a subsequent processing of a perovskite material on top of the layer. ¦ 23. The method of claim 1, wherein the doped TiO2 nanoparticles are adapted for use in a layer in a solar cell adapted, the layer adapted to not require very high temperature thermal annealing of 500-600° C. | 1. A method for forming doped TiO2 nanoparticles, comprising: heating and stirring a non-aqueous composition whereby doped TiO2 nanoparticles are obtained, the non-aqueous composition comprising: a polar solvent comprising an organic compound having one or more oxygen atoms in its chemical structure,a titanium(IV) halide, anda dopant precursor selected from the group consisting of transition metal halides and lanthanide halides, and wherein a stoichiometric ratio between the dopant precursor and the titanium(IV) halide is from 10-17%. | CPC_C01G | 4920028002522
15/857861 | US | P | ε-iron oxide type ferromagnetic powder | The ε-iron oxide type ferromagnetic powder contains Fe, a metal element selected from the group consisting of monovalent metal elements and divalent metal elements at a content rate within a range of 0.2 to 16.5 at % with respect to 100.0 at % of Fe, and a pentavalent metal element at a content rate within a range of 0.2 to 7.5 at % with respect to 100.0 at % of Fe, in which a total content rate of metal elements other than Fe is within a range of 2.5 to 24.0 at % with respect to 100.0 at % of Fe. | 1. An ε-iron oxide type ferromagnetic powder comprising: Fe;a metal element selected from the group consisting of monovalent metal elements and divalent metal elements at a content rate within a range of 0.2 to 16.5 at % with respect to 100.0 at % of Fe; anda pentavalent metal element at a content rate within a range of 0.2 to 7.5 at % with respect to 100.0 at % of Fe,wherein a total content rate of metal elements other than Fe is within a range of 2.5 to 24.0 at % with respect to 100.0 at % of Fe. ¦ 2. The ε-iron oxide type ferromagnetic powder according to claim 1, wherein the metal element selected from the group consisting of monovalent metal elements and divalent metal elements includes one or more kinds of metal elements selected from the group consisting of Li, Mn, Co, Ni, and Zn. ¦ 3. The ε-iron oxide type ferromagnetic powder according to claim 1, wherein the pentavalent metal element includes one or more kinds of metal elements selected from the group consisting of V, Nb, Ta, Sb, and Bi. ¦ 4. The ε-iron oxide type ferromagnetic powder according to claim 1, further comprising: a trivalent metal element. ¦ 5. The ε-iron oxide type ferromagnetic powder according to claim 4, wherein a content rate of the trivalent metal element is within a range of 0.1 to 16.0 at % with respect to 100.0 at % of Fe. ¦ 6. The ε-iron oxide type ferromagnetic powder according to claim 4, wherein the trivalent metal element includes one or more kinds of metal elements selected from the group consisting of Al, Ga, and In. ¦ 7. The ε-iron oxide type ferromagnetic powder according to claim 2, wherein the pentavalent metal element includes one or more kinds of metal elements selected from the group consisting of V, Nb, Ta, Sb, and Bi. ¦ 8. The ε-iron oxide type ferromagnetic powder according to claim 2, further comprising: a trivalent metal element. ¦ 9. The ε-iron oxide type ferromagnetic powder according to claim 8, wherein a content rate of the trivalent metal element is within a range of 0.1 to 16.0 at % with respect to 100.0 at % of Fe. ¦ 10. The ε-iron oxide type ferromagnetic powder according to claim 8, wherein the trivalent metal element includes one or more kinds of metal elements selected from the group consisting of Al, Ga, and In. ¦ 11. The ε-iron oxide type ferromagnetic powder according to claim 1, which has a coercive force Hc of equal to or higher than 39 kA/m and equal to or lower than 400 kA/m. ¦ 12. The ε-iron oxide type ferromagnetic powder according to claim 1, which has a transition temperature Tc of equal to or higher than 450 K. ¦ 13. The ε-iron oxide type ferromagnetic powder according to claim 1, wherein the metal element selected from the group consisting of monovalent metal elements and divalent metal elements includes one or more kinds of metal elements selected from the group consisting of Li, Mn, Co, Ni, and Zn,the pentavalent metal element includes one or more kinds of metal elements selected from the group consisting of V, Nb, Ta, Sb, and Bi,which further comprises a trivalent metal element wherein the trivalent metal element includes one or more kinds of metal elements selected from the group consisting of Al, Ga, and In, and a content rate of the trivalent metal element is within a range of 0.1 to 16.0 at % with respect to 100.0 at % of Fe,which has a coercive force Hc of equal to or higher than 39 kA/m and equal to or lower than 400 kA/m, and has a coercive force Hc of equal to or higher than 39 kA/m and equal to or lower than 400 kA/m. ¦ 14. The ε-iron oxide type ferromagnetic powder according to claim 1, which is a ferromagnetic powder for magnetic recording. ¦ 15. The ε-iron oxide type ferromagnetic powder according to claim 1, which is a ferromagnetic powder for absorbing radio waves. ¦ 16. The ε-iron oxide type ferromagnetic powder according to claim 13, which is a ferromagnetic powder for magnetic recording. ¦ 17. The ε-iron oxide type ferromagnetic powder according to claim 13, which is a ferromagnetic powder for absorbing radio waves. | 1. An ε-iron oxide type ferromagnetic powder comprising: Fe;a metal element selected from the group consisting of monovalent metal elements and divalent metal elements at a content rate within a range of 0.2 to 16.5 at % with respect to 100.0 at % of Fe; anda pentavalent metal element at a content rate within a range of 0.2 to 7.5 at % with respect to 100.0 at % of Fe,wherein a total content rate of metal elements other than Fe is within a range of 2.5 to 24.0 at % with respect to 100.0 at % of Fe. | CPC_C01G | 4920028002523
16/302834 | US | P | Method for producing nickel-containing hydroxide | A method for producing a nickel-containing hydroxide is provided that includes a particle growth step of promoting growth of nickel-containing hydroxide particles by neutralization crystallization in an aqueous solution accommodated in an agitation tank. In the particle growth step, an averaged value of the maximum accelerations of the flows of streamlines for the aqueous solution is greater than 600 m/s2. | 1. A method for producing a nickel-containing hydroxide, the method comprising: a particle growth step of promoting growth of nickel-containing hydroxide particles by neutralization crystallization in an aqueous solution accommodated in an agitation tank;wherein in the particle growth step, an averaged value of maximum accelerations of flows of streamlines for the aqueous solution is greater than 600 m/s2. ¦ 2. The method for producing a nickel-containing hydroxide according to claim 1, wherein the nickel-containing hydroxide is produced so as to contain Ni, Co, and Al at an amount ratio of Ni:Co:Al=(1-x-y):x:y, where 0≤x≤0.3 and 0.005≤y≤0.15. ¦ 3. The method for producing a nickel-containing hydroxide according to claim 1, wherein the nickel-containing hydroxide is produced so as to contain Ni, Co, Mn, and M, where M denotes at least one additional element selected from a group consisting of Ti, V, Cr, Zr, Nb, Mo, Hf, Ta, and W, at an amount ratio of Ni:Co:Mn:M=x:y:z:t, where x+y+z+t=1, 0.1≤x≤0.7, 0.1≤y≤0.5, 0.1≤z≤0.8, and 0≤t≤0.02. | 1. A method for producing a nickel-containing hydroxide, the method comprising: a particle growth step of promoting growth of nickel-containing hydroxide particles by neutralization crystallization in an aqueous solution accommodated in an agitation tank;wherein in the particle growth step, an averaged value of maximum accelerations of flows of streamlines for the aqueous solution is greater than 600 m/s2. | CPC_C01G | 4920026002529
16/075841 | US | P | Ruthenium oxide having a negative thermal expansion coefficient, and useable as a thermal expansion inhibitor | A ruthenium compound exhibits large negative thermal expansion. The ruthenium oxide is represented by the formula (1) Ca2−xRxRu1−yMyO4+z (wherein R represents at least one element selected from among alkaline earth metals and rare earth elements; M represents at least one element selected from among Sc, Ti, V, Cr, Mn, Fe, Co, Ni, Cu, Zn, and Ga; and the following relations are satisfied: 0≤x<0.2, 0≤y<0.3, and −1<z<−0.02). | 1. A ruthenium oxide represented by the following formula (1): Ca2−xRxRu1−yMyO4+z formula (1):(wherein R represents at least one element selected from among Ba, Y, La, Ce, Pr, Nd, and Sm; M represents at least one element selected from among Sc, Ti, V, Cr, Mn, Fe, Co, Ni, Cu, Zn, and Ga; and the following relations are satisfied: 0≤x<0.2, 0≤y<0.3, and −1<z<−0.02, wherein at least one of x and y is not 0). ¦ 2. A ruthenium oxide according to claim 1, wherein, in the formula (1), M is at least one element of Ti, V, Cr, Mn, Fe, Co, Ni, Cu, and Zn. ¦ 3. A ruthenium oxide according to claim 1, wherein, in the formula (1), R is Ba, and M is at least one element of Cr, Mn, Fe, and Cu. ¦ 4. A ruthenium oxide represented by the following formula (2): Ca2−xRxRu1−yMyO4+z formula (2):(wherein R represents at least one element selected from among Ba, Y, La, Ce, Pr, Nd, and Sm; M represents at least one element selected from among Sc, Ti, V, Mn, Fe, Co, Ni, Cu, Zn, and Ga; and the following relations are satisfied: 0≤x<0.2, 0≤y<0.3, and −1<z<1, wherein at least one of x and y is not 0), the ruthenium oxide exhibiting negative thermal expansion from a temperature Tmin to a temperature Tmax (Tmin<Tmax), and exhibiting a total volume variation ΔV/V more than 1%, wherein the total volume variation ΔV/V is the ratio of a difference between the volume at the temperature Tmin and the volume at the temperature Tmax to the volume at the temperature Tmax. ¦ 5. A ruthenium oxide according to claim 4, wherein, in the formula (2), M is at least one element of Ti, V, Mn, Fe, Co, Ni, Cu, and Zn. ¦ 6. A ruthenium oxide according to claim 4, wherein, in the formula (2), R is Ba, and M is at least one element of Mn, Fe, and Cu. ¦ 7. A ruthenium oxide represented by the following formula (3): Ca2−xRxRu1−y1−y2Sny1My2O4+z formula (3):(wherein R represents at least one element selected from among alkaline earth metals and rare earth elements; M represents at least one element selected from among Sc, Ti, V, Cr, Mn, Fe, Co, Ni, Cu, Zn, and Ga; and the following relations are satisfied: 0≤x<0.2, 0<y1<0.5, 0≤y2≤0.2, 0<y1+y2≤0.6, and −1<z<1). ¦ 8. A ruthenium oxide according to claim 7, wherein, in the formula (3), R is at least one element of Sr, Ba, Y, La, Ce, Pr, Nd, and Sm, and M is at least one element of Ti, V, Cr, Mn, Fe, Co, Ni, Cu, and Zn. ¦ 9. A ruthenium oxide according to claim 7, wherein, in the formula (3), R is at least one element of Sr and Ba, and M is at least one element of Cr, Mn, Fe, and Cu. ¦ 10. A ruthenium oxide according to claim 7, wherein, in the formula (3), the following relation is satisfied: x=y2=0. ¦ 11. A ruthenium oxide according to claim 7, wherein the ruthenium oxide exhibits negative thermal expansion from a temperature Tmin to a temperature Tmax (Tmin<Tmax), and exhibits a total volume variation ΔV/V more than 1%, wherein the total volume variation ΔV/V is the ratio of a difference between the volume at the temperature Tmin and the volume at the temperature Tmax to the volume at the temperature Tmax. ¦ 12. A ruthenium oxide according to claim 7, wherein the ruthenium oxide exhibits a linear expansion coefficient of −20×10−6/° C. or less. ¦ 13. A ruthenium oxide according to claim 7, wherein the ruthenium oxide exhibits negative thermal expansion at 100° C. or higher. ¦ 14. A ruthenium oxide according to claim 7, wherein the ruthenium oxide has a layered perovskite crystal structure. ¦ 15. A thermal expansion inhibitor comprised by a ruthenium oxide as recited in claim 7. ¦ 16. A negative thermal expansion material comprised by a ruthenium oxide as recited in claim 7. ¦ 17. A zero thermal expansion material comprised by a ruthenium oxide as recited in claim 7. ¦ 18. A low thermal expansion material comprised by a ruthenium oxide as recited in claim 7. | 1. A ruthenium oxide represented by the following formula (1): Ca2−xRxRu1−yMyO4+z formula (1):(wherein R represents at least one element selected from among Ba, Y, La, Ce, Pr, Nd, and Sm; M represents at least one element selected from among Sc, Ti, V, Cr, Mn, Fe, Co, Ni, Cu, Zn, and Ga; and the following relations are satisfied: 0≤x<0.2, 0≤y<0.3, and −1<z<−0.02, wherein at least one of x and y is not 0). | CPC_C01G | 4920024002433
15/753910 | US | P | Proton-conductive complex oxide and fuel cell using same as electrolyte | Provided is a complex oxide that has a high hydrogen content, contains almost no impurity phase, and is suitable for proton conductivity. The complex oxide is represented by a chemical formula Li7-xHxLa3M2O12 (M represents Zr and/or Hf, and 3.2<x≤7) and is a single phase of a garnet type structure belonging to a cubic system. A method for producing the complex oxide includes an exchange step of bringing a raw material complex oxide represented by a chemical formula Li7-xHxLa3M2O12 (M represents Zr and/or Hf, and 0≤x≤3.2) and a compound having a hydroxy group or a carboxyl group into contact with each other to exchange at least some of lithium of the raw material complex oxide and hydrogen of the compound having a hydroxy group or a carboxyl group. | 1. A complex oxide that is represented by a chemical formula Li7-xHxLa3M2O12 (M represents Zr and/or Hf, and 3.2<x≤6.6) and is a single phase of a garnet type structure belonging to a cubic system, wherein a cubic system lattice constant a satisfies 13.07 Å<a<13.11 Å. ¦ 2. The complex oxide according to claim 1, wherein a crystal structure thereof is a space group I-43d. ¦ 3. A complex oxide that is represented by a chemical formula Li7-xHxLa3M2O12 (M represents Zr and/or Hf, and 6.6<x≤7) and is a single phase of a garnet type structure belonging to a cubic system, wherein a cubic system lattice constant a satisfies 13.07 Å<a<13.11 Å. ¦ 4. The complex oxide according to claim 3, wherein a crystal structure thereof is a space group Ia-3d. ¦ 5. A proton conductor comprising: the complex oxide according to claim 1. ¦ 6. A fuel cell comprising: a fuel electrode;an air electrode; anda solid electrolyte containing the proton conductor according to claim 5. ¦ 7. A method for producing a complex oxide that is represented by a chemical formula Li7-xHxLa3M2O12 (M represents Zr and/or Hf, and 3.2<x≤7) and is a single phase of a garnet type structure belonging to a cubic system, the method comprising: an exchange step of bringing a raw material complex oxide represented by a chemical formula Li7-xHxLa3M2O12 (M represents Zr and/or Hf, and 0<x≤3.2) and a compound having a hydroxy group or a carboxyl group into contact with each other to exchange at least some of lithium of the raw material complex oxide and hydrogen of the compound having a hydroxy group or a carboxyl group,wherein a cubic system lattice constant a satisfies 13.07 Å<a<13.11 Å. ¦ 8. The method for producing a complex oxide according to claim 7, wherein the compound having a hydroxy group or a carboxyl group is included in an acidic aqueous solution or is alcohol. ¦ 9. The method for producing a complex oxide according to claim 7, wherein in the exchange step, the raw material complex oxide and the compound having a hydroxy group or a carboxyl group are brought into contact with each other at a temperature of 80° C. to 220° C. ¦ 10. The method for producing a complex oxide according to claim 7, wherein in the exchange step, the raw material complex oxide and the compound having a hydroxy group or a carboxyl group are brought into contact with each other for 12 hours or longer. | 1. A complex oxide that is represented by a chemical formula Li7-xHxLa3M2O12 (M represents Zr and/or Hf, and 3.2<x≤6.6) and is a single phase of a garnet type structure belonging to a cubic system, wherein a cubic system lattice constant a satisfies 13.07 Å<a<13.11 Å. | CPC_C01G | 4920023002438
15/966799 | US | P | Heterogeneous wet synthesis process for preparation of high purity tungsten pentahalide | Synthesis of tungsten pentahalide compositions having low impurity profiles are disclosed. The specific impurity profile permits deposition of high purity tungsten-containing films using vapor deposition processes or other semiconductor manufacturing processes without introduction of performance-impacting contaminants. | 1. A method of synthesizing a WX5-containing composition, wherein X is Cl or Br, the method comprising reacting approximately 1 molar equivalent of a tungsten hexahalide with approximately 0.4 to approximately 0.6 molar equivalents of a disilane to form a reaction mixture containing tungsten pentahalide and a halosilane by-product. ¦ 2. The method of claim 1, wherein the tungsten pentahalide is WCl5. ¦ 3. The method of claim 1, wherein the disilane has the formula Si2R6, with each R independently being H, a C1-C4 hydrocarbyl group, or a halide. ¦ 4. The method of claim 3, wherein the disilane is Si2Me6. ¦ 5. The method of claim 1, further comprising adding the tungsten hexahalide to a solvent having the formula R3SiX, with X as defined above in claim 1 and each R independently being H, a C1-C4 hydrocarbyl group, or a halide, to form a suspension prior to the reacting step. ¦ 6. The method of claim 5, wherein the reacting step occurs when the disilane is added to the suspension. ¦ 7. The method of claim 1, further comprising isolating the tungsten pentahalide from the reaction mixture by evaporating the halosilane by-product to produce an isolated WX5-containing composition. ¦ 8. The method of claim 7, wherein the isolated WX5-containing composition comprises between approximately 95% w/w WCl5 and approximately 100% WCl5. ¦ 9. The method of claim 7, further comprising sublimating the isolated WX5-containing composition to produce the WX5-containing composition. ¦ 10. The method of claim 9, wherein the WX5-containing composition comprising between approximately 0% to approximately 0.00002% by weight (0-200 ppb) of each of Al, Ti, V, Cr, Fe, Ni, Cu, and Mo. ¦ 11. The method of claim 1, further comprising isolating the tungsten pentahalide from the reaction mixture by filtration to produce an isolated WX5-containing composition. ¦ 12. The method of claim 11, wherein the isolated WX5-containing composition comprises between approximately 95% w/w WCl5 and approximately 100% WCl5. ¦ 13. The method of claim 11, further comprising sublimating the isolated WX5-containing composition to produce the WX5-containing composition. ¦ 14. The method of claim 13, wherein the WX5-containing composition comprising between approximately 0% to approximately 0.00002% by weight (0-200 ppb) of each of Al, Ti, V, Cr, Fe, Ni, Cu, and Mo. ¦ 15. A method of synthesizing a WCl5-containing composition, the method comprising reacting approximately 1 molar equivalent of tungsten hexachloride with approximately 0.4 to approximately 0.6 molar equivalents of a disilane to form a reaction mixture containing tungsten pentachloride and a chlorosilane by-product and isolating the tungsten pentachloride from the reaction mixture to produce an isolated WCl5-containing composition comprising between approximately 95% w/w WCl5 and approximately 100% WCl5. ¦ 16. The method of claim 15, wherein the disilane is Si2Me6. ¦ 17. The method of claim 15, further comprising adding the tungsten hexachloride to a trimethylchlorosilane solvent to form a suspension prior to the reacting step. ¦ 18. The method of claim 15, further comprising sublimating the isolated WCl5-containing composition to produce the WCl5-containing composition comprising between approximately 0% to approximately 0.00002% by weight (0-200 ppb) of each of Al, Ti, V, Cr, Fe, Ni, Cu, and Mo. | 1. A method of synthesizing a WX5-containing composition, wherein X is Cl or Br, the method comprising reacting approximately 1 molar equivalent of a tungsten hexahalide with approximately 0.4 to approximately 0.6 molar equivalents of a disilane to form a reaction mixture containing tungsten pentahalide and a halosilane by-product. | CPC_C01G | 4920023002439
15/544147 | US | P | Oriented body containing e-iron oxide, method for producing the same, and device for producing the same | There are provided an oriented body such as a magnetic sheet in which a value of degree of orientation of magnetic particles is beyond 3.5, and a method for producing the same, and a device for producing the same, wherein the oriented body such as a magnetic sheet is produced through the steps of: mixing a mixed solution containing a solvent and a vehicle and ε-iron oxide particles by shaking stirring, and dispersing the ε-iron oxide particles in the mixed solution; providing a mixed solution in which the ε-iron oxide particles are dispersed, on a predetermined substrate; and removing the solvent while applying a magnetic field to the substrate provided with the mixed solution, to obtain an oriented body. | 1. An oriented body containing ε iron oxide particles as magnetic particles, wherein a degree of orientation of magnetic particles is defined by the degree of orientation=a squareness ratio (SQ) in a direction of magnetization easy-axes/a squareness ratio (SQ) in a direction of magnetization hard-axes, is more than 3.5 and no more than 4.8, and saturation magnetization of the oriented body is from 24.7 to 30.0 emu/g. ¦ 2. An oriented body containing ε iron oxide particles as magnetic particles, wherein a degree of orientation of magnetic particles is defined by the degree of orientation=a squareness ratio (SQ) in a direction of magnetization easy-axes/a squareness ratio (SQ) in a direction of magnetization hard-axes, is more than 3.5 and no more than 4.6, and saturation magnetization of the oriented body is from 28.7 to 30.1 emu/g. | 1. An oriented body containing ε iron oxide particles as magnetic particles, wherein a degree of orientation of magnetic particles is defined by the degree of orientation=a squareness ratio (SQ) in a direction of magnetization easy-axes/a squareness ratio (SQ) in a direction of magnetization hard-axes, is more than 3.5 and no more than 4.8, and saturation magnetization of the oriented body is from 24.7 to 30.0 emu/g. | CPC_C01G | 4920023002440
15/869409 | US | P | Zinc oxide nanocapsule and manufacturing method thereof | A method for manufacturing a Zinc oxide nanocapsule includes: a step of preparing a Zinc oxide narorod; a step of etching the Zinc oxide narorod to form a Zinc oxide nanotube, wherein the Zinc oxide nanotube is a hollow tubular structure; a step of filling a material into the Zinc oxide nanotube; and, a step of regrowing the Zinc oxide nanotube to encapsulate the hollow tubular structure so as to form a Zinc oxide nanocapsule. In addition, a zinc oxide nanocapsule is also provided. | 1. A method for manufacturing a Zinc oxide nanocapsule, comprising the steps of: preparing a Zinc oxide narorod;etching the Zinc oxide narorod to form a Zinc oxide nanotube, wherein the Zinc oxide nanotube is a hollow tubular structure;filling a material into the Zinc oxide nanotube; andregrowing the Zinc oxide nanotube to encapsulate the hollow tubular structure so as to form a Zinc oxide nanocapsule;wherein the step of preparing the Zinc oxide narorod includes the steps of: preparing a ZnO crystal seed solution and coating the ZnO crystal seed solution onto a substrate so as to form a ZnO crystal seed layer; andplacing the ZnO crystal seed layer into a first growth liquid and performing a heating process so as to grow the ZnO crystal seed layer into the Zinc oxide narorod;wherein the first growth liquid is prepared by mixing a Zinc nitrate, a hexamethy lenetetramie (HMT) and a deionized water. ¦ 2. The method for manufacturing a Zinc oxide nanocapsule of claim 1, wherein the step of preparing the ZnO crystal seed solution includes the steps of: mixing a Zinc acetate, a diethylene glycol and a water to form a mixture, stirring and heating the mixture so as to form a base solution; andprocessing the base solution in a centrifugal manner so as to provide an upper portion thereof to be sucked away as a suspension solution, wherein the suspension solution is the ZnO crystal seed solution. ¦ 3. The method for manufacturing a Zinc oxide nanocapsule of claim 1, wherein the step of etching the Zinc oxide narorod includes the steps of: placing the Zinc oxide narorod into a KCl solution; andheating the KCl solution to etch the Zinc oxide narorod. ¦ 4. The method for manufacturing a Zinc oxide nanocapsule of claim 1, wherein the step of regrowing the Zinc oxide nanotube includes a step of placing the Zinc oxide nanotube into a second growth solution and converting the hollow tubular structure by heating into an encapsulated pillar structure for forming the Zinc oxide nanocapsule. ¦ 5. The method for manufacturing a Zinc oxide nanocapsule of claim 4, wherein the second growth solution is prepared by mixing a Zinc nitrate, a hexamethy lenetetramie (HMT) and a deionized water. ¦ 6. The method for manufacturing a Zinc oxide nanocapsule of claim 1, wherein the material is one of a luminescent material, a solar cell material and a biomedical material. | 1. A method for manufacturing a Zinc oxide nanocapsule, comprising the steps of: preparing a Zinc oxide narorod;etching the Zinc oxide narorod to form a Zinc oxide nanotube, wherein the Zinc oxide nanotube is a hollow tubular structure;filling a material into the Zinc oxide nanotube; andregrowing the Zinc oxide nanotube to encapsulate the hollow tubular structure so as to form a Zinc oxide nanocapsule;wherein the step of preparing the Zinc oxide narorod includes the steps of: preparing a ZnO crystal seed solution and coating the ZnO crystal seed solution onto a substrate so as to form a ZnO crystal seed layer; andplacing the ZnO crystal seed layer into a first growth liquid and performing a heating process so as to grow the ZnO crystal seed layer into the Zinc oxide narorod;wherein the first growth liquid is prepared by mixing a Zinc nitrate, a hexamethy lenetetramie (HMT) and a deionized water. | CPC_C01G | 4920022002552
15/842468 | US | P | Template-assisted synthesis of 2D nanosheets using nanoparticle templates | A template-assisted method for the synthesis of 2D nanosheets comprises growing a 2D material on the surface of a nanoparticle substrate that acts as a template for nanosheet growth. The 2D nanosheets may then be released from the template surface, e.g. via chemical intercalation and exfoliation, purified, and the templates may be reused. | 1. A composition of matter comprising: a nanoparticle template comprising a material having a first crystal structure; anda two-dimensional (2D) transition metal dichalcogenide nanosheet at least partially covering a surface of the nanoparticle template, the two-dimensional (2D) transition metal dichalcogenide nanosheet comprising a material having a second crystal structure,wherein the first crystal structure and the second crystal structure exhibit therebetween a lattice mismatch of around 5% or less. ¦ 2. The composition recited in claim 1, wherein the lattice mismatch between the first crystal structure and the second crystal structure is around 3% or less. ¦ 3. The composition recited in claim 1, wherein the first crystal structure is hexagonal. ¦ 4. The composition recited in claim 1, wherein the nanoparticle template is a nanopyramid. ¦ 5. The composition recited in claim 1, wherein the nanoparticle template is a quantum dot. ¦ 6. The composition recited in claim 1, wherein the nanoparticle template is a ZnO nanoparticle. ¦ 7. The composition recited in claim 1, wherein the material of the two-dimensional (2D) transition metal dichalcogenide nanosheet is MoS2, MoSe2 or WS2. ¦ 8. The composition recited in claim 1, wherein the two-dimensional (2D) transition metal dichalcogenide nanosheet is a two-dimensional (2D) transition metal dichalcogenide quantum dot. ¦ 9. The composition recited in claim 1, wherein the nanoparticle template is a metal nanoparticle or a polymer nanoparticle. ¦ 10. A composition of matter comprising: a nanoparticle template, the nanoparticle template being a nanopyramid; anda two-dimensional (2D) transition metal dichalcogenide nanosheet at least partially covering a surface of the nanoparticle template. ¦ 11. The composition recited in claim 10, wherein: the nanoparticle template comprises a material having a first crystal structure;the two-dimensional (2D) transition metal dichalcogenide nanosheet comprises a material having a second crystal structure; andthe first crystal structure and the second crystal structure exhibit therebetween a lattice mismatch of around 5% or less. ¦ 12. The composition recited in claim 11, wherein the lattice mismatch between the first crystal structure and the second crystal structure is around 3% or less. ¦ 13. The composition recited in claim 11, wherein the first crystal structure is hexagonal. ¦ 14. The composition recited in claim 10, wherein the nanoparticle template is a quantum dot. ¦ 15. The composition recited in claim 10, wherein the nanoparticle template is a ZnO nanoparticle. ¦ 16. The composition recited in claim 10, wherein the two-dimensional (2D) transition metal dichalcogenide nanosheet comprises MoS2, MoSe2 or WS2. ¦ 17. The composition recited in claim 10, wherein the two-dimensional (2D) transition metal dichalcogenide nanosheet is a two-dimensional (2D) transition metal dichalcogenide quantum dot. ¦ 18. The composition recited in claim 10, wherein the nanoparticle template is a metal nanoparticle or a polymer nanoparticle. | 1. A composition of matter comprising: a nanoparticle template comprising a material having a first crystal structure; anda two-dimensional (2D) transition metal dichalcogenide nanosheet at least partially covering a surface of the nanoparticle template, the two-dimensional (2D) transition metal dichalcogenide nanosheet comprising a material having a second crystal structure,wherein the first crystal structure and the second crystal structure exhibit therebetween a lattice mismatch of around 5% or less. | CPC_C01G | 4920022002553
15/563443 | US | P | Polyoxometalate and method for producing polyoxometalate | Provided is a novel polyoxometalate and a method for producing the polyoxometalate. The polyoxometalate is represented by the compositional formula: MxOy in which M is tungsten, molybdenum or vanadium; 4≤x≤1000; and 2.5≤y/x≤7. | 1. A method for producing a polyoxometalate, comprising: subjecting a raw material mixture comprising at least one valuable containing tungsten, molybdenum or vanadium to electrolysis using an organic electrolytic solution containing at least one alcohol amine to dissolve tungsten, molybdenum or vanadium in the electrolytic solution; andadding a poor solvent including an alcohol, an acetone, an ether, an amine or an ester to the electrolytic solution in which tungsten, molybdenum or vanadium has been dissolved, to produce a precipitate of a polyoxometalate of tungsten, molybdenum or vanadium. ¦ 2. The method for producing the polyoxometalate according to claim 1, wherein the at least one alcohol amine is monoethanolamine and/or triethanolamine. ¦ 3. The method for producing the polyoxometalate according to claim 1, wherein a concentration of the alcohol amine in the electrolytic solution is from 1 to 80% by mass. ¦ 4. The method for producing the polyoxometalate according to claim 1, wherein the raw material mixture contains from 1 to 30% by mass of at least one valuable other than tungsten, molybdenum or vanadium. ¦ 5. The method for producing the polyoxometalate according to claim 4, wherein the raw material mixture contains from 1 to 10% by mass of at least one valuable other than tungsten, molybdenum or vanadium. ¦ 6. The method for producing the polyoxometalate according to claim 5, wherein the raw material mixture contains from 3 to 10% by mass of at least one valuable other than tungsten, molybdenum or vanadium. ¦ 7. The method for producing the polyoxometalate according to claim 1, wherein the electrolysis is carried out by adjusting a temperature of the electrolytic solution to 20 to 80° C. ¦ 8. The method for producing the polyoxometalate according to claim 1, wherein the electrolytic solution has a pH of 7 or more. ¦ 9. The method for producing the polyoxometalate according to claim 1, wherein an anode used for the electrolysis is a titanium basket provided with the raw material mixture containing the at least one valuable containing tungsten, molybdenum or vanadium. ¦ 10. The method for producing the polyoxometalate according to claim 1, wherein the organic electrolytic solution is an organic alkaline electrolytic solution. ¦ 11. The method for producing the polyoxometalate according to claim 2, wherein a concentration of the alcohol amine in the electrolytic solution is from 1 to 80% by mass. ¦ 12. The method for producing the polyoxometalate according to claim 1, wherein the raw material mixture contains from 1 to 30% by mass of at least one valuable other than tungsten. ¦ 13. The method for producing the polyoxometalate according to claim 1, wherein the raw material mixture contains from 1 to 30% by mass of at least one valuable other than molybdenum. ¦ 14. The method for producing the polyoxometalate according to claim 1, wherein the raw material mixture contains from 1 to 30% by mass of at least one valuable other than vanadium. ¦ 15. The method for producing the polyoxometalate according to claim 2, wherein the raw material mixture contains from 1 to 30% by mass of at least one valuable other than tungsten, molybdenum or vanadium. | 1. A method for producing a polyoxometalate, comprising: subjecting a raw material mixture comprising at least one valuable containing tungsten, molybdenum or vanadium to electrolysis using an organic electrolytic solution containing at least one alcohol amine to dissolve tungsten, molybdenum or vanadium in the electrolytic solution; andadding a poor solvent including an alcohol, an acetone, an ether, an amine or an ester to the electrolytic solution in which tungsten, molybdenum or vanadium has been dissolved, to produce a precipitate of a polyoxometalate of tungsten, molybdenum or vanadium. | CPC_C01G | 4920020002467
15/784252 | US | P | LTO coated LRMO cathode and synthesis | A method of forming a high energy density composite cathode material is disclosed. The method includes providing a lithium-rich manganese layered oxide (LRMO), coating the LRMO with a TiO2 precursor, and ball-milling the TiO2 coated LRMO with LiH to form a LixTiO2 coated LRMO composite, wherein x is less than or equal to 1 and greater than zero. | 1. A method of forming a composite cathode material comprising: providing a lithium-rich manganese layered oxide (LRMO) having the formula xLi2MnO3.(1-x)LiMO2, wherein M is Mn, Ni, Co, Fe, Cr, Ti, Al, Mg, V, a rare earth metal, or a combination thereof, and x is less than or equal to 1 and greater than zero;coating the LRMO with a TiO2 precursor; andball-milling the TiO2 coated LRMO with LiH to form a LixTiO2 coated LRMO composite, wherein x is less than or equal to 1 and greater than zero. ¦ 2. The method of claim 1, wherein coating the LRMO with the TiO2 precursor includes reacting the LRMO with titanium salt, deionized water, and alcohol. ¦ 3. The method of claim 2, wherein the reacting is performed in a hydrothermal reactor. ¦ 4. The method of claim 2, wherein the reacting is performed at a temperature of about 100° C. to about 300° C., for about 1 to about 12 hours. ¦ 5. The method of claim 2, wherein the coating includes calcining to form the TiO2 coated LRMO after reacting the LRMO. ¦ 6. The method of claim 5, wherein the calcining is performed at about 300° C. to about 500° C., for about 30 minutes to about 8 hours. ¦ 7. The method of claim 6, herein the calcining is performed at a heating rate of about 1° C./min to about 10° C./min. ¦ 8. The method of claim 1, wherein the TiO2 is about 0.1 wt. % to about 9 wt. % of the TiO2 coated LRMO. ¦ 9. The method of claim 1, wherein the ball-milling is performed at a rate of about 200 rpm to about 750 rpm, for about 6 hours to about 24 hours. ¦ 10. The method of claim 1, wherein the providing includes co-precipitating the LRMO. ¦ 11. A method of forming a composite cathode material comprising: reacting a lithium-rich manganese layered oxide (LRMO) with a TiO2 precursor in a hydrothermal reactor, the LRMO having the formula xLi2MnO3.(1-x)LiMO2, where M is Mn, Ni, Co, Fe, Cr, Ti, Al, Mg, V, a rare earth metal, or a combination thereof, and x is less than or equal to 1 and greater than zero;calcining a precursor coated LRMO; andball-milling the precursor coated LRMO with LiH to form a LixTiO2 coated LRMO composite, wherein x is less than or equal to 1 and greater than zero. ¦ 12. The method of claim 11, wherein the TiO2 precursor is about 0.1 wt. % to about 9 wt. % of the precursor coated LRMO. ¦ 13. The method of claim 11, wherein the calcining is performed at a heating rate of about 1° C./min to about 10° C./min. ¦ 14. The method of claim 11, wherein the ball-milling is performed at a rate of about 200 rpm to about 750 rpm, for about 6 hours to about 24 hours. ¦ 15. The method of claim 11, wherein a ratio of LiH to TiO2 for the ball-milling is about 1:1 to about 1.10:1. ¦ 16. A cathode composite material comprising: a lithium-rich manganese layered oxide (LRMO) having the formula xLi2MnO3.(1-x)LiMO2; anda ball-milled LixTiO2 coating on a surface of the LRMO, the ball-milled LixTiO2 coating being a ball-milled LiH and TiO2 precursor composite coating on the LRMO,wherein M is Mn, Ni, Co, Fe, Cr, Ti, Al, Mg, V, a rare earth metal, or a combination thereof, and x is less than or equal to 1 and greater than or equal to zero. ¦ 17. The cathode composite material of claim 16, wherein the LRMO has the formula Li[Li(1-x-y-z)NixCoyMnz]O2, and x, y, and z are each independently less than or equal to 1 and greater than zero, or absent. | 1. A method of forming a composite cathode material comprising: providing a lithium-rich manganese layered oxide (LRMO) having the formula xLi2MnO3.(1-x)LiMO2, wherein M is Mn, Ni, Co, Fe, Cr, Ti, Al, Mg, V, a rare earth metal, or a combination thereof, and x is less than or equal to 1 and greater than zero;coating the LRMO with a TiO2 precursor; andball-milling the TiO2 coated LRMO with LiH to form a LixTiO2 coated LRMO composite, wherein x is less than or equal to 1 and greater than zero. | CPC_C01G | 4920019002471
15/475943 | US | P | Method of making metal and metal oxide nanoparticles | Methods for preparing solid metal oxide nanoparticles via controlled oxidation comprising preparing a plurality of metal nanoparticles, contacting the plurality of metal nanoparticles with an aqueous agent to provide metal oxide nanoparticles having a desired particle size, and removing the resulting metal oxide nanoparticles from the aqueous agent. Aspects of the present disclosure also relate to solid metal oxide nanoparticles obtained by this method. | 1. A method for preparing solid metal oxide nanoparticles, the method comprising: combining a metal precursor solution and a reducing agent solution, wherein:the metal precursor solution comprises a metal component, a stabilizer, and water,the reducing agent solution comprises a reducing agent, a stabilizer, and water, andthe reducing agent solution has been aged from about 5 minutes to 2 hours prior to combining the metal precursor solution and the reducing agent solution;stirring the combined metal precursor solution and reducing agent solution to provide a plurality of metal nanoparticles having a first particle size;reducing the first particle size of at least a portion of the plurality of metal nanoparticles to a second particle size via a size reduction step consisting essentially of contacting and optionally stirring the plurality of metal nanoparticles with an aqueous agent to provide solid metal oxide nanoparticles having the second particle size; andremoving the metal oxide nanoparticles from the aqueous agent,wherein the second particle size is smaller than the first particle size. ¦ 2. The method according to claim 1, wherein the metal comprises copper. ¦ 3. The method according to claim 2, wherein the metal oxide comprises Cu2O. ¦ 4. The method according to claim 1, wherein the first particle size corresponds to a diameter of from about 25 to 75 nm. ¦ 5. The method according to claim 1, wherein the second particle size corresponds to a diameter of from about 1 to 10 nm. ¦ 6. The method according to claim 1, wherein the metal component comprises Cu(NO3)2 and/or hydrates thereof, and the stabilizer comprises CTAB. ¦ 7. The method according to claim 1, wherein the reducing agent comprises hydrazine hydrate and the stabilizer comprises CTAB and citric acid monohydrate. ¦ 8. The method according to claim 1, wherein the aqueous agent consists of water. ¦ 9. The method according to claim 1, wherein the aqueous agent consists of water and CTAB. ¦ 10. The method according to claim 1, wherein the solid metal oxide nanoparticles are arranged in an artificial hollow shape. ¦ 11. The method according to claim 1, wherein the plurality of metal nanoparticles are contacted with the aqueous agent for a predetermined contact time, the contact time being 1 hour. ¦ 12. The method according to claim 1, wherein the plurality of metal nanoparticles are contacted with the aqueous agent for a predetermined contact time, the contact time being 24 hours. | 1. A method for preparing solid metal oxide nanoparticles, the method comprising: combining a metal precursor solution and a reducing agent solution, wherein:the metal precursor solution comprises a metal component, a stabilizer, and water,the reducing agent solution comprises a reducing agent, a stabilizer, and water, andthe reducing agent solution has been aged from about 5 minutes to 2 hours prior to combining the metal precursor solution and the reducing agent solution;stirring the combined metal precursor solution and reducing agent solution to provide a plurality of metal nanoparticles having a first particle size;reducing the first particle size of at least a portion of the plurality of metal nanoparticles to a second particle size via a size reduction step consisting essentially of contacting and optionally stirring the plurality of metal nanoparticles with an aqueous agent to provide solid metal oxide nanoparticles having the second particle size; andremoving the metal oxide nanoparticles from the aqueous agent,wherein the second particle size is smaller than the first particle size. | CPC_C01G | 4920017002483
14/943582 | US | P | Positive active material for rechargeable lithium battery, method of preparing same, and rechargeable lithium battery including same | A positive active material for a rechargeable lithium battery includes a lithium metal oxide represented by the following Chemical Formula 1: (Li1−(x+y)NaxKy)(Co1−(a+b)ZraM′b)O2 wherein, 0<x≤0.1, 0≤y≤0.1, 0<x+y≤0.1, 0<a≤0.1, 0≤b≤0.1 and 0<a+b≤0.1, and M′ is at least one element selected from Y, Nb, V, Cr, Mn, Fe, Ni, Cu, Zn, Mg, Ca, and Sr. | 1. A positive active material for a rechargeable lithium battery, the positive active material comprising lithium metal oxide represented by the following Chemical Formula 1: (Li1−xNax)(Co1−(a+b)ZraM′b)O2 [Chemical Formula 1]wherein,0.020<x≤0.1, 0<a≤0.1, 0≤b≤0.1 and 0<a+b≤0.1,M′ is at least one element selected from Y, Nb, V, Cr, Mn, Fe, Ni, Cu, Zn, Mg, Ca, and Sr, andthe lithium metal oxide is obtained by substituting Li in lithium cobalt oxide with Na in an amount of Na that satisfies 0<x≤0.1 and substituting Co in lithium cobalt oxide with Zr in an amount of Zr that satisfies 0<a≤0.1. ¦ 2. The positive active material for a rechargeable lithium battery as claimed in claim 1, wherein the lithium metal oxide has the following ranges: 0.020<x≤0.05, 0<a≤0.05, 0≤b≤0.05 and 0<a+b≤0.05 in Chemical Formula 1. ¦ 3. The positive active material for a rechargeable lithium battery as claimed in claim 1, wherein the lithium metal oxide is represented by the following Chemical Formula 2: (Li1−xNax)(Co1−aZra)O2 [Chemical Formula 2]wherein, 0.020<x≤0.05 and 0.001<a≤0.05. ¦ 4. The positive active material for a rechargeable lithium battery as claimed in claim 1, wherein the lithium metal oxide is represented by the following Chemical Formula 1a: (Li0.95 Nax)(Co1−(a+b)ZraM′b)O2 [Chemical Formula 1a]wherein,x=0.05, 0<a≤0.1, 0≤b≤0.1 and 0<a+b≤0.1, and M′ is at least one element selected from Y, Nb, V, Cr, Mn, Fe, Ni, Cu, Zn, Mg, Ca, and Sr. ¦ 5. The positive active material for a rechargeable lithium battery as claimed in claim 1, wherein the lithium metal oxide is represented by the following Chemical Formula 1b: (Li0.95Na0.05)(Co0.95Zr0.05)O2. [Chemical Formula 1b] ¦ 6. The positive active material for a rechargeable lithium battery as claimed in claim 1, wherein the lithium metal oxide is represented by the following Chemical Formula 1c: Li0.966Na0.0333)(Co0.966Zr0.0333)O2. [Chemical Formula 1c] ¦ 7. A method of preparing a positive active material for a rechargeable lithium battery, the method comprising: mixing one of Li and a Li raw material, one of Co and a Co raw material, one of Na and a Na raw material and one of Zr and a Zr raw material, optionally one of K and a raw material of K, and optionally one of a metal represented by M′ and a raw material of the metal represented by M′ to obtain a mixture; andheat-treating the mixture to prepare lithium metal oxide represented by the Chemical Formula 1: (Li1−xNax)(Co1−(a+b)ZraM′b)O2 [Chemical Formula 1]wherein,0.020<x≤0.1, 0<a≤0.1, 0≤b≤0.1 and 0<a+b≤0.1, and M′ is at least one element selected from Y, Nb, V, Cr, Mn, Fe, Ni, Cu, Zn, Mg, Ca, and Sr. | 1. A positive active material for a rechargeable lithium battery, the positive active material comprising lithium metal oxide represented by the following Chemical Formula 1: (Li1−xNax)(Co1−(a+b)ZraM′b)O2 wherein,0.020<x≤0.1, 0<a≤0.1, 0≤b≤0.1 and 0<a+b≤0.1,M′ is at least one element selected from Y, Nb, V, Cr, Mn, Fe, Ni, Cu, Zn, Mg, Ca, and Sr, andthe lithium metal oxide is obtained by substituting Li in lithium cobalt oxide with Na in an amount of Na that satisfies 0<x≤0.1 and substituting Co in lithium cobalt oxide with Zr in an amount of Zr that satisfies 0<a≤0.1. | CPC_C01G | 4920016002505
15/747698 | US | P | Porous oxide semiconductor including three-dimensionally interconnected nanopores, mesopores, and macropores, method for preparing the porous oxide semiconductor and gas sensor including the porous oxide semiconductor as gas sensing material | The present invention relates to a porous oxide semiconductor including three-dimensionally interconnected nanopores, mesopores, and macropores, a method for preparing the porous oxide semiconductor, and a gas sensor including the porous oxide semiconductor as a gas sensing material. The nanopores have a diameter of 1 nm to less than 4 nm, the mesopores have a diameter of 4 nm to 50 nm, and the macropores have a diameter of 100 nm to less than 1 μm. The oxide semiconductor gas sensor of the present invention exhibits ultrahigh response and ultrafast response to various analyte gases due to the presence of the controlled nanopores, mesopores, and macropores. | 1. A porous oxide semiconductor for gas sensing comprising three-dimensionally interconnected nanopores, mesopores, and macropores wherein the nanopores have a diameter of 1 nm to less than 4 nm, the mesopores have a diameter of 4 nm to 50 nm, and the macropores have a diameter of 100 nm to less than 1 μm, wherein the mesopores are tubular and the macropores are spherical, and wherein the nanopores and the macropores are three-dimensionally interconnected by the mesopores, and wherein the oxide semiconductor is selected from the group consisting of SnO2, WO3, In2O3, ZnO, TiO2, Fe2O3, MoO3, CuO, NiO, Co3O4, and Cr2O3. ¦ 2. A gas sensor comprising the porous oxide semiconductor according to claim 1 as a material for a gas sensing layer. ¦ 3. The porous oxide semiconductor according to claim 1, wherein the nanopores are spherical. | 1. A porous oxide semiconductor for gas sensing comprising three-dimensionally interconnected nanopores, mesopores, and macropores wherein the nanopores have a diameter of 1 nm to less than 4 nm, the mesopores have a diameter of 4 nm to 50 nm, and the macropores have a diameter of 100 nm to less than 1 μm, wherein the mesopores are tubular and the macropores are spherical, and wherein the nanopores and the macropores are three-dimensionally interconnected by the mesopores, and wherein the oxide semiconductor is selected from the group consisting of SnO2, WO3, In2O3, ZnO, TiO2, Fe2O3, MoO3, CuO, NiO, Co3O4, and Cr2O3. | CPC_C01G | 4920014002502
16/392329 | US | P | Simple approach for preparing post-treatment-free solution processed non-stoichiometric NiOx nanoparticles as conductive hole transport materials | High-quality noN-stoichiometric NiOx nanoparticles are synthesized by a facile chemical precipitation method. The NiOx film can function as an effective p-type semiconductor or hole transport layer (HTL) without any post-treatments, while offering wide temperature applicability from room-temperature to 150° C. For demonstrating the potential applications, high efficiency is achieved in organic solar cells using NiOx HTL. Better performance in NiOx based organic light emitting diodes is obtained as compared to devices using PEDOT:PSS. The solution-processed NiOx semiconductors at room temperature can favor a wide-range of applications of large-area and flexible optoelectronics. | 1. A non-stoichiometric NiOx nanoparticle film, wherein the non-stoichiometric NiOx nanoparticle film is produced by using non-stoichiometric NiOx nanoparticles prepared by a method comprising the steps of: using a base to react with Ni ions in water without added heat to form an electrically insulated and undispersed intermediate;grinding the intermediate to form it into a uniform grain size;combusting the intermediate in air at a temperature of 270° C. to cause oxygen to interact with a nickel-deficient lattice and further form the non- stoichiometric NiOx nanoparticles,wherein the NiOx nanoparticle film is formed through a room temperature solution process without any post-treatment and possesses typical p-type semiconductor properties. ¦ 2. The non-stoichiometric NiOx nanoparticle film of claim 1, wherein the NiOx nanoparticle film has a work function of 5.25 eV. ¦ 3. The non-stoichiometric NiOx nanoparticle film of claim 2, wherein the NiOx nanoparticle film is transparent and is placed on an ITO/glass substrate and has an optical transparency of at least 85% when the film has a thickness of 30 nm. ¦ 4. The non-stoichiometric NiOx nanoparticle film of claim 1, wherein the NiOx nanoparticle film comprises NiO (Ni2+), NiOOH (Ni3+), and Ni2O3 (Ni3+). | 1. A non-stoichiometric NiOx nanoparticle film, wherein the non-stoichiometric NiOx nanoparticle film is produced by using non-stoichiometric NiOx nanoparticles prepared by a method comprising the steps of: using a base to react with Ni ions in water without added heat to form an electrically insulated and undispersed intermediate;grinding the intermediate to form it into a uniform grain size;combusting the intermediate in air at a temperature of 270° C. to cause oxygen to interact with a nickel-deficient lattice and further form the non- stoichiometric NiOx nanoparticles,wherein the NiOx nanoparticle film is formed through a room temperature solution process without any post-treatment and possesses typical p-type semiconductor properties. | CPC_C01G | 4920014002503
15/687411 | US | P | Photocatalytic roofing granules, photocatalytic roofing products, and process for preparing same | Photocatalytic roofing granules include a binder and inert mineral particles, with photocatalytic particles dispersed in the binder. | 1. A process for preparing a photocatalytic roofing granule, the process comprising: (a) providing a porous granule body comprising inert mineral particles bound together with a binder; and then(b) providing photocatalytic titanium dioxide or vanadium oxide particles within the pores of the porous granule body by treating the porous granule body with a suspension or slurry of photocatalytic titanium dioxide or vanadium oxide particles in a volatile medium, the suspension or slurry being drawn into the pores of the porous granule body by capillary action; andsubsequently removing the volatile medium by drying to form the photocatalytic roofing granule,wherein the providing of the photocatalytic titanium dioxide or vanadium oxide particles within the pores of the porous granule body does not form a coating on the porous granule body. ¦ 2. The process according to claim 1 wherein the photocatalytic particles are titanium dioxide particles. ¦ 3. The process according to claim 1 wherein the photocatalytic particles have an average particle size from about 5 nanometers to 5 microns. ¦ 4. The process according to claim 1 wherein the photocatalytic particles have an average particle size from about 5 nanometers to 100 nanometers. ¦ 5. The process according to claim 1, wherein said step of providing a porous granule body comprises: (a) providing a binder and inert mineral particles to form a mixture;(b) forming the mixture into porous granules;(c) curing the binder to form the porous granule body. ¦ 6. The process according to claim 5 wherein the mixture further comprises a void-forming material that is selected so that it releases gaseous material during the provision of the porous granule body, the release of gaseous material leaving behind pores. ¦ 7. The process according to claim 6 wherein the void-forming material releases gaseous material at a temperature that is greater than 90 degrees C. ¦ 8. The process according to claim 6, wherein the void-forming material has an average particle size in the range of 100 to 400 micrometers. ¦ 9. The process according to claim 1, wherein the photocatalytic particles are particles of photocatalytic vanadium oxide. ¦ 10. The process according to claim 1, wherein the photocatalytic particles are particles of photocatalytic anatase titanium dioxide. ¦ 11. The process according to claim 1, wherein the photocatalytic particles are present in the photocatalytic roofing granule in an amount in the range of 0.1-20% by weight. ¦ 12. The process according to claim 1, wherein the photocatalytic particles have an average particle size in the range of 1-60 nm. ¦ 13. The process according to claim 1, wherein the photocatalytic particles are anatase titanium dioxide particles having an average particle size from about 5 nanometers to 100 nanometers. | 1. A process for preparing a photocatalytic roofing granule, the process comprising: (a) providing a porous granule body comprising inert mineral particles bound together with a binder; and then(b) providing photocatalytic titanium dioxide or vanadium oxide particles within the pores of the porous granule body by treating the porous granule body with a suspension or slurry of photocatalytic titanium dioxide or vanadium oxide particles in a volatile medium, the suspension or slurry being drawn into the pores of the porous granule body by capillary action; andsubsequently removing the volatile medium by drying to form the photocatalytic roofing granule,wherein the providing of the photocatalytic titanium dioxide or vanadium oxide particles within the pores of the porous granule body does not form a coating on the porous granule body. | CPC_C01G | 4920013002569
15/710540 | US | P | Surface stabilized cathode material for lithium ion batteries and synthesizing method of the same | A compound represented by LiαCo(1-x-2y)Mex(M1M2)yOδ, (Formula (I)) wherein Me, is one or more of Li, Mg, Al, Ca, Ti, Zr, V, Cr, Mn, Fe, Ni, Cu, Zn, Ru and Sn, and wherein 0≤x≤0.3, 0<y≤0.4, 0.95≤α≤1.4, and 1.90≤δ≤2.10 is disclosed. Further, particles including such compounds are described. | 1. A compound represented by Formula (I): LiαCo(1-x-2y)Mex(M1M2)yOδ Formula (I)wherein Me is selected from the group consisting one or more of Li, Mg, Al, Ca, Ti, Zr, V, Cr, Mn, Fe, Ni, Cu, Zn, Ru, and Sn;wherein M1 is a metal having a +2 oxidation state selected from the group consisting of Ni, Mg, and Zn;wherein M2 is a metal having a +4 oxidation state selected from the group consisting of Mn, Ti, Zr, and V;wherein M1M2 represents pairs of M1 and M2; andwherein 0<x≤0.3, 0<y≤0.4, 0.95≤α≤1.4, and 1.90≤δ≤2.10. ¦ 2. The compound of claim 1, wherein M1 is Ni and M2 is Mn. ¦ 3. The compound of claim 1, wherein the compound has a trigonal crystal structure. ¦ 4. The compound of claim 1, wherein 0<y≤0.25. ¦ 5. The compound of claim 4, wherein 0.02≤y≤0.06. ¦ 6. The compound of claim 5, y is about 0.04. ¦ 7. The compound of claim 4, wherein 0.05≤y≤0.09. ¦ 8. The compound of claim 7, y is about 0.07. ¦ 9. The compound of claim 4, wherein 0.08≤y≤0.12. ¦ 10. The compound of claim 9, y is about 0.10. ¦ 11. The compound of any of claim 4, wherein 0.14≤y≤0.18. ¦ 12. The compound of claim 11, y is about 0.16. ¦ 13. The compound of claim 4, wherein 0.20≤y≤0.25. ¦ 14. The compound of claim 13, y is about 0.22. ¦ 15. The compound of claim 1, wherein M1M2 represents a pair of M1 and M2 selected from the group consisting of NiMn, NiTi, MgTi, NiZr, MgMn, MgZr, NiV, or MgV. ¦ 16. A cathode comprising a cathode current collector and a cathode active material disposed over the cathode current collector, the cathode active material comprising the compound of claim 1. ¦ 17. A battery cell comprising: an anode comprising an anode current collector and an anode active material disposed over the anode current collector; andthe cathode of claim 16. ¦ 18. A portable electronic device comprising: the battery cell of claim 17. | 1. A compound represented by Formula (I): LiαCo(1-x-2y)Mex(M1M2)yOδ Formula (I)wherein Me is selected from the group consisting one or more of Li, Mg, Al, Ca, Ti, Zr, V, Cr, Mn, Fe, Ni, Cu, Zn, Ru, and Sn;wherein M1 is a metal having a +2 oxidation state selected from the group consisting of Ni, Mg, and Zn;wherein M2 is a metal having a +4 oxidation state selected from the group consisting of Mn, Ti, Zr, and V;wherein M1M2 represents pairs of M1 and M2; andwherein 0<x≤0.3, 0<y≤0.4, 0.95≤α≤1.4, and 1.90≤δ≤2.10. | CPC_C01G | 4920013002570
15/869506 | US | P | Porous ceramic particles | A porous ceramic particle has a porosity of 20% to 99%, and one principal surface of the porous ceramic particle is a mirror surface, and an aspect ratio thereof is greater than or equal to 3. | 1. A porous ceramic particle having a porosity of 20% to 99%, wherein one principal surface of the porous ceramic particle is a mirror surface, another principal surface of the porous ceramic particle is also a mirror surface that faces toward the one principal surface, and an aspect ratio thereof is greater than or equal to 3, and wherein the porous ceramic particle includes a plurality of side surfaces, and the side surfaces are rough surfaces. ¦ 2. The porous ceramic particle according to claim 1, wherein the aspect ratio is a maximum length La divided by a minimum length Lb, where the maximum length La is a maximum length on a wider surface of either the one principal surface or the other principal surface, and the minimum length Lb is a thickness of the porous ceramic particle. ¦ 3. The porous ceramic particle according to claim 1, wherein a minimum length of an outer shape of the porous ceramic particle is 50 to 500 μm. ¦ 4. The porous ceramic particle according to claim 1, wherein an average pore diameter of the porous ceramic particle is less than or equal to 500 nm. ¦ 5. The porous ceramic particle according to claim 1, wherein a thermal conductivity of the porous ceramic particle is less than or equal to 1 W/mK. ¦ 6. The porous ceramic particle according to claim 1, wherein the porous ceramic particle has a structure in which fine grains are connected in three dimensions, and a grain diameter of the fine grains is 1 nm to 5 μm. ¦ 7. The porous ceramic particle according to claim 1, wherein an interparticle distance is less than or equal to 10 μm. ¦ 8. The porous ceramic particle according to claim 7, wherein the inter-particle distance is less than or equal to 7 μm. ¦ 9. The porous ceramic particle according to claim 7, wherein the inter-particle distance is less than or equal to 4 μm. ¦ 10. The porous ceramic particle according to claim 7, wherein the inter-particle distance is greater than or equal to 0.1 μm. ¦ 11. The porous ceramic particle according to claim 1, wherein the porous ceramic particle is disposed on a sheet. ¦ 12. The porous ceramic particle according to claim 1, wherein a surface roughness of the one principal surface is less than or equal to 1 μm. ¦ 13. The porous ceramic particle according to claim 1, wherein the one principal surface has a surface roughness smaller than that of another principal surface that faces toward the one principal surface. ¦ 14. The porous ceramic particle according to claim 1, wherein a surface roughness of the one principal surface is less than 90% of a surface roughness of the another principal surface. ¦ 15. The porous ceramic particle according to claim 1, wherein each of the rough surfaces has a surface roughness that is greater than 1 μm. ¦ 16. The porous ceramic particle according to claim 1, wherein a surface roughness of each of the side surfaces is equal to or greater than 5 μm and equal to or lower than 10 μm. | 1. A porous ceramic particle having a porosity of 20% to 99%, wherein one principal surface of the porous ceramic particle is a mirror surface, another principal surface of the porous ceramic particle is also a mirror surface that faces toward the one principal surface, and an aspect ratio thereof is greater than or equal to 3, and wherein the porous ceramic particle includes a plurality of side surfaces, and the side surfaces are rough surfaces. | CPC_C01G | 4920012002483
15/936615 | US | P | Single step solution combustion synthesis of crystalline transuranic-doped rare earth zirconate pyrochlores | One-step solution combustion synthesis (SCS) methods for fabricating durable crystalline transuranic-doped rare earth zirconium pyrochlores are described. Methods are fast, amenable to upscaling, and present a simple strategy for producing crystalline ceramic materials that meet the minimum attractiveness criteria for special nuclear material. The methods include analysis of reactants and reaction conditions to select proper fuel as well as proper fuel content so as to encourage formation of the crystalline product in a single-step synthesis procedure. | 1. A method for forming a transuranic-doped rare earth zirconate pyrochlore according to a reaction comprising: a A(NO3)x+b M(NO3)y+c Zr(NO3)4+d D→AaMbZrcO7+δ+N2+H2O+CO2 wherein A is a rare earth element;M is a transuranic element;D is a fuel exhibiting a low complexing ability toward nitrates of A, M, and Zr;0.00<a≤2;0.00<b≤2;0.00<c≤2;d is the molar fuel content;x and y are independently 3 or 4; andδ represents a change in the oxygen content as needed for charge compensation;the method comprising: selecting an elemental stoichiometric coefficient for the reaction;determining a fuel content for the reaction based upon the selected elemental stoichiometric coefficient;forming an aqueous solution comprising stoichiometric quantities of the A(NO3)x, the Zr(NO3)4 and the fuel;combining the aqueous solution with a solution comprising a stoichiometric quantity of the M(NO3)y to form a precursor solution; andadding energy to the precursor solution, the energy initiating the reaction according to a self-sustaining solution combustion synthesis, the reaction forming the transuranic-doped rare earth zirconate pyrochlore, wherein the as-synthesized transuranic-doped rare earth zirconate pyrochlore is a crystalline pyrochlore. ¦ 2. The method of claim 1, wherein a=2−b and c=2. ¦ 3. The method of claim 1, wherein a=2, c=2−b. ¦ 4. The method of claim 1, wherein the fuel comprises a monodentate fuel. ¦ 5. The method of claim 1, wherein the fuel comprises urea, hydrazine, or a combination thereof. ¦ 6. The method of claim 1, wherein the transuranic element comprises one or more elements having an atomic number of 93 to 103. ¦ 7. The method of claim 1, wherein the rare earth element comprises one or more elements having an atomic number of 39 or 57 to 77. ¦ 8. The method of claim 1, wherein the reaction forms one or more additional nitrogen compounds. ¦ 9. The method of claim 1, wherein the selected elemental stoichiometric coefficient is less than 1. ¦ 10. The method of claim 1, wherein the selected elemental stoichiometric coefficient is greater than 1. ¦ 11. The method of claim 1, wherein the selected elemental stoichiometric coefficient is 1. ¦ 12. The method of claim 1, wherein the fuel content is determined according to a process that includes determining the total valence for each compound in the reaction and setting the selected elemental stoichiometric coefficient equal to the ratio of the absolute value of the sum of oxidizing agent valences to the absolute value of the sum of reducing agent valences. ¦ 13. The method of claim 1, wherein the solution comprising the stoichiometric quantity of the M(NO3)y comprises nitric acid. ¦ 14. The method of claim 1, wherein the step of adding energy to the precursor solution comprises locating the precursor solution in a furnace. ¦ 15. The method of claim 1, wherein the step of adding energy to the precursor solution comprises directing microwave energy at the precursor solution. ¦ 16. The method of claim 1, wherein the step of adding energy to the precursor solution comprises induction heating of the precursor solution. ¦ 17. The method of claim 1, wherein the self-sustaining solution combustion synthesis takes place at a temperature of from about 200° C. to about 750° C. ¦ 18. The method of claim 1, wherein the transuranic-doped rare earth zirconate pyrochlore is a component of a solid waste. ¦ 19. The method of claim 1, wherein the transuranic-doped rare earth zirconate pyrochlore is an inert matrix fuel. ¦ 20. The method of claim 1, wherein the transuranic-doped rare earth zirconate pyrochlore is a transmutation target. | 1. A method for forming a transuranic-doped rare earth zirconate pyrochlore according to a reaction comprising: a A(NO3)x+b M(NO3)y+c Zr(NO3)4+d D→AaMbZrcO7+δ+N2+H2O+CO2 wherein A is a rare earth element;M is a transuranic element;D is a fuel exhibiting a low complexing ability toward nitrates of A, M, and Zr;0.00<a≤2;0.00<b≤2;0.00<c≤2;d is the molar fuel content;x and y are independently 3 or 4; andδ represents a change in the oxygen content as needed for charge compensation;the method comprising: selecting an elemental stoichiometric coefficient for the reaction;determining a fuel content for the reaction based upon the selected elemental stoichiometric coefficient;forming an aqueous solution comprising stoichiometric quantities of the A(NO3)x, the Zr(NO3)4 and the fuel;combining the aqueous solution with a solution comprising a stoichiometric quantity of the M(NO3)y to form a precursor solution; andadding energy to the precursor solution, the energy initiating the reaction according to a self-sustaining solution combustion synthesis, the reaction forming the transuranic-doped rare earth zirconate pyrochlore, wherein the as-synthesized transuranic-doped rare earth zirconate pyrochlore is a crystalline pyrochlore. | CPC_C01G | 4920012002484
15/827783 | US | P | Titanium-containing film forming compositions for vapor deposition of titanium-containing films | Titanium-containing film forming compositions comprising titanium halide-containing precursors are disclosed. Also disclosed are methods of synthesizing and using the disclosed precursors to deposit Titanium-containing films on one or more substrates via vapor deposition processes. | 1. A titanium-containing film forming composition comprising a titanium bromide-containing precursor having one of the following formula: TiXb:Ac with b=3 or 4; c=1-3; X=Br; A=SR2, SeR2, TeR2, or PR3, and each R is independently H or a C1-C5 hydrocarbon, wherein the Ti bromide-containing precursor is a liquid at standard temperature and pressure. ¦ 2. The titanium-containing film forming composition of claim 1, further comprising a mixture of TiBr2(═O), TiBr3(OH)), and TiO2. ¦ 3. The titanium-containing film forming composition of claim 2, further comprising hydrogen bromide. ¦ 4. The titanium-containing film forming composition of claim 1, further comprising a mixture of TiI2(═O), TiI3(OH), and TiO2. ¦ 5. The titanium-containing film forming composition of claim 1, further comprising hydrogen iodide. ¦ 6. The titanium-containing film forming composition of claim 1, wherein A is SR2. ¦ 7. The titanium-containing film forming composition of claim 6, wherein each R is independently a C1-C2 hydrocarbon when c=2. ¦ 8. The titanium-containing film forming composition of claim 6, wherein the Ti halide-containing precursor being TiBr4:S(nPr)2. ¦ 9. The titanium-containing film forming composition of claim 6, further comprising TiX4:SR′2, wherein each R′ is independently H or a C1-C5 hydrocarbon and R′≠R. ¦ 10. The titanium-containing film forming composition of claim 1, wherein A is SeR2. ¦ 11. The titanium-containing film forming composition of claim 1, wherein A is TeR2. ¦ 12. The titanium-containing film forming composition of claim 1, wherein A is PR3. ¦ 13. The titanium-containing film forming composition of claim 1, further comprising a hydrocarbon solvent or of free adduct. ¦ 14. The titanium-containing film forming composition of claim 1, further comprising H2O. ¦ 15. A method of depositing a Ti-containing film on a substrate, the method comprising introducing the Ti-containing film forming composition of claim 1 into a reactor containing the substrate and depositing at least part of the Ti bromide-containing precursor onto the substrate to form the Ti-containing film. ¦ 16. The method of claim 15, further comprising introducing a reactant into the reactor. ¦ 17. The method of claim 15, wherein the Ti-containing film is selectively deposited onto the substrate. | 1. A titanium-containing film forming composition comprising a titanium bromide-containing precursor having one of the following formula: TiXb:Ac with b=3 or 4; c=1-3; X=Br; A=SR2, SeR2, TeR2, or PR3, and each R is independently H or a C1-C5 hydrocarbon, wherein the Ti bromide-containing precursor is a liquid at standard temperature and pressure. | CPC_C01G | 4920011001965
15/410067 | US | P | Ferrite thick films and chemical solution-based methods of preparation thereof | Ferrite films, antennas including ferrite films, and methods of making thereof are provided. The methods can include tape casting of a slurry to produce a green film, wherein the slurry includes a ferrite powder, a dispersant, and a binder in a suitable solvent; and densifying the green film to produce the ferrite film having a thickness of 50 μm to 5 mm. The methods can be used to make large area films, for example the films can have a lateral area of about 1000 cm2 to 3000 cm2. VHF/UHF antennas are including the ferrite films are also provided. | 1. A method of making a ferrite film, the method comprising tape casting of a slurry to produce a green film, wherein the slurry comprises a ferrite powder, a dispersant, and a binder in a suitable solvent;densifying the green film to produce the ferrite film having a thickness of 50 μm to 5 mm; andwherein the ferrite powder is Ni0.19Zn0.28Co0.03Fe2.5O4. ¦ 2. The method of claim 1, wherein the ferrite powder has an average particle diameter of about 20 nm to 50 nm. ¦ 3. The method of claim 1, wherein the dispersant is a fish oil. ¦ 4. The method of claim 1, wherein the binder is a polyvinyl butyral. ¦ 5. The method of claim 1, wherein the solvent is ethanol. ¦ 6. The method of claim 1, wherein the tape casting comprises casting the green film onto a glass or polymer substrate. ¦ 7. The method of claim 1, wherein the tape casting comprises heating the green film to burnout the dispersant, the binder, and the solvent. ¦ 8. The method of claim 1, wherein the densifying comprises heating the green film to a temperature of about 900° C. to 1400° C. and maintaining the temperature for a period of time of about 1 hour to 150 hours. ¦ 9. The method of claim 8, wherein the heating is at a heating rate of about 2° C./min to 20° C./min. ¦ 10. The method of claim 1, wherein the densifying comprises applying a pressure of about 40 MPa to 60 MPa to the green film. ¦ 11. The method of claim 1, wherein the densifying comprises applying an electric field to the green film, and wherein the electrical field is pulsed with pulses that are about 500 μs to 300 ms. ¦ 12. A method of making a ferrite film, the method comprising tape casting of a slurry to produce a green film, wherein the slurry comprises a ferrite powder, a dispersant, and a binder in a suitable solvent;densifying the green film to produce the ferrite film having a thickness of 50 μm to 5 mm;wherein the ferrite powder is Ni0.19Zn0.28CO0.03Fe2.5O4; andwherein the densifying comprises applying an electric field to the green film. ¦ 13. The method of claim 12, wherein the electrical field is pulsed with pulses that are about 500 μs to 300 ms. ¦ 14. The method of claim 12, wherein the ferrite powder has an average particle diameter of about 20 nm to 50 nm. ¦ 15. The method of claim 12, wherein the binder is a polyvinyl butyral. ¦ 16. The method of claim 12, wherein the solvent is ethanol. ¦ 17. The method of claim 12, wherein the tape casting comprises casting the green film onto a glass or polymer substrate. ¦ 18. The method of claim 12, wherein the tape casting comprises heating the green film to burnout the dispersant, the binder, and the solvent. | 1. A method of making a ferrite film, the method comprising tape casting of a slurry to produce a green film, wherein the slurry comprises a ferrite powder, a dispersant, and a binder in a suitable solvent;densifying the green film to produce the ferrite film having a thickness of 50 μm to 5 mm; andwherein the ferrite powder is Ni0.19Zn0.28Co0.03Fe2.5O4. | CPC_C01G | 4920010002529
15/788782 | US | P | Iron oxide nanoparticles doped with alkali metals or alkali earth metals capable of gigantic AC magnetic self-heating in biocompatible AC magnetic field and method of preparing the same | Disclosed herein are iron oxide nanoparticles prepared through high-temperature thermal decomposition of an Fe3+ precursor and an M+ or M2+ (M=Li, Na, K, Mg, and Ca) precursor in an oxygen atmosphere. The iron oxide nanoparticles are nanoparticles, in which an alkali metal or alkali earth metal is doped into an Fe vacancy site of γ-Fe2O3, and generate explosive heat even in a biocompatible low AC magnetic field. Through both in vitro and in vivo tests, it was proven that cancer cells could be killed by performing low-frequency hyperthermia using the iron oxide nanoparticles set forth above. | 1. Iron oxide nanoparticles in which γ-Fe2O3 is doped with an alkali metal or alkali earth metal, wherein: an Fe vacancy site of γ-Fe2O3 is doped with the alkali metal or alkali earth metal;the iron oxide nanoparticles generate heat in a biocompatible AC magnetic field of fappl.Happl of 3.0×109 Am−1s−1 or less;the iron oxide nanoparticles are represented by Mx-γFe2-xO3, where M is selected from the group consisting of Li, Na, K, Mg, and Ca, and x satisfies 0.05≤x≤0.15; andthe iron oxide nanoparticles are superparamagnetic. ¦ 2. The iron oxide nanoparticles according to claim 1, wherein M is an alkali metal selected from the group consisting of lithium (Li), sodium (Na), and potassium (K). ¦ 3. The iron oxide nanoparticles according to claim 1, wherein M is an alkali earth metal selected from the group consisting of magnesium (Mg) and calcium (Ca). ¦ 4. The iron oxide nanoparticles according to claim 1, wherein the iron oxide nanoparticles generate heat in a biocompatible AC magnetic field of fappl.Happl of 1.8×109 Am−1s−1 (fappl<120 kHz, Happl<15.12 kA/m) or less. ¦ 5. The iron oxide nanoparticles according to claim 1, wherein the iron oxide nanoparticles have an intrinsic loss power (ILP) of 13.5 nHm2/Kg to 14.5 nHm2/Kg in an AC magnetic field of fappl.Happl of 1.8×109 Am−1s−1 (fappl<120 kHz, Happl<15.12 kA/m) or less. ¦ 6. The iron oxide nanoparticles according to claim 1, which generate heat sufficient to reach a temperature of at least 50° C. when placed in the biocompatible AC magnetic field. ¦ 7. A method of preparing iron oxide nanoparticles capable of heating in a biocompatible low AC magnetic field, the method comprising: preparing iron oxide nanoparticles in which alkali metal or alkali earth metal is doped with γ-Fe2O3 by mixing an Fe3+ precursor, an M+ or M2+ precursor where M is selected from the group consisting of Li, Na, K, Mg, and Ca, a surfactant, and a solvent in an oxygen atmosphere to form a mixture, and thermally decomposing the mixture at high temperature, wherein:an Fe vacancy site of γ-Fe2O3 is doped with the alkali metal or alkali earth metal;the iron oxide nanoparticles generate heat in a biocompatible AC magnetic field of fappl.Happl of 3.0×109 Am−1s−1 or less; andthe iron oxide nanoparticles are represented by Mx-yFe2-xO3, where M is selected from the group consisting of Li, Na, K, Mg, and Ca, and x satisfies 0.05<x<0.15, wherein the iron oxide nanoparticles are superparamagnetic. ¦ 8. The method according to claim 7, wherein the Fe3+ precursor and the M+ or M2+ precursor comprises at least one member selected from the group consisting of metal nitrate, metal sulfate, metal acetylacetonate, metal fluoroacetoacetate, metal halide, metal perchlorate, metal alkyl oxide, metal sulfamate, metal stearate, and organic metal compounds. ¦ 9. The method according to claim 7, wherein the surfactant comprises at least one of organic acids with the chemical formula CnCOOH wherein 7<n<30. ¦ 10. The method according to claim 7, comprising: (a) heating a mixed solution of an Fe3+ precursor, an M+ or M2+ precursor where M is selected from the group consisting of Li, Na, K, Mg, and Ca, a surfactant, and a solvent to a temperature less than a boiling point of the solvent in a mixed atmosphere of oxygen and argon, followed by maintaining the mixed solution at the temperature for a certain period of time;(b) heating the mixed solution again to the boiling point of the solvent in a mixed atmosphere of oxygen and argon, followed by maintaining the mixed solution at the boiling point for a certain period of time;(c) removing a heat source and cooling the mixed solution to room temperature; and(d) performing precipitation and separation of nanoparticle powder by adding a polar solvent to the mixed solution and then performing centrifugation. ¦ 11. The method according to claim 7, wherein a doping level is adjusted by adjusting an amount of the Fe3+ precursor or the M+ or M2+ precursor. ¦ 12. The method according to claim 7, wherein the iron oxide nanoparticles generate heat sufficient to reach a temperature of at least 50° C. when placed in the biocompatible AC magnetic field. ¦ 13. The method of claim 9, wherein at least one organic acid is selected from the group consisting of oleic acid, lauric acid, stearic acid, myristic acid, and hexadecanoic acid. | 1. Iron oxide nanoparticles in which γ-Fe2O3 is doped with an alkali metal or alkali earth metal, wherein: an Fe vacancy site of γ-Fe2O3 is doped with the alkali metal or alkali earth metal;the iron oxide nanoparticles generate heat in a biocompatible AC magnetic field of fappl.Happl of 3.0×109 Am−1s−1 or less;the iron oxide nanoparticles are represented by Mx-γFe2-xO3, where M is selected from the group consisting of Li, Na, K, Mg, and Ca, and x satisfies 0.05≤x≤0.15; andthe iron oxide nanoparticles are superparamagnetic. | CPC_C01G | 4920010002530
16/329400 | US | P | Method for producing solutions containing nickel or cobalt | Provided is a method for producing solutions, by which two solutions, namely a high-purity nickel sulfate solution and a mixed solution of nickel sulfate and cobalt sulfate are able to be obtained at the same time from a sulfuric acid solution containing nickel, cobalt and calcium. A method for producing solutions according to the present invention uses a sulfuric acid solution containing nickel, cobalt and calcium and performs a first step S1 for producing a mixed solution of nickel sulfate and cobalt sulfate from the sulfuric acid solution and a second step S2 for producing a solution of nickel sulfate from the sulfuric acid solution in parallel. In the first step, the sulfuric acid solution is subjected to solvent extraction by an extractant, thereby obtaining a first organic solvent after extraction. In the second step, the sulfuric acid solution is subjected to solvent extraction by means of an extractant. | 1. A method for producing solutions, the method using a sulfuric acid solution containing nickel, cobalt, and calcium and performing the following steps in parallel: a first step for producing a mixed solution of nickel sulfate and cobalt sulfate from the sulfuric acid solution; anda second step for producing a solution of nickel sulfate from the sulfuric acid solution, whereinin the first step, the sulfuric acid solution is subjected to solvent extraction by means of an extractant to obtain a first organic solvent after extraction containing calcium and a first extraction residue containing nickel and cobalt, andin the second step, the sulfuric acid solution is subjected to solvent extraction by means of an extractant to obtain a second organic solvent after extraction containing cobalt and calcium and a second extraction residue containing nickel. ¦ 2. The method for producing solutions according to claim 1, wherein the sulfuric acid solution is divided into two solutions at a predetermined amount ratio, and one solution is supplied to the first step and the other solution is supplied to the second step. ¦ 3. The method for producing solutions according to claim 1, wherein the second step includes: an extraction step for subjecting the sulfuric acid solution to solvent extraction by means of an extractant to obtain a second organic solvent after extraction containing cobalt and calcium and a second extraction residue containing nickel; anda stripping step for subjecting the second organic solvent after extraction to stripping to obtain an organic solvent after stripping containing calcium and a stripping liquid containing cobalt, andin the first step, an extraction starting liquid obtained by mixing the stripping liquid obtained in the second step with the sulfuric acid solution at a predetermined ratio is subjected to solvent extraction by means of the extractant. ¦ 4. The method for producing solutions according to claim 1, wherein in the first step, a pH of the sulfuric acid solution is adjusted to a range of 2.5 or more and 3.5 or less and a solution after pH adjustment is subjected to solvent extraction, and in the second step, a pH of the sulfuric acid solution is adjusted to a range of more than 3.5 and 5.0 or less and a solution after pH adjustment is subjected to solvent extraction. ¦ 5. The method for producing solutions according to claim 1, wherein in the first step, a temperature of the sulfuric acid solution is adjusted to a range of 20° C. or higher and 40° C. or lower and then subjected to solvent extraction. ¦ 6. The method for producing solutions according to claim 1, wherein in the second step, a temperature of the sulfuric acid solution is adjusted to a range of 30° C. or higher and 60° C. or lower and then subjected to solvent extraction. ¦ 7. The method for producing solutions according to claim 3, wherein in the stripping step in the second step, a sulfuric acid solution of which pH is adjusted to a range of 2.0 or more and 3.0 or less and temperature is adjusted to a range of 20° C. or higher and 30° C. or lower is brought into contact with the second organic solvent after extraction to obtain a stripping liquid in which cobalt is subjected to stripping. ¦ 8. The method for producing solutions according to claim 1, wherein the extractant used in the solvent extraction in the first step and the second step is an organic solvent containing alkylphosphonate ester. ¦ 9. The method for producing solutions according to claim 2, wherein the second step includes: an extraction step for subjecting the sulfuric acid solution to solvent extraction by means of an extractant to obtain a second organic solvent after extraction containing cobalt and calcium and a second extraction residue containing nickel; anda stripping step for subjecting the second organic solvent after extraction to stripping to obtain an organic solvent after stripping containing calcium and a stripping liquid containing cobalt, andin the first step, an extraction starting liquid obtained by mixing the stripping liquid obtained in the second step with the sulfuric acid solution at a predetermined ratio is subjected to solvent extraction by means of the extractant. ¦ 10. The method for producing solutions according to claim 2, wherein in the first step, a pH of the sulfuric acid solution is adjusted to a range of 2.5 or more and 3.5 or less and a solution after pH adjustment is subjected to solvent extraction, and in the second step, a pH of the sulfuric acid solution is adjusted to a range of more than 3.5 and 5.0 or less and a solution after pH adjustment is subjected to solvent extraction. ¦ 11. The method for producing solutions according to claim 3, wherein in the first step, a pH of the sulfuric acid solution is adjusted to a range of 2.5 or more and 3.5 or less and a solution after pH adjustment is subjected to solvent extraction, and in the second step, a pH of the sulfuric acid solution is adjusted to a range of more than 3.5 and 5.0 or less and a solution after pH adjustment is subjected to solvent extraction. ¦ 12. The method for producing solutions according to claim 2, wherein in the first step, a temperature of the sulfuric acid solution is adjusted to a range of 20° C. or higher and 40° C. or lower and then subjected to solvent extraction. ¦ 13. The method for producing solutions according to claim 3, wherein in the first step, a temperature of the sulfuric acid solution is adjusted to a range of 20° C. or higher and 40° C. or lower and then subjected to solvent extraction. ¦ 14. The method for producing solutions according to claim 4, wherein in the first step, a temperature of the sulfuric acid solution is adjusted to a range of 20° C. or higher and 40° C. or lower and then subjected to solvent extraction. ¦ 15. The method for producing solutions according to claim 2, wherein in the second step, a temperature of the sulfuric acid solution is adjusted to a range of 30° C. or higher and 60° C. or lower and then subjected to solvent extraction. ¦ 16. The method for producing solutions according to claim 3, wherein in the second step, a temperature of the sulfuric acid solution is adjusted to a range of 30° C. or higher and 60° C. or lower and then subjected to solvent extraction. ¦ 17. The method for producing solutions according to claim 4, wherein in the second step, a temperature of the sulfuric acid solution is adjusted to a range of 30° C. or higher and 60° C. or lower and then subjected to solvent extraction. ¦ 18. The method for producing solutions according to claim 5, wherein in the second step, a temperature of the sulfuric acid solution is adjusted to a range of 30° C. or higher and 60° C. or lower and then subjected to solvent extraction. ¦ 19. The method for producing solutions according to claim 2, wherein the extractant used in the solvent extraction in the first step and the second step is an organic solvent containing alkylphosphonate ester. ¦ 20. The method for producing solutions according to claim 3, wherein the extractant used in the solvent extraction in the first step and the second step is an organic solvent containing alkylphosphonate ester. | 1. A method for producing solutions, the method using a sulfuric acid solution containing nickel, cobalt, and calcium and performing the following steps in parallel: a first step for producing a mixed solution of nickel sulfate and cobalt sulfate from the sulfuric acid solution; anda second step for producing a solution of nickel sulfate from the sulfuric acid solution, whereinin the first step, the sulfuric acid solution is subjected to solvent extraction by means of an extractant to obtain a first organic solvent after extraction containing calcium and a first extraction residue containing nickel and cobalt, andin the second step, the sulfuric acid solution is subjected to solvent extraction by means of an extractant to obtain a second organic solvent after extraction containing cobalt and calcium and a second extraction residue containing nickel. | CPC_C01G | 4920010002531
16/358384 | US | P | Microstructured multicomposite copper microparticle with antibacterial and/or biocidal activity that comprises in its structure 5 different types of copper compounds, all regular and crystalline | A copper microparticle with antibacterial and/or biocidal activity, wherein each microparticle has a regular, crystalline and microstructured composition that comprises 5 different copper compounds: Antlerite Cu3+2 (SO4) (OH)4, Brochantite Cu4+2SO4 (OH)6, Chalcantite Cu+2SO4.5H2O, Natrochalcite NaCu2+2 (SO4)2OH.H2O and Hydrated copper sulfate hydroxide Cu3 (SO4)2 (OH)2.4H2O/2CuSO4.Cu (OH)2, with the microparticle having a size of between 5 and 50 μm. A process for preparing copper microparticles with antibacterial and/or biocidal activity. A concentrated polymeric composition (masterbatch) with antibacterial and/or biocidal activity that is incorporated during the extrusion process to molten polymers for forming rigid or flexible products such as fibers, filaments, and sheets. A use of a copper microparticle with antibacterial and/or biocidal activity. A use of a concentrated polymeric composition (masterbatch) with antibacterial and/or biocidal activity. | 1. A copper microparticle with antibacterial and/or biocidal activity, wherein each microparticle has a regular, crystalline and microstructured composition that comprises 5 different copper compounds: Antlerite Cu3+2 (SO4) (OH)4, Brochantite Cu4+2SO4(OH)6, Chalcantite Cu+2SO4.5H2O, Natrochalcite NaCu2+2 (SO4)2OH.H2O and Hydrated copper sulfate hydroxide Cu3 (SO4)2 (OH)24H2O/2CuSO4.Cu(OH)2, with the microparticle having a size of between 5 and 50 μm. ¦ 2. The copper microparticle with antibacterial and/or biocidal activity as set forth in claim 1, wherein the microparticle has a size of between 10 and 40 μm. ¦ 3. The copper microparticle with antibacterial and/or biocidal activity as set forth in claim 1, wherein the microparticle has a size of between 10 and 15 μm. ¦ 4. The copper microparticle with antibacterial and/or biocidal activity as set forth in claim 1, wherein it can further comprise other metallic and nonmetallic antibacterial compounds. ¦ 5. The copper microparticle with antibacterial and/or biocidal activity as set forth in claim 4, wherein the metallic antibacterial compounds are zinc compounds, lead compounds, cadmium compounds, and silver compounds. ¦ 6. The copper microparticle with antibacterial and/or biocidal activity as set forth in claim 4, wherein the metallic antibacterial compounds are zinc compounds, lead compounds, cadmium compounds, and/or silver compounds. ¦ 7. A process for preparing copper microparticles with antibacterial and/or biocidal activity as set forth in claim 1, comprising the following steps: a) Preparing a solution of solubilized copper sulfate in distilled water in a ratio of 1:10 w/w;b) Adding to the solution obtained in step a) a 10% w/v sodium hydroxide solution and distilled water until a solution is obtained that has a pH of between 4 and 6;c) After 24 hours, separating the supernatant and the precipitate which is a copper hydroxide gel;d) Emulsifying the copper hydroxide gel precipitate of step c) in a copper sulfate solution in distilled water prepared in a ratio of 1:5 w/v;e) Subjecting the emulsion obtained in step d) to a drying process; andf) Obtaining the copper microparticle according to claim 1, wherein each microparticle has a regular, crystalline and microstructured composition that comprises 5 different copper compounds: Antlerite Cu3+2 (SO4) (OH)4, Brochantite Cu4+2SO4(OH)6, Chalcantite Cu*+2SO4.5H2O, Natrochalcite NaCu2+2 (SO4)2OH.H2O and Hydrated copper sulfate hydroxide Cu3 (SO4)2 (OH)2 4H2O/2CuSO4 Cu(OH)2. ¦ 8. The method according to claim 7, wherein the drying process is by means of a spray dryer. ¦ 9. The method according to claim 8, wherein the spray dryer has an inlet temperature between 220° C. and 280° C. and an outlet temperature between 80° C. and 100° C. ¦ 10. A concentrated polymeric composition (masterbatch) with antibacterial and/or biocidal activity comprising the copper microparticle as set forth in claim 1 wherein each microparticle has a regular, crystalline and microstructured composition that comprises 5 different copper compounds: Antlerite Cu3+2 (SO4) (OH)4, Brochantite Cu4+2SO4(OH)6, Chalcantite Cu+2SO4.5H2O, Natrochalcite NaCu2 (SO4)2OH.H2O and Hydrated copper sulfate hydroxide Cu3 (SO4)2 (OH)2 4H2O/2CuSO4 Cu(OH)2, and at least one polymer or resin. ¦ 11. The concentrated polymeric composition (masterbatch) as set forth in claim 10, wherein the at least one polymer or resin corresponds to polypropylene (PP), polyethylene (PE), polyethylene terephthalate (PET), ethylene-vinyl acetate (EVA rubber), polystyrene (PS), styrene-butadiene rubber (SBR), polyvinyl chloride (PVC), polytetrafluoroethylene (PTFE), methacrylate (PMMA), polyester, aliphatic polyamides, polyterephthalamides, aramides (aromatic polyamides), rigid and flexible polyurethanes, or silicone. ¦ 12. A process for preparation of a concentrated polymeric composition (masterbatch) comprising: a) pulverizing a resin or polymeric material;b) creating a premixture by cold-mixing the pulverized resin or polymeric material and at least one microparticle according to claim 1 wherein each microparticle has a regular, crystalline and microstructured composition that comprises 5 different copper compounds: Antlerite Cu3+2 (SO4) (OH)4, Brochantite Cu4+2SO4(OH)6, Chalcantite Cu+2SO4.5H2O, Natrochalcite NaCu2+2 (SO4)2OH.H2O and Hydrated copper sulfate hydroxide Cu3 (SO4)2 (OH)2 4H2O/2CuSO4.Cu(OH)2;c) heating the premixture to a molten state at a temperature between 120 and 250° C.; andd) passing the molten premixture through a pellet extruder to obtain a pellet masterbatch. ¦ 13. A process for preparation of a fiber, a filament, and/or a sheet having antibacterial activity on contact and with sustained effect comprising a) preparing a masterbatch according to claim 12;b) adding the masterbatch of step a) to a resin or polymer;c) heating the mixture of step b) to a molten state at a temperature between 120 and 250° C.; andd) extruding the molten mixture of step c) to form a fiber, a filament, and/or a sheet. ¦ 14. The process for preparation of a sheet according to claim 13, wherein the resin or polymer of step b) is selected from the group consisting of polyethylene (PE), polyamide (PA), polypropylene (PP), and/or polyethylene terephthalate (PET). ¦ 15. A process for preparation of a multilayer sheet having antibacterial activity on contact and with sustained effect comprising a) preparing a masterbatch according to claim 12;b) adding the masterbatch of step a) to a resin or polymer;c) heating the mixture of step b) to a molten state at a temperature between 120 and 250° C.;d) extruding the molten mixture of step c) to form a sheet; ande) repeating steps a) to d) at least once,f) wherein the extrusion of step e) occurs atop the sheet produced by step d) to produce a multilayer sheet. | 1. A copper microparticle with antibacterial and/or biocidal activity, wherein each microparticle has a regular, crystalline and microstructured composition that comprises 5 different copper compounds: Antlerite Cu3+2 (SO4) (OH)4, Brochantite Cu4+2SO4(OH)6, Chalcantite Cu+2SO4.5H2O, Natrochalcite NaCu2+2 (SO4)2OH.H2O and Hydrated copper sulfate hydroxide Cu3 (SO4)2 (OH)24H2O/2CuSO4.Cu(OH)2, with the microparticle having a size of between 5 and 50 μm. | CPC_C01G | 4920009002509
15/515165 | US | P | Fluorescent material, scintillator, scintillator array, and radiation detector | A fluorescent material has a composition represented by (Gd1−α−β−γRαCeβTbγ)3+a(Al1−u−vGauScv)5−bO12, wherein: R is at least one of Y and Lu; a, b, α, β, γ, u and v satisfy ranges below: 0≤a ≤0.1,0≤b≤0.1,0≤α≤0.8,0.0003≤β≤0.005,0.02≤γ≤0.2,0.27≤u≤0.75, and 0≤v≤0.02;a relative density is 99% or more; and an effective atomic number is 35 or more and 60 or less. | 1. A scintillator comprising a fluorescent material that has a composition represented by (Gd1−α−β−γRαCeβTbγ)3+a(Al1−u−vGauScv)5−bO12, wherein: R is at least one of Y and Lu;a, b, α, β, γ, u and v satisfy ranges below: 0≤a≤0.1,0≤b≤0.1,0≤α≤0.8,0.0003≤β≤0.005,0.02≤γ≤0.2,0.27≤u≤0.75,0≤v≤0.02;and γ/α<1;a relative density is 99% or more; andan effective atomic number is 35 or more and 60 or less. ¦ 2. The scintillator according to claim 1, wherein: R is Y;a, b and α satisfy ranges below: 0<a≤0.1,0<b≤0.1,and 0.3<α≤0.8;and the effective atomic number is 35 or more and 50 or less. ¦ 3. The scintillator according to claim 1, wherein: R is Lu;a, b and α satisfy ranges below: 0<a−0.1,0<b≤0.1,and 0.3<α≤0.8;and the effective atomic number is 53 or more and 57 or less. ¦ 4. The scintillator according to claim 1, wherein: R is Lu;a, b, β, γ, u and v satisfy values below: a=0.01,b=0.01,β=0.003/3.01,γ=0.15/3.01,u=1.96/4.99,and v=0.03/4.99,α satisfies a range below: 0.5<α≤0.8;and the effective atomic number is 54 or more and 56 or less. ¦ 5. The scintillator according to claim 1, wherein: β satisfies a range below: 0.0005≤β≤0.003. ¦ 6. The scintillator according to claim 1, wherein: v satisfies a range below: 0.003≤v≤0.02. ¦ 7. The fluorescent material according to claim 1, wherein a and b satisfy a=b. ¦ 8. The scintillator according to claim 1, wherein: the fluorescent material includes a first fluorescent material and a second fluorescent material;for the first fluorescent material,R is Y;a, b and α satisfy ranges below: 0<a≤0.1,0<b≤0.1,and 0.3<α≤0.8;and the effective atomic number is 35 or more and 50 or less;for the second fluorescent material,R is Lu;a, b and α satisfy ranges below: 0<a≤0.1,0<b≤0.1,and 0.3<α≤0.8;the effective atomic number is 53 or more and 57 or less. ¦ 9. A radiation detector comprising: a scintillator according to claim 1; anda photoelectric conversion element configured to convert light into an electric signal, a current value or a voltage value. ¦ 10. The scintillator according to claim 1, wherein the scintillator absorbs radiation rays and emits fluorescent light. ¦ 11. The scintillator according to claim 1, wherein the scintillator absorbs γ-rays or X-rays and emits fluorescent light. ¦ 12. A scintillator array comprising: a plurality of first cells made of a first fluorescent material and arranged in a first direction; anda plurality of second cells made of a second fluorescent material and arranged in the first direction, wherein:each first cell is arranged to be adjacent to one of the second cells in a second direction perpendicular to the first direction;each of the first fluorescent material and the second fluorescent material is a fluorescent material as defined in claim 1; andthe first fluorescent material and the second fluorescent material have different energy absorption coefficients from each other. ¦ 13. A radiation detector comprising: a scintillator array according to claim 12; anda photoelectric conversion element array having a light-receiving surface and including a plurality of photoelectric conversion elements; andthe photoelectric conversion elements are arranged in the first direction, and each photoelectric conversion element is adjacent to one of the first cells and one of the second cells in a third direction perpendicular to the first direction and the second direction so that the light-receiving surface opposes the one first cell and the one second cell. | 1. A scintillator comprising a fluorescent material that has a composition represented by (Gd1−α−β−γRαCeβTbγ)3+a(Al1−u−vGauScv)5−bO12, wherein: R is at least one of Y and Lu;a, b, α, β, γ, u and v satisfy ranges below: 0≤a≤0.1,0≤b≤0.1,0≤α≤0.8,0.0003≤β≤0.005,0.02≤γ≤0.2,0.27≤u≤0.75,0≤v≤0.02;and γ/α<1;a relative density is 99% or more; andan effective atomic number is 35 or more and 60 or less. | CPC_C01G | 4920008002461
16/084949 | US | P | Near-infrared shielding material fine particle dispersion body, near-infrared shielding body and near-infrared shielding laminated structure, and method for producing the same | A near-infrared shielding material fine particle dispersion body, a near-infrared shielding body, and a near-infrared shielding laminated structure containing composite tungsten oxide that exhibits more excellent near-infrared shielding function than that of a conventional near-infrared shielding material fine particle dispersion body, near-infrared shielding body, and near-infrared shielding laminated structure, and a method for producing the same. Also, a near-infrared shielding material fine particle dispersion body in which near-infrared shielding material fine particles are dispersed in a solid medium. The near-infrared shielding material fine particles are composite tungsten oxide fine particles containing a hexagonal crystal structure, in which a lattice constant of the composite tungsten oxide fine particles is 7.3850 Å or more and 7.4186 Å or less on the a-axis, and 7.5600 Å or more and 7.6240 Å or less on the c-axis, and a particle size of the near-infrared shielding material fine particles is 100 nm or less. | 1. A near-infrared shielding material fine particle dispersion body in which near-infrared shielding material fine particles are dispersed in a solid medium, wherein the near-infrared shielding material fine particles are composite tungsten oxide fine particles containing a hexagonal crystal structure,a lattice constant of the composite tungsten oxide fine particles is 7.4031 Å or more and 7.4186 Å or less on the a-axis, and 7.5830 Å or more and 7.5950 Å or less on the c-axis, anda particle size of the near-infrared shielding material fine particles is 100 nm or less. ¦ 2. The near-infrared shielding material fine particle dispersion body according to claim 1, wherein the particle size of the near-infrared shielding material fine particles is 10 nm or more and 100 nm or less. ¦ 3. The near-infrared shielding material fine particle dispersion body according to claim 1, wherein the composite tungsten oxide fine particles are expressed by a general formula MxWyOz, wherein M element is one or more elements selected from the group consisting of H, He, alkali metal, alkaline earth metal, rare earth element, Mg, Zr, Cr, Mn, Fe, Ru, Co, Rh, Ir, Ni, Pd, Pt, Cu, Ag, Au, Zn, Cd, Al, Ga, In, TI, Si, Ge, Sn, Pb, Sb, B, F, P, S, Se, Br, Te, Ti, Mb, V, Mo, Ta, Re, Be, Hf, Os, Bi, and I, W is tungsten, O is oxygen, and satisfying 0.20≤x/y≤0.37, and 2.2≤z/y≤3.0. ¦ 4. The near-infrared shielding material fine particle dispersion body according to claim 3, wherein the M element is one or more elements selected from Cs and Rb. ¦ 5. The near-infrared shielding material fine particle dispersion body according to claim 1, wherein a surface of each near-infrared shielding material fine particle is coated with an oxide containing one or more elements selected from Si, Ti, Zr and Al. ¦ 6. The near-infrared shielding material fine particle dispersion body according to claim 1, wherein the solid medium is resin or glass. ¦ 7. The near-infrared shielding material fine particle dispersion body according to claim 6, wherein the resin is one or more kinds selected from polyethylene resin, polyvinyl chloride resin, polyvinylidene chloride resin, polyvinyl alcohol resin, polystyrene resin, polypropylene resin, ethylene vinyl acetate copolymer, polyester resin, polyethylene terephthalate resin, fluororesin, acrylic resin, polycarbonate resin, polyimide resin, and polyvinyl butyral resin. ¦ 8. A near-infrared shielding body, wherein the near-infrared shielding material fine particle dispersion body of claim 1 is formed into any one selected from a plate shape, a film shape, and a thin film shape. ¦ 9. A near-infrared shielding laminated structure, wherein the near-infrared shielding material fine particle dispersion body of claim 1 is present between two or more laminated plates selected from a plate glass, a plastic plate, and a plastic plate containing fine particles having a solar radiation shielding function. ¦ 10. A method for producing a near-infrared shielding material fine particle dispersion body, comprising: a first step of producing composite tungsten oxide containing a hexagonal crystal structure expressed by a general formula MxWyOz,wherein M element is one or more elements selected from the group consisting of H, He, alkali metal, alkaline earth metal, rare earth element, Mg, Zr, Cr, Mn, Fe, Ru, Co, Rh, Ir, Ni, Pd, Pt, Cu, Ag, Au, Zn, Cd, Al, Ga, In, Ti, Si, Ge, Sn, Pb, Sb, B, F, P, S, Se, Br, Te, Ti, Nb, V, Mo, Ta, Re, Be, Hf, Os, Bi, and I, W is tungsten, O is oxygen, and satisfying 0.20≤x/y≤0.37, and 2.2≤z/y≤3.0;a second step of producing composite tungsten oxide fine particles by mechanically pulverizing the composite tungsten oxide obtained in the first step, in which a lattice constant in the hexagonal crystal structure is 7.4031 Å or more and 7.4186 Å or less on the a-axis, and 7.5830 Å or more and 7.5950 Å or less on the c-axis, and a particle size is 100 nm or less; anda third step of dispersing in a solid medium the composite tungsten oxide fine particles obtained in the second step, to obtain a near-infrared shielding material fine particle dispersion body. ¦ 11. The method for producing a near-infrared shielding material fine particle dispersion body according to claim 10, wherein the solid medium is resin or glass. ¦ 12. The method for producing a near-infrared shielding material fine particle dispersion body according to claim 11, wherein the resin is one or more kinds selected from polyethylene resin, polyvinyl chloride resin, polyvinylidene chloride resin, polyvinyl alcohol resin, polystyrene resin, polypropylene resin, ethylene vinyl acetate copolymer, polyester resin, polyethylene terephthalate resin, fluororesin, acrylic resin, polycarbonate resin, polyimide resin, and polyvinyl butyral resin. ¦ 13. The method for producing a near-infrared shielding material fine particle dispersion body according to claim 10, wherein the third step further includes a fourth step of forming the near-infrared shielding material fine particle dispersion body into any one selected from a plate shape, a film shape, and a thin film shape. ¦ 14. The method for producing a near-infrared shielding material fine particle dispersion body according to claim 13, wherein the fourth step includes a step of forming the near-infrared shielding material fine particle dispersion body on a substrate surface. ¦ 15. A method for producing a near-infrared shielding laminated structure, including a fifth step of sandwiching the near-infrared shielding material dispersion body obtained in the method for producing a near-infrared shielding material fine particle dispersion body of claim 13, between two or more opposed transparent substrates selected from a sheet glass, a plastic, and a plastic containing fine particles having a solar shielding function. | 1. A near-infrared shielding material fine particle dispersion body in which near-infrared shielding material fine particles are dispersed in a solid medium, wherein the near-infrared shielding material fine particles are composite tungsten oxide fine particles containing a hexagonal crystal structure,a lattice constant of the composite tungsten oxide fine particles is 7.4031 Å or more and 7.4186 Å or less on the a-axis, and 7.5830 Å or more and 7.5950 Å or less on the c-axis, anda particle size of the near-infrared shielding material fine particles is 100 nm or less. | CPC_C01G | 4920008002462
15/776229 | US | P | Solid electrolyte material and all solid lithium ion secondary battery | There are provided a solid electrolyte material having high density and ion conductivity, and an all solid lithium ion secondary battery using the solid electrolyte material. The solid electrolyte material has a garnet-related structure which has a chemical composition represented by Li7-x-yLa3Zr2-x-yTaxNbyO12 (0≤x≤0.8, 0.2≤y≤1, and 0.2≤x+y≤1) and relative density of 99% or greater, and belongs to a cubic system. The solid electrolyte material has lithium ion conductivity which is equal to or greater than 1.0×10−3 S/cm. The solid electrolyte material has a lattice constant a which satisfies 1.28 nm≤a≤1.30 nm, and has a lithium ion which occupies only two or more 96h sites in a crystal structure. The all solid lithium ion secondary battery includes a positive electrode, a negative electrode, and a solid electrolyte. The solid electrolyte includes the solid electrolyte material. | 1. A lithium-containing garnet crystal body which has a chemical composition represented by Li7-x-yLa3Zr2-x-yTaxNbyO12 wherein 0≤x≤0.8, 0.2≤y≤1, and 0.2≤x+y≤1, a relative density of 99% or greater, belongs to a cubic system, and has a garnet-related structure, wherein lithium ion conductivity of the lithium-containing garnet crystal body is equal to or greater than 1.0×10−3 S/cm. ¦ 2. The lithium-containing garnet crystal body according to claim 1, wherein x=0. ¦ 3. The lithium-containing garnet crystal body according to claim 1, wherein a lattice constant a satisfies 1.28 nm≤a≤1.30 nm. ¦ 4. The lithium-containing garnet crystal body according to claim 1, wherein a lithium ion occupies two or more 96h sites in a crystal structure. ¦ 5. The lithium-containing garnet crystal body according to claim 1, wherein, in single crystal X-ray diffraction measurement, diffraction intensity is given to a forbidden reflection index of a space group Ia-3d of a plane index 00L (L=2+4n, n is an integer) and/or a plane index 0KL (K=L, K and L are odd numbers). ¦ 6. The lithium-containing garnet crystal body according to claim 1, wherein the relative density is 100%. ¦ 7. A producing method of a lithium-containing garnet crystal body which has a chemical composition represented by Li7-x-yLa3Zr2-x-yTaxNbyO12 wherein 0≤x≤0.8, 0.2≤y≤1, and 0.2≤x+y≤1, a relative density of 99% or greater, belongs to a cubic system, and has a garnet-related structure, wherein lithium ion conductivity of the lithium-containing garnet crystal body is equal to or greater than 1.0×10−3 S/cm, the method comprising:forming a melted portion at which single crystal is grown, by melting at least a portion of a raw material having a chemical composition represented by Li(7-x-y)zLa3Zr2-x-yTaxNbyO12 (0≤x≤0.8, 0.2≤y≤1, 0.2≤x+y≤1, and 1<z≤2); andmoving the melted portion at a movement rate of 8 mm/h or faster to grow single crystal. ¦ 8. The producing method of a lithium-containing garnet crystal body according to claim 7, wherein x=0. ¦ 9. The producing method of a lithium-containing garnet crystal body according to claim 7, wherein the movement rate is 8 mm/h to 19 mm/h. ¦ 10. The producing method of a lithium-containing garnet crystal body according to claim 7, further comprising: rotating the melted portion around a central axis parallel to a movement direction of the melted portion, at a rotation speed of 30 rpm or higher. ¦ 11. The producing method of a lithium-containing garnet crystal body according to claim 10, wherein the rotation speed is 30 rpm to 60 rpm. ¦ 12. An all solid lithium ion secondary battery comprising: a positive electrode;a negative electrode; anda solid electrolyte,wherein the solid electrolyte includes the lithium-containing garnet crystal body according to claim 1. | 1. A lithium-containing garnet crystal body which has a chemical composition represented by Li7-x-yLa3Zr2-x-yTaxNbyO12 wherein 0≤x≤0.8, 0.2≤y≤1, and 0.2≤x+y≤1, a relative density of 99% or greater, belongs to a cubic system, and has a garnet-related structure, wherein lithium ion conductivity of the lithium-containing garnet crystal body is equal to or greater than 1.0×10−3 S/cm. | CPC_C01G | 4920008006303
16/208805 | US | P | Compositions containing doped nickelate compounds | The invention relates to electrodes comprising doped nickelate-containing compositions comprising a first component-type comprising one or more components with an O3 structure of the general formula: AaM1vM2wM3xM4yM5zO2 wherein A comprises one or more alkali metal selected from sodium, lithium and potassium M1 is nickel in oxidation state 2+, M2 comprises one or more metals in oxidation state 4+, M3 comprises one or more metals in oxidation state 2+, M4 comprises one or more metals in oxidation state 4+, and M5 comprises one or more metals in oxidation state 3+ wherein 0.85≤a≤1; 0<v<0.5; at least one of w and y is >0; x≥0; z≥0; and wherein a, v, w, x, y and z are chosen to maintain electroneutrality; together with one or more component-types selected from a second component-type comprising one or more components with a P2 structure of the general formula: A′a′<M1′v′M2′w′M3′x′<M4′y′<M5′z′O2 wherein A′ comprises one or more alkali metal selected from sodium, lithium and potassium; M1′ is nickel in oxidation state 2+, M2′ comprises one or more metals in oxidation state 4+, M3′ comprises one or more metals in oxidation state 2+, M4′ comprises one or more metals in oxidation state 4−, and M5′ comprises one or more metals in oxidation state 3+ wherein 0.4≤a′<1; 0<v′<0.5; at least one of w′ and y′ is >0; x′≥0, preferably x′>0; z′>0; and wherein a′, v′, w′, x′, y′ and z′ are chosen to maintain electroneutrality; and a third component-type comprising one or more components with a P3 structure of the general formula: A″a″M1″v″M2″w″M3″x″M4″y″M5″z″O2 wherein A″ comprises one or more alkali metals selected from sodium, lithium and potassium; M1″ is nickel in oxidation state 2+, M2″ comprises one or more metals in oxidation state 4+, M3″ comprises one or more metals in oxidation state 2−, M4″ comprises one or more metals in oxidation state 4+, and M5″ comprises one or more metals in oxidation state 3+ wherein 0.4≤a″<1, 0<v″<0.5, At least one of w″ and y″ is >0; x″≥0; z″≥0; and wherein a″, v″, w″, x″, y″ and z″ are chosen to maintain electroneutrality. | 1. An electrode comprising a mixed-phase doped nickelate-containing composition comprising a first component type comprising one or more compounds with an O3 structure together with one or more component types selected from a second component-type comprising one or more components with a P2 structure, and a third component type comprising one or more components with a P3 structure, represented by a weighted average formula: A′″a′″M1′″V′″M2′″W′″M3′″X′″M4′″y′″M5′″Z′″O2 wherein:A′″ comprises one or more alkali metals selected from sodium, lithium and potassium;M1′″ is nickel in oxidation state 2+;M2′″ comprises one or more metals in oxidation state 4+;M3′″ comprises one or more metals in oxidation state 2+;M4′″ comprises one or more metals in oxidation state 4+; andM5′″ comprises one or more metals in oxidation state 3+;wherein0.4 ≤a′″<1;0 <v′″<0.5;at least one of w′″ and y′″ is >0;x′″≥0;z′″≥0;wherein a′″, v′″, w′″, x′″, y′″ and z′″ are chosen to maintain electroneutrality. ¦ 2. An electrode according to claim 1 wherein the mixed phase doped nickelate-containing composition comprises either i) a single compound comprising discrete areas containing one or more components with an O3 structure, together with discrete areas of components with one or both of P2 and P3 structures, ii) a physical mixture comprising one or more compounds with an O3 structure together with one or more compounds with a P2 and/or a P3 structure, or iii) a mixture of i) and ii). ¦ 3. An electrode according to claim 1 wherein in the mixed-phase doped nickelate-containing composition x′″ is >0. ¦ 4. An electrode according to claim 1, wherein in the mixed-phase doped nickelate-containing composition M2′″ comprises one or more metals selected from manganese, titanium and zirconium; M3′″ comprises one or more metals selected from magnesium, calcium, copper, zinc and cobalt; M4′″ comprises one or more metals selected from manganese, titanium and zirconium; and M5′″ comprises one or more metals selected from aluminium, iron, cobalt, molybdenum, chromium, vanadium, scandium and yttrium. ¦ 5. An electrode according to claim 1 wherein the mixed-phase doped nickelate-containing composition has a weighted average formula selected from: O3/P2-Na0.833Ni0.317Mn0.467Mg0.l00Ti0.117O2,O3/P2-Na0.750Ni0.296Mn0.508Mg0.079Ti0.117O2,O3/P2-Na0.85Ni0.4Mn0.5Mg0.025Ti0.07502,O3/P2-Na0.95Ni0.3167Mn0.3167Mg0.1583Ti0.2083O2,O3/P2-Na0.8Ni0.2667Mn0.2667Mg0.1333Ti0.3333O2,O3/P2-Na0.75Ni0.25Mn0.25Mg0.125Ti0.375O2,O3/P2-Na0.7Ni0.2333Mn0.2333Mg0.1167Ti0.4167O2. ¦ 6. An application device comprising the electrode according to claim 1. ¦ 7. An application device comprising an electrode according to claim 6, wherein the device is selected from an energy storage device, a battery, a rechargeable battery, an electrochemical device, an electrochromic device and a Na-ion cell. ¦ 8. A process for preparing the doped nickelate-containing composition according to claim 1 comprising forming a physical mixture of the one or more components of the first component-type, with the one or more components of one or both of the second and third component-types. ¦ 9. A process for preparing the doped nickelate-containing composition according to claim 1, comprising the steps of: i) mixing together starting materials selected from precursors for the one or more components of the first and second and/or third component-types, optionally in combination with one or more ready-made components of one or more of the first, second and third component types;ii) pressing the mixed starting materials into a pellet; andiii) heating the resulting pelletised mixture under a suitable atmosphere, and at a temperature for example of between 400° C. and 1500° C. until the doped nickelate-containing reaction product forms. | 1. An electrode comprising a mixed-phase doped nickelate-containing composition comprising a first component type comprising one or more compounds with an O3 structure together with one or more component types selected from a second component-type comprising one or more components with a P2 structure, and a third component type comprising one or more components with a P3 structure, represented by a weighted average formula: A′″a′″M1′″V′″M2′″W′″M3′″X′″M4′″y′″M5′″Z′″O2 wherein:A′″ comprises one or more alkali metals selected from sodium, lithium and potassium;M1′″ is nickel in oxidation state 2+;M2′″ comprises one or more metals in oxidation state 4+;M3′″ comprises one or more metals in oxidation state 2+;M4′″ comprises one or more metals in oxidation state 4+; andM5′″ comprises one or more metals in oxidation state 3+;wherein0.4 ≤a′″<1;0 <v′″<0.5;at least one of w′″ and y′″ is >0;x′″≥0;z′″≥0;wherein a′″, v′″, w′″, x′″, y′″ and z′″ are chosen to maintain electroneutrality. | CPC_C01G | 4920006002465
15/988439 | US | P | Titanium oxide aerogel particle, photocatalyst forming composition, and photocatalyst | A titanium oxide aerogel particle includes a metallic compound that has a metal atom and a hydrocarbon group, the metallic compound being bonded to a surface of the aerogel particle via an oxygen atom. The titanium oxide aerogel particle has a BET specific surface area of 120 m2/g to 1000 m2/g, and has absorption at wavelengths of 450 nm and 750 nm. | 1. A titanium oxide aerogel particle comprising: a titanium oxide aerogel particle, anda metallic compound that has a metal atom and a hydrocarbon group, the metallic compound being bonded to a surface of the titanium oxide aerogel particle via an oxygen atom,wherein:the titanium oxide aerogel particle has a BET specific surface area of 120 m2/g to 1000 m2/g, and has absorption at wavelengths of 450 nm and 750 nm, andan element ratio C/Ti of carbon C to titanium Ti on the surface is in a range of 0.3 to 1.5. ¦ 2. The titanium oxide aerogel particle according to claim 1, wherein the titanium oxide aerogel particle satisfies the following expression, 0.01≤A≤0.3,wherein A represents a reduction amount of the element ratio C/Ti when the titanium oxide aerogel particle is irradiated with ultraviolet rays having a wavelength of 352 nm, at an irradiation intensity of 1.3 mW/cm2 for 20 hours. ¦ 3. The titanium oxide aerogel particle according to claim 1, wherein the titanium oxide aerogel particle has absorption at wavelengths in the entire range of 400 nm to 800 nm. ¦ 4. The titanium oxide aerogel particle according to claim 1, wherein the hydrocarbon group of the metallic compound is directly bonded to the metal atom. ¦ 5. The titanium oxide aerogel particle according to claim 1, wherein the metal atom is a silicon atom. ¦ 6. The titanium oxide aerogel particle according to claim 1, wherein the hydrocarbon group is a saturated or unsaturated aliphatic hydrocarbon group having 1 to 20 carbon atoms, or an aromatic hydrocarbon group having 6 to 20 carbon atoms. ¦ 7. The titanium oxide aerogel particle according to claim 6, wherein the hydrocarbon group is the saturated aliphatic hydrocarbon group having 1 to 20 carbon atoms. ¦ 8. The titanium oxide aerogel particle according to claim 7, wherein the hydrocarbon group is the saturated aliphatic hydrocarbon group having 4 to 10 carbon atoms. ¦ 9. The titanium oxide aerogel particle according to claim 1, wherein the titanium oxide aerogel particle has a volume average particle diameter of 0.1 μm to 3 μm, and a volume particle size distribution of 1.5 to 10. ¦ 10. The titanium oxide aerogel particle according to claim 1, wherein the titanium oxide aerogel particle is an aggregated particle in which primary particles are aggregated, and an average diameter of the primary particles is 1 nm to 120 nm. ¦ 11. The titanium oxide aerogel particle according to claim 1, wherein the BET specific surface area of the titanium oxide aerogel particle is 150 m2/g to 900 m2/g. ¦ 12. A photocatalyst forming composition comprising the titanium oxide aerogel particle according to claim 1; and at least one compound selected from the group consisting of a dispersion medium and a binder. ¦ 13. A photocatalyst comprising the titanium oxide aerogel particle according to claim 1. | 1. A titanium oxide aerogel particle comprising: a titanium oxide aerogel particle, anda metallic compound that has a metal atom and a hydrocarbon group, the metallic compound being bonded to a surface of the titanium oxide aerogel particle via an oxygen atom,wherein:the titanium oxide aerogel particle has a BET specific surface area of 120 m2/g to 1000 m2/g, and has absorption at wavelengths of 450 nm and 750 nm, andan element ratio C/Ti of carbon C to titanium Ti on the surface is in a range of 0.3 to 1.5. | CPC_C01G | 4920004001962
15/524898 | US | P | Mixed transition metal oxides for lithium ion batteries | A process is described for producing mixed oxide in particulate form, comprising cations of lithium and cations of at least two transition metals selected from the group consisting of nickel, cobalt, manganese, titanium, vanadium, chromium and iron, as are mixed oxides produced by this process. | 1. A process for producing a mixed oxide in particulate form, comprising cations of lithium and cations of at least two transition metals selected from the group consisting of nickel, cobalt, manganese, titanium, vanadium, chromium and iron, the process comprising producing or providing spherical particles of at least one compound selected from the group consisting of transition metal carbonates, transition metal hydroxides and transition metal carbonate hydroxides, each comprising cations of at least two transition metals selected from the group consisting of nickel, cobalt, manganese, titanium, vanadium, chromium and iron, where the concentration of at least one of the transition metal cations in the spherical particles, plotted in each case over a radius of the spherical particle, has at least one relative extreme value which is neither in the center nor at the edge of the particle in question,producing a mixture by mixing the spherical particles produced or provided and at least one lithium compound selected from the group consisting of Li2O, LiOH, LiNO3, Li2SO4, LiCl and Li2CO3,optionally subjecting the mixture produced to further treatment,subjecting the mixture which has been produced and has optionally been subjected to further treatment to treatment at a temperature in the range from 800° C. to 950° C., so as to form a mixed oxide in particulate form comprising cations of lithium and cations of at least two transition metals selected from the group consisting of nickel, cobalt, manganese, titanium, vanadium, chromium and iron, where, in the particles of the mixed oxide,the concentration of the cations of at least one of the transition metals, plotted in each case over a radius of the particle of the mixed oxide, has a concentration gradient within a region from a point between 0% and 80% of the radius of the particle of the mixed oxide as far as a point between 80% and 100% of the radius of the particle of the mixed oxide,where these two points relative to one another are separated by at least 5% of the radius of the particle mixed oxide,the concentration of lithium cations, plotted in each case over a radius of the particle mixed oxide, is essentially constant, andwherein, in the produced or provided spherical particles of at least one compound selected from the group consisting of transition metal carbonates, transition metal hydroxides and transition metal carbonate hydroxides, the concentration of cations of a transition metal selected from the group consisting of cobalt and manganese, plotted in each case over a radius of the particle in question, is essentially constant. ¦ 2. The process according to claim 1, wherein the treatment of the mixture which has been produced and has optionally been subjected to further treatment is effected at a temperature in the range from 800° C. to 950° C. over a period of at least 6.5 hours to at most 12 hours. ¦ 3. The process according to claim 1, wherein the concentration gradient is at least 10%, based on the lowest concentration in the region of the concentration gradient. ¦ 4. The process according to claim 1, wherein the production or provision of said spherical particles of at least one compound selected from the group consisting of transition metal carbonates, transition metal hydroxides and transition metal carbonate hydroxides comprises the steps of: (A) providing an aqueous solution (A) of at least one compound selected from the group consisting of alkali metal carbonates, alkali metal hydrogencarbonates and alkali metal hydroxides and optionally at least one compound L selected from organic amines and ammonia,(B) providing at least two aqueous solutions (B1) and (B2) of transition metal salts, comprising cations of a total of at least two transition metals selected from the group consisting of nickel, cobalt, manganese, titanium, vanadium, chromium and iron, the aqueous solutions (B1) and (B2) having different molar ratios of the transition metal cations,(C) combining the at least one aqueous solution (A) and optionally the at least one compound L with the at least two aqueous solutions (B1) and (B2) in (C1) a stirred tank cascade comprising at least two stirred tanks or in (C2) a batch reactor, so as to precipitate spherical particles of at least one compound selected from the group consisting of transition metal carbonates, transition metal hydroxides and transition metal carbonate hydroxides, each comprising cations of at least two transition metals selected from the group consisting of nickel, cobalt, manganese, titanium, vanadium, chromium and iron, by(C1) feeding solutions (B1) and (B2) into various stirred tanks in the stirred tank cascade or by(C2) feeding solutions (B1) and (B2) at different times or in different amounts into the batch reactorto bring about precipitations at different transition metal concentrations, such that the concentration of at least one of the transition metal cations in the precipitated spherical particles, plotted in each case over the radius of the spherical particle, has at least one relative extreme value which is neither in the center nor at the edge of the spherical particle, and(D) removing the spherical particles thus precipitated. ¦ 5. The process according to claim 1, wherein, in the produced or provided spherical particles of at least one compound selected from the group consisting of transition metal carbonates, transition metal hydroxides and transition metal carbonate hydroxides, the concentration of the cations of each of at least two transition metals, plotted in each case over a radius of the spherical particle, has at least one relative extreme value which is neither in the center nor at the edge of the spherical particle in question. ¦ 6. The process according to claim 1, wherein, in the produced or provided spherical particles of at least one compound selected from the group consisting of transition metal carbonates, transition metal hydroxides and transition metal carbonate hydroxides, the concentration of the cations of at least one of the transition metals, plotted in each case over a radius of the spherical particle, has at least one turning point. ¦ 7. The process according to claim 1, wherein the produced or provided spherical particles of at least one compound selected from the group consisting of transition metal carbonates, transition metal hydroxides and transition metal carbonate hydroxides comprise cations of nickel, cobalt and manganese and optionally at least one further transition metal. ¦ 8. The process according to claim 1, wherein, in the produced or provided spherical particles of at least one compound selected from the group consisting of transition metal carbonates, transition metal hydroxides and transition metal carbonate hydroxides, the concentration of nickel, plotted in each case over a radius of the spherical particle, is within a range from 40 mol % to 80 mol %, based on the total concentration of transition metal cations in the spherical particle. ¦ 9. The process according to claim 1, wherein the produced or provided spherical particles of at least one compound selected from the group consisting of transition metal carbonates, transition metal hydroxides and transition metal carbonate hydroxides have a median diameter (D50) in the range from 1 to 30 μm. ¦ 10. A mixed oxide in particulate form, obtained by the process of claim 1, comprising cations of lithium and cations of at least two transition metals selected from the group consisting of nickel, cobalt, manganese, titanium, vanadium, chromium and iron,wherein, in the particles of the mixed oxide,the concentration of the cations of at least one of the transition metals, plotted in each case over a radius of the particle of the mixed oxide, has a concentration gradient within a region from a point between 0% and 80% of the radius of the particle of the mixed oxide as far as a point between 80% and 100% of the radius of the particle of the mixed oxide, where these two points relative to one another are separated by at least 5% of the radius of the particle of the mixed oxide,the concentration of lithium cations, plotted in each case over a radius of the particle of the mixed oxide, is essentially constant, andwherein, in the particles of the mixed oxide, the concentration of cations of a transition metal selected from the group consisting of cobalt and manganese, plotted in each case over a radius of the particle of the mixed oxide, is essentially constant. ¦ 11. The mixed oxide according to claim 10, wherein the concentration gradient is at least 10%, based on the lowest concentration in the region of the concentration gradient. ¦ 12. The mixed oxide according to claim 10, wherein, in the particles of the mixed oxide, the concentrations of the cations of two of the transition metals, plotted in each case over a radius of the particle in question, have a concentration gradient within a region from a point between 0% and 80% of the radius of the particle of the mixed oxide as far as a point between 80% and 100% of the radius of the particle of the mixed oxide, where the concentration of the cations of the first transition metal rises in the direction from the center to the edge of the particle of the mixed oxide and the concentration of the cations of the second transition metal falls in the direction from the center to the edge of the particle of the mixed oxide. ¦ 13. The mixed oxide according to claim 12, wherein the first transition metal is manganese and the second transition metal is nickel. ¦ 14. The mixed oxide according to claim 10, wherein the particles of the mixed oxide are secondary particles composed of agglomerated primary particles, where the secondary particles have the following properties: the concentration of the cations of at least one of the transition metals, plotted in each case over a radius of the secondary particle in question, has a concentration gradient within a region from a point between 0% and 80% of the radius of the secondary particle in question as far as a point between 80% and 100% of the radius of the secondary particle in question, where these two points relative to one another are separated by at least 5% of the radius of the particle of the mixed oxide,and the concentration of lithium cations, plotted in each case over a radius of the secondary particle in question, is essentially constant. ¦ 15. The mixed oxide according to claim 10, which comprises cations of nickel, manganese and cobalt, and optionally at least one further transition metal. ¦ 16. The process according to claim 10, wherein, in the particles of the mixed oxide, the concentration of nickel, plotted in each case over a radius of the particle in question, is within a range from 40 mol % to 80 mol %, based on the total concentration of transition metals in the particle of the mixed oxide. ¦ 17. The mixed oxide according to claim 10, wherein the particles have a median diameter (D50) in the range from 1 μm to 30 μm. ¦ 18. A cathode comprising the mixed oxide according to claim 10. | 1. A process for producing a mixed oxide in particulate form, comprising cations of lithium and cations of at least two transition metals selected from the group consisting of nickel, cobalt, manganese, titanium, vanadium, chromium and iron, the process comprising producing or providing spherical particles of at least one compound selected from the group consisting of transition metal carbonates, transition metal hydroxides and transition metal carbonate hydroxides, each comprising cations of at least two transition metals selected from the group consisting of nickel, cobalt, manganese, titanium, vanadium, chromium and iron, where the concentration of at least one of the transition metal cations in the spherical particles, plotted in each case over a radius of the spherical particle, has at least one relative extreme value which is neither in the center nor at the edge of the particle in question,producing a mixture by mixing the spherical particles produced or provided and at least one lithium compound selected from the group consisting of Li2O, LiOH, LiNO3, Li2SO4, LiCl and Li2CO3,optionally subjecting the mixture produced to further treatment,subjecting the mixture which has been produced and has optionally been subjected to further treatment to treatment at a temperature in the range from 800° C. to 950° C., so as to form a mixed oxide in particulate form comprising cations of lithium and cations of at least two transition metals selected from the group consisting of nickel, cobalt, manganese, titanium, vanadium, chromium and iron, where, in the particles of the mixed oxide,the concentration of the cations of at least one of the transition metals, plotted in each case over a radius of the particle of the mixed oxide, has a concentration gradient within a region from a point between 0% and 80% of the radius of the particle of the mixed oxide as far as a point between 80% and 100% of the radius of the particle of the mixed oxide,where these two points relative to one another are separated by at least 5% of the radius of the particle mixed oxide,the concentration of lithium cations, plotted in each case over a radius of the particle mixed oxide, is essentially constant, andwherein, in the produced or provided spherical particles of at least one compound selected from the group consisting of transition metal carbonates, transition metal hydroxides and transition metal carbonate hydroxides, the concentration of cations of a transition metal selected from the group consisting of cobalt and manganese, plotted in each case over a radius of the particle in question, is essentially constant. | CPC_C01G | 4920002002542
15/528554 | US | P | Process for making a lithiated transition metal oxide | Process for manufacturing a lithiated transition metal oxide, said process comprising the steps of (a) mixing at least one lithium salt and a precursor selected from transition metal oxides, transition metal oxyhydroxides, transition metal hydroxides, and transition metal carbonates, (b) pre-calcining the mixture obtained in step (a) at a temperature in the range of from 300 to 700° C., and (c) calcining the pre-calcined mixture according to step (b) in a multi-stage fluidized bed reactor at a temperature in the range of from 550° C. to 950° C., wherein the temperatures in step (b) and (c) are selected in a way that step (c) is being performed at a temperature higher than that of step (b). | 1. A process for manufacturing a lithiated transition metal oxide, the process comprising: (a) mixing at least one lithium salt and a precursor selected from the group consisting of transition metal oxides, transition metal oxyhydroxides, transition metal hydroxides, and transition metal carbonates;(b) pre-calcining the mixture obtained in step (a) at a temperature in the range of from 300 to 700° C.; and(c) calcining the pre-calcined mixture according to step (b) in a multi-stage fluidized bed reactor at a temperature in the range of from 550° C. to 950° C.,wherein the temperatures in step (b) and (c) are selected such that step (c) is performed at a temperature higher than that of step (b). ¦ 2. The process according to claim 1, wherein step (b) is performed in a rotary kiln, rotary hearth kiln, pendulum kiln, roller hearth kiln, tunnel kiln, packed bed reactor, fluidized bed reactor, or in a separate stage of a fluidized bed. ¦ 3. The process according to claim 1, wherein step (b) is performed in a separate stage of the multi-stage fluidized bed reactor in which step (c) is performed, wherein said separate stage has the same as or a larger hold-up than the stages of said multi-stage fluidized bed reactor in which step (c) is performed. ¦ 4. The process according to claim 1, wherein the precursor has an average particle diameter (D50) in the range of from 3 to 20 μm. ¦ 5. The process according to claim 1, wherein said precursor contains the cations of at least two transition metals selected from nickel, cobalt, and manganese. ¦ 6. The process according to claim 1, wherein the heat in step (c) is at least partially transferred by thermal radiation. ¦ 7. The process according to claim 1, wherein step (c) is performed in a multi-stage fluidized bed with in the range of from 3 to 20 stages. ¦ 8. The process according to claim 1, wherein different stages of the reactor wherein step (c) is performed are separated from each other through physical provisions. ¦ 9. The process according to claim 8, wherein the different stages of the reactor wherein step (c) is performed are connected with each other through standpipes. ¦ 10. The process according to claim 1, wherein the apparatus wherein step (c) is being performed has a surface made from ceramic material. ¦ 11. The process according to claim 1, wherein the lithiated transition metal oxide is selected from the group consisting of lithiated spinels, layered oxides, and lithium nickel-cobalt-aluminum oxides. ¦ 12. The process according to claim 1, wherein the iron content of the lithiated transition metal oxide is in the range of from 1 to 75 ppm. ¦ 13. The process according to claim 1, wherein the at least one lithium salt is selected from the group consisting of lithium hydroxide, lithium oxide, and lithium carbonate. ¦ 14. The process according to claim 1, wherein the precursor is selected from the group consisting of mixed transition metal oxides, mixed transition metal oxyhydroxides, mixed transition metal hydroxides, and mixed transition metal carbonates of at least two transition metals. ¦ 15. The process according to claim 1, wherein step (c) is carried out in the presence of a chemically inert particulate material. | 1. A process for manufacturing a lithiated transition metal oxide, the process comprising: (a) mixing at least one lithium salt and a precursor selected from the group consisting of transition metal oxides, transition metal oxyhydroxides, transition metal hydroxides, and transition metal carbonates;(b) pre-calcining the mixture obtained in step (a) at a temperature in the range of from 300 to 700° C.; and(c) calcining the pre-calcined mixture according to step (b) in a multi-stage fluidized bed reactor at a temperature in the range of from 550° C. to 950° C.,wherein the temperatures in step (b) and (c) are selected such that step (c) is performed at a temperature higher than that of step (b). | CPC_C01G | 4920002002543
15/542976 | US | P | Cobalt oxide nanoparticle preparation | A method of making stable aqueous dispersions and concentrates of cobalt oxide nanoparticles is described, wherein a reaction mixture comprising cobalt(II) ion, a carboxylic acid, a base, an oxidant and water is formed, and in which cobalt oxide nanoparticles are formed. Cobalt oxide nanoparticles ranging in average crystallite size from about 4 nm to 15 nm are described. The cobalt oxide nanoparticles may be isolated and redispersed to form stable, homogeneous, aqueous dispersions of cobalt oxide nanoparticles containing from about 1 to about 20 weight percent cobalt oxide. | 1. A method of making nanoparticles, comprising: a. forming a reaction mixture comprising cobalt(II) ion, a carboxylic acid, a base, an oxidant, and water; andb. directly forming a dispersion of cobalt oxide nanoparticles in the reaction mixture. ¦ 2. The method of claim 1, further comprising heating or cooling said reaction mixture to a temperature in the range of about 0° C. to about 100°. ¦ 3. The method of claim 1, wherein said carboxylic acid is a water soluble carboxylic acid comprising a C1-C6 alkyl carboxylic acid. ¦ 4. The method of claim 3, wherein said water soluble carboxylic acid is acetic acid. ¦ 5. The method of claim 1, wherein said carboxylic acid is a monoether carboxylic acid or a polyether carboxylic acid. ¦ 6. The method of claim 5, wherein said monoether carboxylic acid is methoxyacetic acid, ethoxyacetic acid or 3-methoxypropionic acid. ¦ 7. The method of claim 1, wherein said oxidant is hydrogen peroxide. ¦ 8. The method of claim 1, further comprising adding a second portion of an oxidant. ¦ 9. The method of claim 8, wherein adding said second portion of an oxidant is provided by a plurality of additions of said oxidant. ¦ 10. The method of claim 1, wherein said reaction mixture is formed by the sequential steps of: 1) adding cobalt(II) ion, a carboxylic acid, and water;2) adjusting the pH of the reaction mixture to alkaline conditions by addition of a base;3) adding an oxidant. ¦ 11. The method of claim 1, further comprising the steps of isolating and dispersing said cobalt oxide nanoparticles in water to form a stable aqueous dispersion of cobalt oxide nanoparticles, wherein the aqueous dispersion of cobalt oxide nanoparticles is stable for at least 2 months. ¦ 12. The method of claim 1, wherein said cobalt oxide nanoparticles are characterized by an average crystallite size ranging from about 4 nanometers to about 15 nanometers. ¦ 13. An aqueous nanoparticle dispersion comprising cobalt oxide nanoparticles and a carboxylic acid, wherein said cobalt oxide nanoparticles are characterized by an average crystallite size ranging from about 4 nanometers to about 15 nanometers. ¦ 14. A nanoparticle comprising cobalt oxide and a carboxylic acid, wherein said cobalt oxide nanoparticles are characterized by an average crystallite size ranging from about 4 nanometers to about 15 nanometers, wherein said carboxylic acid is a water soluble carboxylic acid comprising a C1-C6 alkyl carboxylic acid. ¦ 15. The nanoparticle of claim 14, wherein said water soluble carboxylic acid is acetic acid. | 1. A method of making nanoparticles, comprising: a. forming a reaction mixture comprising cobalt(II) ion, a carboxylic acid, a base, an oxidant, and water; andb. directly forming a dispersion of cobalt oxide nanoparticles in the reaction mixture. | CPC_C01G | 4920001002567
15/776804 | US | P | Preparation of magnetite from ferrous chloride subsequent to replacing sulphate ions with chloride ions | A method of preparing magnetite particles may include providing a first solution of substantially ferrous sulphate. The first solution may be converted by replacing sulphate ions with chloride ions to produce a second solution of substantially ferrous chloride. The second solution may be oxidized to produce a third solution of substantially iron oxide. A system for purifying a solution of substantially iron oxide may include a solution reservoir, at least one membrane unit, and at least one pump for circulating the solution between the solution reservoir and the membrane unit. The solution may be delivered from the solution reservoir to an inlet of the membrane unit, and/or the solution may be returned from an outlet of the membrane unit to the solution reservoir. | 1. A method of preparing magnetite particles, comprising: providing a first solution of substantially ferrous sulphate;converting the first solution by replacing sulphate ions with chloride ions to produce a second solution of substantially ferrous chloride; andoxidizing the second solution to produce a third solution of substantially iron oxide in the form of the magnetite particles,wherein the step of converting comprises using an ion-exchange resin. ¦ 2. The method of claim 1, wherein the step of converting comprises passing the first solution through at least one ion-exchange column housing the ion-exchange resin. ¦ 3. The method of claim 2, wherein the step of passing comprises flowing the first solution upwardly through the ion-exchange resin in the at least one ion-exchange column. ¦ 4. The method of claim 3, wherein the step of flowing comprises controlling a flow rate of the first solution between 3 to 4 bed volumes per hour. ¦ 5. The method of claim 2, wherein the step of converting comprises passing the first solution through a plurality of the ion-exchange columns in parallel. ¦ 6. The method of claim 1, further comprising, prior to the step of converting, introducing hydrogen chloride to the ion-exchange resin. ¦ 7. The method of claim 6, wherein the step of converting comprises maintaining a ratio of HCl to resin site of at least approximately 2.0. ¦ 8. The method of claim 6, further comprising, prior to the step of introducing, flushing the ion-exchange resin with deionized water. ¦ 9. The method of claim 1, further comprising collecting the second solution in a product collection reservoir, and measuring pH of the second solution in the product collection reservoir and/or flowing to the product collection reservoir. ¦ 10. The method of claim 1, further comprising, prior to the step of oxidizing, purging the second solution with an inert gas. ¦ 11. The method of claim 1, wherein the step of oxidizing comprises adjusting a pH of the second solution. ¦ 12. The method of claim 11, wherein the step of adjusting comprises adding an alkaline solution. ¦ 13. The method of claim 12, wherein the alkaline solution is NaOH. ¦ 14. The method of claim 1, wherein the step of oxidizing comprises heating the second solution and sparging the second solution with an oxidizing fluid. ¦ 15. The method of claim 14, wherein the oxidizing fluid is air. ¦ 16. The method of claim 1, further comprising, after the step of oxidizing, purifying the third solution. ¦ 17. The method of claim 16, wherein the step of purifying comprises removing excess ions from the third solution. ¦ 18. The method of claim 17, wherein the step of purifying comprises flowing the third solution through at least one membrane dialysis unit. ¦ 19. The method of claim 1, further comprising filtering and drying the third solution to yield the magnetite particles. ¦ 20. The method of claim 1, wherein the first solution consists of a solution of 59FeSO4, and the second solution consists of a solution of 59FeCl2. | 1. A method of preparing magnetite particles, comprising: providing a first solution of substantially ferrous sulphate;converting the first solution by replacing sulphate ions with chloride ions to produce a second solution of substantially ferrous chloride; andoxidizing the second solution to produce a third solution of substantially iron oxide in the form of the magnetite particles,wherein the step of converting comprises using an ion-exchange resin. | CPC_C01G | 4919052001868
15/547122 | US | P | Totally-mesoporous zirconia nanoparticles, use and method for producing thereof | The present invention relates to novel totally-mesoporous zirconium oxide nanoparticles as well as a sol-gel synthesis process thereof which include an innovative nanoparticles purification step. Said nanoparticles are characterized by a totally-mesoporous structure i.e. a distribution of pores within the so-called the mesoporous range uniformly distributed throughout the entire nanoparticle volume. Furthermore, said nanoparticles are non-cytotoxic and present a high surface area, which make particularly suitable in both biomedical and industrial applications (e.g. drug delivery, heavy metals ion sequestration). The manufacturing method is simple and advantageously allows for high control over the shape and diameter of the nanoparticles as well as over the nanoparticles pores. | 1. A zirconium oxide having formula ZrO2 in the form of particles, wherein said particles: are nanoparticles or microparticles of generally spherical shape; andhave a stable totally-mesoporous structure with a generally uniform pore distribution distributed throughout the entire volume of said particle; andhave a specific surface area of more than about 200 m2/g. ¦ 2. The zirconium oxide in the form of particles according to claim 1, wherein said particles have an average diameter ranging between about 20 nm to about 2000 nm. ¦ 3. The zirconium oxide in the form of particles according to claim 1, wherein said mesoporous structure contains pores having an average diameter ranging between about 2 nm to about 10 nm. ¦ 4. The zirconium oxide in the form of particles according to claim 1, wherein said particles are well-separated particles. ¦ 5. The zirconium oxide in the form of particles according to claim 1, wherein said particles are non-cytotoxic or substantially non-cytotoxic. ¦ 6. The zirconium oxide in the form of particles according to claim 1, wherein said particles are functionalized with or bound or adsorbed to one or more compounds selected from the group consisting of: organic molecules, macromolecules, metalorganic compounds, inorganic phases, and a combination thereof. ¦ 7. A biocompatible nano-bio system comprising: the zirconium oxide in the form of particles, as recited in claim 1; andat least one compound chemically bound or adsorbed onto one or more of said particles, said compound being selected from the group consisting of: enzymes, polypeptides, proteins, antibodies, DNA, RNA, drugs, chemotherapy drugs, chelating agents, nanoparticles, metal oxides inorganic phases, luminophore agents, fluorophore agents, photocatalyzer agents, magnetic oxides, magnetic resonance imaging agents, enhancing agents for optical imaging, and a combination thereof. ¦ 8. The biocompatible nano-bio system according to claim 7, wherein said compound is selected from the group consisting of: taxol, doxorubicin, magnetic iron oxides, inorganic or organometallic gadolinium compounds, rare earth complexes, metal oxides doped with rare earths, and a combination thereof. ¦ 9. The biocompatible nano-bio system according to claim 7, wherein said compounds are loaded in the pores of said particles. ¦ 10. A biocompatible material comprising: the zirconium oxide in the form of particles, as recited in claim 1; ora biocompatible nano-bio system comprising the zirconium oxide in the form of particles, as recited in claim 1, and at least one compound chemically bound or adsorbed onto one or more of said particles, said compound being selected from the group consisting of: enzymes, polypeptides, proteins, antibodies, DNA, RNA, drugs, chemotherapy drugs, chelating agents, nanoparticles, metal oxides inorganic phases, luminophore agents, fluorophore agents, photocatalyzer agents, magnetic oxides, magnetic resonance imaging agents, enhancing agents for optical imaging, and a combination thereof; ora combination thereof. ¦ 11. The biocompatible material according to claim 10, wherein said particles are dispersed in a matrix, said matrix being selected from the group consisting of: a resin, a photocurable resin, a polymer, a photocurable polymer, a biopolymer, an hydrogel, an oligomer, a monomer, and a combination thereof. ¦ 12. A method for producing the zirconium oxide in the form of particles as recited in claim 1, said method comprising one or more of the following steps: a) preparing a solution containing a surfactant, preferably hexadecylamine, and a suitable solvent, preferably ethanol, in an amount ranging between about 1:200 v/v to about 1:800 v/v;b) mixing the solution obtained at the end of the preceding step with an aqueous solution of an alkaline halide and stirring until a homogeneous first solution is obtained;c) preparing a solution containing a zirconia precursor, preferably zirconium iso-propoxide, and a suitable solvent, preferably ethanol, and stirring till a homogeneous second solution is obtained;d) reacting said first solution with said second solution, preferably at room temperature and for a period of time of about 10 hours, so that a third solution is obtained, said third solution containing a dispersion of zirconia particles containing said surfactant;e) drying, preferably air-drying, the sediment obtained after separating said zirconia particles from said third solution, so that a powder substantially composed of dried zirconia particles encapsulating said surfactant is obtained;f) preparing a dispersion of said dried zirconia particles in a suitable liquid, preferably ethanol and water milli-Q in a ratio of 2:1, and subject said dispersion to a thermal treatment by means of a suitable reactor so that said encapsulated surfactant is removed, and a solution containing a sediment composed of non-purified zirconia nanoparticles is obtained;g) filtering, washing and drying the sediment obtained at the end of the preceding step, so as to obtain a powder substantially composed of non-purified dried zirconia particles;h) purifying said powder by means of a purification process, so as to obtain dried purified zirconia nanoparticles characterized by a substantially spherical shape and a mesoporous amorphous structure. ¦ 13. The method according to claim 12, wherein said surfactant is selected from the group consisting of: hexadecylamine, octadecylamine, an amphiphilic ionic surfactant, an amphiphilic non-ionic surfactant, a non-ionic amine surfactant, a primary amine having an alkyl or aliphatic long chain, and a combination thereof. ¦ 14. The method according to claim 12, wherein said alkaline halide is selected from the group consisting of all possible salts resulting by a binary combinations between: an alkaline cation in the group consisting of Li, Na, K, Rb, Cs; andan halide anion in the group consisting of F, Cl, Br, I,or consisting of a combination of one or more of said salts, said alkaline halide being preferably sodium fluoride, sodium chloride, sodium bromide or sodium iodide, or a combination thereof. ¦ 15. The method according to claim 12, wherein in said first homogeneous solution the molar ratio between said surfactant and said alkaline halide ranges between about 0.05 to about 0.5. ¦ 16. The method according to claim 12, wherein said zirconia precursor is selected from the group consisting of: zirconium iso-propoxide, zirconium etoxide, zirconium n-butoxide, and a combination thereof. ¦ 17. The method according to claim 12, wherein the molar ratio of said second solution ranges between about 0.02 to about 0.2, preferably 0.1, with respect to the total moles of said zirconia precursor in said second homogeneous solution. ¦ 18. The method according to claim 12, wherein said thermal treatment is a solvothermal treatment taking place at a temperature between about 50° C. to about 300° C. for a period of about 1 hour to about 24 hour. ¦ 19. The method according to claim 12, wherein said purification process comprises a sublimation process, taking place under low temperature and pressure so as to extract said encapsulated surfactant, or other residual solvents, without damaging the mesoporous structure of said particles. ¦ 20. The method according to claim 19, wherein said sublimation process takes place under one or more of the following conditions: pressure between about 10−5 bar to about 10−3 bar;temperature between about 50° C. to about 150° C.;time period between about 240 minutes to about 600 minutes. ¦ 21. The method according to claim 12, wherein the physical properties of said particle are tunable by setting one or more of the following process parameters: composition of said alkaline halide;amount of said alkaline halide in said first solution;relative size of cation and anion of said alkaline halide;composition of said zirconium precursor;said physical properties being selected from the group consisting of: average diameter, shape, sphericity, pores size, pores distribution, pores shape, and a combination thereof. ¦ 22. The method according to claim 21, wherein said process parameters further include: amount of said zirconium precursor in said second solution;temperature of said solvo-thermal treatment;duration of said solvothermal treatment,and said physical properties being selected from the group consisting of: average diameter, shape, sphericity, pores size, pores distribution, pores shape, surface charge, and a combination thereof. ¦ 23. A method for drug-delivery comprising the step of using the biocompatible nano-bio system according to claim 7. ¦ 24. A method for photodynamic therapy for cancer treatment comprising the step of using the biocompatible nano-bio system according to claim 7. ¦ 25. A method for bio-imaging of biological systems, or for targeting of biological compositions comprising the step of using the biocompatible nano-bio system according to claim 7. ¦ 26. A method for regenerative medicine in combination with bio-plotting techniques or additive manufacturing advanced techniques, preferably 3d jet-printing comprising the step of using the biocompatible material according to claim 10 as a scaffold. ¦ 27. A method for using the biocompatible material according to claim 10 in dentistry or prosthesis. | 1. A zirconium oxide having formula ZrO2 in the form of particles, wherein said particles: are nanoparticles or microparticles of generally spherical shape; andhave a stable totally-mesoporous structure with a generally uniform pore distribution distributed throughout the entire volume of said particle; andhave a specific surface area of more than about 200 m2/g. | CPC_C01G | 4919050002516
15/770070 | US | P | Structured zirconium solutions | This invention relates to a zirconium solution or sol comprising: (a) zirconium, (b) nitrate, acetate and/or chloride ions, and (c) one or more complexing agents being an organic compound comprising at least one of the following functional groups: an amine, an organosulphate, a sulphonate, a hydroxyl, an ether or a carboxylic acid group, wherein the molar ratio of components (a):(b) is 1:0.7 to 1:4.0, the molar ratio of components (a):(c) is 1:0.0005 to 1:0.1, and the pH of the zirconium solution or sol is less than 5. The invention also relates to a process for preparing a zirconium solution or sol, the process comprising the steps of: (a) dissolving a zirconium salt in nitric, acetic and/or hydrochloric acid, and (b) adding one or more complexing agents to the resulting solution, the one or more complexing agents being an organic compound comprising at least one of the following functional groups: an amine, an organosulphate, a sulphonate, a hydroxyl, an ether or a carboxylic acid group, and (c) heating the solution or sol to a temperature of at least 75° C. In addition, the invention relates to products formed from the zirconium solution or sol or obtainable by the process. | 1. A zirconium solution or sol comprising: (a) zirconium,(b) nitrate, acetate and/or chloride ions, and(c) one or more complexing agents being an organic compound comprising at least one of the following functional groups: an amine, an organosulfate, a sulfonate, a hydroxyl, a dicarboxylic acid or an alpha hydroxycarboxylic acid,wherein the molar ratio of components (a):(b) is 1:0.7 to 1:4.0, the molar ratio of components (a):(c) is 1:0.0005 to 1:0.1, and the pH of the zirconium solution or sol is less than 5. ¦ 2. A zirconium solution or sol as claimed in claim 1 wherein when the solution or sol comprises nitrate ions as component (b), the molar ratio of components (a):(b) is 1:0.8 to 1:2.0; when the solution or sol comprises acetate ions as component (b), the molar ratio of components (a):(b) is 1:1.5 to 1:4.0; and when the solution or sol comprises chloride ions as component (b), the molar ratio of components (a):(b) is 1:0.7 to 1:2.2. ¦ 3. A zirconium solution or sol as claimed in claim 1, comprising nitrate ions as component (b). ¦ 4. A zirconium solution or sol as claimed in claim 3, wherein there is an increase in size of the absorbance peak at 361 nm as measured by UV-Vis spectroscopy by a factor of 2.7 after the solution is heated to a temperature of 94° C. at a heating rate of 1° C./min, with a dwell time of 2 hours. ¦ 5. A zirconium solution or sol as claimed in claim 1 having a refractive index of at least 1.34. ¦ 6. A zirconium solution or sol as claimed in claim 1, wherein the conductivity in mS/cm is at least 10% higher after being heated to a temperature of 94° C. at a heating rate of 1° C./min, with a dwell time of 2 hours. ¦ 7. A zirconium solution or sol as claimed in claim 1, wherein component (a) is zirconium basic sulfate. ¦ 8. A zirconium solution or sol as claimed in claim 1, wherein the solution or sol comprises zirconium in an amount of 5-30% by weight based on ZrO2 equivalent. ¦ 9. A process for preparing a zirconium solution or sol, the process comprising the steps of: (a) dissolving a zirconium salt in nitric, acetic and/or hydrochloric acid, and(b) adding one or more complexing agents to the resulting solution, the one or more complexing agents being an organic compound comprising at least one of the following functional groups: an amine, an organosulfate, a sulfonate, a hydroxyl, a dicarboxylic acid or an alpha hydroxycarboxylic acid, and(c) heating the solution or sol to a temperature of at least 75° C. ¦ 10. A process as claimed in claim 9, wherein the zirconium salt is zirconium basic carbonate. ¦ 11. A process as claimed in claim 9, wherein in step (a) the solution or sol is heated to a temperature of at least 40° C. ¦ 12. A process as claimed in claim 9, wherein the method comprises the step of increasing the pH of the solution or sol by adding a base. ¦ 13. A process as claimed in claim 9, wherein in step (c) the heating comprises heating the solution or sol to a temperature of at least 80° C. ¦ 14. A process as claimed in claim 9, wherein in step (c) the solution is maintained at that temperature for 1-5 hours. ¦ 15. A process as claimed in claim 9 comprising, after step (c), the step of: (d) adding sulfate ions. ¦ 16. A process as claimed in claim 9, wherein the solution or sol comprises zirconium in an amount of 5-30% by weight based on ZrO2 equivalent. ¦ 17. A mixed metal hydroxide, mixed metal oxide, crosslinker, or functional or non-functional binder, formed from a zirconium solution or sol as claimed in claim 1. ¦ 18. A zirconium basic sulfate obtainable by the process of claim 15. | 1. A zirconium solution or sol comprising: (a) zirconium,(b) nitrate, acetate and/or chloride ions, and(c) one or more complexing agents being an organic compound comprising at least one of the following functional groups: an amine, an organosulfate, a sulfonate, a hydroxyl, a dicarboxylic acid or an alpha hydroxycarboxylic acid,wherein the molar ratio of components (a):(b) is 1:0.7 to 1:4.0, the molar ratio of components (a):(c) is 1:0.0005 to 1:0.1, and the pH of the zirconium solution or sol is less than 5. | CPC_C01G | 4919050002517
15/577521 | US | P | Aqueous cobalt chloride solution refinement method | An aqueous cobalt chloride solution refinement method, in which metallic nickel is washed with an acidic liquid having a pH of not more than 2.5 before the metallic nickel is brought into contact with the aqueous solution containing cobalt chloride. Since the metallic nickel is washed with the acidic liquid having a pH of not more than 2.5, a passive film on a surface of the metallic nickel is removed and therefore, when the metallic nickel comes in contact with the aqueous solution containing cobalt chloride, an impurity more noble than the metallic nickel can be precipitated by a cementation reaction. In addition, since the metallic nickel is only washed with acid to be brought into contact with the aqueous solution containing cobalt chloride, impurities can be easily removed from the aqueous solution containing cobalt chloride. | 1. A method comprising providing an aqueous solution containing cobalt chloride having a pH of not less than 1.5 and not more than 2.5,washing metallic nickel with an acidic liquid having a pH of not more than 2.5: and thenbringing the metallic nickel into contact with the aqueous solution containing cobalt chloride to remove an impurity therein by a cementation reaction to yield a refined aqueous cobalt chloride solution. ¦ 2. The method according to claim 1, wherein in the step of bringing the metallic nickel into contact with the aqueous solution containing cobalt chloride, the aqueous solution containing cobalt chloride is at room temperature. ¦ 3. The method according to claim 1, wherein the impurity is copper. ¦ 4. The method according to claim 1, further comprising: using the refined aqueous cobalt chloride solution as a raw material in the preparation of a positive electrode material containing nickel and cobalt, for use in a nonaqueous electrolyte secondary battery. ¦ 5. The method according to claim 4, wherein in the step of bringing the metallic nickel into contact with the aqueous solution containing cobalt chloride, the aqueous solution containing cobalt chloride was produced as a process liquid in a nickel smelting process. ¦ 6. The method according to claim 1, wherein in the step of bringing the metallic nickel into contact with the aqueous solution containing cobalt chloride, the aqueous solution containing cobalt chloride is at a temperature of 10 to 40° C. | 1. A method comprising providing an aqueous solution containing cobalt chloride having a pH of not less than 1.5 and not more than 2.5,washing metallic nickel with an acidic liquid having a pH of not more than 2.5: and thenbringing the metallic nickel into contact with the aqueous solution containing cobalt chloride to remove an impurity therein by a cementation reaction to yield a refined aqueous cobalt chloride solution. | CPC_C01G | 4919050002519
16/250615 | US | P | Polycrystalline metal oxides with enriched grain boundaries | Provided are electrochemically active secondary particles that provide excellent capacity and improved cycle life. The particles are characterized by selectively enriched grain boundaries where the grain boundaries are enriched Al. The enrichment with Al reduces impedance generation during cycling thereby improving capacity and cycle life. Also provided are methods of forming electrochemically active materials, as well as electrodes and electrochemical cells employing the secondary particles. | 1. A particle, comprising: a plurality of crystallites comprising a first composition comprising lithium, nickel, and oxygen;a grain boundary between adjacent crystallites of the plurality of crystallites and comprising a second composition having a layered α-NaFeO2-type structure, a cubic structure, a spinel structure, or a combination thereof;wherein a concentration of aluminum in the grain boundary is greater than a concentration of aluminum in the crystallites. ¦ 2. The particle of claim 1 wherein the aluminum is substantially uniformly distributed through said grain boundary. ¦ 3. The particle of claim 1 wherein the amount of aluminum averaged in the grain boundary is 0.01 at % to 10 at % relative to the total transition metal averaged in the crystallites. ¦ 4. The particle of claim 1 wherein the plurality of crystallites has an α-NaFeO2-type layered structure, a cubic structure, a spinel structure, or a combination thereof. ¦ 5. The particle of claim 1 wherein the crystallites each comprise a first composition defined by Li1+xMO2+y, wherein −0.1≤x≤0.3,−0.3≤y≤0.3, andwherein M comprises nickel at greater than or equal to 10 atomic percent. ¦ 6. The particle of claim 5 wherein M comprises an atomic percent of nickel greater than or equal to 75 at %. ¦ 7. The particle of claim 5, wherein M further comprises an additional metal, wherein the additional metal is present in an amount of about 1 at % to about 90 at %;the additional metal is selected from the group consisting of Mg, Sr, Co, Al, Ca, Cu, Zn, Mn, V, Ba, Zr, Ti, Nb, Ta, Cr, Fe, Mo, W, Hf, B, and any combination thereof. ¦ 8. The particle of claim 5, wherein the crystallites comprise cobalt, with the cobalt concentration in the range of 1 at % to about 50 at % of M in the first composition. ¦ 9. The particle of claim 5, wherein the crystallites comprise cobalt, with the cobalt concentration in the range of 1 at % to about 15 at % of M in the first composition. ¦ 10. The particle of claim 1, wherein the grain boundary comprises aluminum in an amount of about 2 at % to about 99 at % relative to total transition metal in the second composition. ¦ 11. The particle of claim 1, wherein the crystallites comprise Mn present in an amount of about 1 at % to about 60 at %, andthe grain boundary comprises Mn present in an amount of about 1 at % to about 60 at %,wherein the at % are relative to total transition metal in the crystallites or the grain boundary, respectively. ¦ 12. The particle of claim 1 wherein the grain boundary comprises Ni and Al. ¦ 13. The particle of claim 1, further comprising an outer coating on a surface of the particle, the outer coating comprising: an oxide of one or more elements selected from Al, Y, Co, Ni, Zr, Mg, and Li;a fluoride comprising one or more elements selected from Al, Zr and Li;a sulfate comprising one or more elements selected from Al, Co, Ni, Mn, Zr and Li;a carbonate comprising one or more elements selected from Al, Co, Ni, Mn, Zr and Li; ora phosphate comprising one or more elements selected from Al and Li. ¦ 14. An electrochemical cell comprising a cathode active material, said cathode active material comprising the particle of claim 1. ¦ 15. The electrochemical cell of claim 14 characterized by an impedance growth at 4.2V less than 100% for greater than 100 cycles at 45° C. ¦ 16. The electrochemical cell of claim 14 characterized by an impedance growth at 4.2V less than 100% for greater than 200 cycles at 45° C. ¦ 17. An electrochemically active polycrystalline secondary particle comprising: a plurality of crystallites, the plurality of crystallites comprising a first composition defined by Li1+xMO2+y, wherein −0.1≤x≤0.3,−0.3≤y≤0.3, andwherein M comprises nickel at greater than or equal to 80 atomic percent; anda grain boundary between adjacent crystallites of said plurality of crystallites and comprising a second composition optionally having an α-NaFeO2-type layered structure, a cubic structure, spinel structure, or a combination thereof, wherein a concentration of aluminum in the grain boundary is greater than a concentration of aluminum in the crystallites. ¦ 18. The particle of claim 17 wherein M further comprises one or more elements selected from the group consisting of Al, Mg, Co, Mn, Ca, Sr, Ba, Zn, Ti, Zr, Y, Cr, Mo, Fe, V, Si, Ga and B, said one or more elements residing in a Li layer, a M layer, or both, of the crystallites. ¦ 19. The particle of claim 17, wherein M comprises an atomic percent of nickel greater than or equal to 90 percent. | 1. A particle, comprising: a plurality of crystallites comprising a first composition comprising lithium, nickel, and oxygen;a grain boundary between adjacent crystallites of the plurality of crystallites and comprising a second composition having a layered α-NaFeO2-type structure, a cubic structure, a spinel structure, or a combination thereof;wherein a concentration of aluminum in the grain boundary is greater than a concentration of aluminum in the crystallites. | CPC_C01G | 4919050002520
16/068428 | US | P | Method of producing sub-stoichiometric titanium oxide fine particles | The present invention provides a method for producing substoichiometric titanium oxide fine particles, in which the degree of oxidation/reduction of substoichiometric titanium oxide fine particles can be adjusted and which can produce high purity nano-sized substoichiometric titanium oxide fine particles by dispersing substoichiometric titanium oxide (TiOx) fine particles, and especially titanium dioxide (TiO2), in a liquid substance containing a carbon source, adding water so as to form a slurry, forming the slurry into liquid droplets, supplying the liquid droplets to a hot plasma flame that does not contain oxygen, reacting titanium dioxide with carbon in a substance generated by the hot plasma flame so as to produce substoichiometric titanium oxide, and rapidly cooling the produced substoichiometric titanium oxide so as to produce substoichiometric titanium oxide fine particles. | 1. A method of producing substoichiometric titanium oxide fine particles by use of titanium oxide containing titanium dioxide, the method comprising: dispersing powder of the titanium dioxide in a liquid state substance containing a carbon source and then adding water to form a slurry;converting the slurry into droplets and then supplying the slurry into a thermal plasma flame free of oxygen;reacting carbon generated from the liquid state substance in the thermal plasma flame with the titanium dioxide to generate substoichiometric titanium oxide in gas phase state; andrapidly cooling the generated substoichiometric titanium oxide in gas phase state to thereby generate substoichiometric titanium oxide fine particles. ¦ 2. The method of producing substoichiometric titanium oxide fine particles according to claim 1, wherein an amount of the powder of the titanium dioxide ranges from 10 to 65 wt % with respect to a total amount of the powder of the titanium dioxide and the liquid state substance containing the carbon source,wherein an amount of the liquid state substance containing the carbon source ranges from 90 to 35 wt % with respect to the total amount of the powder of the titanium dioxide and the liquid state substance containing the carbon source, andwherein an amount of the water ranges from 5 to 40 wt % with respect to the total amount of the powder of the titanium dioxide and the liquid state substance containing the carbon source. ¦ 3. The method of producing substoichiometric titanium oxide fine particles according to claim 1, wherein an amount of the added water is adjusted to adjust a degree of oxidation-reduction of substoichiometric titanium oxide fine particles to be produced. ¦ 4. The method of producing substoichiometric titanium oxide fine particles according to claim 1, wherein the liquid state substance containing the carbon source is alcohol, ketone, kerosene, octane or gasoline. ¦ 5. The method of producing substoichiometric titanium oxide fine particles according to claim 1, wherein the thermal plasma flame is derived from at least one gas among hydrogen, helium and argon. | 1. A method of producing substoichiometric titanium oxide fine particles by use of titanium oxide containing titanium dioxide, the method comprising: dispersing powder of the titanium dioxide in a liquid state substance containing a carbon source and then adding water to form a slurry;converting the slurry into droplets and then supplying the slurry into a thermal plasma flame free of oxygen;reacting carbon generated from the liquid state substance in the thermal plasma flame with the titanium dioxide to generate substoichiometric titanium oxide in gas phase state; andrapidly cooling the generated substoichiometric titanium oxide in gas phase state to thereby generate substoichiometric titanium oxide fine particles. | CPC_C01G | 4919048002566
15/765230 | US | P | Infrared absorbing fine particles, dispersion liquid using the same, dispersion body, laminated transparent base material, film, glass, and method for producing the same | ATO infrared absorbing fine particles having high coloring property (high light absorption property) which has both excellent dispersibility and solar radiation shielding properties and can reduce a use amount of ATO infrared ray absorbing fine particles can be provided, wherein crystal lattice constant a is 4.736 Å or more and 4.743 or less, crystal lattice constant c is 3.187 Å or more and 3.192 Å or less, and a crystallite size is 5.5 nm or more and 10.0 nm or less, which are analyzed by an X-ray diffraction measurement result. | 1. Infrared absorbing fine particles, which are antimony-containing tin oxide (ATO) fine particles having a crystal lattice constant a being 4.736 Å or more and 4.743 Å or less, a crystal lattice constant c being 3.187 Å or more and 3.192 Å or less, and a crystallite size being 5.5 nm or more and 10.0 nm or less, wherein in the ATO fine particles, Sn element is contained in a concentration of 66.0 mass % or more and 70.0 mass % or less and Sb element is contained in a concentration of 8.0 mass % or more and 9.0 mass % or less, anda value obtained by a volume resistivity measurement performed to a green compact of the ATO fine particles is 0.05 Ω·cm or more and 0.35 Ω·cm or less. ¦ 2. The infrared absorbing fine particles according to claim 1, wherein the crystallite size is 6.0 nm or more and 9.0 nm or less. ¦ 3. An infrared absorbing fine particle dispersion liquid which is a dispersion liquid in which the infrared absorbing fine particles of claim 1 are dispersed in a liquid medium, and the liquid medium is selected from water, an organic solvent, an oil and fat, a liquid resin, a plasticizer in a liquid state, or a mixture thereof. ¦ 4. The infrared absorbing fine particle dispersion liquid according to claim 3, wherein a dispersed particle size of the infrared absorbing fine particles contained in the infrared absorbing fine particle dispersion liquid is 1 nm or more and 110 nm or less. ¦ 5. The infrared absorbing fine particle dispersion liquid according to claim 3, wherein a content of the infrared absorbing fine particles contained in the infrared absorbing fine particle dispersion liquid is 1 mass % or more and 50 mass % or less. ¦ 6. The infrared absorbing fine particle dispersion liquid according to claim 3, wherein when the infrared absorbing fine particle dispersion liquid is diluted with the liquid medium or concentrated by removing the liquid medium so that a visible light transmittance is 70%, a solar radiation transmittance is 40% or more and 50% or less and infrared absorbing fine particles of 5.0 g/m2 or more and 7.0 g/m2 or less per unit projected area are contained. ¦ 7. An infrared absorbing fine particle dispersion body, containing the infrared absorbing fine particles of claim 1 and a thermoplastic resin. ¦ 8. The infrared absorbing fine particle dispersion body according to claim 7, wherein the thermoplastic resin is any one of one resin selected from the group consisting of polyethylene terephthalate resin, polycarbonate resin, acrylic resin, styrene resin, polyamide resin, polyethylene resin, vinyl chloride resin, olefin resin, epoxy resin, polyimide resin, fluororesin, ethylene vinyl acetate copolymer, and polyvinyl acetal resin, or a mixture of two or more resins selected from the above resin group, or copolymers of two or more resins selected from the above resin group. ¦ 9. The infrared absorbing fine particle dispersion body according to claim 7, wherein the infrared absorbing fine particles are contained in an amount of 0.01 mass % or more and 25 mass % or less. ¦ 10. The infrared absorbing fine particle dispersion body according to claim 7, wherein the infrared absorbing fine particle dispersion body has a sheet shape, a board shape or a film shape. ¦ 11. The infrared absorbing fine particle dispersion body according to claim 7, wherein infrared absorbing fine particles are contained in an amount of 5.0 g/m2 or more and 7.0 g/m2 or less per unit projected area, the infrared absorbing fine particles being formed as a dispersion body having a solar radiation transmittance of 42% or more and 52% or less when its visible light transmittance is 70%. ¦ 12. An infrared absorbing laminated transparent base material, wherein the infrared absorbing fine particle dispersion body of claim 7 is present between a plurality of transparent base materials. ¦ 13. An infrared absorbing film or an infrared absorbing glass, having a coating layer on at least one side of a transparent base material selected from a transparent film base material or a transparent glass base material, wherein the coating layer is a binder resin containing the infrared absorbing fine particles of claim 1. ¦ 14. The infrared absorbing film or the infrared absorbing glass according to claim 13, wherein the binder resin is a UV curable resin binder. ¦ 15. The infrared absorbing film or the infrared absorbing glass according to claim 13, wherein a thickness of the coating layer is 1 μm or more and 10 μm or less. ¦ 16. The infrared absorbing film according to claim 13, wherein the transparent film base material is a polyester film. ¦ 17. The infrared absorbing film or the infrared absorbing glass according to claim 13, wherein a content of the infrared absorbing fine particles contained in the coating layer per unit projected area is 5.0 g/m2 or more and 7.0 g/m2 or less. ¦ 18. A method for producing infrared absorbing fine particles, comprising: dropping an alcohol solution in which an antimony compound is dissolved and an alkaline solution in parallel into a solution of a tin compound having a liquid temperature of 60° C. or more and less than 70° C., to thereby generate and precipitate a hydroxide containing tin and antimony;repeating decantation on the precipitate and washing it until conductivity of a supernatant liquid of a washing liquid in the decantation becomes 1 mS/cm or less;placing the washed precipitate into the alcohol solution and stirring it to thereby perform wet-treatment so as to obtain a wetted product;drying the wet-treated product to thereby obtain an antimony-containing tin oxide (ATO) infrared absorbing fine particle precursor; andheating the ATO infrared absorbing fine particle precursor at 700° C. or more and less than 850° C. in an air atmosphere and firing it for 1 hour or more and 5 hours or less to thereby obtain ATO infrared absorbing fine particles, whereinin the ATO fine particles, Sn element is contained in a concentration of 66.0 mass % or more and 70.0 mass % or less and Sb element is contained in a concentration of 8.0 mass % or more and 9.0 mass % or less, anda value obtained by a volume resistivity measurement performed to a green compact of the ATO fine particles is 0.05 Ω·cm or more and 0.35 Ω·cm or less. ¦ 19. The method for producing infrared absorbing fine particles according to claim 18, wherein in the generating and precipitating the hydroxide containing tin and antimony, a solution of 100 parts by weight of a tin compound in terms of tin (IV) oxide and an alcohol solution in which 9.0 parts by weight or more and 11.0 parts by weight or less of an antimony compound is dissolved in terms of element of antimony are dropped in parallel, into the alkaline solution having a liquid temperature of 60° C. or more and less than 70° C. | 1. Infrared absorbing fine particles, which are antimony-containing tin oxide (ATO) fine particles having a crystal lattice constant a being 4.736 Å or more and 4.743 Å or less, a crystal lattice constant c being 3.187 Å or more and 3.192 Å or less, and a crystallite size being 5.5 nm or more and 10.0 nm or less, wherein in the ATO fine particles, Sn element is contained in a concentration of 66.0 mass % or more and 70.0 mass % or less and Sb element is contained in a concentration of 8.0 mass % or more and 9.0 mass % or less, anda value obtained by a volume resistivity measurement performed to a green compact of the ATO fine particles is 0.05 Ω·cm or more and 0.35 Ω·cm or less. | CPC_C01G | 4919048002567
15/916668 | US | P | Vanadium recovery method | A vanadium recovery approach utilizes oil fly ash (OFA), in contrast to coal fly ash, for separation and recovery of vanadium. OFA is first carbon burned to reduce the volume for recycling, and also to provide a fuel for other industrial processes. Following an almost 90% weight reduction from carbon burning, the remaining material includes about 18% vanadium. A salt roasting performed at the same temperature (about 650° C.) as the carbon burning allows use of the same oven or furnace, reducing heat requirements for the overall process. Salt roasting generates a water-soluble material from which a water leaching process yields a vanadium leach solution containing recovered vanadium, avoiding a need for caustic or volatile leaching agents. Ammonium metavanadate is precipitated from the vanadium leach solution through addition of ammonium sulfate, and a calcination process used to generate vanadium oxide (V2O5). | 1. A method of extracting vanadium, comprising: extracting oil fly-ash from an industrial combustion process for burning oil;carbon burning the oil fly-ash in a heating vessel for impurity and carbon removal;salt roasting the oil fly-ash in the heating vessel;leaching the salt-roasted oil fly-ash to produce a vanadium leach solution;precipitating ammonium metavanadate from the vanadium leach solution; andcalcining the precipitated ammonium metavanadate to yield recovered vanadium in the form of vanadium pentoxide, the recovered vanadium pentoxide representing at least 80% of the vanadium in the oil fly-ash. ¦ 2. The method of claim 1 wherein the salt roasting further comprises: adding sodium carbonate to the oil fly-ash following the carbon burning; andsalt roasting the oil fly-ash with the sodium carbonate to generate a water-soluble leach product. ¦ 3. The method of claim 2 wherein the salt roasting forms water soluble vanadium products, further comprising leaching the salt roasted oil fly-ash with water (H2O) to result in the vanadium leach solution. ¦ 4. The method of claim 3 wherein salt roasting results in at least NaVO3. ¦ 5. The method of claim 1 wherein precipitating the ammonium metavanadate includes adding ammonium sulfate to the vanadium leach solution. ¦ 6. The method of claim 1 wherein the carbon burning occurs at 650 degrees C. ¦ 7. The method of claim 6 wherein the carbon burning and the salt roasting occur at the same temperature. ¦ 8. The method of claim 1 wherein carbon burning occurs between 650° and 690° C. ¦ 9. The method of claim 1 wherein carbon burning occurs below the melting point of vanadium oxides. ¦ 10. The method of claim 1 wherein the oil fly-ash has greater than 1% vanadium content by weight. ¦ 11. The method of claim 1 wherein the oil fly-ash has at least 2.2% vanadium content by weight. | 1. A method of extracting vanadium, comprising: extracting oil fly-ash from an industrial combustion process for burning oil;carbon burning the oil fly-ash in a heating vessel for impurity and carbon removal;salt roasting the oil fly-ash in the heating vessel;leaching the salt-roasted oil fly-ash to produce a vanadium leach solution;precipitating ammonium metavanadate from the vanadium leach solution; andcalcining the precipitated ammonium metavanadate to yield recovered vanadium in the form of vanadium pentoxide, the recovered vanadium pentoxide representing at least 80% of the vanadium in the oil fly-ash. | CPC_C01G | 4919048002568
15/871147 | US | P | Process of clean production of electronic grade high-purity copper oxide | The present disclosure provides a process of clean production of electronic grade high-purity copper oxide. The process includes (1) preparing a carbon-ammonia system solution with a certain ratio of CO2, NH3 and H2O; (2) dissolving copper under a slightly negative pressure and at a system temperature less than or equal to 60° C.; the reaction ends until the concentration of copper in the carbon-ammonia system solution reaches 80 to 140 g/L; (3) adding sodium polyacrylate; the reaction solution is heated to 60-80° C. under a reduced pressure for deamination; (4) disposing basic copper carbonate to separate the solid from the liquid by a centrifuge to give an filter cake and copper-containing clear solution; (5) calcining the filter cake at 250-600° C. for 1-5 hours to give an electronic grade high purity copper oxide; ammonia collected in step (3), the copper-containing clear solution collected in step (4), and carbon dioxide and water vapor collected in step (5) are transferred to the solution-preparing device of step (1) and directly used as raw materials for preparing carbonate-ammonia system solution, wherein the copper-containing clear solution is used as water. The process of production of the disclosure has a shortened processing line and a low energy consumption; it is not only cost saving but also can achieve goals of energy saving, reduced emission and environment pollution. | 1. A process of clean production of an electronic grade high-purity copper oxide, comprising the following steps in sequence: (1) continuously preparing a carbon-ammonia system solution, wherein the molar ratio of CO2:NH3:H2O is 1:1.3-2:17-20;(2) adding the carbon-ammonia system solution into a reaction vessel preloaded with metallic copper, and constantly inputting air, oxygen or ozone under a negative pressure of between −0.01 and −0.02 Mpa to keep the temperature of the reaction system equal to or less than 60° C.; the negative pressure is closed when the concentration of copper in the carbon-ammonia system solution reaches 80-140 g/L;(3) filtering the copper, carbon-ammonia system solution to a reaction kettle for deamination, adding sodium polyacrylate to obtain a reaction solution after stirring evenly; the reaction solution is heated to a temperature of 60-80° C. under a pressure of between −0.03 and −0.08 MPa for deamination and ammonia water is collected during deamination, wherein the sodium polyacrylate is added in an amount of 0.2-0.6 g/L based on a volume of the copper, carbon-ammonia system solution filtrate;(4) separating solid from liquid by a centrifuge obtaining a copper carbonate including copper and collecting a copper-containing clear solution;(5) calcining the copper carbonate at a temperature of 250-600° C. for 1-5 hours to give an electronic grade high-purity copper oxide, and carbon dioxide and water vapor are produced during the calcination; the ammonia water collected in the above step (3), the copper-containing clear solution collected in the step (4) and carbon dioxide and water vapor collected in the step (5) are directly used as raw materials to prepare the carbon-ammonia system solution, wherein the copper-containing clear solution is used as water. ¦ 2. The process of clean production of the electronic grade high-purity copper oxide according to the claim 1, wherein the carbon-ammonia system solution of the above step (1) is prepared by firstly adding the ammonia water and then introducing carbon dioxide, which is followed by spraying with the copper-containing clear solution and/or pure water, and the procedure is a continuous closed-loop operation. ¦ 3. The process of clean production of the electronic grade high-purity copper oxide according to the claim 1, wherein the water vapor collected in the above step (5), after dust removing, is added along with carbon dioxide by a fan. ¦ 4. The process of clean production of the electronic grade high-purity copper oxide according to the claim 3, wherein ammonia gas volatilized during dissolving copper in the above step (2) is added by the fan to form a part of the closed-loop operation for recycling. ¦ 5. The process of clean production of the electronic grade high-purity copper oxide according to the claim 4, wherein micro-amount ammonia gas generated in the above steps due to the problem of airtightness is uniformly recycled by a gas-collecting hood, and then absorbed by circulating spray of a dilute acid spraying solution to give analytically pure ammonium salt. ¦ 6. The process of clean production of the electronic grade high-purity copper oxide according to the claim 5, wherein the dilute acid spraying solution is sulfuric acid, nitric acid or acetic acid. | 1. A process of clean production of an electronic grade high-purity copper oxide, comprising the following steps in sequence: (1) continuously preparing a carbon-ammonia system solution, wherein the molar ratio of CO2:NH3:H2O is 1:1.3-2:17-20;(2) adding the carbon-ammonia system solution into a reaction vessel preloaded with metallic copper, and constantly inputting air, oxygen or ozone under a negative pressure of between −0.01 and −0.02 Mpa to keep the temperature of the reaction system equal to or less than 60° C.; the negative pressure is closed when the concentration of copper in the carbon-ammonia system solution reaches 80-140 g/L;(3) filtering the copper, carbon-ammonia system solution to a reaction kettle for deamination, adding sodium polyacrylate to obtain a reaction solution after stirring evenly; the reaction solution is heated to a temperature of 60-80° C. under a pressure of between −0.03 and −0.08 MPa for deamination and ammonia water is collected during deamination, wherein the sodium polyacrylate is added in an amount of 0.2-0.6 g/L based on a volume of the copper, carbon-ammonia system solution filtrate;(4) separating solid from liquid by a centrifuge obtaining a copper carbonate including copper and collecting a copper-containing clear solution;(5) calcining the copper carbonate at a temperature of 250-600° C. for 1-5 hours to give an electronic grade high-purity copper oxide, and carbon dioxide and water vapor are produced during the calcination; the ammonia water collected in the above step (3), the copper-containing clear solution collected in the step (4) and carbon dioxide and water vapor collected in the step (5) are directly used as raw materials to prepare the carbon-ammonia system solution, wherein the copper-containing clear solution is used as water. | CPC_C01G | 4919047002765
15/754636 | US | P | Porous titanate compound particles and method for producing same | Provided are porous titanate compound particles capable of giving excellent fade resistance and moisture-proof properties when used in a friction material, a friction material composition, a friction material, a friction member, and a method for producing the porous titanate compound particles. Porous titanate compound particles have a cumulative pore volume of 5% or more within a pore diameter range of 0.01 to 1.0 μm, are each formed of titanate compound crystal grains bonded together, and each includes a treated layer formed on a surface thereof and made of a hydrophobic surface treatment agent. | 1. Porous titanate compound particles having a cumulative pore volume of 5% or more within a pore diameter range of 0.01 to 1.0 μm, each formed of titanate compound crystal grains bonded together, and each of the porous titanate compound particles including a treated layer formed on a surface thereof and made of a hydrophobic surface treatment agent. ¦ 2. The porous titanate compound particles according to claim 1, wherein the hydrophobic surface treatment agent is alkoxysilane represented by the following general formula (1): R1nSi(OR2)4-n (1)where in the general formula (1) n represents an arbitrary integer selected from 1 to 3; R1 represents an alkyl group, an alkenyl group or an aryl group, each group having a substituent or being free of substituent; as for R1 comprising a plurality of R1s, the plurality of R1s are identical to or different from each other; R2 is an alkyl group having a substituent or free of substituent; and as for R2 comprising a plurality of R2s, the plurality of R2s are identical to or different from each other. ¦ 3. The porous titanate compound particles according to claim 1, having an average particle diameter of 5 to 500 μm. ¦ 4. The porous titanate compound particles according to claim 1, wherein the titanate compound is expressed by a composition formula A2TinO(2n+1) where A represents at least one selected from alkali metals and n=2 to 8. ¦ 5. A friction material composition containing: the porous titanate compound particles according to claim 1; and a thermosetting resin. ¦ 6. A friction material obtained by forming the friction material composition according to claim 5. ¦ 7. A friction member comprising a substrate and the friction material according to claim 6, the friction material being provided on the substrate. ¦ 8. A method for producing the porous titanate compound particles according to claim 1, the method comprising the steps of: mechanically grinding a titanium source and an alkali metal salt to prepare a ground mixture;dry-granulating the ground mixture to prepare a granulated material;firing the granulated material to produce a fired product; andsurface-treating the fired product with a hydrophobic surface treatment agent. | 1. Porous titanate compound particles having a cumulative pore volume of 5% or more within a pore diameter range of 0.01 to 1.0 μm, each formed of titanate compound crystal grains bonded together, and each of the porous titanate compound particles including a treated layer formed on a surface thereof and made of a hydrophobic surface treatment agent. | CPC_C01G | 4919047002766
15/178609 | US | P | Method for preparing molybdenum oxide nanoparticles | Provided is a method for preparing molybdenum oxide nanoparticles, including (a) preparing a precursor solution by dissolving a molybdenum salt in a first polar solvent, (b) generating an aerosol by applying ultrasonic waves to the precursor solution, and spraying the aerosol to a pre-heated reactor using a carrier gas, (c) obtaining molybdenum oxide micron-sized particles by pyrolyzing the aerosol, and (d) obtaining molybdenum oxide nanoparticles by dispersing the molybdenum oxide micron-sized particles in a second polar solvent and performing a solvothermal reduction reaction. | 1. A method for preparing molybdenum oxide nanoparticles, comprising: (a) preparing a precursor solution by dissolving a molybdenum salt in a first polar solvent;(b) generating an aerosol by applying ultrasonic waves to the precursor solution, and spraying the aerosol to a pre-heated reactor using a carrier gas;(c) obtaining molybdenum oxide micron-sized particles by pyrolyzing the aerosol; and(d) obtaining molybdenum oxide nanoparticles by dispersing the molybdenum oxide micron-sized particles in a second polar solvent and performing a solvothermal reduction reaction,wherein the molybdenum oxide micron-sized particles are polycrystalline,wherein a BET specific surface area of the molybdenum oxide nanoparticles is at least 100 m2/g. ¦ 2. The method of claim 1, wherein the molybdenum salt is one selected from the group consisting of lithium molybdate (Li2MoO4), calcium molybdate (CaMoO4), potassium molybdate (K2MoO4), sodium molybdate (NaMoO4), molybden chloride (MoCl5, MoCl3, MoOCl4), ammonium molybdate ((NH4)6Mo7O24.H2O), and a mixture thereof. ¦ 3. The method of claim 1, wherein the first polar solvent is one selected from the group consisting of methanol, ethanol, propanol, butanol, methoxyethanol, ethoxyethanol, lactone, acetonitrile, n-methyl-2-pyrrolidone (NMP), formic acid, nitromethane, acetic acid, dimethylsulfoxide, distilled water, and a mixture thereof. ¦ 4. The method of claim 1, wherein a concentration of the precursor solution is in a range of 0.05 to 0.5 M. ¦ 5. The method of claim 1, wherein the carrier gas is one selected from the group consisting of air, nitrogen, oxygen, helium, argon, and a mixture thereof. ¦ 6. The method of claim 1, wherein, in the step (c), the pyrolysis temperature is in a range of 450 to 650° C. ¦ 7. The method of claim 1, wherein, in the step (c), the molybdenum oxide micron-sized particles are molybdenum trioxide (MoO3). ¦ 8. The method of claim 1, wherein the second polar solvent is a mixture of distilled water and a reducing solvent. ¦ 9. The method of claim 8, wherein the second polar solvent is prepared by mixing the distilled water and the reducing solvent in a weight ratio of 1 to 3:1. ¦ 10. The method of claim 6, wherein, in the step (c), the pyrolysis temperature is in a range of 560 to 640° C. ¦ 11. The method of claim 10, wherein, in the step (d), the solvothermal reduction reaction is performed at least for 10 hours. ¦ 12. The method of claim 6, wherein, in the step (c), the pyrolysis temperature is in a range of 460 to 540° C. ¦ 13. The method of claim 12, wherein, in the step (d), the solvothermal reduction reaction is performed at least for 2 hours. ¦ 14. The method of claim 1, wherein, in the step (d), the solvothermal reduction reaction temperature is in a range of 100 to 300° C. ¦ 15. The method of claim 1, wherein the molybdenum oxide nanoparticles are represented by Formula 1: MoO3-X [Formula 1]where X is 0<X≤1. | 1. A method for preparing molybdenum oxide nanoparticles, comprising: (a) preparing a precursor solution by dissolving a molybdenum salt in a first polar solvent;(b) generating an aerosol by applying ultrasonic waves to the precursor solution, and spraying the aerosol to a pre-heated reactor using a carrier gas;(c) obtaining molybdenum oxide micron-sized particles by pyrolyzing the aerosol; and(d) obtaining molybdenum oxide nanoparticles by dispersing the molybdenum oxide micron-sized particles in a second polar solvent and performing a solvothermal reduction reaction,wherein the molybdenum oxide micron-sized particles are polycrystalline,wherein a BET specific surface area of the molybdenum oxide nanoparticles is at least 100 m2/g. | CPC_C01G | 4919047002767
16/307833 | US | P | Electrochromic device and manufacturing method therefor | An electrochromic device, the electrochromic device including a substrate; a first electrode provided on the substrate; an ion storage layer provided on the first electrode; a polymer electrolyte layer provided on the ion storage layer; an electrochromic layer provided on the polymer electrolyte layer; and a second electrode provided on the electrochromic layer, wherein the ion storage layer includes MoaTibOxNy, and a, b, x and y are the same as or different from each other and each independently is a real number of greater than or equal to 0.5 and less than or equal to 60. Also included is a method for manufacturing an electrochromic device. | 1. An electrochromic device, comprising: a substrate;a first electrode provided on the substrate;an ion storage layer provided on the first electrode;a polymer electrolyte layer provided on the ion storage layer;an electrochromic layer provided on the polymer electrolyte layer; anda second electrode provided on the electrochromic layer,wherein the ion storage layer includes MoaTibOxNy, wherein a, b, x and y are the same as or different from each other and each independently is a real number of greater than or equal to 0.5 and less than or equal to 60. ¦ 2. The electrochromic device of claim 1, wherein the ion storage layer has a thickness of greater than or equal to 20 nm and less than or equal to 100 nm. ¦ 3. The electrochromic device of claim 1, wherein the ion storage layer has a refractive index of 1.8 to 2.9 at a 550 nm wavelength. ¦ 4. The electrochromic device of claim 1, wherein a and b satisfy the following Equation (1) and x and y satisfy the following Equation (2): [Image]--> ¦ 5. The electrochromic device of claim 1, wherein the electrochromic layer includes an oxide including tungsten (W). ¦ 6. The electrochromic device of claim 1, wherein the electrochromic layer has a thickness of greater than or equal to 20 nm and less than or equal to 1 μm. ¦ 7. The electrochromic device of claim 1, further comprising a film on the second electrode. ¦ 8. A method for manufacturing an electrochromic device comprising: forming a first electrode on a substrate;forming an ion storage layer on the first electrode;forming an electrochromic layer on a second electrode; andforming a polymer electrolyte layer between the ion storage layer and the electrochromic layer,wherein the ion storage layer includes MoaTibOxNy, wherein a, b, x and y are the same as or different from each other and each independently is a real number of greater than or equal to 0.5 and less than or equal to 60. ¦ 9. The method for manufacturing an electrochromic device of claim 8, wherein the forming of an ion storage layer and the forming of an electrochromic layer are conducted using a vacuum deposition method or direct current sputtering (DC sputtering). ¦ 10. The method for manufacturing an electrochromic device of claim 8, wherein a and b satisfy the following Equation (1) and x and y satisfy the following Equation (2): [Image]--> ¦ 11. The method for manufacturing an electrochromic device of claim 8, wherein the electrochromic layer includes an oxide including tungsten (W). ¦ 12. The electrochromic device of claim 1, wherein the ion storage layer has a thickness of greater than or equal to 20 nm and less than or equal to 240 nm. | 1. An electrochromic device, comprising: a substrate;a first electrode provided on the substrate;an ion storage layer provided on the first electrode;a polymer electrolyte layer provided on the ion storage layer;an electrochromic layer provided on the polymer electrolyte layer; anda second electrode provided on the electrochromic layer,wherein the ion storage layer includes MoaTibOxNy, wherein a, b, x and y are the same as or different from each other and each independently is a real number of greater than or equal to 0.5 and less than or equal to 60. | CPC_C01G | 4919047004508
15/563237 | US | P | Method for manufacturing calcium zincate crystals, and the uses thereof | Disclosed is a method for manufacturing calcium zincate crystals including: placing calcium hydroxide2 and zinc oxide, one of the precursors thereof, or one of the water mixtures thereof in a starting suspension, the mass ratio of water to calcium hydroxide and zinc oxide, or one of the precursors or mixtures thereof, being greater than or equal to 1; milling the starting suspension to an ambient temperature less than or equal to 50° C. in a wet-phase three-dimensional micro-ball mill for a residence time less than or equal to 15 minutes and in particular from 5 to 25 seconds; recovering a calcium zincate crystal suspension coming out of the mill; and optionally, concentrating or drying the calcium zincate crystal suspension so as to obtain a calcium zincate crystal powder. Also disclosed are uses associated with the calcium zincate crystals obtained according to the method described above. | 1. A process for manufacturing calcium zincate crystals which comprises at least the following steps: (1) placing in suspension at least: calcium hydroxide (Ca(OH)2) and zinc oxide (ZnO) or a precursor thereof, or a mixture thereof, with water, referred to as the starting suspension the mass ratio of (water):(calcium hydroxide+zinc oxide, a precursor thereof or a mixture thereof) being greater than or equal to 1;(2) milling said starting suspension at an ambient temperature of less than or equal to 50° C., in a three-dimensional wet-phase microball mill for a residence time of less than or equal to 15 minutes; and(3) recovering at the mill outlet a suspension of calcium zincate crystals. ¦ 2. The process as claimed in claim 1, in which the mass ratio of (water):(calcium hydroxide+zinc oxide, a precursor thereof or a mixture thereof) is ranging from 2 to 15. ¦ 3. The process as claimed in claim 2, in which the mass ratio of (water):(calcium hydroxide+zinc oxide, a precursor thereof or a mixture thereof) is ranging from 3 to 5. ¦ 4. The process as claimed in claim 1, in which the calcium hydroxide and the zinc oxide or a precursor thereof or a mixture thereof are mixed in stoichiometric proportion corresponding to a Ca/Zn mole ratio=1/2. ¦ 5. The process as claimed in claim 1, in which the length of the major axis of the calcium zincate crystals ranges from 0.1 μm to 30 μm. ¦ 6. The process as claimed in claim 1, in which the calcium zincate crystals have the following particle size distributions: 5 μm≤Dx50≤13 μm and 10 μm≤Dx90≤20 μm measured with a liquid-route laser particle size analyzer. ¦ 7. The process as claimed in claim 1, in which the microballs are spherical and have a mean diameter ranging from 0.05 mm to 4 mm. ¦ 8. The process as claimed in claim 7, in which the microballs are spherical and have a mean diameter ranging from 0.2 to 3 mm. ¦ 9. The process as claimed in claim 8, in which the microballs are spherical and have a mean diameter ranging from 0.5 to 1 mm. ¦ 10. The process as claimed in claim 1, in which the microballs have a Vickers hardness measured according to standard EN ISO 6507-1 of greater than or equal to 900 HV1. ¦ 11. The process as claimed in claim 10, in which the microballs have a Vickers hardness measured according to standard EN ISO 6507-1 which is ranging from 900 HV1 to 1600 HV1. ¦ 12. The process as claimed in claim 11, in which the microballs have a Vickers hardness measured according to standard EN ISO 6507-1 which is ranging from 1000 to 1400 HV1. ¦ 13. The process as claimed in claim 1, in which the microballs have a real mass per unit volume ranging from 2 to 15 g/cm3. ¦ 14. The process as claimed in claim 1, in which the milling is performed at an ambient temperature ranging from 15° C. to 45° C. ¦ 15. The process as claimed in claim 14, in which the milling is performed at an ambient temperature ranging from 18° C. to 35° C. ¦ 16. The process as claimed in claim 1, in which the three-dimensional microball mill comprises at least: a stationary milling chamber of cylindrical general shape extending along a longitudinal axis XX, said chamber being at least partly filled with said microballs and comprises: at a first end at least one inlet serving to introduce said starting suspension, and at a second end, an outlet comprising a separating means that is capable of evacuating only the calcium zincate suspension thus formed in said chamber; andan agitator, arranged in the stationary milling chamber, which is in the form of a rod elongated along the longitudinal axis XX, said agitator being capable of placing the microball/starting suspension assembly in motion. ¦ 17. The process as claimed in claim 16, in which the microballs represent, by volume, relative to the total volume of the stationary chamber, from 50% to 85%. ¦ 18. The process as claimed in claim 1, in which the three-dimensional microball mill functions continuously. ¦ 19. The process as claimed in claim 1, wherein the residence time in step (2) is from 5 to 25 seconds. ¦ 20. The process as claimed in claim 1, further comprising: obtaining a powder of calcium zincate crystals by concentrating or drying said suspension of calcium zincate crystals. | 1. A process for manufacturing calcium zincate crystals which comprises at least the following steps: (1) placing in suspension at least: calcium hydroxide (Ca(OH)2) and zinc oxide (ZnO) or a precursor thereof, or a mixture thereof, with water, referred to as the starting suspension the mass ratio of (water):(calcium hydroxide+zinc oxide, a precursor thereof or a mixture thereof) being greater than or equal to 1;(2) milling said starting suspension at an ambient temperature of less than or equal to 50° C., in a three-dimensional wet-phase microball mill for a residence time of less than or equal to 15 minutes; and(3) recovering at the mill outlet a suspension of calcium zincate crystals. | CPC_C01G | 4919046002730
15/770481 | US | P | Amorphous and porous alkali metal chalcogenides for remediation applications | Amorphous metal chalcogenides having the formula A2xSnxSb3-xQ6 are provided. In the chalcogenides, A is an alkali metal element, such as K or Cs, and Q is S or Se. The value of x can be in the range from 0.8 to 1. Porous chalcogenide materials made from the amorphous chalcogenides are also provided. These porous materials comprise metal chalcogenides having the formula (AB)2xSnxSb3-xQ6, wherein x is in the range from 0.8 to 1, A and B are two different alkali metal elements, and Q is S or Se. | 1. An amorphous metal chalcogenide having the formula A2xSnxSb3-xQ6, wherein x is in the range from 0.8 to 1, A is an alkali metal element, and Q is S or Se. ¦ 2. The amorphous metal chalcogenide of claim 1, wherein Q is S. ¦ 3. The amorphous metal chalcogenide of claim 1, wherein A is K or Cs. ¦ 4. The amorphous metal chalcogenide of claim 1, wherein the metal chalcogenide has the formula K2xSnxSb3-xS6, Cs2xSnxSb3-xS6, or K2xSnxSb3-xSe6. ¦ 5. A porous material comprising a chalcogenide having the formula Ax′MyM′zQm, where A is an alkali metal element or a mixture of two or more alkali metal elements; M and M′ are main group metal elements or elements from groups 14 or 15 of the periodic table of the elements; Q is S, Se or Te; x′, y, and z are independently selected from values in the range from 0 to 10, and m is in the range from 1 to 20, wherein the material includes pores having pore sizes in the range from 200 nm to 10 μm. ¦ 6. The porous material of claim 5, wherein the material includes pores having sizes of at least 10 μm. ¦ 7. The porous material of claim 5, wherein the material includes pores having sizes of at least 100 μm. ¦ 8. The porous material of claim 5, wherein M is Sn and M′ is Sb. ¦ 9. The material of claim 5, wherein the chalcogenide has the formula (AB)2xSnxSb3-xQ6, wherein x is in the range from 0.8 to 1, A and B are two different alkali metal elements, and Q is S or Se. ¦ 10. The material of claim 9, wherein Q is S. ¦ 11. The material of claim 10, wherein A is K or Cs and B is Li, Na, or K. ¦ 12. The material of claim 9, wherein the chalcogenide has the formula Cs2-xKxSnxSb3-xS6 or Na2-xKxSnxSb3-xS6. ¦ 13. The material of claim 12, wherein the chalcogenide has the formula CsKSnSb2S6 or NaKSnSb2S6. ¦ 14. A method of removing metal ions from a sample, the method comprising: exposing a liquid- or vapor-phase sample comprising metal ions or metal vapors to the porous material of claim 5, whereby the metal ions undergo ion exchange with the chalcogenide; andremoving the porous material from the sample. ¦ 15. The method of claim 14, wherein the metal ions are transition metal ions. ¦ 16. The method of claim 14, wherein the metal ions are radioactive. ¦ 17. The method of claim 14, wherein the sample comprises waste water from a nuclear power plant, waste water from a municipal water treatment plant, water from a municipal drinking water source, or water from a natural body of water. ¦ 18. The method of claim 14, wherein the metal ion is Hg2+, Ag+, Co2+, Pb2+, or Cd2+. ¦ 19. A method of making the porous chalcogenide, the method comprising: mixing an amorphous metal chalcogenide having the formula Ax′MyM′zQm, where A is an alkali metal element; M and M′ are main group metal elements or elements from groups 14 or 15 of the periodic table of the elements; Q is S, Se or Te; x′, y, and z are independently selected from values in the range from 0 to 10, and m is in the range from 1 to 20, with an inorganic halide salt having the formula BX, where X is a halogen and B is an alkali metal element, and further wherein A and B may be the same element or different elements;melting the amorphous metal chalcogenide and the inorganic halide salt to form a homogeneous molten mixture;solidifying the molten mixture to form a composite material comprising particles of a first phase comprising the inorganic halide salt in a matrix of a second phase comprising the amorphous metal chalcogenide having the formula Ax′MyM′zQm; andextracting the first phase from the composite material. ¦ 20. A method of making the porous chalcogenide, the method comprising: mixing an amorphous metal chalcogenide having the formula A2xSnxSb3-xQ6, wherein x is in the range from 0.8 to 1, A is an alkali metal element, and Q is S or Se, with an inorganic halide salt having the formula BX, where X is a halogen and B is an alkali metal element;melting the amorphous metal chalcogenide and the inorganic halide salt to form a homogeneous molten mixture;solidifying the molten mixture to form a composite material comprising particles of a first phase comprising the inorganic halide salt in a matrix of a second phase comprising the amorphous metal chalcogenide of claim 1; andextracting the first phase from the composite material. ¦ 21. The method of claim 20, wherein the metal chalcogenide has the formula A2xSnxSb3-xQ6, wherein x is in the range from 0.8 to 1, A is K or Cs and Q is S or Se; the inorganic halide salt is a lithium halide salt, sodium halide salt, or a potassium halide salt; and the porous material comprises a chalcogenide having the formula (AB)2xSnxSb3-xQ6, wherein x is in the range from 0.8 to 1, B is Li, Na, or K. | 1. An amorphous metal chalcogenide having the formula A2xSnxSb3-xQ6, wherein x is in the range from 0.8 to 1, A is an alkali metal element, and Q is S or Se. | CPC_C01G | 4919046002731
14/934988 | US | P | Piezoelectric layer, piezoelectric component, piezoelectric actuator, piezoelectric sensor, hard-disk drive and ink jet printer | A piezoelectric layer made of potassium sodium niobate which is a perovskite type compound represented by the formula ABO3, wherein, in the Raman spectroscopy measurement of the piezoelectric layer which is performed while the piezoelectric layer is rotated in the in-plane direction, the measured intensity of the lattice vibration region of the perovskite type compound in the Raman spectrum obtained in polarized Raman spectroscopy measurement (yx) has a periodicity of approximately 90°, wherein, the polarized Raman spectroscopy measurement (yx) is performed while the piezoelectric layer is rotated in the in-plane direction and Raman scattering light is polarized in a direction perpendicular to that of the incident light. | 1. A piezoelectric layer composed of potassium sodium niobate which is a perovskite type compound represented by the formula ABO3, wherein, in the Raman spectroscopy measurement of the piezoelectric layer which is performed while the piezoelectric layer is rotated in an in-plane direction, a measured intensity of a lattice vibration region of the perovskite type compound in a Raman spectrum obtained in polarized Raman spectroscopy measurement (yx) has a periodicity of approximately 90°,the polarized Raman spectroscopy measurement (yx) is performed while the piezoelectric layer is rotated in the in-plane direction and Raman scattering light is polarized in a direction perpendicular to that of the incident light, anda crystal lattice in the piezoelectric layer is matched in a plane direction. ¦ 2. The piezoelectric layer of claim 1, wherein, in the Raman spectroscopy measurement of the piezoelectric layer, with respect to the measured intensities of the lattice vibration region of the perovskite type compound in the Raman spectra obtained by performing polarized Raman spectroscopy measurement (yy) and polarized Raman spectroscopy measurement (yx) while the piezoelectric layer is rotated in the in-plane direction, a periodicity of approximately 90° exists in both the polarized Raman spectroscopy measurement (yy) and the polarized Raman spectroscopy measurement (yx), and the period of the measured intensity in the polarized Raman spectroscopy measurement (yy) deviates from that in the polarized Raman spectroscopy measurement (yx) by approximately 45°, and the polarized Raman spectroscopy measurement (yy) is performed when the Raman-scattering light is polarized in a direction parallel to that of the incident light, and the polarized Raman spectroscopy measurement (yx) is performed when the Raman-scattering light is polarized in a direction perpendicular to that of the incident light. ¦ 3. The piezoelectric layer of claim 1, wherein, in the Raman spectrum obtained by performing the polarized Raman spectroscopy measurement (yx) of the piezoelectric layer, there are at least one peak in vicinity of 550 cm−1 and in vicinity of 610 cm−1 respectively, and the intensity ratio of the measured intensity of the peak in vicinity of 550 cm−1 to that in vicinity of 610 cm−1 shows a periodicity of approximately 90°, and the difference between the maximal value and the minimal value of the intensity ratio is 0.3 or more and 1.0 or less. ¦ 4. A piezoelectric component comprising an upper electrode and a lower electrode on the piezoelectric layer of claim 1. ¦ 5. A piezoelectric actuator using the piezoelectric component of claim 4. ¦ 6. A piezoelectric sensor using the piezoelectric component of claim 4. ¦ 7. A hard-disk drive comprising the piezoelectric actuator of claim 5. ¦ 8. An ink jet printer comprising the piezoelectric actuator of claim 5. ¦ 9. A piezoelectric component comprising an upper electrode and a lower electrode on the piezoelectric layer of claim 2. ¦ 10. A piezoelectric component comprising an upper electrode and a lower electrode on the piezoelectric layer of claim 3. ¦ 11. A piezoelectric actuator using the piezoelectric component of claim 9. ¦ 12. A piezoelectric actuator using the piezoelectric component of claim 10. ¦ 13. A piezoelectric sensor using the piezoelectric component of claim 9. ¦ 14. A piezoelectric sensor using the piezoelectric component of claim 10. ¦ 15. A hard-disk drive comprising the piezoelectric actuator of claim 11. ¦ 16. A hard-disk drive comprising the piezoelectric actuator of claim 12. ¦ 17. An ink jet printer comprising the piezoelectric actuator of claim 11. ¦ 18. An ink jet printer comprising the piezoelectric actuator of claim 12. | 1. A piezoelectric layer composed of potassium sodium niobate which is a perovskite type compound represented by the formula ABO3, wherein, in the Raman spectroscopy measurement of the piezoelectric layer which is performed while the piezoelectric layer is rotated in an in-plane direction, a measured intensity of a lattice vibration region of the perovskite type compound in a Raman spectrum obtained in polarized Raman spectroscopy measurement (yx) has a periodicity of approximately 90°,the polarized Raman spectroscopy measurement (yx) is performed while the piezoelectric layer is rotated in the in-plane direction and Raman scattering light is polarized in a direction perpendicular to that of the incident light, anda crystal lattice in the piezoelectric layer is matched in a plane direction. | CPC_C01G | 4919046002732
15/724624 | US | P | Production method for hematite for iron production | Provided is a production method for refining iron oxide (hematite), which has such a low sulfur content as to be used as a raw material for ironmaking from a leach residue containing iron oxide, the leach residue being produced by a high pressure acid leach (HPAL) process and being a raw material that can be cheaply and stably procured. In the method of producing (high purity) hematite for ironmaking by a process of adding an oxidant and sulfuric acid to nickel oxide ore and then leaching nickel, a leach residue obtained after the leaching of nickel is heated to 600° C. or more, and preferably 800° C. or more and 1400° C. or less. | 1. A method of producing hematite for ironmaking comprising: mixing sulfuric acid and nickel oxide ore to form a slurry;heating the slurry in a pressure vessel at a temperature of 240° C. to 250° C. wherein nickel is leached from the ore, thereby forming a nickel containing leachate slurry;adding a neutralizer to the leachate slurry thereby neutralizing any sulfuric acid and forming a neutralized leachate slurry, wherein a reaction of the neutralizer and the sulfuric acid yields a calcium sulfate; and thenseparating the neutralized leachate slurry into a leach residue and a leachate, where the leach residue includes iron oxide and calcium sulfate, and where the leachate includes nickel; and thenheating the leach residue that includes iron oxide and calcium sulfate to 600° C. or more and thereby providing hematite having a sulfur grade of less than 1%. ¦ 2. The method of claim 1, wherein the leach residue is heated to a temperature of 800° C. to 1400° C. ¦ 3. The method of claim 2, wherein the hematite has a sulfur grade of 0.8% to 0.1%. ¦ 4. The method of claim 2 further comprising heating the leach residue in an oxidizing atmosphere and removing sulfur from the leach residue as sulfur dioxide. ¦ 5. The method of claim 1, wherein the neutralizer is a limestone or slaked lime. | 1. A method of producing hematite for ironmaking comprising: mixing sulfuric acid and nickel oxide ore to form a slurry;heating the slurry in a pressure vessel at a temperature of 240° C. to 250° C. wherein nickel is leached from the ore, thereby forming a nickel containing leachate slurry;adding a neutralizer to the leachate slurry thereby neutralizing any sulfuric acid and forming a neutralized leachate slurry, wherein a reaction of the neutralizer and the sulfuric acid yields a calcium sulfate; and thenseparating the neutralized leachate slurry into a leach residue and a leachate, where the leach residue includes iron oxide and calcium sulfate, and where the leachate includes nickel; and thenheating the leach residue that includes iron oxide and calcium sulfate to 600° C. or more and thereby providing hematite having a sulfur grade of less than 1%. | CPC_C01G | 4919044002637
15/455350 | US | P | Low-dimensional hyperthin FeS2 nanostructures for electrocatalysis | Electrodes are provided comprising a FeS2 electrocatalytic material, the FeS2 electrocatalytic material comprising FeS2 nanostructures in the form of FeS2 wires, FeS2 discs, or both, wherein the FeS2 wires and the FeS2 discs are hyperthin having a thickness in the range of from about the thickness of a monolayer of FeS2 molecules to about 20 nm. The FeS2 nanostructures may be polycrystalline comprising a non-pyrite majority crystalline phase. The FeS2 nanostructures may be in the form of FeS2 discs wherein substantially all the FeS2 discs have at least partially curved edges. | 1. An electrode comprising a FeS2 electrocatalytic material, the FeS2 electrocatalytic material comprising FeS2 nanostructures in the form of FeS2 wires, FeS2 discs, or both, wherein the FeS2 wires and the FeS2 discs are hyperthin having a thickness in the range of from about the thickness of a monolayer of FeS2 molecules to about 20 nm, and further wherein the FeS2 nanostructures are polycrystalline comprising a non-pyrite majority crystalline phase. ¦ 2. The electrode of claim 1, wherein the thickness is in the range of from about the thickness of a monolayer of FeS2 molecules to about 10 nm. ¦ 3. The electrode of claim 1, wherein substantially all the FeS2 discs have at least partially curved edges. ¦ 4. The electrode of claim 3, wherein substantially all the FeS2 discs have entirely curved edges. ¦ 5. The electrode of claim 3, wherein the FeS2 discs comprise circular FeS2 discs, elliptical FeS2 discs, or both. ¦ 6. The electrode of claim 1, wherein the non-pyrite majority crystalline phase is marcasite. ¦ 7. The electrode of claim 1, wherein the FeS2 wires are assembled in the form of bundles, wherein neighboring wires within each bundle are substantially aligned along their lengths and separated by a ligand layer and the FeS2 discs assembled in the form of stacks, wherein neighboring discs within each stack are substantially aligned along their planes and separated by a ligand layer. ¦ 8. The electrode of claim 7, wherein the bundles or stacks are randomly oriented with respect to one another to define a plurality of pores distributed through the material. ¦ 9. An electrode comprising a FeS2 electrocatalytic material, the FeS2 electrocatalytic material comprising FeS2 nanostructures in the form of FeS2 discs, wherein the FeS2 discs are hyperthin having a thickness in the range of from about the thickness of a monolayer of FeS2 molecules to about 20 nm, and further wherein substantially all the FeS2 discs have at least partially curved edges. ¦ 10. The electrode of claim 9, wherein substantially all the FeS2 discs have entirely curved edges. ¦ 11. An electrochemical system for catalyzing an electrochemical reaction, the system comprising: (a) an electrochemical cell configured to contain a fluid comprising an electrochemical reactant;(b) the electrode of claim 1 in contact with the fluid; and(c) a counter electrode in electrical communication with the electrode of claim 1. ¦ 12. The electrochemical system of claim 11, further comprising a power source configured to apply an electrical potential across the electrode of claim 1 and the counter electrode in order to generate free electrons for inducing a reduction reaction at the electrode of claim 1. ¦ 13. The electrochemical system of claim 12, wherein electrochemical reaction is the hydrogen evolution reaction, the fluid is an aqueous electrolyte solution, and the reduction reaction is the generation of H2 from hydrogen ions and the free electrons. ¦ 14. A method for making the electrode of claim 1, the method comprising: (a) injecting a first precursor solution comprising sulfur (S), the first precursor solution having a first temperature, into a second precursor comprising iron (Fe), the second precursor solution having a second temperature, to form a reaction mixture, and(b) allowing the reaction mixture to react at a reaction temperature for a reaction time,wherein a ratio of Fe:S in the first and second precursor solutions is selected to achieve the nanostructures in the form of FeS2 wires, FeS2 discs, or both, wherein the FeS2 wires and the FeS2 discs are hyperthin having the thickness in the range of from about the thickness of a monolayer of FeS2 molecules to about 20 nm, and further wherein the FeS2 wires and the FeS2 discs are polycrystalline comprising the non-pyrite majority crystalline phase. ¦ 15. The method of claim 14, wherein substantially all the nanostructures are in the form of FeS2 discs and the ratio of Fe:S in the first and second precursor solutions is in the range of from about 1:24 to about 1:38. ¦ 16. A method of using the electrode of claim 1 to catalyze an electrochemical reaction, the method comprising exposing the FeS2 electrocatalytic material to a fluid comprising an electrochemical reactant under conditions sufficient to induce the reduction of the electrochemical reactant at the FeS2 electrocatalytic material-fluid interface to form a reduction product or under conditions sufficient to induce the oxidation of the electrochemical reactant at the FeS2 electrocatalytic material-fluid interface to form an oxidation product. ¦ 17. The method of claim 16, wherein the electrochemical reaction is the hydrogen evolution reaction, the fluid is an aqueous electrolyte solution, the electrochemical reactant comprises hydrogen ions which are induced to form hydrogen gas as the reduction product in the presence of free electrons. ¦ 18. The method of claim 17, wherein the electrochemical reaction occurs at about neutral pH. ¦ 19. The method of claim 17, wherein substantially all the nanostructures are in the form of FeS2 discs. ¦ 20. The method of claim 19, wherein the method is characterized by an overpotential of no more than about 90 mV as determined at 0.1 mA/cm2 in a 0.1 M phosphate buffer at a pH of 7 and a scan rate of 1 mV/s. | 1. An electrode comprising a FeS2 electrocatalytic material, the FeS2 electrocatalytic material comprising FeS2 nanostructures in the form of FeS2 wires, FeS2 discs, or both, wherein the FeS2 wires and the FeS2 discs are hyperthin having a thickness in the range of from about the thickness of a monolayer of FeS2 molecules to about 20 nm, and further wherein the FeS2 nanostructures are polycrystalline comprising a non-pyrite majority crystalline phase. | CPC_C01G | 4919044002638
15/554742 | US | P | Nanoparticles for the use as pinning centers in superconductors | The present invention is in the field of nanoparticles, their preparation and their use as pinning centers in superconductors. In particular the present invention relates to nanoparticles comprising an oxide of Sr, Ba, Y, La, Ti, Zr, Hf, Nb, or Ta, wherein the nanoparticles have a weight average diameter of 1 to 30 nm and wherein an organic compound of general formula (I), (II) or (III) or an organic compound containing at least two carboxylic acid groups on the surface of the nanoparticles (I) (II) (III) wherein a is 0 to 5, b and c are independent of each other 1 to 14, n is 1 to 5, f is 0 to 5, p and q are independent of each other 1 to 14, and e and f are independent of each other 0 to 12. [Image] | 1. Nanoparticles, comprising: an oxide of at least one element selected from the group consisting of Sr, Ba, Y, La, Ti, Zr, Hf, Nb, and Ta,wherein:the nanoparticles have a weight average diameter of 1 to 30 nm; andan organic compound of general formula (I), (II) or (III) is on the surface of the nanoparticles: [Image]-->wherein:a is 0 to 5;b and c are independent of each other 1 to 14;n is 1 to 5;r is 0 to 5;p and q are independent of each other 1 to 14;e is 0 to 12; andf is 2 to 6. ¦ 2. The nanoparticles according to claim 1, wherein the nanoparticles comprise ZrO2, HfO2 or Ta2O5. ¦ 3. The nanoparticles according to claim 1, wherein a trialkyl phosphorous oxide or a fatty acid is additionally on the surface of the nanoparticles. ¦ 4. The nanoparticles according to claim 1, wherein the nanoparticles are crystalline. ¦ 5. The nanoparticles according to claim 1, wherein the nanoparticles have a dispersity of particle size distribution D90/D50 measured by dynamic light scattering of 1.2 or less. ¦ 6. A process for producing the nanoparticles of claim 1, the process comprising: (i) precipitating nanoparticles comprising the oxide of at least one element selected from the group consisting of Sr, Ba, Y, La, Ti, Zr, Hf, Nb, and Ta from a suspension comprising a non-polar solvent, wherein the nanoparticles have a weight average diameter of 1 to 30 nm; and(ii) adding an alcohol and the organic compound of general formula (I), (II) or (III) to the precipitated nanoparticles, to obtain the nanoparticles. ¦ 7. The process according to claim 6, wherein the suspension comprising a non-polar solvent and nanoparticles is produced by a condensation or esterification reaction comprising a soluble precursor in the presence of a surfactant. ¦ 8. An ink for the preparation of a high temperature superconductor, the ink comprising: (a) an yttrium or rare earth metal-containing compound;(b) an alkaline earth metal-containing compound;(c) a transition metal-containing compound;(d) an alcohol; and(e) the nanoparticles of claim 1. ¦ 9. The ink according to claim 8, wherein the alcohol is a mixture of methanol and C2 to C12, alcohols. ¦ 10. The ink according to claim 8, wherein at least one of the rare earth metal-containing compound or the yttrium-containing compound, the alkaline earth metal-containing compound and the transition metal-containing compound contains fluorine. ¦ 11. The ink according to claim 8, comprising the nanoparticles at a concentration at which a molar ratio of metal in the nanoparticles to the yttrium-containing compound or the rare earth metal-containing compound is 1 to 30 %. ¦ 12. A superconductor, comprising the nanoparticles of claim 1 as pinning centers in the superconductors. | 1. Nanoparticles, comprising: an oxide of at least one element selected from the group consisting of Sr, Ba, Y, La, Ti, Zr, Hf, Nb, and Ta,wherein:the nanoparticles have a weight average diameter of 1 to 30 nm; andan organic compound of general formula (I), (II) or (III) is on the surface of the nanoparticles: [Image]wherein:a is 0 to 5;b and c are independent of each other 1 to 14;n is 1 to 5;r is 0 to 5;p and q are independent of each other 1 to 14;e is 0 to 12; andf is 2 to 6. | CPC_C01G | 4919043002470
15/724445 | US | P | Method for the synthesis of nanoparticles of heterometallic nanocomposite materials | A simple one pot sol-gel method for the synthesis of bi-metal nanostructures is based on non-noble metals (Fe, Co and Sn) and titanium. The method involves the synthesis of mixed metal nanoscale composites using low cost precursors which allow for the synthesis of desired nanocomposite materials with self-scarifying titanium or silica supports. The procedure does not require any surfactant or any need for pH controlled step. Applicants' method involves the in-situ generation of precursors and their simultaneous entrapment in a gel. This simple one pot synthesis allows for the synthesis of homogenous size, shape and distribution of targeted nanostructures. Further, this method can be applied for the preparation of various nanocomposite materials using different choices of metals and self-scarifying supports. Applicants also show that Pd, the noble metal based nanocomposite is feasible. | 1. A sol-gel method for synthesizing nanoparticles of heterometallic nanocomposite materials, the method comprising: preparing a reaction solution comprising a first mass of tetrahydrofuran (THF),a second smaller mass of trifilic acid (TFC),a metallic precursor M(X)n, wherein M is a metal selected from the group consisting of Fe, Sn, Ni, Mn, Co, Pb, Pt, Pd, and mixtures thereof, and further wherein X is selected from the group consisting of halides and organic ligands, anda titanium precursor, a silicon precursor, or a mixture thereof;exposing the reaction solution to reaction conditions sufficient to induce polymerization of the THF;maintaining the reaction conditions for a reaction time sufficient to allow the reaction solution to form a gel;heating the gel to a calcination temperature; andmaintaining the gel at the calcination temperature for a calcination period sufficient to obtain MxTiyOz.TiO2 nanocomposites, MxTiyOz.SiO2 nanocomposites, or mixtures thereof. ¦ 2. The method for synthesizing nanoparticles of heterometallic nanocomposite materials according to claim 1, wherein: the metallic precursor is ferrocene (Fe(C5H5)2) and the titanium precursor is titanium isopropoxide;the reaction solution is stirred for the reaction period of 2 hours to form the gel;the gel is heated to the calcination temperature of 500° C. at a temperature ramp rate of of 4° C. per minute and held at the calcination temperature for a calcination period of 2 hours to form an iron-containing nanocomposite product iron titanite at titania (FexTiyOz.TiO2). ¦ 3. The method for synthesizing nanoparticles of heterometallic nanocomposite materials according to claim 1, wherein: the metallic precursor is palladium(II) nitrate hydrate Pd(NO3)2.xH2O and the titanium precursor is Ti isopropoxide;the gel is heated to the calcination temperature of 450° C. at a temperature ramp rate of 4° C. per minute; andmaintained at the calcination temperature for a calcination period of 2 hours to produce a palladium-containing nanocomposite product palladium titanate at titania (Ti4Pd2O.TiO2). ¦ 4. The method for synthesizing nanoparticles of heterometallic nanocomposite materials according to claim 1, wherein: the metallic precursor is tin chloride (SnCl2) and the titanium precursor is Ti isopropoxide;the reaction solution is stirred for the reaction period of 2 hours to form the gel;the gel is is heated to the calcination temperature of 400° C. at a temperature ramp rate of 3° C. per minute; andheld at the calcination temperature 400° C. for a calcination period of 2 hours to produce a tin-containing nanocomposite product (Sn0.39Ti0.61O2.TiO2). ¦ 5. The method for synthesizing nanoparticles of heterometallic nanocomposite materials according to claim 1, wherein: the metallic precursor is cobalt acetyalacetonate and the titanium precursor is Ti isopropoxide;the reaction solution is stirred for the reaction period of after 2 hours to form the gel; andthe gel is heated to the calcination temperature of 500° C. and held at the calcination temperature for a calcination period of 2 hours to obtain a cobalt containing nanocomposite product (CoTiO3.TiO2). ¦ 6. The method for synthesizing nanoparticles of heterometallic nanocomposite materials according to claim 1, wherein: the metallic precursor is ferrocene (Fe(C5H5)2) and the titanium precursor is titanium isopropoxide;the reaction solution is stirred for the reaction time of 2 hours to form the gel;the gel is heated to the calcination temperature of 500° C. at a temperature ramp rate of 4° C. per minute; andthe gel is maintained at the calcination temperature for a calcination period of 4 hours to obtain an iron-containing nanocomposite product iron titanium oxide at titania (Fe1.696Ti0.228O3.TiO2). ¦ 7. The method for synthesizing nanoparticles of heterometallic nanocomposite materials according to claim 1, wherein: the metallic precursor includes both nickel acetylacetonate and ferrocene and the titanium precursor is titanium dioxide;the reaction solution is stirred for the reaction period of 2 hours to form the gel;the gel is heated to the calcination temperature of 500° C. at a temperature ramp rate of 3° C. per minute; andmaintained at the calcination temperature for a calcination period of 3 hours to obtain a nickel and iron-containing nanocomposite product Trevorite at titania (Ni1.43Fe1.7O4.TiO2). ¦ 8. The method for synthesizing nanoparticles of heterometallic nanocomposite materials according to claim 1, wherein: the metallic precursor is ferrocene and the titanium precursor is titanium isopropoxide;the reaction solution further comprising a silicon precursor, mesoporous silica (SiO2);the gel is heated to the calcination temperature of 450° C. at a temperature ramp rate of 4° C. per minute; andheld at at the calcination temperature for a calcination period of 2 hours to obtain an iron-containing nanocomposite product iron titanite at silica (FexTiyOz.SiO2). ¦ 9. A sol-gel method for synthesizing heterometallic nanoparticles, the method comprising: preparing a reaction solution comprising a first mass of tetrahydrofuran (THF),a second smaller mass of trifilic acid (TFC), anda first metallic precursor M1(X)n, wherein M1 is a metal selected from the group consisting of Fe, Sn, Ni, Mn, Co, Pb, Pt, Pd, and mixtures thereof, and further wherein X is selected from the group consisting of halides and organic ligands,a second metallic precursor M2(X)n, wherein M2 is a metal selected from the group consisting of Fe, Sn, Ni, Mn, Co, Pb, Pt, Pd, and mixtures thereof, wherein M2 is different than M1, and further wherein X is selected from the group consisting of halides and organic ligands, andexposing the reaction solution to reaction conditions sufficient to induce polymerization of the THF;maintaining the reaction conditions for a reaction time sufficient to allow the reaction solution to form a gel;heating the gel to a calcination temperature; andmaintaining the gel at the calcination temperature for a calcination period sufficient to obtain M1xM2yOz nanoparticles. ¦ 10. The method for synthesizing heterometallic according to claim 9, wherein: the first metallic precursor is nickel acetylacetonate;the second metallic precursor is ferrocene; andthe resulting nanoparticles are NixFeyOz. ¦ 11. The method for synthesizing heterometallic nanoparticles according to claim 9, wherein: the first metallic precursor is manganese acetate and the second metallic precursor is ferrocene;the reaction solution was sonicated for 10 minutes and then stirred for a reaction time of 2 hours to form the gel;the gel was then heated to the calcination temperature of 500° C. at a temperature ramp rate of 4° C. per minute;the gel was held at the calcination temperature for a calcination period of 2 hours to obtain a manganese and iron containing product ((MnxFey)Oz). | 1. A sol-gel method for synthesizing nanoparticles of heterometallic nanocomposite materials, the method comprising: preparing a reaction solution comprising a first mass of tetrahydrofuran (THF),a second smaller mass of trifilic acid (TFC),a metallic precursor M(X)n, wherein M is a metal selected from the group consisting of Fe, Sn, Ni, Mn, Co, Pb, Pt, Pd, and mixtures thereof, and further wherein X is selected from the group consisting of halides and organic ligands, anda titanium precursor, a silicon precursor, or a mixture thereof;exposing the reaction solution to reaction conditions sufficient to induce polymerization of the THF;maintaining the reaction conditions for a reaction time sufficient to allow the reaction solution to form a gel;heating the gel to a calcination temperature; andmaintaining the gel at the calcination temperature for a calcination period sufficient to obtain MxTiyOz.TiO2 nanocomposites, MxTiyOz.SiO2 nanocomposites, or mixtures thereof. | CPC_C01G | 4919043002472
15/551887 | US | P | Method for producing monolithic porous body comprising titania | Provided is a producing method that makes it possible to stably manufacture a homogeneous titania monolithic porous body by a sol-gel method using various titanium alkoxides as a titanium precursor. The method comprises the steps of; preparing a titanium precursor solution by mixing a titanium alkoxide other than titanium methoxide, which is a titanium precursor, and a first anion source in an organic solvent; preparing a sol by adding water or an aqueous solution containing a second anion source to the titanium precursor solution; forming a co-continuous structure of a titania hydrogel phase and a solvent phase by subjecting the sol to sol-gel transition and phase separation in parallel; and removing the solvent phase from the co-continuous structure, in which a temperature lower than the boiling point of the compound having the lowest boiling point present in the titanium precursor solution is maintained in the first three steps, and in which a blending amount of the first anion source or that of the first and the second anion sources is set such that a molar ratio of the first anion source or a molar ratio of the first and the second anion sources in total to the titanium precursor is equal to or higher than 1.05. | 1. A method for producing a monolithic porous body formed of titania having a three-dimensional continuous network structure by using a sol-gel method, the method comprising: a first step for preparing a titanium precursor solution including a titanium precursor, a first anion source and an organic solvent;a second step for preparing a sol by adding water or an aqueous solution containing a second anion source to the titanium precursor solution to initiate a hydrolysis reaction and a polycondensation reaction;a third step for forming a co-continuous structure of a titania hydrogel phase and a solvent phase by maintaining the sol at a predetermined temperature for promoting gelation such that sol-gel transition and phase separation occur in parallel by progress of the hydrolysis reaction and the polycondensation reaction; anda fourth step for removing the solvent phase from the co-continuous structure;wherein the titanium precursor is a titanium alkoxide other than titanium methoxide,wherein the first and the second anion sources are compounds that release protons in the reaction with the titanium precursor and act as anions that coordinate-bond to the titanium precursor,wherein a temperature of the titanium precursor solution and the sol is maintained at a temperature lower than the boiling point of the compound having the lowest boiling point present in the titanium precursor solution throughout the first, second and third steps,wherein when water is added to the titanium precursor solution in the second step, a blending amount of the first anion source is set such that a molar ratio of the first anion source to the titanium precursor is equal to or higher than 1.05,and wherein when the aqueous solution containing the second anion source is added to the titanium precursor solution in the second step, a blending amount of the first anion source and the second anion source is set such that a molar ratio of the first anion source and the second anion source in total to the titanium precursor is equal to or higher than 1.05. ¦ 2. The method for producing the monolithic porous body according to claim 1, wherein the titanium precursor comprises at least one of titanium n-propoxide, titanium isopropoxide, and titanium ethoxide. ¦ 3. The method for producing the monolithic porous body according to claim 1, wherein the titanium precursor comprises at least one of titanium isopropoxide and titanium ethoxide. ¦ 4. The method for producing the monolithic porous body according to claim 1, wherein when the aqueous solution containing the second anion source is added to the titanium precursor solution in the second step, a blending amount of the first anion source and the second anion source is set such that a molar ratio of the first anion source and the second anion source in total to the titanium precursor is equal to or higher than 1.05, provided that when the second anion source is hardly soluble to the organic solvent, the blending amount is set such that a molar ratio of the second anion source to the titanium precursor is equal to or lower than 0.2. ¦ 5. The method for producing the monolithic porous body according to claim 1, wherein when the aqueous solution containing the second anion source is added to the titanium precursor solution in the second step, a blending amount of the first anion source and the second anion source is set such that a molar ratio of the first anion source and the second anion source in total to the titanium precursor is equal to or higher than 1.05, and that a molar ratio of the first anion source to the titanium precursor is equal to or higher than 0.85. ¦ 6. The method for producing the monolithic porous body according to claim 1, wherein the first anion source comprises the organic solvent in the first step. ¦ 7. The method for producing the monolithic porous body according to claim 1, wherein the titanium precursor solution is prepared by adding the titanium precursor to a mixed solvent of the organic solvent and the first anion source in the first step. ¦ 8. The method for producing the monolithic porous body according to claim 1, wherein a co-existing substance that has an action of evoking sol-gel transition and spinodal decomposition type phase separation in parallel is added to the organic solvent in the first step. ¦ 9. The method for producing the monolithic porous body according to claim 1, wherein the first anion source is a first type coordination compound that is soluble to the organic solvent and is hardly soluble to water, or a second type coordination compound that is soluble to both of the organic solvent and water; andwherein the second anion source is the second type coordination compound or a third type coordination compound that is hardly soluble to the organic solvent and is soluble to water. ¦ 10. The method for producing the monolithic porous body according to claim 1, wherein the first anion source comprises a β-diketone compound, a carboxylic acid, or an isomer or a complex thereof. ¦ 11. The method for producing the monolithic porous body according to claim 1, wherein the second anion source is hardly soluble to the organic solvent, and the blending amount is set such that a molar ratio of the second anion source to the titanium precursor does not exceed 0.3. | 1. A method for producing a monolithic porous body formed of titania having a three-dimensional continuous network structure by using a sol-gel method, the method comprising: a first step for preparing a titanium precursor solution including a titanium precursor, a first anion source and an organic solvent;a second step for preparing a sol by adding water or an aqueous solution containing a second anion source to the titanium precursor solution to initiate a hydrolysis reaction and a polycondensation reaction;a third step for forming a co-continuous structure of a titania hydrogel phase and a solvent phase by maintaining the sol at a predetermined temperature for promoting gelation such that sol-gel transition and phase separation occur in parallel by progress of the hydrolysis reaction and the polycondensation reaction; anda fourth step for removing the solvent phase from the co-continuous structure;wherein the titanium precursor is a titanium alkoxide other than titanium methoxide,wherein the first and the second anion sources are compounds that release protons in the reaction with the titanium precursor and act as anions that coordinate-bond to the titanium precursor,wherein a temperature of the titanium precursor solution and the sol is maintained at a temperature lower than the boiling point of the compound having the lowest boiling point present in the titanium precursor solution throughout the first, second and third steps,wherein when water is added to the titanium precursor solution in the second step, a blending amount of the first anion source is set such that a molar ratio of the first anion source to the titanium precursor is equal to or higher than 1.05,and wherein when the aqueous solution containing the second anion source is added to the titanium precursor solution in the second step, a blending amount of the first anion source and the second anion source is set such that a molar ratio of the first anion source and the second anion source in total to the titanium precursor is equal to or higher than 1.05. | CPC_C01G | 4919041002639
15/605908 | US | P | Method for preparing tungsten sulfide thin film | A method for preparing a tungsten sulfide thin film is provided. The method includes the steps of: applying a one-atom-thick W layer on a silicon substrate; applying a one-atom-thick S layer on the W layer; and applying another one-atom-thick W layer on the S layer, to obtain a thin film that is a single-layer thin film having a W—S—W layered structure. | 1. A method for preparing a tungsten sulfide thin film, comprising: Step 1: applying a one-atom-thick W layer on a silicon substrate;Step 2: applying a one-atom-thick S layer on the W layer; andStep 3: applying another one-atom-thick W layer on the S layer, to obtain a thin film,wherein the thin film is a single-layer thin film having a W—S—W layered structural,the silicon substrate is washed before use through a process comprising sequentially: ultrasonically soaking the silicon substrate in acetone, and then washing with deionized water, a mixture of a hydrogen peroxide solution with concentrated sulfuric acid, and deionized water;wherein in the ultrasonically soaking the silicon substrate in acetone, the weight ratio of acetone to the silicon substrate is 20:1. ¦ 2. The preparation method according to claim 1, wherein the silicon substrate is covered with a thermally grown SiO2 layer. ¦ 3. The preparation method according to claim 1, wherein in the ultrasonically soaking the silicon substrate in acetone, the frequency is 28 kHz, the power is 150 W and the washing time is 10-25 min. ¦ 4. The preparation method according to claim 1, wherein the process of washing with a mixture of a hydrogen peroxide solution with concentrated sulfuric acid comprises soaking the silicon substrate in the mixture for 2-3 hrs. ¦ 5. The preparation method according to claim 1, wherein the mixture of hydrogen peroxide solution and concentrated sulfuric acid is formulated through a process comprising adding a 30% hydrogen peroxide solution to 98% concentrated sulfuric acid, and stirring to obtain the mixture, wherein the volume ratio of the hydrogen peroxide solution to concentrated sulfuric acid is 1:3. ¦ 6. The preparation method according to claim 1, wherein applying the W layer in Steps 1 and 3 comprises one selected from the group consisting of atomic layer deposition (ALD), pulsed laser deposition (PLD) and magnetron sputtering. ¦ 7. The preparation method according to claim 1, wherein the Step 2 comprises a process of chemical vapor deposition (CVD). | 1. A method for preparing a tungsten sulfide thin film, comprising: Step 1: applying a one-atom-thick W layer on a silicon substrate;Step 2: applying a one-atom-thick S layer on the W layer; andStep 3: applying another one-atom-thick W layer on the S layer, to obtain a thin film,wherein the thin film is a single-layer thin film having a W—S—W layered structural,the silicon substrate is washed before use through a process comprising sequentially: ultrasonically soaking the silicon substrate in acetone, and then washing with deionized water, a mixture of a hydrogen peroxide solution with concentrated sulfuric acid, and deionized water;wherein in the ultrasonically soaking the silicon substrate in acetone, the weight ratio of acetone to the silicon substrate is 20:1. | CPC_C01G | 4919039002120
15/099580 | US | P | Method and/or system for synthesis of zinc oxide (ZnO) | Briefly, embodiments of systems and/or methods for synthesis of zinc oxide are described, including a chamber enclosure, a wafer substrate holder, a fluid handling system, and sequences for implementation., | 1. A method comprising: a sequence of operations in a fluid handling system (FHS) for a relatively low temperature aqueous solution zinc oxide growth system (ZGS), wherein the FHS comprises an interconnected network of fluid lines, fluid valves, one or more process parameter sensors, one or more pressure vessels, one or more fluid pumps, one or more fluid sources and one or more fluid drains forming a programmable closed fluid handling system, to perform pre-growth operations to prepare a ZGS at least for execution of a particular zinc oxide growth process formulation, wherein the zinc oxide is deposited on at least two substrates contained within a fluid sealable chamber enclosure that is filled with a heated aqueous solution, the sequence of operations in a FHS comprising: executing a sequence of operations to verify adequate fluid sealing of a fluid sealable chamber enclosure including pressurizing the fluid sealable chamber and measuring the resulting pressure;executing a sequence of operations to fill an unpressured, empty vessel to a fill level with zinc oxide growth solution and to pressurize the vessel after containing zinc oxide growth solution; andexecuting a sequence of operations to transfer the zinc oxide growth solution from the vessel containing zinc oxide growth solution to the chamber enclosure for zinc oxide growth/synthesis. ¦ 2. The method of claim 1, wherein the executing operations to verify adequate fluid sealing of a fluid sealable chamber enclosure comprises pressurizing the chamber enclosure and confirming that the pressure within the chamber enclosure remains stable. ¦ 3. The method of claim 1, wherein the executing operations to fill an unpressured, empty vessel with zinc oxide growth solution comprises employing optical sensors to measure fill level of the zinc oxide growth solution for the vessel. ¦ 4. The method of claim 1, wherein the executing operations to transfer the zinc oxide growth solution from the vessel to the chamber enclosure for zinc oxide growth/synthesis comprises utilizing a pressure differential between the chamber enclosure and the vessel containing zinc oxide growth solution to drive growth solution to flow from the pressure vessel to the chamber enclosure. ¦ 5. The method of claim 4, wherein the executing operations to transfer the zinc oxide growth solution from the vessel to the chamber enclosure for zinc oxide growth/synthesis further comprises directing fluid flow along a path to the chamber enclosure to bypass portions of the FHS that have more limited fluid flow due at least in part to an integrated flow controller within those portions. ¦ 6. A method comprising: a sequence of operations in a fluid handling system (FHS), wherein the FHS comprises an interconnected network of fluid lines, fluid valves, one or more process parameter sensors, one or more pressure vessels, one or more fluid pumps, one or more fluid sources and one or more fluid drains forming a programmable closed fluid handling system, for a relatively low temperature aqueous solution zinc oxide growth system (ZGS) at least to execute a zinc oxide growth process formulation and perform post-growth operations so that the FHS is placed in a state to begin pre-growth operations for another zinc oxide growth cycle using the FHS, wherein the zinc oxide is deposited on at least two substrates contained within a fluid sealable chamber enclosure that is filled with a heated aqueous solution, the sequence of operations in a FHS comprising: executing a sequence of FHS operations to implement a particular zinc oxide growth process formulation, which includes relative rotation of wafer substrates held within a chamber enclosure in which the wafer substrates are rotated about an axis at least approximately normal to flat surfaces formed by the wafer substrates held within the chamber enclosure and passing at least approximately through centers of the wafer substrates;executing a sequence of operations to drain the chamber enclosure of zinc oxide growth solution after completing the chamber enclosure operations for the particular zinc oxide growth process formulation; andexecuting a sequence of operations of post-growth operations to place the FHS in a state to begin pre-growth operations for another zinc oxide growth cycle using the FHS, the sequence of post-growth operations comprising: executing a sequence of operations to gas purge portions of the FHS;executing a sequence of operations to rinse portions of the FHS, including the chamber enclosure; andexecuting a sequence of operations to clean the chamber enclosure. ¦ 7. The method of claim 6, wherein the executing of FHS operations to implement a particular zinc oxide growth process formulation includes locking access to the chamber enclosure via a control system at least during implementation of the particular zinc oxide growth process formulation. ¦ 8. The method of claim 6, wherein the executing of FHS operations to implement a particular zinc oxide growth process formulation includes heating the growth solution using a particular temperature signature via a control system during implementation of the particular zinc oxide growth process formulation. ¦ 9. The method of claim 6, wherein the executing of FHS operations to implement a particular zinc oxide growth process formulation includes adjusting pressure within the chamber enclosure using a particular pressure signature via a control system during implementation of the particular zinc oxide growth process formulation. ¦ 10. The method of claim 6, wherein the executing of FHS operations to implement a particular zinc oxide growth process formulation includes adjusting flow rate of growth solution to the chamber enclosure using a particular flow rate signature via a control system during implementation of the particular zinc oxide growth process formulation. ¦ 11. The method of claim 6, wherein the fluid handling system includes a wafer substrate holder and/or chamber enclosure to engage with a drive mechanism to rotate one relative to the other; and wherein the executing of chamber enclosure operations to implement a particular zinc oxide growth process formulation for a fluid sealed chamber enclosure containing zinc oxide growth solution includes using a particular speed of relative rotation via a control system during implementation of the particular zinc oxide growth process formulation. | 1. A method comprising: a sequence of operations in a fluid handling system (FHS) for a relatively low temperature aqueous solution zinc oxide growth system (ZGS), wherein the FHS comprises an interconnected network of fluid lines, fluid valves, one or more process parameter sensors, one or more pressure vessels, one or more fluid pumps, one or more fluid sources and one or more fluid drains forming a programmable closed fluid handling system, to perform pre-growth operations to prepare a ZGS at least for execution of a particular zinc oxide growth process formulation, wherein the zinc oxide is deposited on at least two substrates contained within a fluid sealable chamber enclosure that is filled with a heated aqueous solution, the sequence of operations in a FHS comprising: executing a sequence of operations to verify adequate fluid sealing of a fluid sealable chamber enclosure including pressurizing the fluid sealable chamber and measuring the resulting pressure;executing a sequence of operations to fill an unpressured, empty vessel to a fill level with zinc oxide growth solution and to pressurize the vessel after containing zinc oxide growth solution; andexecuting a sequence of operations to transfer the zinc oxide growth solution from the vessel containing zinc oxide growth solution to the chamber enclosure for zinc oxide growth/synthesis. | CPC_C01G | 4919037002694
15/539302 | US | P | Stannous oxide powder and method for producing stannous oxide powder | A stannous oxide powder which has a high dissolution rate into various acid solutions such as a plating solution and is particularly suitable as a Sn supply material to a plating solution, and a method for producing the stannous oxide powder are provided. The stannous oxide powder is a particle body having a plurality of plate-like protrusions protruding outward, and has an average particle size in a range of 1 μm to 15 μm. | 1. A stannous oxide powder which is a particle body having a plurality of plate-like protrusions protruding outward, and has an average particle size in a range of 1 μm to 15 μm, wherein the amount of alkali is 10 ppm by mass or less, and the amount of acid excluding carbonic acid is 50 ppm by mass or less. ¦ 2. The stannous oxide powder according to claim 1, wherein a specific surface area of the stannous oxide powder is 1.0 m2/g or more. ¦ 3. The stannous oxide powder according to claim 1, wherein a bulk density of the stannous oxide powder is in a range of 1.5 g/cm3 or more and less than 2.0 g/cm3. ¦ 4. A stannous oxide powder which is a particle body having a plurality of plate-like protrusions protruding outward, and has an average particle size in a range of 1 μm to 15 μm, further comprising: 0.2 mass % or more of carbonic acid. ¦ 5. A method for producing a stannous oxide powder, wherein the stannous oxide powder is a particle body having a plurality of plate-like protrusions protruding outward, and has an average particle size in a range of 1 μm to 15 μm, the method comprising: an Sn ion-containing acid solution forming step of causing Sn ions to be contained in an acid solution, thereby obtaining an Sn ion-containing acid solution;a first neutralization step of adding an alkaline solution of any one or more selected from ammonium carbonate, ammonium bicarbonate, and ammonia water to the Sn ion-containing acid solution to maintain a pH of 3 to 6, thereby obtaining a Sn precipitate;a Sn precipitate separation step of separating the Sn precipitate from the Sn ion-containing acid solution;a Sn precipitate dispersion step of dispersing the separated Sn precipitate in a solvent; anda second neutralization step of maintaining the dispersion liquid of the Sn precipitate at 50° C. or lower, and adding an alkaline solution thereto for 1 hour or longer to achieve a pH of 6 to 12, thereby obtaining SnO from the Sn precipitate. ¦ 6. The stannous oxide powder according to claim 2, wherein a bulk density of the stannous oxide powder is in a range of 1.5 g/cm3 or more and less than 2.0 g/cm3. ¦ 7. The stannous oxide powder according to claim 4, wherein a specific surface area of the stannous oxide powder is 1.0 m2/g or more. ¦ 8. The stannous oxide powder according to claim 4, wherein a bulk density of the stannous oxide powder is in a range of 1.5 g/cm3 or more and less than 2.0 g/cm3. ¦ 9. The stannous oxide powder according to claim 4, wherein the amount of alkali is 10 ppm by mass or less, and the amount of acid excluding carbonic acid is 50 ppm by mass or less. ¦ 10. The stannous oxide powder according to claim 4, whereina specific surface area of the stannous oxide powder is 1.0 m2/g or more, anda bulk density of the stannous oxide powder is in a range of 1.5 g/cm3 or more and less than 2.0 g/cm3. ¦ 11. The stannous oxide powder according to claim 4, wherein,a specific surface area of the stannous oxide powder is 1.0 m2/g or more, andthe amount of alkali is 10 ppm by mass or less, and the amount of acid excluding carbonic acid is 50 ppm by mass or less. ¦ 12. The stannous oxide powder according to claim 4, whereina bulk density of the stannous oxide powder is in a range of 1.5 g/cm3 or more and less than 2.0 g/cm3, andthe amount of alkali is 10 ppm by mass or less, and the amount of acid excluding carbonic acid is 50 ppm by mass or less. ¦ 13. A method for producing the stannous oxide powder according to claim 1, the method comprising: an Sn ion-containing acid solution forming step of causing Sn ions to be contained in an acid solution, thereby obtaining an Sn ion-containing acid solution;a first neutralization step of adding an alkaline solution of any one or more selected from ammonium carbonate, ammonium bicarbonate, and ammonia water to the Sn ion-containing acid solution to maintain a pH of 3 to 6, thereby obtaining a Sn precipitate;a Sn precipitate separation step of separating the Sn precipitate from the Sn ion-containing acid solution;a Sn precipitate dispersion step of dispersing the separated Sn precipitate in a solvent; anda second neutralization step of maintaining the dispersion liquid of the Sn precipitate at 50° C. or lower, and adding an alkaline solution thereto for 1 hour or longer to achieve a pH of 6 to 12, thereby obtaining SnO from the Sn precipitate. ¦ 14. A method for producing the stannous oxide powder according to claim 2, the method comprising: an Sn ion-containing acid solution forming step of causing Sn ions to be contained in an acid solution, thereby obtaining an Sn ion-containing acid solution;a first neutralization step of adding an alkaline solution of any one or more selected from ammonium carbonate, ammonium bicarbonate, and ammonia water to the Sn ion-containing acid solution to maintain a pH of 3 to 6, thereby obtaining a Sn precipitate;a Sn precipitate separation step of separating the Sn precipitate from the Sn ion-containing acid solution;a Sn precipitate dispersion step of dispersing the separated Sn precipitate in a solvent; anda second neutralization step of maintaining the dispersion liquid of the Sn precipitate at 50° C. or lower, and adding an alkaline solution thereto for 1 hour or longer to achieve a pH of 6 to 12, thereby obtaining SnO from the Sn precipitate. ¦ 15. A method for producing the stannous oxide powder according to claim 3, the method comprising: an Sn ion-containing acid solution forming step of causing Sn ions to be contained in an acid solution, thereby obtaining an Sn ion-containing acid solution;a first neutralization step of adding an alkaline solution of any one or more selected from ammonium carbonate, ammonium bicarbonate, and ammonia water to the Sn ion-containing acid solution to maintain a pH of 3 to 6, thereby obtaining a Sn precipitate;a Sn precipitate separation step of separating the Sn precipitate from the Sn ion-containing acid solution;a Sn precipitate dispersion step of dispersing the separated Sn precipitate in a solvent; anda second neutralization step of maintaining the dispersion liquid of the Sn precipitate at 50° C. or lower, and adding an alkaline solution thereto for 1 hour or longer to achieve a pH of 6 to 12, thereby obtaining SnO from the Sn precipitate. ¦ 16. A method for producing the stannous oxide powder according to claim 4, the method comprising: an Sn ion-containing acid solution forming step of causing Sn ions to be contained in an acid solution, thereby obtaining an Sn ion-containing acid solution;a first neutralization step of adding an alkaline solution of any one or more selected from ammonium carbonate, ammonium bicarbonate, and ammonia water to the Sn ion-containing acid solution to maintain a pH of 3 to 6, thereby obtaining a Sn precipitate;a Sn precipitate separation step of separating the Sn precipitate from the Sn ion-containing acid solution;a Sn precipitate dispersion step of dispersing the separated Sn precipitate in a solvent; anda second neutralization step of maintaining the dispersion liquid of the Sn precipitate at 50° C. or lower, and adding an alkaline solution thereto for 1 hour or longer to achieve a pH of 6 to 12, thereby obtaining SnO from the Sn precipitate. | 1. A stannous oxide powder which is a particle body having a plurality of plate-like protrusions protruding outward, and has an average particle size in a range of 1 μm to 15 μm, wherein the amount of alkali is 10 ppm by mass or less, and the amount of acid excluding carbonic acid is 50 ppm by mass or less. | CPC_C01G | 4919035002506
15/875092 | US | P | Modification of pigments using atomic layer deposition (ALD) in varying electrical resistivity | A method of producing a modification of pigments using atomic layer deposition (ALD) in varying electrical resistivity. More specifically, ALD may be used to encapsulate pigment particles with controlled thicknesses of a conductive layer, such as indium tin oxide (ITO). ALD may allow films to be theoretically grown one atom at a time, providing angstrom-level thickness control. | 1. A method, comprising: loading powdered pigment into a rotating drum;evacuating air from the rotating drum;pulsing an indium oxide precursor into the rotating drum, marinating the pigment in the indium oxide precursor for a first time period, and then purging the indium oxide precursor;pulsing ozone into the rotating drum, marinating the pigment in the ozone for a second time period to complete an indium oxide stoichiometry, and then purging the ozone;pulsing a tin oxide precursor into the rotating drum, marinating the pigment in the tin oxide precursor for a third time period, and then purging the tin oxide precursor; andpulsing ozone into the rotating drum, marinating the pigment in the ozone for a fourth time period to complete an indium tin oxide (ITO) stoichiometry, and then purging the ozone, thereby producing a coated pigment that dissipates charge buildup. ¦ 2. The method of claim 1, wherein the pigment comprises a silicate pigment. ¦ 3. The method of claim 1, wherein the indium oxide precursor comprises trimethyl indium. ¦ 4. The method of claim 1, wherein the tin oxide precursor comprises tetrakis(dimethylamino)tin(IV). ¦ 5. The method of claim 1, wherein the rotating drum is rotated at 30 to 60 rotations per minute (RPM). ¦ 6. The method of claim 1, wherein each pulse of the indium oxide precursor, the tin oxide precursor, and the ozone is in a range of 1 to 3 seconds. ¦ 7. The method of claim 1, wherein the first time period, the second time period, the third time period, and the fourth time period are each in a range of 20 to 30 seconds. ¦ 8. The method of claim 1, wherein a rate of rotation of the rotating drum is varied during the process. ¦ 9. The method of claim 1, wherein said coated pigment has a thickness in a range of 20 to 40 nanometers (nm). ¦ 10. The method of claim 1, wherein a resistivity of the coated pigment is in a range of 1×[(10)] ^9 ohms per square to 1×[(10)] ^6 ohms per square. ¦ 11. A method, comprising: pulsing an indium oxide precursor into a rotating drum comprising a pigment there within, marinating the pigment in the indium oxide precursor for a first time period, and then purging the indium oxide precursor;pulsing ozone into the rotating drum, marinating the pigment in the ozone for a second time period to complete an indium oxide stoichiometry, and then purging the ozone;pulsing a tin oxide precursor into the rotating drum, marinating the pigment in the tin oxide precursor for a third time period, and then purging the tin oxide precursor; andpulsing ozone into the rotating drum, marinating the pigment in the ozone for a fourth time period to complete an indium tin oxide (ITO) stoichiometry, and then purging the ozone, thereby producing a coated pigment that dissipates charge buildup. ¦ 12. The method of claim 11, wherein the rotating drum is rotated at 30 to 60 rotations per minute (RPM). ¦ 13. The method of claim 11, wherein the indium oxide precursor comprises trimethyl indium. ¦ 14. The method of claim 11, wherein the tin oxide precursor comprises tetrakis(dimethylamino)tin(IV). ¦ 15. The method of claim 11, wherein each pulse of the indium oxide precursor, the tin oxide precursor, and the ozone is in a range of 1 to 3 seconds. ¦ 16. The method of claim 11, wherein the first time period, the second time period, the third time period, and the fourth time period are each in a range of 20 to 30 seconds. ¦ 17. A method for producing coated powdered pigment, comprising: pulsing trimethyl indium into a rotating drum comprising a pigment there within, marinating the pigment in the trimethyl indium for a first time period, and then purging the trimethyl indium;pulsing ozone into the rotating drum, marinating the pigment in the ozone for a second time period to complete an indium oxide stoichiometry, and then purging the ozone;pulsing tetrakis(dimethylamino)tin(IV) into the rotating drum, marinating the pigment in the tetrakis(dimethylamino)tin(IV) for a third time period, and then purging the tetrakis(dimethylamino)tin(IV); andpulsing ozone into the rotating drum, marinating the pigment in the ozone for a fourth time period to complete an indium tin oxide (ITO) stoichiometry, and then purging the ozone, thereby producing a coated pigment that dissipates charge buildup. ¦ 18. The method of claim 17, further comprising: rotating the rotating drum at a fixed or variable rate in a range of 30 to 60 rotations per minute (RPM). ¦ 19. The method of claim 17, wherein the first time period, the second time period, the third time period, and the fourth time period are each in a range of 20 to 30 seconds. | 1. A method, comprising: loading powdered pigment into a rotating drum;evacuating air from the rotating drum;pulsing an indium oxide precursor into the rotating drum, marinating the pigment in the indium oxide precursor for a first time period, and then purging the indium oxide precursor;pulsing ozone into the rotating drum, marinating the pigment in the ozone for a second time period to complete an indium oxide stoichiometry, and then purging the ozone;pulsing a tin oxide precursor into the rotating drum, marinating the pigment in the tin oxide precursor for a third time period, and then purging the tin oxide precursor; andpulsing ozone into the rotating drum, marinating the pigment in the ozone for a fourth time period to complete an indium tin oxide (ITO) stoichiometry, and then purging the ozone, thereby producing a coated pigment that dissipates charge buildup. | CPC_C01G | 4919035002507
16/183774 | US | P | Ceramic material and resistive element | A ceramic material has a composition represented by the formula: La1-x-yAEyMnO3 in which AE is at least one of Ca and Sr; x satisfies 0<x≤about 0.20; and y satisfies 0<y≤about 0.10. | 1. A resistive element comprising: an element main body; andat least two electrodes disposed such that at least a portion of the element main body is interposed therebetween; whereinthe element main body is composed of a ceramic material having a composition represented by a formula of: La1-x-yAEyMnO3,in which AE is at least one of Ca and Sr;x satisfies 0<x≤about 0.20; andy satisfies 0<y≤about 0.10. ¦ 2. The resistive element according to claim 1, wherein x satisfies about 0.03≤x≤about 0.20, andy satisfies about 0.005≤y≤about 0.10. ¦ 3. The resistive element according to claim 1, wherein (i) x satisfies about 0.03≤x≤about 0.20, and y satisfies about 0.005≤y≤about 0.07; or(ii) x satisfies about 0.03≤x≤about 0.15, and y satisfies about 0.07<y≤about 0.10. ¦ 4. A resistive element comprising: an element main body; andat least two electrodes disposed such that at least a portion of the element main body is interposed therebetween; whereinthe element main body is composed of a ceramic material comprising:a composite oxide of La, AE, and Mn; whereinAE is at least one of Ca and Sr;a sum of a molar content of La and a molar content of AE is smaller than about 100 parts by mol and about 80 parts by mol or larger relative to 100 parts by mol of Mn; andthe molar content of AE is larger than about 0 parts by mol and about 10 parts by mol or smaller relative to 100 parts by mol of Mn. ¦ 5. The resistive element according to claim 4, wherein the sum of the molar content of La and the molar content of AE is about 97 parts by mol or smaller and about 80 parts by mol or larger relative to 100 parts by mol of Mn; andthe molar content of AE is about 0.5 part by mol or larger and about 10 parts by mol or smaller relative to 100 parts by mol of Mn. ¦ 6. The resistive element according to claim 4, wherein (i) the sum of the molar content of La and the molar content of AE is about 97 parts by mol or smaller and about 80 parts by mol or larger relative to 100 parts by mol of Mn; andthe molar content of AE is about 0.5 part by mol or larger and about 7 parts by mol or smaller relative to 100 parts by mol of Mn; or(ii) the sum of the molar content of La and the molar content of AE is about 97 parts by mol or smaller and about 85 parts by mol or larger relative to 100 parts by mol of Mn; andthe molar content of AE is larger than about 7 parts by mol and about 10 parts by mol or smaller relative to 100 parts by mol of Mn. ¦ 7. The resistive element according to claim 1, wherein the resistive element is a thermistor element to reduce an inrush current. ¦ 8. The resistive element according to claim 4, wherein the resistive element is a thermistor element to reduce an inrush current. | 1. A resistive element comprising: an element main body; andat least two electrodes disposed such that at least a portion of the element main body is interposed therebetween; whereinthe element main body is composed of a ceramic material having a composition represented by a formula of: La1-x-yAEyMnO3,in which AE is at least one of Ca and Sr;x satisfies 0<x≤about 0.20; andy satisfies 0<y≤about 0.10. | CPC_C01G | 4919031001968
16/239972 | US | P | Synthesis of zinc oxide nanoparticles using Cymbopogon proximus extract | A method of synthesizing zinc oxide nanoparticles includes preparing a liquid extract of Cymbopogon proximus, dissolving zinc salt in the liquid extract to provide an extract with zinc salt, adding a base to the extract with zinc salt to form a precipitate including zinc oxide nanoparticles. The method overcomes the drawbacks associated with prior chemical methods of synthesizing nanoparticles, while providing increased yield of the nanoparticles. | 1. A method of synthesizing zinc oxide nanoparticles, comprising the steps of: a) grinding an amount of Cymbopogon proximus to produce a ground material;b) adding boiled water to the ground material to produce a liquid extract;c) filtering the extract to produce a filtered liquid extract;d) dissolving a zinc salt in the filtered liquid extract to produce a filtered liquid extract with zinc;e) adding a base to the filtered liquid extract with zinc to form a paste;f) removing liquid from the paste to provide a pellet;g) drying the pellet, to produce a powder containing zinc oxide nanoparticles. ¦ 2. The method of claim 1, further comprising stirring the zinc salt in the filtered liquid extract at about 80° C. ¦ 3. The method of claim 1, wherein the base is a strong base. ¦ 4. The method of claim 3, wherein the strong base is sodium hydroxide. ¦ 5. The method of claim 1, wherein the zinc salt is zinc oxide. ¦ 6. The method of claim 1, wherein the zinc salt is zinc nitrate hexahydrate. ¦ 7. The method of claim 1, wherein the base is added dropwise with constant stirring. ¦ 8. The method of claim 1, wherein the pellet is dried at about 200° C. for about 5 hours. ¦ 9. A method of synthesizing zinc oxide nanoparticles, comprising the steps of: a) grinding an amount of Cymbopogon proximus to produce a ground material;b) adding boiled water to the ground material to produce a liquid extract;c) filtering the extract to produce a filtered liquid extract;d) dissolving a zinc salt in the filtered liquid extract to produce a filtered liquid extract with zinc;e) adding sodium hydroxide to the filtered liquid extract with zinc to form a paste;f) centrifuging liquid from the paste to provide a pellet;g) drying the pellet, to produce a powder containing zinc oxide nanoparticles. ¦ 10. The method of claim 9, further comprising stirring the zinc salt in the filtered liquid extract at about 80° C. ¦ 11. The method of claim 9, wherein the zinc salt is zinc oxide. ¦ 12. The method of claim 9, wherein the zinc salt is zinc nitrate hexahydrate. | 1. A method of synthesizing zinc oxide nanoparticles, comprising the steps of: a) grinding an amount of Cymbopogon proximus to produce a ground material;b) adding boiled water to the ground material to produce a liquid extract;c) filtering the extract to produce a filtered liquid extract;d) dissolving a zinc salt in the filtered liquid extract to produce a filtered liquid extract with zinc;e) adding a base to the filtered liquid extract with zinc to form a paste;f) removing liquid from the paste to provide a pellet;g) drying the pellet, to produce a powder containing zinc oxide nanoparticles. | CPC_C01G | 4919030001909
15/618496 | US | P | Production of nanoparticulate titanium dioxide | The invention relates to a method for obtaining nanoparticulate titanium dioxide in agglomerate form from a hydrolyzed acidic titanyl compound, the thus obtained titanium dioxide as well as the use thereof as a photocatalyst, process catalyst or adsorbent, especially in aqueous systems. | 1. A method for producing nanoparticulate titanium dioxide, comprising the steps of: (i) providing an aqueous solution of an acidic titanyl compound;(ii) hydrolyzing the titanyl compound to produce a titanium oxide-hydrate suspension;(iii) filtering the suspension to form a titanium oxide-hydrate filter cake and washing the obtained filter cake;(iv) neutralizing the obtained filter cake to a pH of from about 4 to about 9 by adding an aqueous solution of alkali silicate, alkali aluminate or combinations directly to the obtained filter cake; and(v) thermally treating the filter cake to form nanoparticulate titanium dioxide. ¦ 2. The method of claim 1, wherein the aqueous solution of alkali silicate, alkali aluminate or combinations thereof has a concentration of alkali silicate, alkali aluminate or combinations thereof from about 2 to about 20 mole percent. ¦ 3. The method of claim 1, wherein the filter cake is neutralized to a pH of from about 7 to about 8 during neutralization. ¦ 4. The method of claim 1, wherein the nanoparticulate titanium dioxide at least partially forms agglomerates having a size of at least 500 μm. ¦ 5. The method of claim 4, wherein the agglomerates have a size from at least 500 μm to about 10 mm. ¦ 6. The method of claim 4, further comprising dispersing said nanoparticulate titanium dioxide in water or in a solvent. ¦ 7. The method of claim 6, wherein the dispersed nanoparticulate titanium dioxide at least partially forms agglomerates having a size of from about 1 to about 5 μm. ¦ 8. The method of claim 1 wherein the nanoparticulate titanium dioxide at least partially forms agglomerates having a specific surface area according to BET of from about 200 to about 400 m2/g. ¦ 9. The method of claim 1 wherein the aqueous solution is sodium silicate, potassium silicate, lithium silicate, sodium aluminate or combinations thereof. ¦ 10. The method of claim 9, wherein the aqueous solution of sodium silicate, potassium silicate, lithium silicate, sodium aluminate or combinations thereof has a concentration of sodium silicate, potassium silicate, lithium silicate, sodium aluminate or combinations thereof from about 2 to about 20 mole percent. ¦ 11. The method of claim 9, wherein: the aqueous solution of sodium silicate, potassium silicate, lithium silicate, sodium aluminate or combinations thereof has a concentration of sodium silicate, potassium silicate, lithium silicate, sodium aluminate or combinations thereof from about 2 to about 20 mole percent;acidic titanyl compound is titanyl sulfate;the nanoparticulate titanium dioxide at least partially forms agglomerates having a size of at least 500 μm and a specific surface area according to BET of from about 200 to about 400 m2/g. ¦ 12. The method of claim 11, wherein the filter cake is neutralized to a pH of from about 7 to about 8 during neutralization. ¦ 13. The method of claim 11, wherein the nanoparticulate titanium dioxide has an anatase structure. ¦ 14. The method of claim 1, wherein the nanoparticulate titanium dioxide has an anatase structure. ¦ 15. The method of claim 1, wherein the acidic titanyl compound is titanyl sulfate. ¦ 16. The method of claim 15, wherein the titanyl sulfate is obtained in the course of the sulfate process for producing titanium dioxide. ¦ 17. The method of claim 15, wherein the aqueous solution of alkali silicate, alkali aluminate or combinations thereof has a concentration of alkali silicate, alkali aluminate or combinations thereof from about 2 to about 20 mole percent. ¦ 18. The method of claim 15, wherein the filter cake is neutralized to a pH of from about 7 to about 8 during neutralization. ¦ 19. The method of claim 15, wherein the nanoparticulate titanium dioxide at least partially forms agglomerates having a size of at least 500 μm. ¦ 20. The method of claim 19, wherein the agglomerates have a size from at least 500 μm to about 10 mm. ¦ 21. The method of claim 19, further comprising dispersing said nanoparticulate titanium dioxide in water or in a solvent. ¦ 22. The method of claim 21, wherein the dispersed nanoparticulate titanium dioxide at least partially forms agglomerates having a size of from about 1 to about 5 μm. ¦ 23. The method of claim 15, wherein the nanoparticulate titanium dioxide at least partially forms agglomerates having a specific surface area according to BET of from about 200 m2/g to about 400 m2/g. ¦ 24. The method of claim 15, wherein the aqueous solution is sodium silicate, potassium silicate, lithium silicate, sodium aluminate or combinations thereof. ¦ 25. The method of claim 24, wherein the aqueous solution of sodium silicate, potassium silicate, lithium silicate, sodium aluminate or combinations thereof has a concentration of sodium silicate, potassium silicate, lithium silicate, sodium aluminate or combinations thereof from about 2 to about 20 mole percent. ¦ 26. The method of claim 15, wherein the nanoparticulate titanium dioxide has an anatase structure. | 1. A method for producing nanoparticulate titanium dioxide, comprising the steps of: (i) providing an aqueous solution of an acidic titanyl compound;(ii) hydrolyzing the titanyl compound to produce a titanium oxide-hydrate suspension;(iii) filtering the suspension to form a titanium oxide-hydrate filter cake and washing the obtained filter cake;(iv) neutralizing the obtained filter cake to a pH of from about 4 to about 9 by adding an aqueous solution of alkali silicate, alkali aluminate or combinations directly to the obtained filter cake; and(v) thermally treating the filter cake to form nanoparticulate titanium dioxide. | CPC_C01G | 4919029002500
15/266578 | US | P | Lithium cobalt oxide material | LiCoO2 material comprises LiCoO2 particles obtainable by a process in which Co(OH)2 particles comprising essentially octahedral shape particles, or Co3O4 particles obtained from Co(OH)2 comprising essentially octahedral shape particles, or Co3O4 particles comprising essentially octahedral shape particles and lithium salt are heated. Also disclosed are Co(OH)2 particles and the Co3O4 particles. The LiCoO2 material can be used especially as a cathode material in Li-ion batteries. | 1. A method comprising: (a) reacting a reaction mixture comprising: (i) a cobalt solution containing chloride;(ii) a solution of ammonia hydroxide; and(iii) a solution of an alkaline hydroxide;wherein pH of the reaction mixture is maintained within the range of 10.0-12.5 and temperature of the reaction mixture is maintained within the range of 30-50° C.;(b) isolating cobalt particles comprising Co(OH)2 particles from the reaction mixture comprising β-Co(OH)2 particles with an octahedral shape and a P3m1 space group in X-ray powder diffraction, wherein the isolated β-Co(OH)2 particles have a tap density (Tde) of in the range of 1.7-2.8 g/cm3;(c) preparing a mixture comprising: (i) the isolated cobalt particles of step (b); and(ii) lithium salt comprising Li2CO3, LiOH, or a mixture thereof, wherein the prepared mixture of cobalt particles and lithium salt has a Li/Co molar-ratio of 0.95-1.05; and(d) heating the mixture of cobalt particles and lithium salt at 800-1100° C. for 1-10 hours in air to prepare cobalt particles comprising LiCoO2 particles, wherein the LiCoO2 particles have the following properties: (i) free Li2CO3-% of the LiCoO2 particles is <0.05,(ii) the initial discharge capacity (mAh/g) of the LiCoO2 particles is >154.5,(iii) Tde (tap density, g/cm3) of the LiCoO2 particles is 2.7-3.1,(iv) a pH of a suspension of the LiCoO2 particles is below 10.1, and(v) the LiCoO2 particles consist essentially of LiCoO2 particles having an octahedral shape. ¦ 2. The method of claim 1, wherein the pH of the suspension of the LiCoO2 particles is below 9.7. ¦ 3. The method of claim 1, wherein the octahedral shape is a polyhedron with eight triangular-shaped faces and six vertexes. ¦ 4. The method of claim 1, wherein the reaction mixture is reacted by adding the cobalt solution to the solution of ammonia hydroxide and the solution of the alkaline hydroxide. ¦ 5. The method of claim 1, wherein the concentration of ammonia hydroxide in the solution of ammonia hydroxide is equivalent to the concentration of the alkaline hydroxide in the solution of the alkaline hydroxide and wherein the pH of the reaction mixture is maintained within the range of 10.0-12.5 by controlling feed rates of the solution of ammonia hydroxide and the solution of the alkaline hydroxide within a ratio range of 1-7. ¦ 6. The method of claim 1, wherein the average particle size D50 of the isolated β-Co(OH)2 particles is in the range of 3-40 μm. ¦ 7. The method of claim 1, wherein the surface area (SA) of the isolated β-Co(OH)2 particles is in the range of 0.4-5 m2/g. ¦ 8. The method of claim 1, wherein the reaction mixture comprises 70-170 g/L cobalt. ¦ 9. The method of claim 1, wherein the alkaline hydroxide comprises sodium hydroxide. ¦ 10. The method of claim 1, wherein the reaction mixture further comprises a dopant selected from Mg, Ca, Sr, Ti, Zr, B, Al, F, and a mixture thereof. ¦ 11. The method of claim 10, wherein the mixture comprises the dopant at a concentration in the range of 0.05-5 mol% of Co. ¦ 12. The method of claim 1, wherein prior to heating the isolated β-Co(OH)2 particles, the isolated β-Co(OH)2 particles are mixed with a dopant selected from Mg, Ca, Sr, Ti, Zr, B, Al, F, and a mixture thereof. ¦ 13. The method of claim 12, wherein the mixture comprises the dopant at a concentration in the range of 0.05-5 mol% of Co. ¦ 14. A method comprising: (a) reacting a reaction mixture comprising: (i) a cobalt solution containing chloride;(ii) a solution of ammonia hydroxide; and(iii) a solution of an alkaline hydroxide; andwherein pH of the reaction mixture is maintained within the range of 10.0-12.5 and temperature of the reaction mixture is maintained within the range of 30-50° C.;(b) isolating cobalt particles comprising Co(OH)2 particles from the reaction mixture consisting essentially of β-Co(OH)2 particles with an octahedral shape and a P3m1 space group in X-ray powder diffraction, wherein the isolated β-Co(OH)2 particles have a tap density (Tde) of in the range of 1.7-2.8 g/cm3;(c) heating the isolated cobalt particles at 500-1200° C. for 0.5-10 hours in air to prepare cobalt particles comprising Co3O4 particles; and(d) preparing a mixture comprising: (i) the cobalt particles comprising Co(OH)2 particles of step (b), the cobalt particles comprising Co3O4 particles of step (c), or a mixture thereof; and(ii) lithium salt comprising Li2CO3, LiOH, or a mixture thereof, wherein the prepared mixture of cobalt particles and lithium salt has a Li/Co molar-ratio of 0.95-1.05; and(e) heating the mixture of cobalt particles and lithium salt at 800-1100° C. for 1-10 hours in air to prepare cobalt particles comprising LiCoO2 particles, wherein the LiCoO2 particles have the following properties: (i) free Li2CO3-% of the LiCoO2 particles is <0.05,(ii) the initial discharge capacity (mAh/g) of the LiCoO2 particles is >154.5,(iii) Tde (tap density, g/cm3) of the LiCoO2 particles is 2.7-3.1,(iv) a pH of a suspension of the LiCoO2 particles is below 10.1, and(v) the LiCoO2 particles consist essentially of LiCoO2 particles having an octahedral shape. ¦ 15. The method of claim 14, wherein the pH of the suspension of the LiCoO2 particles is below 9.7. ¦ 16. The method of claim 14, wherein the octahedral shape is a polyhedron with eight triangular-shaped faces and six vertexes. ¦ 17. The method of claim 14, wherein the reaction mixture is reacted by adding the cobalt solution to the solution of ammonia hydroxide and the solution of the alkaline hydroxide. ¦ 18. The method of claim 14, wherein the concentration of ammonia hydroxide in the solution of ammonia hydroxide is equivalent to the concentration of the alkaline hydroxide in the solution of the alkaline hydroxide and wherein the pH of the reaction mixture is maintained within the range of 10.0-12.5 by controlling feed rates of the solution of ammonia hydroxide and the solution of the alkaline hydroxide within a ratio range of 1-7. ¦ 19. The method of claim 14, wherein the average particle size D50 of the isolated β-Co(OH)2 particles is in the range of 3-40 μm. ¦ 20. The method of claim 14, wherein the surface area (SA) of the isolated β-Co(OH)2 particles is in the range of 0.4-5 m2/g. ¦ 21. The method of claim 14, wherein the reaction mixture comprises 70-170 g/L cobalt. ¦ 22. The method of claim 14, wherein the alkaline hydroxide comprises sodium hydroxide. ¦ 23. The method of claim 14, wherein the reaction mixture further comprises a dopant selected from Mg, Ca, Sr, Ti, Zr, B, Al, F, and a mixture thereof. ¦ 24. The method of claim 23, wherein the mixture comprises the dopant at a concentration in the range of 0.05-5 mol% of Co. ¦ 25. The method of claim 14, wherein prior to heating the isolated β-Co(OH)2 particles, the isolated β-Co(OH)2 particles are mixed with a dopant selected from Mg, Ca, Sr, Ti, Zr, B, Al, F, and a mixture thereof. ¦ 26. The method of claim 25, wherein the mixture comprises the dopant at a concentration in the range of 0.05-5 mol% of Co. | 1. A method comprising: (a) reacting a reaction mixture comprising: (i) a cobalt solution containing chloride;(ii) a solution of ammonia hydroxide; and(iii) a solution of an alkaline hydroxide;wherein pH of the reaction mixture is maintained within the range of 10.0-12.5 and temperature of the reaction mixture is maintained within the range of 30-50° C.;(b) isolating cobalt particles comprising Co(OH)2 particles from the reaction mixture comprising β-Co(OH)2 particles with an octahedral shape and a P3m1 space group in X-ray powder diffraction, wherein the isolated β-Co(OH)2 particles have a tap density (Tde) of in the range of 1.7-2.8 g/cm3;(c) preparing a mixture comprising: (i) the isolated cobalt particles of step (b); and(ii) lithium salt comprising Li2CO3, LiOH, or a mixture thereof, wherein the prepared mixture of cobalt particles and lithium salt has a Li/Co molar-ratio of 0.95-1.05; and(d) heating the mixture of cobalt particles and lithium salt at 800-1100° C. for 1-10 hours in air to prepare cobalt particles comprising LiCoO2 particles, wherein the LiCoO2 particles have the following properties: (i) free Li2CO3-% of the LiCoO2 particles is <0.05,(ii) the initial discharge capacity (mAh/g) of the LiCoO2 particles is >154.5,(iii) Tde (tap density, g/cm3) of the LiCoO2 particles is 2.7-3.1,(iv) a pH of a suspension of the LiCoO2 particles is below 10.1, and(v) the LiCoO2 particles consist essentially of LiCoO2 particles having an octahedral shape. | CPC_C01G | 4919029002501
15/856662 | US | P | Dielectric composition and electric components | The present invention relates to the dielectric composition including barium titanate, strontium titanate, titanium oxide and bismuth oxide. In case when the content of barium titanate, converted to BaTiO3, is a mol %, the content of strontium titanate, converted to SrTiO3, is b mol %, the content of titanium oxide and bismuth oxide, converted to Bi2Ti3O9, is c mol %, and a+b+c=100, a, b and c are values within a scope surrounded by the following four points, i.e. point A, point B, point C and point D in a three-dimensional phase diagram. Point A: (a, b, c)=(52.1, 40.0, 7.9); point B: (a, b, c)=(86.5, 5.6, 7.9); point C: (a, b, c)=(91.0, 5.6, 3.4); point D: (a, b, c)=(56.6, 40.0, 3.4). | 1. A dielectric composition comprising barium titanate, strontium titanate, titanium oxide and bismuth oxide, wherein a content of barium titanate, converted to BaTiO3, is a mol %,a content of strontium titanate, converted to SrTiO3, is b mol %,a content of titanium oxide and bismuth oxide, converted to Bi2Ti3O9, is c mol %, a+b+c=100, anda, b and c are values within a scope surrounded by the following four points, point A′, point B, point C and point D′ in a three-dimensional phase diagram,point A′: (a, b, c)=(64.1, 28.0, 7.9)point B: (a, b, c)=(86.5, 5.6, 7.9)point C: (a, b, c)=(91.0, 5.6, 3.4)point D′: (a, b, c)=(70.8, 25.8, 3.4). ¦ 2. A dielectric composition comprising barium titanate, strontium titanate, titanium oxide and bismuth oxide, wherein a content of barium titanate, converted to BaTiO3, is a mol %,a content of strontium titanate, converted to SrTiO3, is b mol %,a content of titanium oxide and bismuth oxide, converted to Bi2Ti3O9, is c mol %, a+b+c=100, anda, b and c are values within a scope surrounded by the following four points, point A, point B, point C and point D, in a three-dimensional phase diagram, and whereinthe total content of the titanium oxide and the bismuth oxide, converted to Bi2Ti3O9, is 100 parts by weight, andthe titanium oxide and the bismuth oxide existing in the form of bismuth titanate are 80 parts by weight or more,point A: (a, b, c)=(52.1, 40.0, 7.9)point B: (a, b, c)=(86.5, 5.6, 7.9)point C: (a, b, c)=(91.0, 5.6, 3.4)point D: (a, b, c)=(56.6, 40.0, 3.4). ¦ 3. The dielectric composition according to claim 1, wherein at least one of a first subcomposition to a fourth subcomposition is contained,the first subcomposition comprises at least one of a compound containing manganese and a compound containing cobalt,the second subcomposition comprises a compound containing niobium,the third subcomposition comprises at least one of a compound containing zirconium, a compound containing tin and a compound containing zinc, andthe fourth subcomposition comprises at least one of a compound containing yttrium, a compound containing lanthanum, a compound containing cerium, a compound containing neodymium, a compound containing samarium and a compound containing dysprosium. ¦ 4. The dielectric composition according to claim 3, wherein a total content of barium titanate, strontium titanate, titanium oxide and bismuth oxide is 100 parts by weight,the content of the first subcomposition which is a compound containing manganese, converted to MnCO3, is 0.8 parts by weight or less including zero, and a compound containing cobalt, converted to Co3O4, is 1.7 parts by weight or less including zero,the content of the second subcomposition which is a compound containing niobium, converted to Nb2O5, is 1.3 parts by weight or less including zero,the total content of the third subcomposition is 5.5 parts by weight or less including zero, when the content of each composition included in the third subcomposition is converted to ZrO2, SnO2, ZnO respectively, andthe total content of the fourth subcomposition is 1.0 parts by weight or less including zero, when the content of each composition included in the fourth subcomposition is converted to Y2O3, La2O3, CeO2, Nd2O3, Sm2O3, Dy2O3 respectively. ¦ 5. The dielectric composition according to claim 3, comprising all the compositions from the first subcomposition to the fourth subcomposition. ¦ 6. The dielectric composition according to claim 4, comprising all the compositions from the first subcomposition to the fourth subcomposition. ¦ 7. The dielectric composition according to claim 6, wherein a weight ratio of a total content of the third subcomposition and the fourth subcomposition to a total content from the first subcomposition to the fourth subcomposition is 0.4 to 0.9. ¦ 8. An electric component comprising the dielectric composition according to claim 1. ¦ 9. The dielectric composition according to claim 1, wherein the total content of the titanium oxide and the bismuth oxide, converted to Bi2Ti3O9, is 100 parts by weight, andthe titanium oxide and the bismuth oxide existing in the form of bismuth titanate are 80 parts by weight or more. ¦ 10. The dielectric composition according to claim 2, wherein at least one of a first subcomposition to a fourth subcomposition is contained,the first subcomposition comprises at least one of a compound containing manganese and a compound containing cobalt,the second subcomposition comprises a compound containing niobium,the third subcomposition comprises at least one of a compound containing zirconium, a compound containing tin and a compound containing zinc, andthe fourth subcomposition comprises at least one of a compound containing yttrium, a compound containing lanthanum, a compound containing cerium, a compound containing neodymium, a compound containing samarium and a compound containing dysprosium. ¦ 11. The dielectric composition according to claim 10, wherein a total content of barium titanate, strontium titanate, titanium oxide and bismuth oxide is 100 parts by weight,the content of the first subcomposition which is a compound containing manganese, converted to MnCO3, is 0.8 parts by weight or less including zero, and a compound containing cobalt, converted to Co3O4, is 1.7 parts by weight or less including zero,the content of the second subcomposition which is a compound containing niobium, converted to Nb2O5, is 1.3 parts by weight or less including zero,the total content of the third subcomposition is 5.5 parts by weight or less including zero, when the content of each composition included in the third subcomposition is converted to ZrO2, SnO2, ZnO respectively, andthe total content of the fourth subcomposition is 1.0 parts by weight or less including zero, when the content of each composition included in the fourth subcomposition is converted to Y2O3, La2O3, CeO2, Nd2O3, Sm2O3, Dy2O3 respectively. ¦ 12. The dielectric composition according to claim 10, comprising all the compositions from the first subcomposition to the fourth subcomposition. ¦ 13. The dielectric composition according to claim 11, comprising all the compositions from the first subcomposition to the fourth subcomposition. ¦ 14. The dielectric composition according to claim 13, wherein a weight ratio of a total content of the third subcomposition and the fourth subcomposition to a total content from the first subcomposition to the fourth subcomposition is 0.4-0.9. ¦ 15. An electric component comprising the dielectric composition according to claim 2. | 1. A dielectric composition comprising barium titanate, strontium titanate, titanium oxide and bismuth oxide, wherein a content of barium titanate, converted to BaTiO3, is a mol %,a content of strontium titanate, converted to SrTiO3, is b mol %,a content of titanium oxide and bismuth oxide, converted to Bi2Ti3O9, is c mol %, a+b+c=100, anda, b and c are values within a scope surrounded by the following four points, point A′, point B, point C and point D′ in a three-dimensional phase diagram,point A′: (a, b, c)=(64.1, 28.0, 7.9)point B: (a, b, c)=(86.5, 5.6, 7.9)point C: (a, b, c)=(91.0, 5.6, 3.4)point D′: (a, b, c)=(70.8, 25.8, 3.4). | CPC_C01G | 4919028002421
15/139903 | US | P | Nickel cobalt complex hydroxide particles and method for producing the same, positive electrode active material for non-aqueous electrolyte secondary battery and method for producing the same, and non-aqueous electrolyte secondary battery | A method for producing a nickel cobalt complex hydroxide includes first crystallization of supplying a solution containing Ni, Co and Mn, a complex ion forming agent and a basic solution separately and simultaneously to one reaction vessel to obtain nickel cobalt complex hydroxide particles, and a second crystallization of, after the first crystallization, further supplying a solution containing nickel, cobalt, and manganese, a solution of a complex ion forming agent, a basic solution, and a solution containing said element M separately and simultaneously to the reaction vessel to crystallize a complex hydroxide particles containing nickel, cobalt, manganese and said element M on the nickel cobalt complex hydroxide particles crystallizing a complex hydroxide particles comprising Ni, Co, Mn and the element Mon the nickel cobalt complex hydroxide particles. | 1. A method for producing a nickel cobalt complex hydroxide represented by a general formula: Ni1-x-yCoxMnyMz(OH)2+a, wherein 0.10≤x≤0.35, 0<y≤0.35, 0<z≤0.05, 0≤a≤0.5, M is at least one element selected from a group consisting of Al, Mg, Ca, Ti, Zr, Nb, Ta, Cr, Mo, W, Fe, Cu, Si, Sn, Bi, Ga, Y, Sm, Er, Ce, Nd, La, Cd and Lu, the method comprising: first crystallization of supplying a solution containing nickel, cobalt and manganese, a solution of a complex ion forming agent, and a basic solution, separately and simultaneously to one reaction container to obtain a first complex hydroxide particles containing a nickel cobalt complex hydroxide; andafter the first crystallization, second crystallization of further supplying to the reaction container containing the first complex hydroxide particles a solution containing nickel ion, cobalt ion, and manganese ion, a solution of a complex ion forming agent, a basic solution, and a solution containing said element M separately and simultaneously to crystallize a second complex hydroxide particles containing nickel, cobalt, manganese and said element M on the first complex hydroxide particles;wherein assuming that a total molar amount of nickel, cobalt and manganese supplied in the first crystallization is MOL(1) and that a total molar amount of nickel, cobalt and manganese supplied in the second crystallization is MOL(2), MOL(1) and MOL(2) satisfy an inequality of 0.30≤MOL(1)/{MOL(1)+MOL(2)}<0.95. ¦ 2. The method according to claim 1, wherein MOL(1) and MOL(2) satisfy an inequality of 0.60≤MOL(1)/{MOL(1)+MOL(2)}≤0.90. ¦ 3. The method according to claim 1, wherein a supply speed of the solution containing said element M is constant in the second crystallization step. ¦ 4. The method according to claim 1, further comprising, before the first crystallization, supplying the solution containing nickel, cobalt and manganese, and the basic solution to water to form seed crystals of nickel cobalt complex hydroxide particles. ¦ 5. The method according to claim 1, further comprising, before the first crystallization, supplying the solution containing nickel, cobalt and manganese, and the basic solution to a solution containing the complex ion forming agent to form seed crystals of nickel cobalt complex hydroxide particles. ¦ 6. A method for producing a positive electrode active material for non-aqueous electrolyte secondary battery including a lithium transition metal complex oxide represented by a formula: LiaNi1-x-yCoxMnyMzO2, wherein 0.95≤a≤1.2, 0.10≤x≤0.35, 0≤y≤0.35, 0<z≤0.05, M is at least one element selected from a group consisting of Al, Mg, Ca, Ti, Zr, Nb, Ta, Cr, Mo, W, Fe, Cu, Si, Sn, Bi, Ga, Y, Sm, Er, Ce, Nd, La, Cd and Lu, the method comprising: heat treating the nickel cobalt complex hydroxide obtained by the method according to claim 1 in an air atmosphere to obtain a nickel cobalt complex oxide;mixing a lithium compound and the nickel cobalt complex oxide to obtain a lithium mixture; andcalcining the mixture obtained in the mixing step at a temperature in a range of 700 to 1000° C. in an oxidizing atmosphere. ¦ 7. The method according to claim 6, wherein a ratio of a total of molar amounts of metals other than lithium to a molar amount of lithium in the lithium mixture is 1:1 to 1:1.20. ¦ 8. The method according to claim 6, wherein a heat treatment temperature in the heat treating is in a range of 105 to 900° C. ¦ 9. The method according to claim 6, wherein the oxidizing atmosphere in the calcinating contains oxygen in a range of 10 to 100% by volume. ¦ 10. A method for producing a nickel cobalt complex hydroxide represented by a general formula: Ni1-xCoxMz(OH)2+a, wherein 0.10≤x≤0.35, 0≤z≤0.05, 0≤a≤0.5, M is at least one element selected from a group consisting of Al, Mg, Ca, Ti, Zr, Nb, Ta, Cr, Mo, W, Fe, Cu, Si, Sn, Bi, Ga, Y, Sm, Er, Ce, Nd, La, Cd and Lu, the method comprising: first crystallization of supplying a solution containing nickel and cobalt, a solution of a complex ion forming agent, and a basic solution, separately and simultaneously to one reaction container to obtain a first complex hydroxide particles containing a nickel cobalt complex hydroxide; andafter the first crystallization, second crystallization of further supplying to the reaction container containing the first complex hydroxide particles, a solution containing nickel ion and cobalt ion, a solution of a complex ion forming agent, a basic solution, and a solution containing said element M separately and simultaneously to crystallize a second complex hydroxide particles containing nickel, cobalt, and said element M on the first complex hydroxide particles;wherein assuming that a total molar amount of nickel and cobalt supplied in the first crystallization is MOL(1) and that total molar amount of nickel and cobalt fed in the second crystallization is MOL(2), MOL(1) and MOL(2) satisfy an inequality of 0.3 0≤MOL(1)/{MOL(1)+MOL(2)}<0.9.5. ¦ 11. The method according to claim 10, wherein MOL(1) and MOL(2) satisfy an inequality of 0.60≤MOL(1)/{MOL(1)+MOL(2)}≤0.90. ¦ 12. The method according to claim 10, wherein a supply speed of the solution containing said element M is constant in the second crystallization. ¦ 13. The method according to claim 10, further comprising, before the first crystallization, supplying the solution containing nickel and cobalt, and the basic solution to a solution substantially does not contain the complex ion forming agent to form seed crystals of nickel cobalt complex hydroxide particles. ¦ 14. The method according to claim 10, further comprising, before the first crystallization, supplying the solution containing nickel and cobalt, and the basic solution to a solution containing the complex ion forming agent to form seed crystals of nickel cobalt complex hydroxide particles. ¦ 15. A method for producing a positive electrode active material for non-aqueous electrolyte secondary battery including a lithium transition metal complex oxide represented by a formula: LiaNi1-xCoxMzO2, wherein 0.95≤a≤1.2, 0.10≤x≤0.35, 0<z≤0.05, M is at least one element selected from a group consisting of Al, Mg, Ca, Ti, Zr, Nb, Ta, Cr, Mo, W, Fe, Cu, Si, Sn, Bi, Ga, Y, Sm, Er, Ce, Nd, La, Cd and Lu, the method comprising: heat treating the nickel cobalt complex hydroxide obtained by the method according to claim 10 in an air atmosphere to obtain a nickel cobalt complex oxide;mixing a lithium compound and the nickel cobalt complex oxide to obtain a lithium mixture; andcalcining the mixture obtained in the mixing at a temperature in a range of 700 to 1000° C. in an oxidizing atmosphere. ¦ 16. The method according to claim 15, wherein a ratio of a total of molar amounts of metals other than lithium to a molar amount of lithium in the lithium mixture is 1:1 to 1:1.20. ¦ 17. The method according to claim 15, wherein a heat treatment temperature in the heat treating is in a range of 105 to 900° C. ¦ 18. The method according to claim 15, wherein the oxidizing atmosphere in the calcinating contains oxygen in a range of 10 to 100% by volume. | 1. A method for producing a nickel cobalt complex hydroxide represented by a general formula: Ni1-x-yCoxMnyMz(OH)2+a, wherein 0.10≤x≤0.35, 0<y≤0.35, 0<z≤0.05, 0≤a≤0.5, M is at least one element selected from a group consisting of Al, Mg, Ca, Ti, Zr, Nb, Ta, Cr, Mo, W, Fe, Cu, Si, Sn, Bi, Ga, Y, Sm, Er, Ce, Nd, La, Cd and Lu, the method comprising: first crystallization of supplying a solution containing nickel, cobalt and manganese, a solution of a complex ion forming agent, and a basic solution, separately and simultaneously to one reaction container to obtain a first complex hydroxide particles containing a nickel cobalt complex hydroxide; andafter the first crystallization, second crystallization of further supplying to the reaction container containing the first complex hydroxide particles a solution containing nickel ion, cobalt ion, and manganese ion, a solution of a complex ion forming agent, a basic solution, and a solution containing said element M separately and simultaneously to crystallize a second complex hydroxide particles containing nickel, cobalt, manganese and said element M on the first complex hydroxide particles;wherein assuming that a total molar amount of nickel, cobalt and manganese supplied in the first crystallization is MOL(1) and that a total molar amount of nickel, cobalt and manganese supplied in the second crystallization is MOL(2), MOL(1) and MOL(2) satisfy an inequality of 0.30≤MOL(1)/{MOL(1)+MOL(2)}<0.95. | CPC_C01G | 4919027002527
15/538131 | US | P | Methods for preparing nickel-cobalt-aluminum precursor material and cathode material with gradient distribution of aluminum element | Provided are methods for preparing a nickel-cobalt-aluminum precursor material and a cathode material with a gradient distribution of aluminum element. The precursor material and the cathode material based on the precursor material prepared by the methods are of sphere or sphere-like shapes in which the distribution of the aluminum element is changed in a gradient manner, and the particle size distribution is uniform. The synthesized material has a high tap density, is not sensitive to ambient carbon dioxide and moisture, and has a good processability, a high specific capacity and a good stability property. | 1. A method for preparing a spherical nickel-cobalt-aluminum hydroxide precursor material by co-precipitation, which comprises the following steps: a) preparing an aqueous solution of nickel and cobalt salts with mixed nickel and cobalt salts, a solution containing a complexing agent I, a solution containing a complexing agent II, and a solution of sodium hydroxide, and mixing an aluminum salt with the complexing agent I to prepare an aluminum-containing complexing solution;b) adding a base liquid containing the complexing agent II in advance into a reaction kettle; andc) adding the aqueous solution of nickel and cobalt salts, the solution containing the complexing agent I, the solution containing the complexing agent II, the aluminum-containing complexing solution, and the solution of sodium hydroxide into the reaction kettle under continuous stirring to conduct a precipitation reaction to obtain the precursor material,wherein the aqueous solution of nickel and cobalt salts, the solution containing the complexing agent II, and the solution of sodium hydroxide are each added into the reaction kettle at a constant flow rate, and the aluminum-containing complexing solution and the solution containing the complexing agent I are added in the following manner: the aluminum-containing complexing solution is added at a constant flow rate into a fixed volume of the solution containing the complexing agent I and mixed thereto, while the mixture of the aluminum-containing complexing solution and the solution containing the complexing agent I is added into the reaction kettle at a constant flow rate, so that the concentration of aluminum in the mixed solution is gradually increased. ¦ 2. The method according to claim 1, wherein the nickel salt is at least one of nickel sulfate, nickel chloride, nickel acetate, or nickel nitrate. ¦ 3. The method according to claim 1, wherein the cobalt salt is at least one of cobalt sulfate, cobalt chloride, cobalt acetate, or cobalt nitrate. ¦ 4. The method according to claim 1, wherein the complexing agent I is at least one of triethanolamine, ammonium fluoride, citric acid, oxalic acid, sodium ethylene diamine tetraacetate, or sodium hydroxide. ¦ 5. The method according to claim 1, wherein the complexing agent II is at least one of aqueous ammonia, triethanolamine, ammonium fluoride, citric acid, oxalic acid, or sodium ethylene diamine tetraacetate. ¦ 6. The method according to claim 1, wherein the aluminum salt is at least one of aluminum nitrate, aluminum sulfate, or aluminum acetate. ¦ 7. The method according to claim 1, wherein a molar ratio of the nickel salt to the cobalt salt in the aqueous solution of nickel and cobalt salts ranges from 1 to 19. ¦ 8. The method according to claim 1, wherein a total concentration of the nickel salt and the cobalt salt in the aqueous solution of nickel and cobalt salts ranges from 0.2 to 2.5 mol/L. ¦ 9. The method according to claim 1, wherein a concentration of the solution of sodium hydroxide ranges from 2 to 10 mol/L. ¦ 10. The method according to claim 1, wherein a molar ratio of aluminum element and the complexing agent I in the aluminum-containing complexing solution is within the range of 1:0.01-20.0. ¦ 11. The method according to claim 1, wherein a concentration of the complexing agent II in the base liquid ranges from 0.3 to 2 mol/L. ¦ 12. The method according to claim 1, wherein a pH of the base liquid ranges from 10 to 12. ¦ 13. The method according to claim 1, wherein a ratio of flow rates for adding the aqueous solution of nickel and cobalt salts, the solution containing the complexing agent II, the solution of sodium hydroxide, and the mixed solution into the reaction kettle is within the range of 1:(0.05-50):(0.1-10):(0.01-100). ¦ 14. The method according to claim 1, wherein a flow rate for adding the aluminum-containing complexing solution into the fixed volume of the solution containing the complexing agent I ranges from 0.1 mL/min to 2000 mL/min. ¦ 15. The method according to claim 1, wherein a stirring speed in the reaction kettle ranges from 50 to 1000 r/min. ¦ 16. The method according to claim 1, wherein a reaction temperature in step c) of the method ranges from 20 to 80° C. ¦ 17. The method according to claim 1, wherein a reaction time in step c) of the method ranges from 5 to 100 hours. ¦ 18. A method for preparing a gradient-aluminum-type lithium-nickel-cobalt-aluminum oxide cathode material for lithium ion batteries, wherein the method comprises the following steps: 1) preparing a spherical nickel-cobalt-aluminum hydroxide precursor material with the method according to claim 1;2) washing, filtering and drying the precursor material obtained in step 1); and3) uniformly mixing the precursor material with lithium hydroxide, calcining in a furnace in an oxygen atmosphere, and cooling to room temperature to obtain the composite cathode material for gradient-aluminum-type lithium ion battery. ¦ 19. The method according to claim 18, wherein step 2) comprises: stirring and washing the precursor material with a solution of sodium chloride having a concentration of 3-30 wt % for 10-60 minutes at 20-80° C.; b) washing the precipitate several times with deionized water at 20-80° C. until the final pH value is lower than 10; and c) placing the washed wet material under 60-150° C. and drying for 6-60 h. ¦ 20. The method according to claim 18, wherein step 3) comprises: uniformly mixing the washed and dried precursor material with lithium hydroxide; calcining in a furnace in an oxygen atmosphere under 650-850° C. for 10-30 hours; and cooling to room temperature to obtain the gradient-aluminum-type lithium nickel cobalt aluminum oxide cathode material. | 1. A method for preparing a spherical nickel-cobalt-aluminum hydroxide precursor material by co-precipitation, which comprises the following steps: a) preparing an aqueous solution of nickel and cobalt salts with mixed nickel and cobalt salts, a solution containing a complexing agent I, a solution containing a complexing agent II, and a solution of sodium hydroxide, and mixing an aluminum salt with the complexing agent I to prepare an aluminum-containing complexing solution;b) adding a base liquid containing the complexing agent II in advance into a reaction kettle; andc) adding the aqueous solution of nickel and cobalt salts, the solution containing the complexing agent I, the solution containing the complexing agent II, the aluminum-containing complexing solution, and the solution of sodium hydroxide into the reaction kettle under continuous stirring to conduct a precipitation reaction to obtain the precursor material,wherein the aqueous solution of nickel and cobalt salts, the solution containing the complexing agent II, and the solution of sodium hydroxide are each added into the reaction kettle at a constant flow rate, and the aluminum-containing complexing solution and the solution containing the complexing agent I are added in the following manner: the aluminum-containing complexing solution is added at a constant flow rate into a fixed volume of the solution containing the complexing agent I and mixed thereto, while the mixture of the aluminum-containing complexing solution and the solution containing the complexing agent I is added into the reaction kettle at a constant flow rate, so that the concentration of aluminum in the mixed solution is gradually increased. | CPC_C01G | 4919026002438
15/704781 | US | P | Nickel oxide micropowder and method for producing same | Disclosed herein are a nickel oxide fine powder that is suitable as a material for electronic parts and has a controlled sulfur content, a low chlorine content, and a fine particle size and a method for industrially and stably producing such a nickel oxide fine powder.Nickel hydroxide obtained by neutralizing an aqueous nickel sulfate solution with an alkali is heat-treated in a non-reducing atmosphere at a temperature higher than 850° C. but lower than 1050° C. to form nickel oxide particles, and a sintered compact of nickel oxide particles that may be formed during the heat treatment is pulverized by preferably allowing the nickel oxide particles to collide with one another. The thus obtained nickel oxide fine powder has a sulfur content of 400 mass ppm or less, a chlorine content of 50 mass ppm or less, a sodium content of 100 mass ppm or less, and a specific surface area of 3 m2/g or more but less than 6 m2/g. | 1. A nickel oxide fine powder having a specific surface area of 3 m2/g or more but less than 4.3 m2/g, a sulfur content of 140 mass ppm or less, a chlorine content of 50 mass ppm or less, and a sodium content of 100 mass ppm or less. ¦ 2. The nickel oxide fine powder according to claim 1, which has a D90 of 0.42 μm or more and 2 μm or less as measured by a laser scattering method. | 1. A nickel oxide fine powder having a specific surface area of 3 m2/g or more but less than 4.3 m2/g, a sulfur content of 140 mass ppm or less, a chlorine content of 50 mass ppm or less, and a sodium content of 100 mass ppm or less. | CPC_C01G | 4919026002439
14/934420 | US | P | Method for producing barium titanate-based powder, and multilayer ceramic capacitor | A method for producing a barium titanate-based powder that includes mixing a titanium compound and a barium compound together with water and chlorine to prepare a slurry, and temporarily firing the mixture of the titanium compound and the barium compound which is contained in the slurry to provide a barium titanate-based powder. The chlorine in the slurry is in the form of chlorine ions in a ratio of 230 to 1100 wt ppm based on the amount of the barium titanate-based powder to be synthesized. | 1. A method for producing a barium titanate-based powder, the method comprising: mixing a titanium compound and a barium compound together with water and chlorine to prepare a first slurry, the chlorine being in the form of chlorine ions in a ratio of 230 to 1100 wt ppm based on an amount of the barium titanate-based powder to be produced;firing the mixture of the titanium compound and the barium compound contained in the first slurry to produce the barium titanate-based powder;dispersing the produced barium titanate-based powder in a second slurry; andremoving chlorine contained in or on the barium titanate-based powder obtained after the firing of the mixture of the titanium compound and the barium compound contained in the first slurry and after dispersing the produced barium titanate-based powder in the second slurry. ¦ 2. The method for producing a barium titanate-based powder according to claim 1, wherein the chlorine is added as ammonium chloride to form the first slurry. ¦ 3. The method for producing a barium titanate-based powder according to claim 1, wherein the titanium compound is titanium dioxide. ¦ 4. The method for producing a barium titanate-based powder according to claim 3, wherein the titanium dioxide comprises grains having a specific surface area of 30 to 50 m2/g. ¦ 5. The method for producing a barium titanate-based powder according to claim 1, wherein the barium compound is barium carbonate. ¦ 6. The method for producing a barium titanate-based powder according to claim 5, wherein the barium carbonate comprises grains having a specific surface area of 10 to 30 m2/g. ¦ 7. The method for producing a barium titanate-based powder according to claim 1, further comprising drying the first slurry before the firing is carried out. ¦ 8. The method for producing a barium titanate-based powder according to claim 7, wherein the drying is carried out at 100 to 200° C. for 12 to 36 hours. ¦ 9. The method for producing a barium titanate-based powder according to claim 1, wherein the firing is carried out at 800 to 1100° C. for 1 to 5 hours. ¦ 10. The method for producing a barium titanate-based powder according to claim 1, wherein the chlorine contained in or on the barium titanate-based powder is removed until a content of the chlorine contained in or on the barium titanate-based powder is reduced to 100 wt ppm or less. ¦ 11. The method for producing a barium titanate-based powder according to claim 1, wherein the chlorine is removed by passing the second slurry in which the produced barium titanate-based powder is dispersed through an ion exchange resin. ¦ 12. The method for producing a barium titanate-based powder according to claim 1, wherein the chlorine is removed with the use of an ion exchange resin. ¦ 13. A multilayer ceramic capacitor which is produced using the barium titanate-based powder obtained by the method according to claim 1. | 1. A method for producing a barium titanate-based powder, the method comprising: mixing a titanium compound and a barium compound together with water and chlorine to prepare a first slurry, the chlorine being in the form of chlorine ions in a ratio of 230 to 1100 wt ppm based on an amount of the barium titanate-based powder to be produced;firing the mixture of the titanium compound and the barium compound contained in the first slurry to produce the barium titanate-based powder;dispersing the produced barium titanate-based powder in a second slurry; andremoving chlorine contained in or on the barium titanate-based powder obtained after the firing of the mixture of the titanium compound and the barium compound contained in the first slurry and after dispersing the produced barium titanate-based powder in the second slurry. | CPC_C01G | 4919024002319
14/883131 | US | P | Simple approach for preparing post-treatment-free solution processed non-stoichiometric niox nanoparticles as conductive hole transport materials | High-quality non-stoichiometric NiOx nanoparticles are synthesized by a facile chemical precipitation method. The NiOx film can function as an effective p-type semiconductor or hole transport layer (HTL) without any post-treatments, while offering wide temperature applicability from room-temperature to 150° C. For demonstrating the potential applications, high efficiency is achieved in organic solar cells using NiOx HTL. Better performance in NiOx based organic light emitting diodes is obtained as compared to devices using PEDOT:PSS. The solution-processed NiOx semiconductors at room temperature can favor a wide-range of applications of large-area and flexible optoelectronics. | 1. A method for preparing non-stoichiometric NiOx nanoparticles, with a composition of NiO (Ni2+), NiOOH (Ni3+), and Ni2O3 (Ni3+), wherein the method comprises: using a base to react with Ni ions in water without added heat to form an electrically insulated and undispersed intermediate;grinding the intermediate to form it into a uniform grain size;combusting the intermediate in air at a temperature of 270° C. to cause oxygen to interact with a nickel-deficient lattice and further form non-stoichiometric NiOx nanoparticles. ¦ 2. The method of claim 1, wherein the NiOx nanoparticles have dark-black color or atrous color. ¦ 3. The method of claim 1, wherein the NiOx nanoparticles comprise vacancy-induced Ni2+ and Ni3+ composition. ¦ 4. The method of claim 1, wherein the non-stoichiometric NiOx nanoparticles contain nickel oxyhydroxide (NiOOH) which have a plurality of hydroxyl groups. ¦ 5. The method of claim 1, wherein the step of using a base to form undispersed intermediate involves use of a dispersing agent that is water/methanol, water/ethanol, or water/other alcoholic solvents. ¦ 6. The method of claim 1 wherein the step of combusting occurs for at least 2 hours. ¦ 7. The method of claim 1 wherein nanoparticle size is about 3-5 nm. | 1. A method for preparing non-stoichiometric NiOx nanoparticles, with a composition of NiO (Ni2+), NiOOH (Ni3+), and Ni2O3 (Ni3+), wherein the method comprises: using a base to react with Ni ions in water without added heat to form an electrically insulated and undispersed intermediate;grinding the intermediate to form it into a uniform grain size;combusting the intermediate in air at a temperature of 270° C. to cause oxygen to interact with a nickel-deficient lattice and further form non-stoichiometric NiOx nanoparticles. | CPC_C01G | 4919024002320
15/767550 | US | P | Zinc nitride compound and method for producing same | The present invention provides a zinc nitride compound suitable for electronic devices such as high-speed transistors, high-efficiency visible light-emitting devices, high-efficiency solar cells, and high-sensitivity visible light sensors. The zinc nitride compound is represented, for example, by the chemical formula CaZn2N2 or the chemical formula X12ZnN2 wherein X1 is Be or Mg. The zinc nitride compound is preferably synthesized at a high pressure of 1 GPa or more. | 1. A zinc nitride compound represented by the chemical formula CaZn2N2. ¦ 2. A zinc nitride compound represented by the chemical formula Zn3LaN3. ¦ 3. The zinc nitride compound according to claim 1, being a compound semiconductor. ¦ 4. A compound semiconductor represented by the chemical formula CaM12xZn2(1-x)N2 wherein Ml is Mg or Cd and 0≤×≤1 or M2xCa1-xZn2N2 wherein M2 is Sr or Ba and 0≤×≤1, the compound semiconductor having a band gap of 0.4 eV to 3.2 eV. ¦ 5. An electronic device comprising an active layer comprising the compound semiconductor according to claim 3. ¦ 6. The electronic device according to claim 5, wherein the electronic device emits light in the visible range under current injection. ¦ 7. The electronic device according to claim 5, wherein the electronic device generates a photovoltage or a photocurrent by absorbing visible light. ¦ 8. The zinc nitride compound according to claim 2, being a compound semiconductor. | 1. A zinc nitride compound represented by the chemical formula CaZn2N2. | CPC_C01G | 4919023002413
15/608170 | US | P | High Q modified barium magnesium tantalate for high frequency applications | Disclosed are embodiments of a barium magnesium tantalate including additional components to increase the Q value of the material. In some embodiments, complex tungsten oxides and/or hexagonal perovskite crystal structures can be added into the barium magnesium tantalate to provide for advantageous properties. In some embodiments, no tin is used in the formation of the material. | 1. A dielectric resonator or isolator for applications above 10 GHz, the dielectric resonator comprising: barium magnesium tantalate; andone of Ba2MgWO6, Ba8LiTa5WO24, Ba8LiTa5WO24, Ba2MgWO6, Ba3LaTa3O12, Ba8LiTa5WO24, BaLaLiWO6, Ba4Ta2WO12, Ba2La2MgW2O12, BaLaLiWO6, Sr3LaTa3O12, and SrLaTaO12 incorporated into the barium magnesium tantalate to form a composite material having a high Q value of greater than 12000 at 10 GHz. ¦ 2. The dielectric resonator or isolator of claim 1 wherein the dielectric resonator is configured to be used at frequencies of about 10 GHz and above. ¦ 3. A high Q ceramic material comprising: barium magnesium tantalate;about 5 wt. % of a hexagonal perovskite crystal structure; andMgTa2O6, the hexagonal perovskite crystal structure and MgTa2O6 incorporated into the barium magnesium tantalate to form a composite material having a high Q value of greater than 12000 at about 10 GHz. ¦ 4. The high Q ceramic material of claim 3 wherein the high Q ceramic material does not include tin. ¦ 5. A cellular base station including the high Q ceramic material of claim 3. ¦ 6. A millimeter wave filter including the high Q ceramic material of claim claim 3. ¦ 7. A collision avoidance system including the high Q ceramic material of claim 3. ¦ 8. The dielectric resonator or isolator of claim 1 wherein the dielectric resonator or isolator does not include tin. ¦ 9. A cellular base station including the dielectric resonator or isolator of claim 1. ¦ 10. A millimeter wave filter including the dielectric resonator or isolator of claim 1. ¦ 11. A collision avoidance system including the dielectric resonator or isolator of claim 1. ¦ 12. A high Q ceramic material comprising: barium magnesium tantalate; andone of Ba2MgWO6, Ba8LiTa5WO24, Ba8LiTa5WO24, Ba2MgWO6, Ba3LaTa3O12, Ba8LiTa5WO24, BaLaLiWO6, Ba4Ta2WO12, Ba2La2MgW2O12, BaLaLiWO6, Sr3LaTa3O12, and SrLaTaO12 incorporated into the barium magnesium tantalate to form a composite material having a high Q value of greater than 12000 at 10 GHz. ¦ 13. The high Q ceramic material of claim 12 wherein the high Q ceramic material does not include tin. ¦ 14. The high Q ceramic material of claim 12 wherein the composite material contains at least 95% barium magnesium tantalate. ¦ 15. The high Q ceramic material of claim 12 wherein the composite material contains at least 97% barium magnesium tantalate. ¦ 16. The high Q ceramic material of claim 12 wherein the composite material has a dielectric constant of at least 25. ¦ 17. The high Q ceramic material of claim 12 wherein the composite material has a Q value of greater than 17000 at about 10 GHz. ¦ 18. A cellular base station including the high Q ceramic material of claim 12. ¦ 19. A millimeter wave filter including the high Q ceramic material of claim claim 12. ¦ 20. A collision avoidance system including the high Q ceramic material of claim 12. | 1. A dielectric resonator or isolator for applications above 10 GHz, the dielectric resonator comprising: barium magnesium tantalate; andone of Ba2MgWO6, Ba8LiTa5WO24, Ba8LiTa5WO24, Ba2MgWO6, Ba3LaTa3O12, Ba8LiTa5WO24, BaLaLiWO6, Ba4Ta2WO12, Ba2La2MgW2O12, BaLaLiWO6, Sr3LaTa3O12, and SrLaTaO12 incorporated into the barium magnesium tantalate to form a composite material having a high Q value of greater than 12000 at 10 GHz. | CPC_C01G | 4919023002414
16/353140 | US | P | Processing of cobaltous sulphate/dithionate liquors derived from cobalt resource | A process for water removal and/or recycling of sodium sulphate and/or sodium dithionate containing liquors derived from processing a cobalt resource derived from components of lithium ion batteries comprising steps of deriving from the cobalt resource a solution containing cobalt sulphate and cobalt dithionate, precipitation of cobalt as cobaltous carbonate or cobaltous hydroxide followed by removal thereof from the liquor, crystallization of sodium sulphate and sodium dithionate and removal of the resulting crystals, followed by heating of the crystals to anhydrous sodium sulphate, sulphur dioxide and water and then separating the anhydrous sodium sulphate. | 1. A process of water removal and/or recycling from sodium sulphate and sodium dithionate containing liquor derived from processing a cobalt resource, comprising steps of: a. processing material originating from components of lithium ion batteries to derive a cobalt resource;b. mixing sulphur dioxide and sulphuric acid with the cobalt resource to derive a liquor containing cobalt sulphate and cobalt dithionate;c. precipitation of cobalt as cobaltous carbonate or cobaltous hydroxide in whole or in part followed by its removal in whole or in part from the liquor by filtration;d. crystallization of sodium sulphate and sodium dithionate to separate the majority of sodium sulphate and sodium dithionate from the liquor;e. heating of the sodium sulphate and sodium dithionate crystals to form anhydrous sodium sulphate, sulphur dioxide and water; andf. separation of anhydrous sodium sulphate from the sulfur dioxide and water. ¦ 2. The process in claim 1, wherein the material originating from components of lithium ion batteries is a cathode material with a cobalt containing compound bound to metallic aluminum foil, and the cobalt resource is derived by steps of: a. soaking the cathode material in sulphuric acid solution to detach the metallic aluminum foil from the cobalt containing compound;b. screening metallic aluminum foil, present as pieces, to separate it from the cobalt resource, present as particles mixed in sulphuric acid solution. ¦ 3. The process in claim 1, wherein the material originating from components of lithium ion batteries consists of cobalt compounds originating from cathode materials, and carbon and or graphite materials originating from anode materials and/or thermally treated plastics, and the cobalt resource is derived by steps of: a. treating the material with froth flotation to separate the majority of carbon and/or graphite from the cobalt resource. ¦ 4. The process in claim 1, wherein the material originating from components of lithium ion batteries consists of cobalt compounds originating from cathode materials and a fluorinated compound originating from the electrolyte, and the cobalt resource is derived by steps of: a. extracting the majority of the fluorinated compound from the material by soaking in water;b. separating the cobalt resource from the water containing the extracted fluorinated compound by filtration;c. treating the water containing the extracted fluorinated compound with lime to precipitate the fluorinated compound as calcium fluoride;d. separating the calcium fluoride from the treated water by filtration. ¦ 5. The process of claim 1, wherein cobaltous carbonate is precipitated by adding sodium carbonate to a solution containing cobalt sulfate and cobalt dithionate. ¦ 6. The process of claim 1, wherein cobaltous hydroxide is precipitated by adding sodium hydroxide to a solution containing cobalt sulfate and cobalt dithionate. ¦ 7. The process of claim 1, wherein sulphate and dithionate are derived from sulphur dioxide, sulphurous acid, metabisulphite, bisulphate with or without sulphuric acid. ¦ 8. The process of claim 1, wherein nanofiltration of liquor separates water from sodium dithionate and sodium sulfate. ¦ 9. The process of claim 1, including the step of recycling of sodium dithionate and sodium sulphate. ¦ 10. The process of claim 1, including the presence of manganese in the cobalt resource to co-derive a liquor containing manganese sulphate, manganese dithionate, cobalt sulphate and cobalt dithionate. ¦ 11. The process of claim 10, wherein manganese is recovered by co-precipitation as manganese carbonate in combination with cobaltous carbonate followed by its removal in whole or in part from the liquor by filtration. ¦ 12. The process of claim 10, wherein manganese is recovered by co-precipitation as manganese carbonate in combination with cobaltous carbonate and lithium carbonate followed by its removal in whole or in part from the liquor by filtration. ¦ 13. The process of claim 10, wherein manganese is recovered by co-precipitation as manganese hydroxide in combination with cobaltous hydroxide followed by its removal in whole or in part from the liquor by filtration. ¦ 14. The process of claim 1 including the presence of nickel in the cobalt resource to co-derive a liquor containing nickel sulphate, nickel dithionate, cobalt sulphate and cobalt dithionate. ¦ 15. The process of claim 14, wherein nickel is recovered by co-precipitation as nickel carbonate in combination with cobaltous carbonate followed by its removal in whole or in part from the liquor by filtration. ¦ 16. The process of claim 14, wherein nickel is recovered by co-precipitation as nickel carbonate in combination with cobaltous carbonate and lithium carbonate followed by its removal in whole or in part from the liquor by filtration. ¦ 17. The process of claim 14, wherein nickel is recovered by co-precipitation as nickel hydroxide in combination with cobaltous hydroxide followed by its removal in whole or in part from the liquor by filtration. ¦ 18. The process of claim 1 including the presence of lithium in the cobalt resource to co-derive a liquor containing lithium sulphate, lithium dithionate, cobalt sulphate and cobalt dithionate, wherein the cobalt is precipitated as cobalt hydroxide, the lithium remains in the liquor in step c, and is subsequently precipitated from the liquor as lithium carbonate by addition of sodium carbonate. | 1. A process of water removal and/or recycling from sodium sulphate and sodium dithionate containing liquor derived from processing a cobalt resource, comprising steps of: a. processing material originating from components of lithium ion batteries to derive a cobalt resource;b. mixing sulphur dioxide and sulphuric acid with the cobalt resource to derive a liquor containing cobalt sulphate and cobalt dithionate;c. precipitation of cobalt as cobaltous carbonate or cobaltous hydroxide in whole or in part followed by its removal in whole or in part from the liquor by filtration;d. crystallization of sodium sulphate and sodium dithionate to separate the majority of sodium sulphate and sodium dithionate from the liquor;e. heating of the sodium sulphate and sodium dithionate crystals to form anhydrous sodium sulphate, sulphur dioxide and water; andf. separation of anhydrous sodium sulphate from the sulfur dioxide and water. | CPC_C01G | 4919023002415
16/153479 | US | P | Synthesis of titanium dioxide nanoparticles using Cymbopogon proximis | Synthesis of titanium dioxide (TiO2) nanoparticles (NPs) includes mixing Cymbopogon proximis (Maharayb) grass extract with Titanium (IV) isopropoxide (TTIP). The synthesis is simple and occurs at a rapid rate. The synthesized TiO2 nanoparticles can be effective in degrading Rhodamine B dye under UV light irradiation. Accordingly, the TiO2 nanoparticles can be useful in purifying drinking water. | 1. A method of synthesizing titanium dioxide (TiO2) nanoparticles, comprising: grinding Cymbopogon proximis grass to provide a ground grass;adding water to the ground grass to provide a mixture;filtering the mixture to obtain a filtrate;combining the filtrate with titanium (IV) isopropoxide (TTIP) to obtain a brown solution;heating the brown solution to obtain a paste;forming a powder from the paste;and calcinating the powder to provide the TiO2 nanoparticles. ¦ 2. The method of synthesizing titanium dioxide (TiO2) nanoparticles according to claim 1, wherein about 100 ml of the grass is ground to provide the ground grass. ¦ 3. The method of synthesizing titanium dioxide (TiO2) nanoparticles according to claim 2, wherein about 100 ml of water is added to the ground grass. ¦ 4. The method of synthesizing titanium dioxide (TiO2) nanoparticles according to claim 1, wherein the brown solution is heated at a temperature of about 80° C. ¦ 5. The method of synthesizing titanium dioxide (TiO2) nanoparticles according to claim 1, wherein the powder is calcinated at a temperature of about 400° C. ¦ 6. A method of synthesizing titanium dioxide (TiO2) nanoparticles, comprising: grinding Cymbopogon proximis grass to provide a ground grass;adding water to the ground grass to provide a mixture;filtering the mixture to obtain a filtrate;combining the filtrate with titanium (IV) isopropoxide (TTIP) to obtain a brown solution;heating the brown solution at a temperature of 80° C. to obtain a paste;forming a powder from the paste;and calcinating the powder at a temperature of about 400° C. to provide the TiO2 nanoparticles. | 1. A method of synthesizing titanium dioxide (TiO2) nanoparticles, comprising: grinding Cymbopogon proximis grass to provide a ground grass;adding water to the ground grass to provide a mixture;filtering the mixture to obtain a filtrate;combining the filtrate with titanium (IV) isopropoxide (TTIP) to obtain a brown solution;heating the brown solution to obtain a paste;forming a powder from the paste;and calcinating the powder to provide the TiO2 nanoparticles. | CPC_C01G | 4919022002482
15/552546 | US | P | Synthetic rutile products and processes for their production | This invention relates broadly to the production of titanium alloys by electrolytic reduction processes, and is concerned in one or more aspects with the preparation of a feedstock for such processes. In other aspects, the invention relates to a novel synthetic rutile (SR) product and to methods of producing titanium alloy from titaniferous material. | 1. A method of preparing a synthetic rutile feedstock for an electrolytic reduction process, comprising: treating a titaniferous material in a reducing atmosphere at an elevated temperature in the presence of a reductant to convert the titaniferous material to a reduced titaniferous material in which iron oxides in the titaniferous material have been reduced to metallic iron, and rutile in the titaniferous material has been reduced to reduced rutiles, pseudobrookite or anosovite, and separating out the metallic iron so as to obtain a synthetic rutile product,wherein the treatment of the titaniferous material is effected in the presence of an added amount of one or more titanium alloying elements, whereby the synthetic rutile product incorporates a proportion of the one or more titanium alloying elements for achieving a corresponding proportion of the one or more titanium alloying elements in a titanium alloy produced by reduction of the synthetic rutile product in an electrolytic reduction process;wherein at least one of the one or more titanium alloying elements is selected from the group consisting of: metals and metalloids; andwherein Mg and Mn are added only in combination with the added amount of one or more titanium alloying elements. ¦ 2. The method of claim 1, wherein the synthetic rutile product comprises at least 65 wt % TiO2. ¦ 3. The method of claim 1, wherein the added amount of at least one of the one or more titanium alloying elements is at least 0.2 weight percent as an oxide equivalent. ¦ 4. The method of claim 3, wherein at least one of the one or more titanium alloying elements is selected from the group consisting of Al, Ca, Co, Cr, Cu, Fe, Ga, Ge, Mo, Nb, Ni, Pd, Ru, Si, Sn, Ta, V, W, and Zr. ¦ 5. The method of claim 1, wherein at least one of the one or more titanium alloying elements is selected from the group consisting of Al, Ca, Co, Cr, Cu, Fe, Ga, Ge, Mo, Nb, Ni, Pd, Ru, Si, Sn, Ta, V, W, and Zr. ¦ 6. The method of claim 1, wherein the one or more titanium alloying elements are added as a metal or mixed metal oxide, ore, concentrate, hydrate, sulphate, carbonate, chloride, or nitrate. | 1. A method of preparing a synthetic rutile feedstock for an electrolytic reduction process, comprising: treating a titaniferous material in a reducing atmosphere at an elevated temperature in the presence of a reductant to convert the titaniferous material to a reduced titaniferous material in which iron oxides in the titaniferous material have been reduced to metallic iron, and rutile in the titaniferous material has been reduced to reduced rutiles, pseudobrookite or anosovite, and separating out the metallic iron so as to obtain a synthetic rutile product,wherein the treatment of the titaniferous material is effected in the presence of an added amount of one or more titanium alloying elements, whereby the synthetic rutile product incorporates a proportion of the one or more titanium alloying elements for achieving a corresponding proportion of the one or more titanium alloying elements in a titanium alloy produced by reduction of the synthetic rutile product in an electrolytic reduction process;wherein at least one of the one or more titanium alloying elements is selected from the group consisting of: metals and metalloids; andwherein Mg and Mn are added only in combination with the added amount of one or more titanium alloying elements. | CPC_C01G | 4919021002471
15/547079 | US | P | System and method for purifying vanadium pentoxide | The present invention provides a system and method for purifying vanadium pentoxide. Industrial grade vanadium pentoxide is converted to vanadium oxytrichloride by low temperature fluidizing chlorination, wherein chlorinating gas is preheated via heat exchange between fluidizing gas and chlorination flue gas, and an appropriate amount of air is added to enable a part of carbon powder to combust so as to achieve a balanced heat supply during the chlorination, thereby increasing the efficiency of chlorination and ensuring good selectivity in low temperature chlorination. The vanadium oxytrichloride is purified by rectification, and then subjected to plasma oxidation, thereby obtaining a high-purity vanadium pentoxide product and chlorine gas. The chlorine gas is returned for low temperature chlorination. The system and method have advantages of favorable adaptability to raw material, no discharge of contaminated wastewater, low energy consumption and chlorine consumption in production, stable product quality, etc. | 1. A system for purifying vanadium pentoxide, comprising a feeding device, a low temperature chlorination fluidized bed, a rectification and purification device, a plasma oxidation device, a tail gas washing absorber, an induced draft fan and a chimney; wherein the feeding device comprises an industrial grade vanadium pentoxide hopper, an industrial grade vanadium pentoxide screw feeder, a carbon powder hopper and a carbon powder screw feeder;the low temperature chlorination fluidized bed comprises a chlorination bed feeder, a chlorination fluidized bed body, a chlorination bed cyclone separator, a flue gas heat exchanger, a flue gas condenser, a chlorination bed acid-seal tank and a chlorination bed spiral slag-discharging device;the rectification and purification device comprises a distilling still, a rectifying column, a distillate condenser, a reflux liquid collecting tank, a silicon-containing vanadium oxytrichloride storage tank, a rectification section acid-seal tank, a high-purity vanadium oxytrichloride condenser, and a high-purity vanadium oxytrichloride storage tank;the plasma oxidation device comprises an air filtration purifier, a reactant nozzle, a plasma reactor, a primary cyclone separator, a secondary cyclone separator, a rotary-vane pump and a gas compressor;wherein a feed outlet at the bottom of the industrial grade vanadium pentoxide hopper is connected with a feed inlet of the industrial grade vanadium pentoxide screw feeder; a feed outlet at the bottom of the carbon powder hopper is connected with a feed inlet of the carbon powder screw feeder; and a feed outlet of the industrial grade vanadium pentoxide screw feeder and a feed outlet of the carbon powder screw feeder are both connected with a feed inlet of the chlorination bed feeder through a pipeline;a feed discharge opening of the chlorination bed feeder is connected with a feed inlet at the upper part of the chlorination fluidized bed body through a pipeline; a gas inlet at the bottom of the chlorination bed feeder is connected with a nitrogen gas source main pipe through a pipeline; the chlorination bed cyclone separator is provided at the center of the top of the expansion section of the chlorination fluidized bed body; a gas outlet at the top of the chlorination bed cyclone separator is connected with a hot flue gas inlet of the flue gas heat exchanger through a pipeline; a cold flue gas outlet of the flue gas heat exchanger is connected with a gas inlet of the flue gas condenser through a pipeline; a gas outlet of the flue gas condenser is connected with a gas inlet of the chlorination bed acid-seal tank through a pipeline; a gas outlet of the chlorination bed acid-seal tank is connected with a gas inlet of the tail gas washing absorber through a pipeline; a slag-discharge opening at the lower part of the chlorination fluidized bed body is connected with a feed inlet of the chlorination bed spiral slag-discharging device through a pipeline; a gas inlet at the bottom of the chlorination fluidized bed body is connected with a hot gas outlet of the flue gas heat exchanger through a pipeline; and a cold gas inlet of the flue gas heat exchanger is connected with a chlorine gas source main pipe, the nitrogen gas source main pipe and a compressed air main pipe through pipelines, respectively;a liquid outlet at the bottom of the flue gas condenser is connected with a feed inlet of the rectifying column through a pipeline; a steam outlet of the distilling still is connected with a steam inlet of the rectifying column through a pipeline; a reflux inlet of the distilling still is connected with a liquid reflux outlet at the bottom of the rectifying column through a pipeline; a gas outlet at the top of the rectifying column is connected with a gas inlet of the distillate condenser through a pipeline; a liquid outlet of the distillate condenser is connected with a liquid inlet of the reflux liquid collecting tank through a pipeline; a reflux liquid outlet of the reflux liquid collecting tank is connected with a reflux liquid inlet at the top of the rectifying column through a pipeline; a feed discharge opening of the reflux liquid collecting tank is connected with an inlet of the silicon-containing vanadium oxytrichloride storage tank through a pipeline; an exhaust gas outlet of the silicon-containing vanadium oxytrichloride storage tank is connected with a gas inlet of the rectification section acid-seal tank through a pipeline; a gas outlet of the rectification section acid-seal tank is connected with a gas inlet of the tail gas washing absorber through a pipeline; a rectificate outlet of the rectifying column is connected with a gas inlet of the high-purity vanadium oxytrichloride condenser through a pipeline; a liquid outlet of the high-purity vanadium oxytrichloride condenser is connected with a liquid inlet of the high-purity vanadium oxytrichloride storage tank through a pipeline; and an underflow outlet is provided at the bottom of the distilling still;a gas inlet of the air filtration purifier is connected with the compressed air main pipe through a pipeline; a gas outlet of the air filtration purifier is connected with an air inlet of the reactant nozzle and a gas inlet of the secondary cyclone separator through pipelines, respectively; a liquid outlet of the high-purity vanadium oxytrichloride storage tank is connected with a chloride inlet of the reactant nozzle through a pipeline; the reactant nozzle is provided at the center of the upper part of the plasma reactor; a feed outlet at the bottom of the plasma reactor is connected with a gas inlet of the primary cyclone separator through a pipeline; a gas outlet of the primary cyclone separator is connected with a gas inlet of the rotary-vane pump through a pipeline; a gas outlet of the rotary-vane pump is connected with a gas inlet of the gas compressor through a pipeline; a gas outlet of the gas compressor is connected with a cold gas inlet of the flue gas heat exchanger through a pipeline; a feed discharge opening at the lower part of the primary cyclone separator is connected with a gas inlet of the secondary cyclone separator through a pipeline; a gas outlet at the top of the secondary cyclone separator is connected with a gas inlet of the tail gas washing absorber through a pipeline; and a feed outlet at the bottom of the secondary cyclone separator is connected with a high-purity vanadium pentoxide product hopper through a pipeline;a gas outlet of the tail gas washing absorber is connected with a gas inlet of the induced draft fan through a pipeline; and a gas outlet of the induced draft fan is connected with a gas inlet at the bottom of the chimney through a pipeline. ¦ 2. A method for purifying vanadium pentoxide based on the system of claim 1, comprising the following steps: allowing industrial grade vanadium pentoxide powder in the industrial grade vanadium pentoxide hopper and carbon powder in the carbon powder hopper to enter the chlorination bed feeder simultaneously through the industrial grade vanadium pentoxide screw feeder and the carbon powder screw feeder respectively and be mixed therein, and then enter the chlorination fluidized bed body; allowing chlorine gas from the chlorine gas source main pipe, nitrogen gas from the nitrogen gas source main pipe, air from the compressed air main pipe and chlorine-containing gas returned from the gas compressor to be preheated by exchanging heat with chlorination flue gas by the flue gas heat exchanger, and then enter the chlorination fluidized bed body to allow the vanadium pentoxide and the carbon powder to be kept at a fluidized state and chemically reacted, wherein the air enables a part of the carbon powder to combust to provide heat for maintaining the temperature of the fluid bed, and the chlorine gas and the carbon powder function together to make vanadium pentoxide and a small amount of impurities be chlorinated, to form chlorinated residues and chlorination flue gas rich in vanadium oxytrichloride; discharging the chlorinated residues through the slag-discharge opening at the lower part of the chlorination fluidized bed body and the chlorination bed spiral slag-discharging device in turn; and allowing the chlorination flue gas to be subjected to dust removing by the chlorination bed cyclone separator and fall back to the chlorination fluidized bed body, and then be precooled by the flue gas heat exchanger and enter the flue gas condenser, such that vanadium oxytrichloride therein is condensed to form a crude vanadium oxytrichloride liquid and the remaining tail gas enters the tail gas washing absorber through the chlorination bed acid-seal tank;allowing the crude vanadium oxytrichloride liquid formed by the flue gas condenser to enter the rectifying column and the distilling still in turn to be subjected to rectification operation, to obtain a vanadium-rich waste rich in high-boiling-point impurities, silicon-containing vanadium oxytrichloride vapor rich in low-boiling-point impurities and high-purity vanadium oxytrichloride vapor; condensing the silicon-containing vanadium oxytrichloride vapor into liquid by the distillate condenser, wherein a part of the liquid returns to the rectifying column through the reflux liquid collecting tank, and the remaining liquid enters the silicon-containing vanadium oxytrichloride storage tank; transmitting the exhaust gas produced in the silicon-containing vanadium oxytrichloride storage tank to the tail gas washing absorber through the rectification section acid-seal tank; and condensing the high-purity vanadium oxytrichloride vapor into liquid by the high-purity vanadium oxytrichloride condenser and allowing the liquid to enter the high-purity vanadium oxytrichloride storage tank;allowing the high-purity vanadium oxytrichloride in the high-purity vanadium oxytrichloride storage tank to enter the plasma reactor through the reactant nozzle; purifying compressed air by the air filtration purifier and then allowing the compressed air to enter the plasma reactor through the reactant nozzle, such that the vanadium oxytrichloride is oxidized to produce vanadium pentoxide powder and oxidization flue gas rich in chlorine gas; discharging the oxidation product by the feed outlet at the bottom of the plasma reactor into the primary cyclone separator for gas-solid separation, and allowing the oxidation flue gas which is produced through separation to be pressurized by the rotary-vane pump and the gas compressor and then returned for chlorination of industrial grade vanadium pentoxide; allowing the vanadium pentoxide powder discharged from the bottom of the primary cyclone separator together with the purified air from the air filtration purifier to enter the secondary cyclone separator, to remove a small amount of chlorine gas entrained by the powder through thorough mixing and gas-solid separation to obtain a high-purity vanadium pentoxide product, and transmitting the product to the high-purity product hopper; allowing chlorine-containing tail gas discharged from the secondary cyclone separator to enter the tail gas washing absorber for treatment; and transmitting the gas discharged from the tail gas washing absorber after absorption treatment with an alkali solution to the chimney then to vent through the induced draft fan. ¦ 3. The method for purifying vanadium pentoxide according to claim 2, wherein in the chlorination fluidized bed body, the amount of the carbon powder added in the chlorination process is 10%-20% of the mass of the industrial grade vanadium pentoxide powder. ¦ 4. The method for purifying vanadium pentoxide according to claim 2, wherein in the chlorination fluidized bed body, the operation temperature is 300-500° C. and the average residence time of the powder is 30-80 min in the chlorination. ¦ 5. The method for purifying vanadium pentoxide according to claim 2, wherein in the rectifying column, a number of trays in the rectification section is 5-10, and a number of trays in the stripping section is 10-20 in the rectification operation. ¦ 6. The method for purifying vanadium pentoxide according to claim 2, wherein the reflux ratio of the rectification operation is 15-40. ¦ 7. The method for purifying vanadium pentoxide according to claim 2, wherein in the plasma reactor, high-purity vanadium pentoxide is prepared directly by plasma oxidation of high-purity vanadium oxytrichloride, and in the plasma oxidation, the amount of the purified air fed is 2-50 times of a theoretical amount of the purified air. | 1. A system for purifying vanadium pentoxide, comprising a feeding device, a low temperature chlorination fluidized bed, a rectification and purification device, a plasma oxidation device, a tail gas washing absorber, an induced draft fan and a chimney; wherein the feeding device comprises an industrial grade vanadium pentoxide hopper, an industrial grade vanadium pentoxide screw feeder, a carbon powder hopper and a carbon powder screw feeder;the low temperature chlorination fluidized bed comprises a chlorination bed feeder, a chlorination fluidized bed body, a chlorination bed cyclone separator, a flue gas heat exchanger, a flue gas condenser, a chlorination bed acid-seal tank and a chlorination bed spiral slag-discharging device;the rectification and purification device comprises a distilling still, a rectifying column, a distillate condenser, a reflux liquid collecting tank, a silicon-containing vanadium oxytrichloride storage tank, a rectification section acid-seal tank, a high-purity vanadium oxytrichloride condenser, and a high-purity vanadium oxytrichloride storage tank;the plasma oxidation device comprises an air filtration purifier, a reactant nozzle, a plasma reactor, a primary cyclone separator, a secondary cyclone separator, a rotary-vane pump and a gas compressor;wherein a feed outlet at the bottom of the industrial grade vanadium pentoxide hopper is connected with a feed inlet of the industrial grade vanadium pentoxide screw feeder; a feed outlet at the bottom of the carbon powder hopper is connected with a feed inlet of the carbon powder screw feeder; and a feed outlet of the industrial grade vanadium pentoxide screw feeder and a feed outlet of the carbon powder screw feeder are both connected with a feed inlet of the chlorination bed feeder through a pipeline;a feed discharge opening of the chlorination bed feeder is connected with a feed inlet at the upper part of the chlorination fluidized bed body through a pipeline; a gas inlet at the bottom of the chlorination bed feeder is connected with a nitrogen gas source main pipe through a pipeline; the chlorination bed cyclone separator is provided at the center of the top of the expansion section of the chlorination fluidized bed body; a gas outlet at the top of the chlorination bed cyclone separator is connected with a hot flue gas inlet of the flue gas heat exchanger through a pipeline; a cold flue gas outlet of the flue gas heat exchanger is connected with a gas inlet of the flue gas condenser through a pipeline; a gas outlet of the flue gas condenser is connected with a gas inlet of the chlorination bed acid-seal tank through a pipeline; a gas outlet of the chlorination bed acid-seal tank is connected with a gas inlet of the tail gas washing absorber through a pipeline; a slag-discharge opening at the lower part of the chlorination fluidized bed body is connected with a feed inlet of the chlorination bed spiral slag-discharging device through a pipeline; a gas inlet at the bottom of the chlorination fluidized bed body is connected with a hot gas outlet of the flue gas heat exchanger through a pipeline; and a cold gas inlet of the flue gas heat exchanger is connected with a chlorine gas source main pipe, the nitrogen gas source main pipe and a compressed air main pipe through pipelines, respectively;a liquid outlet at the bottom of the flue gas condenser is connected with a feed inlet of the rectifying column through a pipeline; a steam outlet of the distilling still is connected with a steam inlet of the rectifying column through a pipeline; a reflux inlet of the distilling still is connected with a liquid reflux outlet at the bottom of the rectifying column through a pipeline; a gas outlet at the top of the rectifying column is connected with a gas inlet of the distillate condenser through a pipeline; a liquid outlet of the distillate condenser is connected with a liquid inlet of the reflux liquid collecting tank through a pipeline; a reflux liquid outlet of the reflux liquid collecting tank is connected with a reflux liquid inlet at the top of the rectifying column through a pipeline; a feed discharge opening of the reflux liquid collecting tank is connected with an inlet of the silicon-containing vanadium oxytrichloride storage tank through a pipeline; an exhaust gas outlet of the silicon-containing vanadium oxytrichloride storage tank is connected with a gas inlet of the rectification section acid-seal tank through a pipeline; a gas outlet of the rectification section acid-seal tank is connected with a gas inlet of the tail gas washing absorber through a pipeline; a rectificate outlet of the rectifying column is connected with a gas inlet of the high-purity vanadium oxytrichloride condenser through a pipeline; a liquid outlet of the high-purity vanadium oxytrichloride condenser is connected with a liquid inlet of the high-purity vanadium oxytrichloride storage tank through a pipeline; and an underflow outlet is provided at the bottom of... | CPC_C01G | 4919021002473
15/622696 | US | P | Zinc ferrite film and method for manufacturing zinc ferrite film | A method for manufacturing a zinc ferrite film includes forming a zinc ferrite film on a base material by having a reaction liquid, which contains metal ions including only bivalent iron ions and bivalent zinc ions, contact an oxidation liquid, which contains an oxidant that oxidizes the metal ions, in the presence of a pH adjuster. The pH adjuster includes a carbonate of ammonium and an alkali metal salt of mono-carboxylic acid. | 1. A method for manufacturing a zinc ferrite film, the method comprising: forming a zinc ferrite film on a base material by having a reaction liquid, which contains metal ions including only bivalent iron ions and bivalent zinc ions, contact an oxidation liquid, which contains an oxidant that oxidizes the metal ions, in the presence of a pH adjuster;wherein the pH adjuster includes a carbonate of ammonium and an alkali metal salt of mono-carboxylic acid. ¦ 2. The method according to claim 1, wherein the pH adjuster includes ammonium carbonate and at least one of potassium acetate and sodium acetate. ¦ 3. The method according to claim 1, wherein concentration of the bivalent iron ions in the reaction liquid is 10 mmol/L or greater and 50 mmol/L or less, andconcentration of the bivalent zinc ions in the reaction liquid is 0.2 mmol/L or greater and 1.0 mmol/L or less. ¦ 4. The method according to claim 1, wherein the pH adjuster is included in the oxidation liquid, andthe oxidation liquid has a pH adjusted in the range of 5 or greater and 16 or less at a temperature of 25° C. ¦ 5. The method according to claim 1, wherein the pH adjuster is included in the oxidation liquid,concentration of the carbonate of ammonium in the oxidation liquid is 1 mmol/L or greater and 5 mmol/L or less, andconcentration of the alkali metal salt of mono-carboxylic acid in the oxidation liquid is 10 mmol/L or greater and 100 mmol/L or less. ¦ 6. A zinc ferrite film comprising crystal grains observed using an electron backscatter diffraction technique setting a boundary having an orientation difference of 5° or greater as a crystal grain boundary, wherein 50% or greater of the crystal grains observed in a cross-section of the zinc ferrite film extending over a range having a thickness of 1.5 μm and a width of 10 μm are occupied by crystal grains having a grain diameter of less than 0.3 μm, which is expressed by an equivalent diameter. ¦ 7. The zinc ferrite film according to claim 6, wherein 10% or less of the crystal grains observed in the cross-section are occupied by crystal grains having an aspect ratio of less than 0.2. | 1. A method for manufacturing a zinc ferrite film, the method comprising: forming a zinc ferrite film on a base material by having a reaction liquid, which contains metal ions including only bivalent iron ions and bivalent zinc ions, contact an oxidation liquid, which contains an oxidant that oxidizes the metal ions, in the presence of a pH adjuster;wherein the pH adjuster includes a carbonate of ammonium and an alkali metal salt of mono-carboxylic acid. | CPC_C01G | 4919021002474
15/523568 | US | P | Nickel composite hydroxide and process for producing same | A nickel composite hydroxide containing reduced amounts of sulfate radicals and chlorine as impurities. The nickel composite hydroxide is represented by Ni1-x-yCoxAly(OH)2+α(0.05≤x≤0.01≤y≤0.2, x+y<0.4, and 0≤α<0.5), and includes spherical secondary particles formed by aggregation of plurality of plate-shaped primary particles, secondary particles have an average particle diameter of 3-20 μm, sulfate radical content of 1.0 mass % or less, chlorine content of 0.5 mass % or less, and carbonate radical content of 1.0-2.5 mass %. The nickel composite hydroxide is obtained by a process including a crystallization step in which crystallization is performed in reaction solution obtained by adding alkali solution to aqueous solution containing mixed aqueous solution containing nickel and cobalt, ammonium ion supplier, and aluminum source. The alkali solution is mixed aqueous solution of alkali metal hydroxide and carbonate, and ratio of carbonate to alkali metal hydroxide in mixed aqueous solution represented by [C032−]/[OH−]=0.002 or more but 0.050 or less. | 1. A nickel composite hydroxide represented by a general formula: Niz-x-yCoxAly(OH)2+α(0.05≤x≤0.35, 0.01≤y≤0.2, x+y<0.4, and 0≤α≤0.5), the nickel composite hydroxide comprising:spherical secondary particles formed by aggregation of a plurality of plate-shaped primary particles, whereinthe secondary particles have an average particle diameter of 3 μm to 20 μm, a sulfate radical content of 1.0 mass % or less, a chlorine content of 0.5 mass % or less, and a carbonate radical content of 1.0 mass % to 2.5 mass %. ¦ 2. The nickel composite hydroxide according to claim 1 whose value of [(d90-d10)/average particle diameter], which is an index indicating dispersion of particle size distribution of the nickel composite hydroxide, is 0.55 or less. ¦ 3. The nickel composite hydroxide according to claim 1 whose specific surface area is 15 m2/g to 60 m2/g. ¦ 4. A process for producing a nickel composite hydroxide by a crystallization reaction, the process comprising: a crystallization step in which crystallization is performed in a reaction solution obtained by adding an alkali solution to an aqueous solution containing a mixed aqueous solution containing nickel and cobalt, an ammonium ion supplier, and an aluminum source, whereinthe alkali solution is a mixed aqueous solution of an alkali metal hydroxide and a carbonate, and a ratio of the carbonate to the alkali metal hydroxide in the mixed aqueous solution represented by [CO32−]/[OH−] or more but 0.050 or less. ¦ 5. The process for producing a nickel composite hydroxide according to claim 4, wherein in the crystallization step, an aqueous sodium aluminate solution is used as the aluminum source, and a mole ratio of sodium to aluminum (Na/Al) in the aqueous sodium aluminate solution is L5 to 3.0. ¦ 6. The process for producing a nickel composite hydroxide according to claim 4, wherein the crystallization step comprises a nucleation step and a particle growth step, and wherein in the nucleation step, nucleation is performed in the reaction solution by adding the alkali solution to the aqueous solution such that a pH of the reaction solution is 12.0 to 13.4 as a pH measured on a basis of a liquid temperature of 25° C., andin the particle growth step, the alkali solution is added to the reaction solution containing nuclei formed in the nucleation step such that a pH of the reaction solution is 10.5 to 12.0 as a pH measured on a basis of a liquid temperature of 25° C. ¦ 7. The process for producing a nickel composite hydroxide according to claim 4, wherein the alkali metal hydroxide is at least one selected from lithium hydroxide, sodium hydroxide, and potassium hydroxide. ¦ 8. The process for producing a nickel composite hydroxide according to claim 4, wherein the carbonate is at least one selected from sodium carbonate, potassium carbonate, and ammonium carbonate. ¦ 9. The process for producing a nickel composite hydroxide according to claim 4, wherein in the crystallization step, an ammonia concentration of the reaction solution is maintained in a range of 3 g/L to 25 g/L. ¦ 10. The process for producing a nickel composite hydroxide according to claim 4, wherein in the crystallization step, a reaction temperature is maintained in a range of 20° C. to 80° C. | 1. A nickel composite hydroxide represented by a general formula: Niz-x-yCoxAly(OH)2+α(0.05≤x≤0.35, 0.01≤y≤0.2, x+y<0.4, and 0≤α≤0.5), the nickel composite hydroxide comprising:spherical secondary particles formed by aggregation of a plurality of plate-shaped primary particles, whereinthe secondary particles have an average particle diameter of 3 μm to 20 μm, a sulfate radical content of 1.0 mass % or less, a chlorine content of 0.5 mass % or less, and a carbonate radical content of 1.0 mass % to 2.5 mass %. | CPC_C01G | 4919021002475
14/983780 | US | P | Method for purification and storage of Til4 for Ti-containing film deposition | Disclosed are methods for purification of a crude TiI4 for deposition of Ti-containing films including evaporating volatile impurities in the crude TiI4 under vacuum at room temperature in a sublimator and removing the volatile impurities, placing the sublimator in a hot oil bath under vacuum at a temperature to evaporate TiI4 and form powders or a solid, and sublimating the powers or the solid under vacuum at the temperature to obtain the purified TiI4. Disclosed are methods for storage of a pure TiI4 including drying a stainless-steel canister, instantaneously moving the dried stainless steel canister into a glove box under inert atmosphere at room temperature, moving the pure TiI4 into the glove box, filling the pure TiI4 into the dried stainless-steel canister, and sealing the dried stainless steel canister containing the pure TiI4 with metallic sealing. | 1. A method for purification of TiI4 for deposition of Ti-containing films, the method comprising the steps of: introducing TiI4 into a sublimator having a cold trap cooled by liquid nitrogen;evaporating volatile impurities in the TiI4 under vacuum at room temperature to produce semi-purified TiI4 and collecting the evaporated volatile impurities in the cold trap;removing the evaporated volatile impurities from the cold trap;placing the sublimator containing the semi-purified TiI4 in a hot oil bath under vacuum at a temperature to evaporate TiI4 and form a powder or solid in the cold trap; andsublimating the powder or solid under vacuum at the temperature to obtain the purified TiI4. ¦ 2. The method of claim 1, wherein the crude TiI4 has a purity ranging from approximately 90% w/w to approximately 95% w/w. ¦ 3. The method of claim 1, wherein the temperature ranges from approximately 150° C. to approximately 190° C. ¦ 4. The method of claim 3, wherein the temperature is 180° C. ¦ 5. The method of any claim of 1, wherein the volatile impurity is I2. ¦ 6. The method of any claim of 1, wherein the volatile impurity is HI. ¦ 7. The method of claim 1, wherein the purified TiI4 has a purity of 99% w/w. ¦ 8. The method of claim 1, wherein the purified TiI4 has a purity ranging from approximately 99% w/w to approximately 100% w/w. ¦ 9. The method of claim 1, wherein the purified TiI4 has a purity ranging from approximately 99.9% w/w to approximately 100.0% w/w. ¦ 10. The method of claim 1, wherein the purified TiI4 contains between 0% w/w and approximately 1% w/w non-volatile impurities. ¦ 11. The method of claim 1, wherein the purified TiI4 contains between 0% w/w and approximately 0.5% w/w non-volatile impurities. ¦ 12. The method of claim 1, wherein the purified TiI4 contains between 0% w/w and approximately 1% w/w I2 and/or HI. ¦ 13. The method of claim 1, wherein the purified TiI4 contains between 0% w/w and approximately 0.5% w/w I2 and/or HI. | 1. A method for purification of TiI4 for deposition of Ti-containing films, the method comprising the steps of: introducing TiI4 into a sublimator having a cold trap cooled by liquid nitrogen;evaporating volatile impurities in the TiI4 under vacuum at room temperature to produce semi-purified TiI4 and collecting the evaporated volatile impurities in the cold trap;removing the evaporated volatile impurities from the cold trap;placing the sublimator containing the semi-purified TiI4 in a hot oil bath under vacuum at a temperature to evaporate TiI4 and form a powder or solid in the cold trap; andsublimating the powder or solid under vacuum at the temperature to obtain the purified TiI4. | CPC_C01G | 4919020002471
15/973555 | US | P | Method and apparatus for extracting high-purity molybdenum oxide powders and nanopowders from low-grade concentrates | A method and plant for molybdenum recovery from a low-grade crude ore by low-temperature chlorination, where the molybdenum-bearing fine ore is chlorinated with gaseous chlorine at a temperature of 220-250° C. to form a volatile chloride compound, which after leaving a reactor is directed to a low-temperature nitrogen-oxygen plasma unit having a temperature of 800-1000° C., wherein the said compound decomposes and turns into a high-purity MoO3 powder or nanopowder, which is cooled with an air stream and collected in a dumping hopper. The invention enables recovery of ultra-high purity MoO3 (purity of 99.997-99.999%) using an environmental friendly, cost effective, and inexpensive method implemented on an industrial scale. | 1. A method of molybdenum recovery from a fine molybdenum-bearing ore by low-temperature chlorination, comprising: chlorination of the fine molybdenum-bearing ore using gaseous chlorine at a temperature of 220-250° C. to form a volatile chloride compound in a reactor; anddecomposing the volatile chloride compound in a low-temperature nitrogen-oxygen plasma unit having a temperature between 800° C. and 1000° C. to produce a MoO3 powder or nanopowder. ¦ 2. The method of claim 1, wherein the particle size of the ore is 30-50 μm. ¦ 3. The method of claim 1, wherein the reactor is blown down with an inert gas to remove air prior to the chlorination. ¦ 4. The method of claim 1, wherein the ore is fed into the reactor through a screw in countercurrent to the gaseous chlorine. ¦ 5. The method of claim 1, further comprising filtering the volatile chloride compound through a granular material to remove impurities before the decomposing in the plasma unit. ¦ 6. The method of claim 1, further comprising trapping particles of the MoO3 powder or nanopowder in filtration sleeves. ¦ 7. The method of claim 1, further comprising: removing nitrogen or oxygen from chlorine exiting the plasma unit; andtransferring the chlorine to the reactor for reuse. ¦ 8. The method of claim 1, further comprising generating chlorine leaks; andneutralizing the chlorine leaks with alkali in a scrubber. ¦ 9. The method of claim 1, further comprising cooling the MoO3 powder or nanopowder. ¦ 10. An apparatus for the method of claim 1, comprising: a reactor for low-temperature chlorination of molybdenum-bearing ore capable of maintaining a temperature in the range of 220-250° C.; anda low-temperature nitrogen-oxygen plasma unit capable of operating at a temperature between 800° C. and 1000° C. for decomposition of chlorinated molybdenum compound generated in the reactor. ¦ 11. The apparatus of claim 10, further comprising a filtration unit between the reactor and the plasma unit for removal of impurities from the chlorinated molybdenum compound. ¦ 12. The apparatus of claim 11, wherein the filtration unit comprises at least one reservoir with granular reagents installed in a gas duct and designed specifically for trapping each impurity. ¦ 13. The apparatus of claim 10, further comprising a scrubber for alkaline neutralization of chlorine leaks. ¦ 14. The apparatus of claim 10, further comprising at least one temperature sensor, at least one pressure sensor, at least one raw material or reagent feed sensor, or at least one finished product discharge sensor for automated control of the apparatus. ¦ 15. The apparatus of claim 10, further comprising heater for heating gaseous chlorine up to between 50° C. and 60° C. before the gaseous chlorine enters the reactor. ¦ 16. The apparatus of claim 10, wherein the reactor is configured to receive an inert gas for preliminary blowdown. ¦ 17. The apparatus of claim 10, further comprising a hopper to collect the MoO3 powder or nanopowder produced in the plasma unit. ¦ 18. The apparatus of claim 10, further comprising a chlorine regenerator for separating gaseous chlorine from gaseous impurities for subsequent use in the chlorination reactor. ¦ 19. The method of claim 1, wherein the volatile chloride compound is MoO2Cl2. ¦ 20. The apparatus of claim 10, wherein the chlorinated molybdenum compound generated in the reactor is MoO2Cl2. | 1. A method of molybdenum recovery from a fine molybdenum-bearing ore by low-temperature chlorination, comprising: chlorination of the fine molybdenum-bearing ore using gaseous chlorine at a temperature of 220-250° C. to form a volatile chloride compound in a reactor; anddecomposing the volatile chloride compound in a low-temperature nitrogen-oxygen plasma unit having a temperature between 800° C. and 1000° C. to produce a MoO3 powder or nanopowder. | CPC_C01G | 4919020002473
15/222377 | US | P | Oxides for high energy cathode materials | A disorder rock salt composition for use as a cathode active material. The stoichiometry of the lithium, niobium, oxygen, and transition metal components of the disordered rock salt is varied to improved performance in an electrochemical cell while substantially maintaining the disordered rock salt crystallographic structure. | 1. A battery, comprising: an electrode, comprising: an active material characterized by an Fm-3m disordered rock salt crystallographic structure and represented by the chemical formula (i): LixNby−aNaMz−bPbO2−cFc where 1.30<x≤1.75; 0≤y<0.55; 0.1<z<1; 0≤a<0.5; 0≤b<1; 0≤c<0.8; wherein at least one of y, a, and b is non-zero; M, N, and P are each independently one or more of Ti, Ta, V, Cr, Mn, Fe, Co, Ni, Cu, Zn, Al, Zr, Y, Mo, Ru, Rh, and Sb;and wherein the battery is characterized by a discharge capacity in the range of 266 mAh/g to 355 mAh/g when cycled between 4.8 V and 1.5 Vat a C-rate of C/40. ¦ 2. The battery of claim 1, wherein x≥1.35. ¦ 3. The battery of claim 1, wherein x≥1.45. ¦ 4. The battery of claim 1, wherein x≥1.55. ¦ 5. The battery of claim 1, wherein x≥1.65. ¦ 6. The battery of claim 1, wherein x=1.75. ¦ 7. The battery of claim 1, wherein a=0, b=0, and 1≤z/y≤18. ¦ 8. The battery of claim 7, wherein z/y=2. ¦ 9. The battery of claim 7, wherein z/y=4. ¦ 10. The battery of claim 7, wherein z/y=14. ¦ 11. The battery of claim 7, wherein z/y=16.6. ¦ 12. The battery of claim 1, wherein only one of a or b is equal to zero. ¦ 13. The battery of claim 12, wherein y=0.5, a=0, z=0.8, 0<b<0.8, M is manganese, and P is selected from Fe, Cr, Al, and Sb. ¦ 14. The battery of claim 12, wherein y=0.2, 0<a<0.2, z=0.57, b=0, and N is selected from V, Mo, Sb, Ta, Ti, Zr, and Y. ¦ 15. The battery of claim 1, wherein y−a=0. ¦ 16. The battery of claim 1, wherein 0<c<0.8. | 1. A battery, comprising: an electrode, comprising: an active material characterized by an Fm-3m disordered rock salt crystallographic structure and represented by the chemical formula (i): LixNby−aNaMz−bPbO2−cFc where 1.30<x≤1.75; 0≤y<0.55; 0.1<z<1; 0≤a<0.5; 0≤b<1; 0≤c<0.8; wherein at least one of y, a, and b is non-zero; M, N, and P are each independently one or more of Ti, Ta, V, Cr, Mn, Fe, Co, Ni, Cu, Zn, Al, Zr, Y, Mo, Ru, Rh, and Sb;and wherein the battery is characterized by a discharge capacity in the range of 266 mAh/g to 355 mAh/g when cycled between 4.8 V and 1.5 Vat a C-rate of C/40. | CPC_C01G | 4919019002442
15/250633 | US | P | Multiple band gap Co-Ni oxide compositions and applications thereof | In one aspect, metal oxide compositions having electronic structure of multiple band gaps are described. In some embodiments, a metal oxide composition comprises a (Co,Ni)O alloy having electronic structure including multiple band gaps. The (Co,Ni)O alloy can include a first band gap and a second band gap, the first band gap separating valence and conduction bands of the electronic structure. | 1. A metal oxide composition comprising: a (Co,Ni)O alloy having electronic structure including multiple band gaps, wherein Co and Ni are each in the 2+ oxidation state. ¦ 2. The metal oxide composition of claim 1, wherein the (Co,Ni)O alloy includes a first band gap and a second band gap, the first band gap separating valence and conduction bands of the electronic structure. ¦ 3. The metal oxide composition of claim 2, wherein the conduction band comprises a first band and a second band. ¦ 4. The metal oxide composition of claim 3, wherein the first band and the second band are separated by at least 0.2 eV. ¦ 5. The metal oxide composition of claim 3, wherein the first band and the second band are separated by 0.2-0.7 eV. ¦ 6. The metal oxide composition of claim 3, wherein the first band has a width of at least 0.8 eV. ¦ 7. The metal oxide composition of claim 3, wherein the first band has a width of 0.8-1.5 eV. ¦ 8. The metal oxide composition of claim 3, wherein the second band has a width of at least 0.4 eV. ¦ 9. The metal oxide composition of claim 3, wherein the second band has a width of 0.5-1.0 eV. ¦ 10. The metal oxide composition of claim 1, wherein the (Co,Ni)O alloy is of the formula CoxNi1-xO with 0.2≤x≤0.3. ¦ 11. The metal oxide composition of claim 10, wherein 0.23≤x≤0.27. ¦ 12. The metal oxide composition of claim 10, wherein x=0.25. ¦ 13. The metal oxide composition of claim 1, wherein the (Co,Ni)O alloy is of the formula CoxNi1-xO with 0.125<x<0.375. ¦ 14. The metal oxide composition of claim 1, wherein the (Co,Ni)O alloy comprises one or more dopants. ¦ 15. The metal oxide composition of claim 14, wherein the doped (Co,Ni)O alloy exhibits p-type character. ¦ 16. The metal oxide composition of claim 14, wherein the doped (Co,Ni)O alloy exhibits n-type character. ¦ 17. The metal oxide composition of claim 14, wherein the one or more dopants are selected from the group consisting of alkali metals, alkaline earth metals, transition metals and Lanthanide series metals. ¦ 18. The metal oxide composition of claim 1 having photonic emission of varying wavelengths. ¦ 19. A solar cell comprising: a photosensitive region, the photosensitive region comprising a (Co,Ni)O alloy having electronic structure including multiple band gaps, wherein Co and Ni are each in the 2+ oxidation state. ¦ 20. A light emitting diode comprising: a light emitting region, the light emitting region comprising a (Co,Ni)O alloy having electronic structure including multiple band gaps, wherein Co and Ni are each in the 2+ oxidation state. ¦ 21. The metal oxide composition of claim 1, wherein the (Co,Ni)O alloy has cubic crystalline structure. ¦ 22. The solar cell of claim 19, wherein the (Co,Ni)O alloy has cubic crystalline structure. ¦ 23. The light emitting diode of claim 20, wherein the (Co,Ni)O alloy has cubic crystalline structure. ¦ 24. A metal oxide composition comprising: a (Co,Ni)O alloy having electronic structure including multiple band gaps, wherein the (Co,Ni)O alloy has cubic crystalline structure. | 1. A metal oxide composition comprising: a (Co,Ni)O alloy having electronic structure including multiple band gaps, wherein Co and Ni are each in the 2+ oxidation state. | CPC_C01G | 4919015005689
15/471922 | US | P | Centrifugal aluminum chloride generator | A metal chloride generator is provided. The metal chloride generator is a metal chloride centrifugal reactor that can be operated under conditions sufficient to cause metal particles and chlorine in the generator to be brought into contact with one another and react using centrifugal force to form metal chloride. A process for manufacturing titanium dioxide that utilizes the metal chloride generator is also provided. | 1. A chloride process for manufacturing titanium dioxide, comprising: introducing titanium dioxide ore, a carbon source and chlorine into a chlorinator;operating said chlorinator under conditions sufficient to cause titanium dioxide ore, said carbon source and chlorine in said chlorinator to react to form titanium tetrachloride;introducing metal particles and chlorine into a metal chloride generator, wherein said metal chloride generator is a metal chloride centrifugal reactor;operating said metal chloride generator under conditions sufficient to cause metal particles and chlorine in said generator to be brought into contact with one another and react using centrifugal force to form metal chloride;introducing titanium tetrachloride formed in said chlorinator, metal chloride formed in said metal chloride generator and oxygen into an oxidizer;operating said oxidizer under conditions sufficient to oxidize titanium tetrachloride and metal chloride in said oxidizer to form titanium dioxide particles having a metal oxide incorporated into their crystalline lattice structure; andrecovering titanium dioxide particles formed in said oxidizer. ¦ 2. The process of claim 1, wherein said carbon source is coke. ¦ 3. The process of claim 1, wherein said metal chloride centrifugal reactor comprises: a reactor housing, said reactor housing including an inside surface, an outside surface, a top portion, a bottom portion, a sidewall connecting said top portion and said bottom portion together, and an interior;a cylindrical reaction chamber positioned within said interior of said reactor housing, said reaction chamber including an inside surface, an outside surface, a top, a bottom, a cylindrical side wall connecting said top and said bottom together and an interior, said interior of said reaction chamber having a top half and a bottom half;a reactant inlet conduit extending through said sidewall of said reactor housing and said sidewall of said reaction chamber and including an inside surface, an outside surface and an interior, said reactant inlet conduit also including a first opening for receiving at least one reaction component from a location outside of said reactor housing and a second opening for discharging said reaction component into said reaction chamber, said second opening of said reactant inlet conduit being flush with said inside surface of said cylindrical sidewall of said reaction chamber and opening into said reaction chamber; anda reaction product outlet conduit extending through said top of said reaction chamber and said top of said reactor housing and including an inside surface, an outside surface and an interior, said reaction product outlet conduit also including a first opening for receiving at least one reaction product from said interior of said reaction chamber and a second opening for discharging said reaction product to a location outside of said reactor housing. ¦ 4. The process of claim 3, wherein said second opening of said reactant inlet conduit opens into said top half of said interior of said reaction chamber. ¦ 5. The process of claim 3, wherein said first opening of said reaction product outlet conduit is flush with said top of said reaction chamber. ¦ 6. The process of claim 3, wherein said reaction product outlet conduit extends from said top of said reaction chamber into said interior of said reaction chamber such that said first opening of said reaction product outlet conduit is positioned within said interior of said reaction chamber. ¦ 7. The process of claim 3, wherein said reaction product outlet conduit extends less than half way into said interior of said reaction chamber such that said first opening of said reaction product outlet conduit is positioned within said top half of said interior of said reaction chamber. ¦ 8. The process of claim 3, wherein at least one of said reaction chamber, said reactant inlet conduit, and said reaction product outlet conduit includes a refractory lining attached to said inside surface thereof, said refractory lining having an inside surface facing said interior of said reaction chamber, reactant inlet conduit, or reaction product outlet conduit that has a texture rough enough to break up metal oxide layers on said metal particles. ¦ 9. The process of claim 8, wherein said inside surface of said refractory lining has a surface roughness in the range of from about 0.01 μm to about 1000 μm. ¦ 10. The process of claim 1, wherein said metal introduced into said metal chloride generator is selected from the group of aluminum, boron, zirconium, silicon and phosphorus. ¦ 11. The process of claim 1, wherein said metal introduced into said metal chloride generator is aluminum. ¦ 12. The process of claim 1, wherein the metal chloride formed in the metal chloride generator is aluminum chloride. ¦ 13. The process of claim 1, wherein said metal oxide is incorporated into the crystalline lattice structure of the titanium dioxide particles in an amount in the range of from about 0.5% to about 1.5% by weight based on the weight of the titanium dioxide. ¦ 14. A process for manufacturing titanium dioxide, comprising: introducing metal particles and chlorine into a metal chloride generator, wherein said metal chloride generator is a metal chloride centrifugal reactor;operating said metal chloride generator under conditions sufficient to cause metal particles and chlorine in said generator to be brought into contact with one another and react using centrifugal force to form metal chloride;introducing titanium halide formed in said chlorinator, metal chloride formed in said metal chloride generator and oxygen into an oxidizer;operating said oxidizer under conditions sufficient to oxidize titanium halide and metal chloride in said oxidizer to form titanium dioxide particles having a metal oxide incorporated their crystalline lattice structure; andrecovering titanium dioxide particles formed in said oxidizer. ¦ 15. The process of claim 14, wherein said metal chloride centrifugal reactor comprises: a reactor housing, said reactor housing including an inside surface, an outside surface, a top portion, a bottom portion, a sidewall connecting said top portion and said bottom portion together, and an interior;a cylindrical reaction chamber positioned within said interior of said reactor housing, said reaction chamber including an inside surface, an outside surface, a top, a bottom, a cylindrical side wall connecting said top and said bottom together and an interior, said interior of said reaction chamber having a top half and a bottom half;a reactant inlet conduit extending through said sidewall of said reactor housing and said sidewall of said reaction chamber, said reactant inlet conduit including a first opening for receiving at least one reaction component from a location outside of said reactor housing and a second opening for discharging said reaction component into said reaction chamber, said second opening of said reactant inlet conduit being flush with said inside surface of said cylindrical sidewall of said reaction chamber and opening into said reaction chamber; anda reaction product outlet conduit extending through said top of said reaction chamber and said top of said reactor housing, said reaction product outlet conduit including a first opening for receiving at least one reaction product from said interior of said reaction chamber and a second opening for discharging at least one reaction product to a location outside of said reactor housing. ¦ 16. The process of claim 15, wherein said second opening of said reactant inlet conduit opens into said top half of said interior of said reaction chamber. ¦ 17. The process of claim 15, wherein said first opening of said reaction product outlet conduit is flush with said top of said reaction chamber. ¦ 18. The process of claim 15, wherein said reaction product outlet conduit extends from said top of said reaction chamber into said interior of said reaction chamber such that said first opening of said reaction product outlet conduit is positioned within said interior of said reaction chamber. ¦ 19. The process of claim 15, wherein at least one of said reaction chamber, said reactant inlet conduit, and said reaction product outlet conduit includes a refractory lining attached to said inside surface thereof, said refractory lining having an inside surface facing said interior of said reaction chamber, reactant inlet conduit, or reaction product outlet conduit that has a texture rough enough to break up metal oxide layers on said metal particles. | 1. A chloride process for manufacturing titanium dioxide, comprising: introducing titanium dioxide ore, a carbon source and chlorine into a chlorinator;operating said chlorinator under conditions sufficient to cause titanium dioxide ore, said carbon source and chlorine in said chlorinator to react to form titanium tetrachloride;introducing metal particles and chlorine into a metal chloride generator, wherein said metal chloride generator is a metal chloride centrifugal reactor;operating said metal chloride generator under conditions sufficient to cause metal particles and chlorine in said generator to be brought into contact with one another and react using centrifugal force to form metal chloride;introducing titanium tetrachloride formed in said chlorinator, metal chloride formed in said metal chloride generator and oxygen into an oxidizer;operating said oxidizer under conditions sufficient to oxidize titanium tetrachloride and metal chloride in said oxidizer to form titanium dioxide particles having a metal oxide incorporated into their crystalline lattice structure; andrecovering titanium dioxide particles formed in said oxidizer. | CPC_C01G | 4919014002352
15/806183 | US | P | Processing of cobaltous sulpha/dithionate liquors derived from cobalt resource | A process for water removal and/or recycling of sodium sulfate and/or sodium dithionate containing liquors derived from processing cobalt resource material essentially free of lithium comprising the steps of precipitation of cobalt as cobaltous carbonate or cobaltous hydroxide followed by removal thereof from the liquor, crystallization of sodium sulfate and sodium dithionate and removal of the crystals, followed by heating of the crystals to anhydrous sodium sulfate, sulphur dioxide and water and then separating the anhydrous sodium sulfate. | 1. A process of water removal and/or recycling from sodium sulphate and sodium dithionate containing liquor derived from processing cobalt resource material essentially free of lithium, comprising the steps of: a. precipitation of cobalt as cobaltous carbonate in whole or in part followed by its removal in whole or in part from the liquor by centrifugation or filtration;b. crystallization of sodium sulphate and sodium dithionate to separate the majority of sodium sulphate and sodium dithionate from the liquor;c. heating of the sodium sulphate and sodium dithionate crystals to form anhydrous sodium sulphate, sulphur dioxide and water; andd. separation of anhydrous sodium sulphate from the sulfur dioxide and water. ¦ 2. The process of claim 1, wherein cobaltous carbonate is precipitated by adding sodium carbonate to a solution containing cobalt sulfate and cobalt dithionate. ¦ 3. The process of claim 2 in which sodium carbonate is in aqueous solution. ¦ 4. The process of claim 1, wherein sulphate and dithionate are derived from sulphur dioxide, sulphurous acid, metabisulphite, bisulphate with or without sulphuric acid. ¦ 5. The process of claim 1, wherein nanofiltration of liquor separates water from sodium dithionate and sodium sulfate. ¦ 6. The process of claim 1, including the step of recycling of sodium dithionate and sodium sulphate. ¦ 7. The process of claim 1, including the presence of manganese in the process. ¦ 8. The process of claim 7, in which manganese is recovered by co-precipitation as manganese carbonate in combination with cobaltous carbonate followed by its removal in whole or in part from the liquor by filtration. ¦ 9. The process of claim 1, including the presence of nickel in the process. ¦ 10. The process of claim 9, wherein nickel is recovered by co-precipitation as nickel carbonate in combination with cobaltous carbonate followed by its removal in whole or in part from the liquor by filtration. ¦ 11. The process of claim 1, including the presence of aluminum in the process. ¦ 12. The process of claim 11, wherein aluminum is recovered by co-precipitation as aluminum carbonate in combination with cobaltous carbonate followed by its removal in whole or in part from the liquor by filtration. ¦ 13. The process of claim 1 wherein the cobalt resource material is cobalt containing ore. ¦ 14. A process of water removal and/or recycling from sodium sulphate and sodium dithionate containing liquor derived from processing cobalt resource material containing lithium, comprising the steps of: a. precipitation of cobalt as cobaltous carbonate in whole or in part and lithium in whole or in part as lithium carbonate followed by their removal in whole or in part from the liquor by centrifugation or filtration;b. crystallization of sodium sulphate and sodium dithionate to separate the majority of sodium sulphate and sodium dithionate from the liquor;c. heating of the sodium sulphate and sodium dithionate crystals to form anhydrous sodium sulphate, sulfur dioxide and water; andd. separation of anhydrous sodium sulphate from the sulfur dioxide and water. ¦ 15. The process of claim 14 wherein cobaltous carbonate is precipitated by adding sodium carbonate to a solution containing cobalt sulfate and cobalt dithionate. ¦ 16. The process of claim 14, wherein sulphate and dithionate are derived from sulphur dioxide, sulphurous acid, metabisulphite, bisulphate with or without sulphuric acid. ¦ 17. The process of claim 14, wherein nanofiltration of liquor separates water from sodium dithionate and sodium sulfate. ¦ 18. The process of claim 14, including the step of recycling of sodium dithionate and sodium sulphate. ¦ 19. The process of claim 14, including the presence of manganese in the process. ¦ 20. The process of claim 19, in which manganese is recovered by co-precipitation as manganese carbonate in combination with cobaltous carbonate and lithium carbonate followed by its removal in whole or in part from the liquor by filtration. ¦ 21. The process of claim 14, including the presence of nickel in the process. ¦ 22. The process of claim 21, wherein nickel is recovered by co-precipitation as nickel carbonate in combination with cobaltous carbonate and lithium carbonate followed by its removal in whole or in part from the liquor by filtration. ¦ 23. The process of claim 14, including the presence of aluminum in the process. ¦ 24. The process of claim 23, wherein aluminum is recovered by co-precipitation as aluminum carbonate in combination with cobaltous carbonate and lithium carbonate followed by its removal in whole or in part from the liquor by filtration. ¦ 25. The process of claim 14 wherein the cobalt resource material contains lithium ion battery cathode material. ¦ 26. A process of water removal and/or recycling from sodium sulphate and sodium dithionate containing liquor derived from processing cobalt resource material essentially free of lithium, comprising the steps of: a. precipitation of cobalt as cobaltous hydroxide in whole or in part followed by its removal in whole or in part from the liquor by centrifugation or filtration;b. crystallization of sodium sulphate and sodium dithionate to separate the majority of sodium sulphate and sodium dithionate from the liquor;c. heating of the sodium sulphate and sodium dithionate crystals to form anhydrous sodium sulphate, sulphur dioxide and water; andd. separation of anhydrous sodium sulphate from the sulphur dioxide and water. ¦ 27. The process of claim 26 wherein cobaltous hydroxide is precipitated by adding sodium hydroxide to a solution containing cobalt sulfate and cobalt dithionate. ¦ 28. The process of claim 27 in which sodium hydroxide is in aqueous solution. ¦ 29. The process of claim 26, wherein sulphate and dithionate are derived from sulphur dioxide, sulphurous acid, metabisulphite, bisulphate with or without sulphuric acid. ¦ 30. The process of claim 26, wherein nanofiltration of liquor separates water from sodium dithionate and sodium sulfate. ¦ 31. The process of claim 26, including the step of recycling of sodium dithionate and sodium sulphate. ¦ 32. The process of claim 26, including the presence of manganese in the process. ¦ 33. The process of claim 32, in which manganese is recovered by co-precipitation as manganese hydroxide in combination with cobaltous hydroxide followed by its removal in whole or in part from the liquor by filtration. ¦ 34. The process of claim 26, including the presence of nickel in the process. ¦ 35. The process of claim 34, wherein nickel is recovered by co-precipitation as nickel hydroxide in combination with cobaltous hydroxide followed by its removal in whole or in part from the liquor by filtration. ¦ 36. The process of claim 26, including the presence of aluminum in the process. ¦ 37. The process of claim 36, wherein aluminum is recovered by co-precipitation as aluminum hydroxide in combination with cobaltous carbonate followed by its removal in whole or in part from the liquor by filtration. ¦ 38. The process of claim 26, wherein the cobalt resource material is cobalt containing ore. ¦ 39. A process of water removal and/or recycling from sodium sulphate and sodium dithionate containing liquor derived from processing cobalt resource material containing lithium, comprising the steps of: a. precipitation of cobalt as cobaltous hydroxide in whole or in part followed by its removal in whole or in part from the liquor by centrifugation or filtration;precipitation of lithium as lithium carbonate in whole or in part from the cobaltous hydroxide removed liquor of a, followed by its removal in whole or in part from the liquor by centrifugation or filtration;b. crystallization of sodium sulphate and sodium dithionate to separate the majority of sodium sulphate and sodium dithionate from the liquor;c. heating of the sodium sulphate and sodium dithionate crystals to form anhydrous sodium sulphate, sulphur dioxide and water; andd. separation of anhydrous sodium sulphate from sulphur dioxide and water. ¦ 40. The process of claim 39 wherein cobaltous hydroxide is precipitated by adding sodium hydroxide to a solution containing cobalt sulfate and cobalt dithionate. ¦ 41. The process of claim 39, wherein sulphate and dithionate are derived from sulphur dioxide, sulphurous acid, metabisulphite, bisulphate with or without sulphuric acid. ¦ 42. The process of claim 39, wherein nanofiltration separates water from sodium dithionate and sodium sulfate. ¦ 43. The process of claim 39, including the step of recycling of sodium dithionate and sodium sulphate. ¦ 44. The process of claim 39, including the presence of manganese in the process. ¦ 45. The process of claim 44, in which manganese is recovered by co-precipitation as manganese hydroxide in combination with cobaltous hydroxide followed by its removal in whole or in part from the liquor by filtration. ¦ 46. The process of claim 39, including the presence of nickel in the process. ¦ 47. The process of claim 46, wherein nickel is recovered by co-precipitation as nickel hydroxide in combination with cobaltous hydroxide followed by its removal in whole or in part from the liquor by filtration. ¦ 48. The process of claim 39, including the presence of aluminum in the process. ¦ 49. The process of claim 48, wherein aluminum is recovered by co-precipitation as aluminum hydroxide in combination with cobaltous hydroxide followed by its removal in whole or in part from the liquor by filtration. ¦ 50. The process of claim 39 wherein the cobalt resource material contains lithium ion battery cathode material. | 1. A process of water removal and/or recycling from sodium sulphate and sodium dithionate containing liquor derived from processing cobalt resource material essentially free of lithium, comprising the steps of: a. precipitation of cobalt as cobaltous carbonate in whole or in part followed by its removal in whole or in part from the liquor by centrifugation or filtration;b. crystallization of sodium sulphate and sodium dithionate to separate the majority of sodium sulphate and sodium dithionate from the liquor;c. heating of the sodium sulphate and sodium dithionate crystals to form anhydrous sodium sulphate, sulphur dioxide and water; andd. separation of anhydrous sodium sulphate from the sulfur dioxide and water. | CPC_C01G | 4919014002353
15/577507 | US | P | Aqueous cobalt chloride solution purification method | An aqueous cobalt chloride solution purification method, in which impurities can be efficiently removed from a cobalt salt solution, includes bringing metallic nickel into contact with an aqueous solution containing cobalt chloride to remove an impurity by a substitution reaction, in which the pH of the aqueous solution containing cobalt chloride is adjusted to not less than 1.5 and not more than 2.5. Since the pH of the aqueous solution containing cobalt chloride is adjusted to not less than 1.5 and not more than 2.5, a passive film on a surface of the metallic nickel can be effectively removed, and the metallic nickel comes in contact with the aqueous solution containing cobalt chloride, so that an impurity more noble than the metallic nickel can be precipitated by the substitution reaction. The metallic nickel is only brought into contact with the aqueous solution containing cobalt chloride, and the impurity can be easily removed. | 1. An aqueous cobalt chloride solution purification method, comprising the step of: bringing metallic nickel into contact with an aqueous solution containing cobalt chloride, thereby removing an impurity by a substitution reaction,wherein a pH of the aqueous solution containing cobalt chloride is adjusted to not less than 1.5 and not more than 2.5. ¦ 2. The aqueous cobalt chloride solution purification method according to claim 1, wherein a temperature of the aqueous solution containing cobalt chloride is maintained at higher than 50° C. and not higher than 80° C. ¦ 3. The aqueous cobalt chloride solution purification method according to claim 1, wherein the impurity is copper. ¦ 4. The aqueous cobalt chloride solution purification method according to claim 1, wherein the aqueous solution containing cobalt chloride from which the impurity has been removed is used as a raw material of a positive electrode material containing in the composition of the positive electrode material nickel and cobalt in a nonaqueous electrolyte secondary battery. ¦ 5. The aqueous cobalt chloride solution purification method according to claim 4, wherein the aqueous solution containing cobalt chloride is a process liquid in a nickel smelting process. ¦ 6. The aqueous cobalt chloride solution purification method according to claim 2, wherein a temperature of the aqueous solution containing cobalt chloride is maintained at not lower than 60° C. and not higher than 80° C. | 1. An aqueous cobalt chloride solution purification method, comprising the step of: bringing metallic nickel into contact with an aqueous solution containing cobalt chloride, thereby removing an impurity by a substitution reaction,wherein a pH of the aqueous solution containing cobalt chloride is adjusted to not less than 1.5 and not more than 2.5. | CPC_C01G | 4919013002358
15/554756 | US | P | Process for producing crystalline tantalum oxide particles | The present invention is in the field of processes for the production of tantalum oxide particles. In particular the present invention relates to a process for producing crystalline tantalum oxide nanoparticles comprising heating a water-free solution containing (a) a tantalum alkoxide, (b) an acid, and (c) a solvent. | 1. A method for producing a superconductor, the method comprising: depositing an ink comprising:(a) an yttrium or rare earth-containing compound,(b) an alkaline earth metal-containing compound,(c) a transition metal-containing compound, and(d) an alcohol, and(e) crystalline particleson a substrate, followed by heating to form the superconductor, wherein said crystalline particles comprise tantalum oxide, have a degree of crystallinity of at least 70%, and have a weight average diameter of 1 to 20 nm. ¦ 2. The method according to claim 1, wherein the substrate has multiple buffer layers thereon, and the ink is deposited on a buffer layer furthest from the substrate. ¦ 3. The method according to claim 2, wherein the substrate has two buffer layers thereon. ¦ 4. The method according to claim 3, wherein a first buffer layer comprises lanthanum zirconate and a second buffer layer comprises cerium oxide. ¦ 5. The method according to claim 1, further comprising coating the superconductor with a conductive metal. ¦ 6. The method according to claim 5, wherein the conductive metal is copper. ¦ 7. The method according to claim 1, wherein said crystalline particles have a weight average diameter of 4 to 8 nm. ¦ 8. The method according to claim 7, wherein said crystalline particles have a degree of crystallinity of at least 90%. ¦ 9. The method according to claim 1, wherein the superconductor comprises REBa2Cu3O7-x, wherein RE stands for rare earth and x is from 0.01 to 0.3. ¦ 10. The method according to claim 1, wherein the crystalline particles have a particle size distribution D90/D50 that is 1.2 or less. ¦ 11. The method according to claim 1, wherein the substrate is textured. ¦ 12. The method according to claim 1, wherein the substrate has a buffer layer thereon, and the ink is deposited on the buffer layer. ¦ 13. The method according to claim 1, wherein the crystalline particles further comprise a compound of formula (I): [Image]-->wherein a is 0 to 5, andb and c are, independent of each other, 1 to 14, andn is 1 to 5. ¦ 14. The method according to claim 1, wherein the crystalline particles further comprise a compound of formula (II): [Image]-->wherein R1 and R2 are, independent of each other, H, OH, or COOH, andm is 1 to 12. ¦ 15. The method according to claim 1, wherein the crystalline particles further comprise a compound of formula (I): [Image]-->wherein e and fare, independent of each other, 0 to 12. ¦ 16. The method according to claim 1, wherein the crystalline particles further comprise a compound of formula (IV): [Image]-->wherein f is 0 to 5, andp and q are, independent of each other, 1 to 14. ¦ 17. The method according to claim 1, wherein said crystalline particles have a degree of crystallinity of at least 90%, and have a weight average diameter of 3 to 10 nm. ¦ 18. The method according to claim 1, wherein said crystalline particles have a degree of crystallinity of at least 90%. ¦ 19. The method according to claim 4, wherein said ink comprises 0.1 to 5 weight % of said crystalline particles with regard to the ink. | 1. A method for producing a superconductor, the method comprising: depositing an ink comprising:(a) an yttrium or rare earth-containing compound,(b) an alkaline earth metal-containing compound,(c) a transition metal-containing compound, and(d) an alcohol, and(e) crystalline particleson a substrate, followed by heating to form the superconductor, wherein said crystalline particles comprise tantalum oxide, have a degree of crystallinity of at least 70%, and have a weight average diameter of 1 to 20 nm. | CPC_C01G | 4919012002336
15/667975 | US | P | Aluminate fluorescent material and light emitting device | Provided is an aluminate fluorescent material having a composition represented by the formula X1aMgbMncAldOa+b+c+1.5d, in which X1 is at least one element selected from the group consisting of Ba, Sr; and Ca, a, b, c, and d satisfy 0.5≤a≤1.0, 0.0≤b<0.4, 0.3≤c≤0.7, 8.5≤d≤13.0, and 9.0≤b+c+d≤14.0. | 1. An aluminate fluorescent material having a composition represented by the formula X1aMgbMncAldOa+b+c+1.5d, wherein X1 is at least one element selected from the group consisting of Ba, Sr, and Ca; and a, b, c, and d satisfy 0.5≤a≤1.0, 0.00≤b≤0.38, 0.30≤c≤0.60, 8.5≤d≤13.0, and 9.0≤b+c+d≤14.0; wherein an emission spectrum of the aluminate fluorescent material has a peak emission intensity at a wavelength in a range of 505 nm to 550 nm, and a relative emission intensity at 535 nm in the emission spectrum with respect to the peak emission intensity is in a range of 51% to 80%. ¦ 2. The aluminate fluorescent material according to claim 1, wherein the composition is represented by the formula (Ba1−m Sr m)aMgbMncAldOa+b+c+1.5d, wherein m satisfies 0.0 ≤m ≤1.0. ¦ 3. The aluminate fluorescent material according to claim 1, wherein b, c, d satisfy 0.00 ≤b ≤0.15, 0.4 ≤c ≤0.6, and 9.0 ≤d ≤13.0. ¦ 4. The aluminate fluorescent material according to claim 1, wherein light emitted from the aluminate fluorescent material has a chromaticity with chromaticity coordinates in a range of 0.180 ≤x ≤0.250 and 0.700 ≤y ≤0.730 in the CIE 1931 color space. ¦ 5. The aluminate fluorescent material according to claim 1, wherein an emission spectrum of the aluminate fluorescent material has a peak emission intensity at a wavelength in a range of 515 nm to 523 nm. ¦ 6. A light emitting device comprising: the aluminate fluorescent material according to claim 1; andan excitation light source. ¦ 7. The light emitting device according to claim 6, wherein the excitation light source is to emit light which has a peak emission wavelength in a range of 380 nm to 485 nm. | 1. An aluminate fluorescent material having a composition represented by the formula X1aMgbMncAldOa+b+c+1.5d, wherein X1 is at least one element selected from the group consisting of Ba, Sr, and Ca; and a, b, c, and d satisfy 0.5≤a≤1.0, 0.00≤b≤0.38, 0.30≤c≤0.60, 8.5≤d≤13.0, and 9.0≤b+c+d≤14.0; wherein an emission spectrum of the aluminate fluorescent material has a peak emission intensity at a wavelength in a range of 505 nm to 550 nm, and a relative emission intensity at 535 nm in the emission spectrum with respect to the peak emission intensity is in a range of 51% to 80%. | CPC_C01G | 4919006002321
15/662380 | US | P | Process for the manufacture of lithium metal oxide cathode materials | An improved process is provided for forming a precursor to a lithium metal oxide. An improved lithium metal oxide formed by calcining the precursor is also provided. The process includes providing lithium bicarbonate in a first aqueous mixture. The lithium bicarbonate is then reacted with metal acetate thereby forming a second aqueous mixture comprising metal carbonate, lithium acetate, acetic acid and water wherein the acetic acid is neutralized with lithium hydroxide thereby forming a first mixture comprising metal carbonate and lithium acetate. The first mixture is separated into a second mixture and a third mixture wherein the second mixture comprises the metal carbonate and a first portion of lithium acetate with metal carbonate and lithium acetate being in a predetermined molar ratio. The third mixture comprises a second portion of lithium acetate. The second mixture is dried thereby forming the precursor comprising metal carbonate and lithium acetate in the predetermined molar ratio. | 1. A process for forming a precursor to a lithium metal oxide comprising: providing lithium bicarbonate in a first aqueous mixture;reacting said lithium bicarbonate with metal acetate thereby forming a second aqueous mixture comprising metal carbonate, lithium acetate, acetic acid and water;neutralizing said acetic acid in said second aqueous mixture with lithium hydroxide thereby forming a third mixture comprising metal carbonate and lithium acetate;separating said third mixture into a fourth mixture and a fifth mixture wherein said fourth mixture comprises said metal carbonate and a first portion of said lithium acetate with said metal carbonate and said lithium acetate being in a predetermined molar ratio, and said fifth mixture comprises a second portion of said lithium acetate; anddrying said fourth mixture thereby forming said precursor comprising metal carbonate and lithium acetate in said predetermined molar ratio. ¦ 2. The process for forming a precursor to a lithium metal oxide of claim 1 further comprising incorporating lithium acetate in said first aqueous solution. ¦ 3. The process for forming a precursor to a lithium metal oxide of claim 2 further comprising incorporating a stoichiometric excess of lithium acetate in said first aqueous mixture. ¦ 4. The process for forming a precursor to a lithium metal oxide of claim 2 wherein said lithium acetate is recycled lithium acetate. ¦ 5. The process for forming a precursor to a lithium metal oxide of claim 4 wherein said recycled lithium acetate is from said second portion of said fifth mixture. ¦ 6. The process for forming a precursor to a lithium metal oxide of claim 1 wherein said providing said lithium bicarbonate comprises reacting a lithium salt with carbon dioxide. ¦ 7. The process for forming a precursor to a lithium metal oxide of claim 6 wherein said lithium salt is selected from lithium carbonate and lithium hydroxide. ¦ 8. The process for forming a precursor to a lithium metal oxide of claim 7 wherein lithium hydroxide is virgin lithium hydroxide. ¦ 9. The process for forming a precursor to a lithium metal oxide of claim 7 wherein lithium hydroxide is recycled lithium hydroxide. ¦ 10. The process for forming a precursor to a lithium metal oxide of claim 9 further comprising converting at least a fraction of said second portion of said lithium acetate into said recycled lithium hydroxide. ¦ 11. The process for forming a precursor to a lithium metal oxide of claim 1 wherein said separating said third mixture into said fourth mixture and said fifth mixture comprises forming a solids containing component comprising said metal carbonate. ¦ 12. The process for forming a precursor to a lithium metal oxide of claim 11 further comprising forming a metal carbonate depleted lithium acetate solution. ¦ 13. The process for forming a precursor to a lithium metal oxide of claim 12 further comprising adding a portion of said metal carbonate depleted lithium acetate solution to said solids containing component. ¦ 14. The process for forming a precursor to a lithium metal oxide of claim 11 further comprising adding a lithium acetate solution to said solids containing component. ¦ 15. The process for forming a precursor to a lithium metal oxide of claim 1 wherein said metal acetate comprises at least one metal selected from the group consisting of nickel, manganese and cobalt. ¦ 16. The process for forming a precursor to a lithium metal oxide of claim 15 wherein said metal acetate comprises at least one metal selected from the group consisting of nickel, manganese and cobalt. ¦ 17. The process for forming a precursor to a lithium metal oxide of claim 1 wherein said predetermined molar ratio is about 1:1. ¦ 18. The process for forming a precursor to a lithium metal oxide of claim 1 wherein said separating comprises a separator selected from a filter, a decanter and a centrifuge. ¦ 19. The process for forming a precursor to a lithium metal oxide of claim 1 wherein said drier is selected from a spray drier, an evaporative dryer, a freeze dryer, a fluid bed drier and a rotary kiln drier. ¦ 20. A process for forming a metal oxide comprising calcining said precursor to a lithium metal oxide of claim 1 to form an oxide. ¦ 21. The process for forming a lithium metal oxide of claim 20 wherein said calcining is at a temperature of from 700-900° C. ¦ 22. The process for forming a lithium metal oxide of claim 20 wherein said metal oxide has a formula represented by: Li2−x−y−zNixMnyCozO2 wherein x+y+z≤1. ¦ 23. The process for forming a lithium metal oxide of claim 22 wherein none of x, y or z are zero. ¦ 24. The process for forming a lithium metal oxide of claim 22 wherein at least one of x, y or z is 0.2-0.5. ¦ 25. The process for forming a lithium metal oxide of claim 22 wherein x, y and z are each between 0.23 and 0.43. ¦ 26. The process for forming a lithium metal oxide of claim 25 wherein x, y and z are each between 0.3 and 0.36. ¦ 27. The process for forming a lithium metal oxide of claim 26 wherein x, y and z are approximately equal. ¦ 28. The process for forming a lithium metal oxide of claim 20 wherein said lithium metal oxide has a formula represented by: Li2−x−y−zNixMnyCozEaO2 wherein x+y+z+a≤1; andE is a dopant. ¦ 29. The process for forming a lithium metal oxide of claim 28 wherein none of x, y or z are zero. ¦ 30. The process for forming a lithium metal oxide of claim 28 wherein at least one of x, y or z is 0.2-0.5. ¦ 31. The process for forming a lithium metal oxide of claim 28 wherein x, y and z are each between 0.23 and 0.43. ¦ 32. The process for forming a lithium metal oxide of claim 31 wherein x, y and z are each between 0.3 and 0.36. ¦ 33. The process for forming a lithium metal oxide of claim 32 wherein x, y and z are approximately equal. ¦ 34. The process for forming a lithium metal oxide of claim 28 wherein a is no more than 0.05. ¦ 35. The process for forming a lithium metal oxide of claim 28 wherein said dopant is selected from the group consisting of Al, Gd, Ti, Zr, Mg, Ca, Sr, Ba, Mg, Cr, Cu, Fe, Zn, V and B. ¦ 36. The process for forming a lithium metal oxide of claim 35 wherein said dopant is selected from the group consisting of Al and Gd. ¦ 37. The process for forming a lithium metal oxide of claim 20 wherein said calcining is at a temperature of from 700-900° C. ¦ 38. The process for forming a lithium metal oxide of claim 20 wherein said metal oxide has a formula represented by: LiNixMnyCozO4 wherein x+y+z≤2. ¦ 39. The process for forming a lithium metal oxide of claim 38 wherein none of x, y or z are zero. ¦ 40. The process for forming a lithium metal oxide of claim 38 wherein at least one of x is 0.2-0.5. ¦ 41. The process for forming a lithium metal oxide of claim 40 wherein z is 0. ¦ 42. The process for forming a lithium metal oxide of claim 20 wherein said lithium metal oxide has a formula represented by: LiNixMnyCozEaO4 wherein x+y+z+a≤2; andE is a dopant. ¦ 43. The process for forming a lithium metal oxide of claim 42 wherein none of x, y or z are zero. ¦ 44. The process for forming a lithium metal oxide of claim 42 wherein at least one of x, y or z is 0.2-0.5. ¦ 45. The process for forming a lithium metal oxide of claim 42 wherein z is 0. ¦ 46. The process for forming a lithium metal oxide of claim 42 wherein a is no more than 0.05. ¦ 47. The process for forming a lithium metal oxide of claim 42 wherein said dopant is selected from the group consisting of Al, Gd, Ti, Zr, Mg, Ca, Sr, Ba, Mg, Cr, Cu, Fe, Zn, V and B. ¦ 48. The process for forming a lithium metal oxide of claim 47 wherein said dopant is selected from the group consisting of Al and Gd. ¦ 49. A process for forming a precursor to a lithium metal oxide comprising: providing lithium bicarbonate in a first aqueous mixture;reacting said lithium bicarbonate with metal complexed with the base of an organic acid thereby forming a second aqueous mixture comprising metal carbonate, lithium organic acid salt, said organic acid and water;neutralizing said organic acid in said second aqueous mixture with lithium hydroxide thereby forming a third mixture comprising metal carbonate and lithium salt of said organic acid;separating said third mixture into a fourth mixture and a fifth mixture wherein said fourth mixture comprises said metal carbonate and a first portion of said lithium salt of said organic acid with said metal carbonate and said lithium salt of said organic acid being in a predetermined molar ratio, and said fifth mixture comprises a second portion of said lithium salt of said organic acid; anddrying said fourth mixture thereby forming said precursor comprising metal carbonate and lithium salt of said organic acid in said predetermined molar ratio. ¦ 50. The process for forming a lithium metal oxide of claim 49 wherein said organic acid comprises at least one carboxylic acid group. ¦ 51. The process for forming a lithium metal oxide of claim 50 wherein said organic acid comprises no more than three carboxylic acid groups. ¦ 52. The process for forming a lithium metal oxide of claim 50 wherein said organic acid comprises two carboxylic acid groups. ¦ 53. The process for forming a lithium metal oxide of claim 49 wherein said organic acid comprises no more than 10 alkyl carbons. ¦ 54. The process for forming a lithium metal oxide of claim 53 wherein said organic acid comprises no more than 5 alkyl carbons. ¦ 55. The process for forming a lithium metal oxide of claim 49 wherein said organic acid is selected from acetic acid and oxalic acid. | 1. A process for forming a precursor to a lithium metal oxide comprising: providing lithium bicarbonate in a first aqueous mixture;reacting said lithium bicarbonate with metal acetate thereby forming a second aqueous mixture comprising metal carbonate, lithium acetate, acetic acid and water;neutralizing said acetic acid in said second aqueous mixture with lithium hydroxide thereby forming a third mixture comprising metal carbonate and lithium acetate;separating said third mixture into a fourth mixture and a fifth mixture wherein said fourth mixture comprises said metal carbonate and a first portion of said lithium acetate with said metal carbonate and said lithium acetate being in a predetermined molar ratio, and said fifth mixture comprises a second portion of said lithium acetate; anddrying said fourth mixture thereby forming said precursor comprising metal carbonate and lithium acetate in said predetermined molar ratio. | CPC_C01G | 4919005002332
15/419184 | US | P | Enhanced metal recovery through oxidation in liquid and/or supercritical carbon dioxide | Process for enhanced metal recovery from, for example, metal-containing feedstock using liquid and/or supercritical fluid carbon dioxide and a source of oxidation. The oxidation agent can be free of complexing agent. The metal-containing feedstock can be a mineral such as a refractory mineral. The mineral can be an ore with high sulfide content or an ore rich in carbonaceous material. Waste can also be used as the metal-containing feedstock. The metal-containing feedstock can be used which is not subjected to ultrafine grinding. Relatively low temperatures and pressures can be used. The metal-containing feedstock can be fed into the reactor at a temperature below the critical temperature of the carbon dioxide, and an exotherm from the oxidation reaction can provide the supercritical temperature. The oxidant can be added to the reactor at a rate to maintain isothermal conditions in the reactor. Minimal amounts of water can be used as an extractive medium. | 1. A method comprising: oxidizing a metal-containing feedstock in a reactor with liquid and/or supercritical fluid carbon dioxide and at least one oxidant, to obtain a working slurry; andadding an amount of water to the reactor,wherein the oxidant is free of a complexing agent and optionally the metal-containing feedstock is not subjected to ultrafine grinding, andwherein the amount of water used to achieve a water saturation level without excess water is between 0.5 to 10 liters per cubic meter of the working slurry. ¦ 2. The method of claim 1, wherein the oxidant is free of complexing agent and the metal-containing feedstock is not subjected to ultrafine grinding. ¦ 3. The method of claim 1, wherein the metal-containing feedstock is a mineral metal composition. ¦ 4. The method of claim 1, wherein the metal-containing feedstock is a refractory mineral composition. ¦ 5. The method of claim 1, wherein the metal-containing feedstock is a mineral metal composition comprising a high sulfide content or a high carbonaceous material content. ¦ 6. The method of claim 1, wherein metal-containing feedstock is a waste composition. ¦ 7. The method of claim 1, wherein aqueous alkali solution is added to the reactor. ¦ 8. The method of claim 1, wherein oxidizing the feedstock is carried out with supercritical fluid carbon dioxide. ¦ 9. The method of claim 1, wherein the metal-containing feedstock is fed into the reactor at a temperature below the critical temperature of the carbon dioxide, and an exotherm from an oxidation reaction provides the supercritical temperature. ¦ 10. The method of claim 1, wherein the oxidant is added to the reactor at a rate to maintain isothermal conditions in the reactor. ¦ 11. A method comprising: oxidizing a metal-containing feedstock in a reactor with liquid and/or supercritical fluid carbon dioxide and at least one oxidant, wherein the oxidant is free of complexing agent and optionally the metal-containing feedstock is not subjected to ultrafine grinding, wherein aqueous alkali solution is added to the reactor. ¦ 12. The method of claim 11, wherein the metal-containing feedstock is not subjected to ultrafine grinding. ¦ 13. The method of claim 11, wherein the metal-containing feedstock is a mineral metal composition. ¦ 14. The method of claim 11, wherein the metal-containing feedstock is a refractory mineral composition. ¦ 15. The method of claim 11, wherein the metal-containing feedstock is a mineral metal composition comprising a high sulfide content or a high carbonaceous material content. ¦ 16. The method of claim 11, wherein metal-containing feedstock is a waste composition. ¦ 17. The method of claim 11, wherein oxidizing the feedstock is carried out with supercritical fluid carbon dioxide. ¦ 18. The method of claim 11, wherein the metal-containing feedstock is fed into the reactor at a temperature below the critical temperature of the carbon dioxide, and an exotherm from an oxidation reaction provides the supercritical temperature. ¦ 19. The method of claim 11, wherein the oxidant is added to the reactor at a rate to maintain isothermal conditions in the reactor. ¦ 20. The method of claim 11, wherein an amount of water used to achieve a water saturation level without excess water is between 0.5 and 10 liters per cubic meter of a working slurry. | 1. A method comprising: oxidizing a metal-containing feedstock in a reactor with liquid and/or supercritical fluid carbon dioxide and at least one oxidant, to obtain a working slurry; andadding an amount of water to the reactor,wherein the oxidant is free of a complexing agent and optionally the metal-containing feedstock is not subjected to ultrafine grinding, andwherein the amount of water used to achieve a water saturation level without excess water is between 0.5 to 10 liters per cubic meter of the working slurry. | CPC_C01G | 4919001002098
14/960926 | US | P | Preparation of suspensions | A method for preparing a suspension of LDH particles comprising the steps of: preparing LDH precipitates by coprecipitation to form a mixture of LDH precipitates and solution; separating the LDH precipitates from the solution; washing the LDH precipitates to remove residual ions; mixing the LDH precipitates with water; and subjecting the mixture of LDH particles and water to a hydrothermal treatment step by heating to a temperature of from greater than 80° C. to 150° C. for a period of about 1 hour to about 144 hours to form a well dispersed suspension of LDH particles in water, wherein said LDH particles in suspension comprise platelets having a maximum particle dimension of up to 400 nm. | 1. A method for preparing a suspension of LDH particles comprising the steps of: a) preparing LDH precipitates by coprecipitation to form a mixture of LDH precipitates and solution, wherein the LDH precipitates and the solution formed in step (a) are left in contact with each other for a period not exceeding 30 minutes;b) separating the LDH precipitates from the solution;c) washing the LDH precipitates to remove residual ions;d) mixing the LDH precipitates with water; ande) subjecting the mixture of LDH particles and water from step (d) to a hydrothermal treatment step by heating to a temperature of from greater than 80° C. to 150° C. for a period of about 1 hour to about 144 hours to form a dispersed suspension of non-aggregated LDH particles in water, wherein said LDH particles in suspension comprise platelets having a maximum particle dimension of up to 400 nm. ¦ 2. A method as claimed in claim 1 wherein step (e) comprises subjecting the mixture of LDH particles and water from step (d) to a hydrothermal treatment step by heating to a temperature of from greater than 80° C. to 150° C. for a period of about 1 hour to about 2 hours. ¦ 3. A method as claimed in claim 1 wherein the platelets exhibit a particle size distribution of no more than about ±27%, based upon the peak value and the peak width at half maximum from the particle size distribution of an intensity average using photon correlation spectroscopy (PCS) measurement. ¦ 4. A method as claimed in claim 1 wherein the LDH precipitates and the solution formed in step (a) are left in contact with each other for a period not exceeding 20 minutes. ¦ 5. A method as claimed in claim 1 wherein the LDH precipitates and the solution formed in step (a) are left in contact with each other for a period not exceeding 10 minutes. ¦ 6. A method as claimed in claim 1 wherein the LDH precipitates and the solution formed in step (a) are left in contact with each other for a period not exceeding 5 minutes. ¦ 7. A method as claimed in claim 1 wherein the LDH precipitates and the solution formed in step (a) are left in contact with each other for a period not exceeding 1 minute. ¦ 8. A method as claimed in claim 1 wherein the LDH precipitates and solution formed in step (a) are stirred. ¦ 9. A method as claimed in claim 1 wherein the hydrothermal treating step is carried out while suppressing boiling. ¦ 10. A method as claimed in claim 1 wherein in step (a) a mixed metal ion solution and an alkaline solution are rapidly mixed together. ¦ 11. A method as claimed in claim 10 wherein the mixed metal ion solution and the alkaline solution are added together within a time period of less than 1 minute. ¦ 12. A method as claimed in claim 1 wherein precipitation in step (a) takes place at a temperature ranging from room temperature up to about 50° C. ¦ 13. A method as claimed in claim 1 wherein the LDH precipitates are washed one or more times with deionized water following separation from the solution. ¦ 14. A method as claimed in claim 1 wherein the mixture of water and LDH precipitates is held at the elevated temperature for a period of from 2-48 hours in step (e). ¦ 15. A method as claimed in claim 13 wherein the mixture of water and LDH precipitates is held at the elevated temperature for a period of from 1-24 hours. ¦ 16. A method as claimed in claim 1 wherein the largest dimension of the platelets in the suspension predominantly falls within the range of 20-400 nm. ¦ 17. A method as claimed in claim 1 wherein the largest dimension of the platelets in the suspension predominantly falls within the range of 40-300 nm. ¦ 18. A method as claimed in claim 1 wherein the suspension contains up to 10% w/w LDH platelets. ¦ 19. A method as claimed in claim 1 wherein the suspension contains up to 5% w/w LDH platelets. ¦ 20. A method as claimed in claim 1 wherein the suspension contains up to about 1% w/w LDH platelets. ¦ 21. A method as claimed in claim 1 wherein the suspension contains less than 1% w/w LDH particles. ¦ 22. A method as claimed in claim 1 further comprising the step of removing at least some of the water from the suspension to concentrate the particles to form a more concentrated suspension. ¦ 23. A method as claimed in claim 1 wherein step (d) comprises mixing the LDH precipitates with water in order to disperse the LDH precipitates in the water and to break up any loose aggregates of LDH precipitates into platelets. ¦ 24. A method for forming LDH particles comprising forming a suspension as claimed in claim 1 and separating the LDH particles from the suspension. | 1. A method for preparing a suspension of LDH particles comprising the steps of: a) preparing LDH precipitates by coprecipitation to form a mixture of LDH precipitates and solution, wherein the LDH precipitates and the solution formed in step (a) are left in contact with each other for a period not exceeding 30 minutes;b) separating the LDH precipitates from the solution;c) washing the LDH precipitates to remove residual ions;d) mixing the LDH precipitates with water; ande) subjecting the mixture of LDH particles and water from step (d) to a hydrothermal treatment step by heating to a temperature of from greater than 80° C. to 150° C. for a period of about 1 hour to about 144 hours to form a dispersed suspension of non-aggregated LDH particles in water, wherein said LDH particles in suspension comprise platelets having a maximum particle dimension of up to 400 nm. | CPC_C01G | 4919001002099
15/853906 | US | P | Titanium-dioxide-based double-layer hollow material, preparation method thereof, and application thereof in photocatalytic treatment of hydrogen sulfide | A preparation method of a titanium-dioxide-based double-layer hollow material includes the following steps: (1) using polystyrene nanospheres with particle size of 180 nm as a template, tetrabutyl titanate as a precursor, to prepare hollow titanium dioxide by calcining; (2) subjecting said hollow titanium dioxide to carboxylation modification to prepare carboxylated titanium dioxide; and (3) dispersing said carboxylated titanium dioxide in ethanol, using chromic nitrate nonahydrate as an assembly agent and trimesic acid as a crosslinking agent to carry out layer-by-layer self-assembly so as to prepare the titanium-dioxide-based double-layer hollow material. | 1. A preparation method of a titanium-dioxide-based double-layer hollow material, which comprises following steps: (1) using polystyrene nanospheres with particle size of 180 nm as a template, tetrabutyl titanate as a precursor, to prepare hollow titanium dioxide by calcining;(2) subjecting said hollow titanium dioxide to carboxylation modification to prepare carboxylated titanium dioxide;(3) dispersing said carboxylated titanium dioxide in ethanol, using chromic nitrate nonahydrate as an assembly agent and trimesic acid as a crosslinking agent to carry out layer-by-layer self-assembly so as to prepare the titanium-dioxide-based double-layer hollow material. ¦ 2. The preparation method of a titanium-dioxide-based double-layer hollow material according to claim 1, wherein in step (1), heating styrene aqueous solution to 80 to 90° C. in the presence of a surfactant in nitrogen atmosphere; and adding an aqueous solution of initiator in drops, polymerizing for 10 to 20 hours; and after the polymerization, adding sodium chloride to obtain a precipitate, and then washing the precipitate with deionized water and then drying at 60° C. to prepare a polystyrene nanosphere. ¦ 3. The preparation method of a titanium-dioxide-based double-layer hollow material according to claim 1, wherein in step (1), calcining is carried out at 500 to 700° C. for 2 to 3 hours, and the rate of heating is 1 to 5° C./min. ¦ 4. The preparation method of a titanium-dioxide-based double-layer hollow material according to claim 1, wherein in step (1), adding tetrabutyl titanate into acetonitrile to prepare the tetrabutyl titanate solution by stirring; adding polystyrene nanospheres into a solvent to prepare a polystyrene suspension with ultrasonic dispersion; and then dripping ammonia, deionized water and tetrabutyl titanate solution into the polystyrene suspension, stirring for 1 hour to prepare a mixed liquid; and then washing the mixed liquid and centrifuging to obtain solid, drying and calcining the solid to prepare hollow titanium dioxide particles; the mass ratio of tetrabutyl titanate, polystyrene nanospheres and ammonia is 30:1:20. ¦ 5. The preparation method of a titanium-dioxide-based double-layer hollow material according to claim 1, wherein in step (2), the carboxylation modification is adding the hollow titanium dioxide to an ethanol solution of a silane coupling agent and stirring for 8 to 10 hours to give a solid; and then taking the solid into an the N, N-dimethylformamide solution of succinic anhydride and stirring for 8 to 10 hours to obtain carboxylated titanium dioxide; the mass ratio of titanium dioxide, silane coupling agent and succinic anhydride is 50:1:1. ¦ 6. The preparation method of a titanium-dioxide-based double-layer hollow material according to claim 1, wherein in step (3), each self-assembly step is adding an ethanol solution of chromium nitrate nonahydrate to the carboxylated titanium dioxide ethanol dispersion, stirring and then centrifuging with ethanol and then adding a trimesic acid ethanol solution to continue stirring; then washing and centrifuging to remove the liquid. ¦ 7. The preparation method of a titanium-dioxide-based double-layer hollow material according to claim 1, wherein in step (3), the mass ratio of carboxylated titanium dioxide, chromic nitrate nonahydrate and trimesic acid is 20:1:1, and the number of times of layer-by-layer self-assembly is 10 to 20. ¦ 8. Titanium-dioxide-based double-layer hollow material prepared by the preparation method according to claim 1. ¦ 9. A method of photocatalytically treating hydrogen sulfide comprising: providing the titanium-dioxide-based double-layer hollow material according to claim 8; andtreating hydrogen sulfide with the titanium-dioxide-based double-layer hollow material. ¦ 10. A method of treating polluted gas comprising: providing the titanium-dioxide-based double-layer hollow material according to claim 8; andtreating polluted gas with the titanium-dioxide-based double-layer hollow material. | 1. A preparation method of a titanium-dioxide-based double-layer hollow material, which comprises following steps: (1) using polystyrene nanospheres with particle size of 180 nm as a template, tetrabutyl titanate as a precursor, to prepare hollow titanium dioxide by calcining;(2) subjecting said hollow titanium dioxide to carboxylation modification to prepare carboxylated titanium dioxide;(3) dispersing said carboxylated titanium dioxide in ethanol, using chromic nitrate nonahydrate as an assembly agent and trimesic acid as a crosslinking agent to carry out layer-by-layer self-assembly so as to prepare the titanium-dioxide-based double-layer hollow material. | CPC_C01G | 4918052002121
15/644602 | US | P | Method for fabrication of superlattices and aperiodic layered structures using solution deposition | A method for forming inorganic structures includes (a) transferring nanocrystals to a polar protic solvent using at least one chalcogenide precursor to produce a negatively-charged chalcogen-rich nanocrystal surface, (b) removing excess anions of the chalcogenide precursor, (c) introducing a metal salt to bind a divalent metal cation to the negatively-charged chalcogen-rich nanocrystal surface to regenerate a positively-charged metal-rich nanocrystal surface, and (d) removing excess divalent metal cations of the metal acetate salt. | 1. A method for forming inorganic structures, comprising: (a) transferring nanocrystals to a polar protic solvent using a chalcogenide precursor to produce a negatively-charged nanocrystal surface comprising negatively-charged chalcogen atoms bonded to metal atoms of the nanocrystal located on the nanocrystal surface;(b) removing excess anions of the chalcogenide precursor;(c) introducing a divalent metal salt to bind divalent metal cations to the negatively-charged chalcogen atoms bonded to the nanocrystal surface such that a metal chalcogenide monolayer is deposited on the nanocrystal surface; and(d) removing excess divalent metal cations of the divalent metal salt. ¦ 2. The method of claim 1, wherein the nanocrystals comprise a metal, and wherein the method further comprises: (e) treating the nanocrystal surface with oleic acid to bind oleic acid ligands to the metal of the metal chalcogenide monolayer so as to provide solubility in non-polar organic solvents. ¦ 3. The method of claim 2, wherein steps (a) to (e) are repeated a plurality of times to deposit a plurality of metal chalcogenide monolayers on the nanocrystal surface. ¦ 4. The method of claim 1, wherein the divalent metal salt is a metal acetate salt. ¦ 5. The method of claim 1, wherein the polar protic solvent comprises at least one of ammonia, N-methylformamide (NMF), t-butanol, n-propanol, ethanol, methanol, acetic acid, or water. ¦ 6. The method of claim 1, wherein the chalcogenide precursor is selected from the group consisting of sulfur, selenium, and tellurium. ¦ 7. The method of claim 1, wherein the chalcogenide precursor comprises a material selected from the group consisting of (NH4)2S; M2E or MEH, where M is Li, Na, K, Rb, Cs, or hydrazinium and E is O, OH, S, SH, Se, SeH, Te, or TeH; salts of (MxEy)n-, where M is a metal including Cd, Sn, In, Cu, Zn Ga, Hg, or Sb, E is O, OH, S, SH, Se, SeH, Te, or TeH, n is an anionic charge number, and x and y are the number of stoichiometric units; and metal pnictide units including Li, Na, K, Rb, Cs, or hydrazinium salts of [MxPy]n—, where M is a metal including Zn, Cd, Hg, In, Sn, Ga, or Bi, P is a pnictide, P, As, or Sb, n is an anionic charge number, and x and y are the number of stoichiometric units. ¦ 8. The method of claim 1, wherein the divalent metal salt includes at least one of is selected from a group consisting of cadmium, zinc, tin, and lead. ¦ 9. The method of claim 1, wherein the steps of (a) to (d) are performed at a temperature in the range of 20° C. to 50° C. | 1. A method for forming inorganic structures, comprising: (a) transferring nanocrystals to a polar protic solvent using a chalcogenide precursor to produce a negatively-charged nanocrystal surface comprising negatively-charged chalcogen atoms bonded to metal atoms of the nanocrystal located on the nanocrystal surface;(b) removing excess anions of the chalcogenide precursor;(c) introducing a divalent metal salt to bind divalent metal cations to the negatively-charged chalcogen atoms bonded to the nanocrystal surface such that a metal chalcogenide monolayer is deposited on the nanocrystal surface; and(d) removing excess divalent metal cations of the divalent metal salt. | CPC_C01G | 4918048002117
15/961783 | US | P | Synthesis of titanium dioxide nanoparticles using Origanum majorana herbal extracts | Synthesis of titanium dioxide nanoparticles using Origanum majorana (O. majorana) herbal extracts may be achieved by mixing Titanium (IV) isopropoxide (TTIP) with O. majorana extracts. The O. majorana herbal extracts may be extracts obtained using boiled water. The TTIP may be mixed with the O. majorana extract at a ratio of 2:1. The resulting paste may be heated and pounded into a powder. The powder may then be calcinated in a muffle furnace, producing O. majorana titanium dioxide nanoparticles. The O. majorana titanium dioxide nanoparticles may be efficient photocatalysts. | 1. A method of synthesis of titanium dioxide nanoparticles using Origanum majorana herbal extracts, comprising: providing Origanum majorana plant material;grinding the Origanum majorana to produce ground Origanum majorana; soaking the ground Origanum majorana in boiled distilled water to produce an Origanum majorana extract;mixing Titanium (IV) isopropoxide with the Origanum majorana extract to produce a paste;heating and pounding the paste to produce a powder; andcalcinating the powder to produce O. majorana titanium dioxide nanoparticles. ¦ 2. The method of synthesis of titanium dioxide nanoparticles using Origanum majorana herbal extracts of claim 1, wherein: the ground O. majorana is soaked in boiled distilled water overnight; andthe powder is calcinated in a muffle furnace at 450° C. for five hours. ¦ 3. The method of synthesis of titanium dioxide nanoparticles using Origanum majorana herbal extracts of claim 1, wherein the O. majorana titanium dioxide nanoparticles include titanium dioxide nanoparticles with O. majorana extract components adsorbed to the surface of the titanium dioxide nanoparticles. ¦ 4. The method of synthesis of titanium dioxide nanoparticles using Origanum majorana herbal extracts of claim 1, wherein the O. majorana titanium dioxide nanoparticles have a diameter ranging from 162.41 to 313.59 nanometers. ¦ 5. The method of synthesis of titanium dioxide nanoparticles using Origanum majorana herbal extracts of claim 4, wherein the O. majorana titanium dioxide nanoparticles have an average diameter of 238 nanometers. ¦ 6. The method of synthesis of titanium dioxide nanoparticles using Origanum majorana herbal extracts of claim 1, wherein the O. majorana titanium dioxide nanoparticles are hexagonal in shape. ¦ 7. The method of synthesis of titanium dioxide nanoparticles using Origanum majorana herbal extracts of claim 1, wherein the Titanium (IV) isopropoxide and the Origanum majorana extract are mixed at a 2:1 ratio under constant stirring to produce the paste. ¦ 8. O. majorana titanium dioxide nanoparticles produced according to the method of claim 1. ¦ 9. A titanium dioxide nanoparticle composition comprising a titanium dioxide nanoparticle and an Origanum majorana extract component adsorbed to a surface of the titanium dioxide nanoparticle. ¦ 10. The titanium dioxide nanoparticle composition of claim 9, wherein the titanium dioxide nanoparticle composition is hexagonal. ¦ 11. The titanium dioxide nanoparticle composition of claim 9, wherein the titanium dioxide nanoparticle composition has a particle size ranging from about 162.41 nanometers to about 313.59 nanometers. ¦ 12. A method of purifying water, comprising contacting water with the titanium dioxide nanoparticle composition of claim 9, under solar irradiation. | 1. A method of synthesis of titanium dioxide nanoparticles using Origanum majorana herbal extracts, comprising: providing Origanum majorana plant material;grinding the Origanum majorana to produce ground Origanum majorana; soaking the ground Origanum majorana in boiled distilled water to produce an Origanum majorana extract;mixing Titanium (IV) isopropoxide with the Origanum majorana extract to produce a paste;heating and pounding the paste to produce a powder; andcalcinating the powder to produce O. majorana titanium dioxide nanoparticles. | CPC_C01G | 4918048002118
15/547068 | US | P | System and method for purifying and preparing high-purity vanadium pentoxide powder | The present invention provides a system and method for purifying and preparing vanadium pentoxide powder. Industrial grade vanadium pentoxide is converted to vanadium oxytrichloride by low temperature fluidizing chlorination, wherein chlorinating gas is preheated via heat exchange between fluidizing gas and chlorination flue gas, and an appropriate amount of air is added to enable a part of carbon powder to combust so as to achieve a balanced heat supply during the chlorination, thereby increasing the efficiency of chlorination and ensuring good selectivity in low temperature chlorination. The vanadium oxytrichloride is purified by rectification, and then subjected to fluidized gas phase ammonification, thereby obtaining ammonium metavanadate, and further obtaining a high-purity vanadium pentoxide powder product through fluidized calcination. The system and method have advantages of favorable adaptability to raw material, no discharge of contaminated wastewater, low energy consumption and chlorine consumption in production, stable product quality etc. | 1. A system for purifying and preparing high-purity vanadium pentoxide powder, comprising a feeding device, a low temperature chlorination fluidized bed, a rectification and purification device, a gas phase ammonification fluidized bed, an ammonium metavanadate feeding device, a calcination fluidized bed, a tail gas washing absorber, an induced draft fan and a chimney; wherein the feeding device comprises an industrial grade vanadium pentoxide hopper, an industrial grade vanadium pentoxide screw feeder, a carbon powder hopper and a carbon powder screw feeder;the low temperature chlorination fluidized bed comprises a chlorination bed feeder, a chlorination fluidized bed body, a chlorination bed cyclone separator, a flue gas heat exchanger, a flue gas condenser, a chlorination bed acid-seal tank and a chlorination bed spiral slag-discharging device;the rectification and purification device comprises a distilling still, a rectifying column, a distillate condenser, a reflux liquid collecting tank, a silicon-containing vanadium oxytrichloride storage tank, a rectification section acid-seal tank, a high-purity vanadium oxytrichloride condenser, and a high-purity vanadium oxytrichloride storage tank;the gas phase ammonification fluidized bed comprises an ammonification bed air purifier, an ammonification bed gas heater, a vanadium oxytrichloride nozzle, a gas phase ammonification fluidized bed body, an ammonification bed cyclone separator, and an ammonification bed discharger;the ammonium metavanadate feeding device comprises an ammonium metavanadate hopper and an ammonium metavanadate screw feeder;the calcination fluidized bed comprises a calcination bed air purifier, a calcination bed gas heater, a calcination bed feeder, a calcination fluidized bed body, a calcination bed cyclone separator and a high-purity vanadium pentoxide hopper;wherein a feed outlet at the bottom of the industrial grade vanadium pentoxide hopper is connected with a feed inlet of the industrial grade vanadium pentoxide screw feeder; a feed outlet at the bottom of the carbon powder hopper is connected with a feed inlet of the carbon powder screw feeder; and a feed outlet of the industrial grade vanadium pentoxide screw feeder and a feed outlet of the carbon powder screw feeder are both connected with a feed inlet of the chlorination bed feeder through a pipeline;a feed discharge opening of the chlorination bed feeder is connected with a feed inlet at the upper part of the chlorination fluidized bed body through a pipeline; a gas inlet at the bottom of the chlorination bed feeder is connected with a nitrogen gas source main pipe through a pipeline; the chlorination bed cyclone separator is provided at the center of the top of the expansion section of the chlorination fluidized bed body; a gas outlet at the top of the chlorination bed cyclone separator is connected with a hot flue gas inlet of the flue gas heat exchanger through a pipeline; a cold flue gas outlet of the flue gas heat exchanger is connected with a gas inlet of the flue gas condenser through a pipeline; a gas outlet of the flue gas condenser is connected with a gas inlet of the chlorination bed acid-seal tank through a pipeline; a gas outlet of the chlorination bed acid-seal tank is connected with a gas inlet of the tail gas washing absorber through a pipeline; a slag-discharge opening at the lower part of the chlorination fluidized bed body is connected with a feed inlet of the chlorination bed spiral slag-discharging device through a pipeline; a gas inlet at the bottom of the chlorination fluidized bed body is connected with a hot gas outlet of the flue gas heat exchanger through a pipeline; and a cold gas inlet of the flue gas heat exchanger is connected with a chlorine gas source main pipe, the nitrogen gas source main pipe and a compressed air main pipe through pipelines, respectively;a liquid outlet at the bottom of the flue gas condenser is connected with a feed inlet of the rectifying column through a pipeline; a steam outlet of the distilling still is connected with a steam inlet of the rectifying column through a pipeline; a backflow inlet of the distilling still is connected with a liquid reflux outlet at the bottom of the rectifying column through a pipeline; a gas outlet at the top of the rectifying column is connected with a gas inlet of the distillate condenser through a pipeline; a liquid outlet of the distillate condenser is connected with a liquid inlet of the reflux liquid collecting tank through a pipeline; a reflux liquid outlet of the reflux liquid collecting tank is connected with a reflux liquid inlet at the top of the rectifying column through a pipeline; a feed discharge opening of the reflux liquid collecting tank is connected with an inlet of the silicon-containing vanadium oxytrichloride storage tank through a pipeline; an exhaust gas outlet of the silicon-containing vanadium oxytrichloride storage tank is connected with a gas inlet of the rectification section acid-seal tank through a pipeline; a gas outlet of the rectification section acid-seal tank is connected with a gas inlet of the tail gas washing absorber through a pipeline; a rectificate outlet of the rectifying column is connected with a gas inlet of the high-purity vanadium oxytrichloride condenser through a pipeline; a liquid outlet of the high-purity vanadium oxytrichloride condenser is connected with a liquid inlet of the high-purity vanadium oxytrichloride storage tank through a pipeline; and an underflow outlet is provided at the bottom of the distilling still;a gas inlet of the ammonification bed air purifier is connected with the compressed air main pipe through a pipeline; a gas outlet of the ammonification bed air purifier is connected with a gas inlet of the ammonification bed gas heater, a gas inlet of the vanadium oxytrichloride nozzle, and a gas inlet at the bottom of the ammonification bed discharger through pipelines, respectively; the gas inlet of the ammonification bed gas heater is connected with an ultrapure water main pipe and a purified liquid ammonia main pipe through pipelines; a combustion-supporting wind inlet and a fuel inlet of a combustion nozzle of the ammonification bed gas heater are respectively connected with the compressed air main pipe and a fuel main pipe through pipelines; a gas outlet of the ammonification bed gas heater is connected with a gas inlet at the bottom of the gas phase ammonification fluidized bed body through a pipeline; a liquid outlet of the high-purity vanadium oxytrichloride storage tank is connected with a vanadium oxytrichloride inlet of the vanadium oxytrichloride nozzle through a pipeline; the ammonification bed cyclone separator is provided at the center of the top of the expansion section of the gas phase ammonification fluidized bed body; a gas outlet at the top of the ammonification bed cyclone separator is connected with a tail gas treatment unit through a pipeline; a feed discharge opening at the upper part of the gas phase ammonification fluidized bed body is connected with a feed inlet of the ammonification bed discharger through a pipeline; and a feed discharge opening of the ammonification bed discharger is connected with a feed inlet of the ammonium metavanadate hopper through a pipeline;a feed outlet at the bottom of the ammonium metavanadate hopper is connected with a feed inlet of the ammonium metavanadate screw feeder; and a feed discharge opening of the ammonium metavanadate screw feeder is connected with a feed inlet of the calcination bed feeder through a pipeline;a gas inlet of the calcination bed air purifier is connected with the compressed air main pipe through a pipeline; a gas outlet of the calcination bed air purifier is connected with a gas inlet of the calcination bed gas heater and a gas inlet at the bottom of the calcination bed feeder through pipelines, respectively; a combustion-supporting wind inlet and a fuel inlet of a combustion nozzle of the calcination bed gas heater are respectively connected with the compressed air main pipe and the fuel main pipe through pipelines; a gas outlet of the calcination bed gas heater is connected with a gas inlet at the bottom of the calcination fluidized bed body through a pipeline; a feed discharge opening of the calcination bed feeder is connected with a feed inlet at the lower part of the calcination fluidized bed body through a pipeline; a gas outlet at the top of the calcination fluidized bed body is connected with a gas inlet of the calcination bed cyclone separator through a pipeline; a powder outlet at the bottom of the calcination bed cyclone separator is connected with a feed inlet of an ammonium chloride hopper through a pipeline; a gas outlet at the top of the calcination bed cyclone separator is connected with the tail gas treatment unit through a pipeline; and a feed discharge opening at the upper part of the calcination fluidized bed body is connected with a feed inlet of the high-purity vanadium pentoxide hopper through a pipeline;a gas outlet of the tail gas washing absorber is connected with a gas inlet of the induced draft fan through a pipeline; and a gas outlet of the induced draft fan is connected with a gas inlet at the bottom of the chimney through a pipeline. ¦ 2. A method for purifying and preparing high-purity vanadium pentoxide powder using the system of claim 1, comprising the following steps: introducing industrial grade vanadium pentoxide powder in the industrial grade vanadium pentoxide hopper and carbon powder in the carbon powder hopper to the chlorination bed feeder simultaneously through the industrial grade vanadium pentoxide screw feeder and the carbon powder screw feeder respectively and be mixed therein, and then entering the chlorination fluidized bed body; preheating chlorine gas from the chlorine gas source main pipe, nitrogen gas from the nitrogen gas source main pipe and air from the compressed air main by exchanging heat with chlorination flue gas by the flue gas heat exchanger, and then entering the chlorination fluidized bed body to keep the vanadium pentoxide and the carbon powder at a fluidized state and chemically reacted, wherein the air enables a part of the carbon powder to combust to provide heat for maintaining the temperature of the low temperature chlorination fluidized bed, wherein the chlorine gas and the carbon powder function together to chlorinate vanadium pentoxide and a small amount of impurities, to form chlorinated residues and chlorination flue gas rich in vanadium oxytrichloride; discharging the chlorinated residues through the slag-discharge opening at the lower part of the chlorination fluidized bed body and the chlorination bed spiral slag-discharging device in turn; and removing dust from the chlorination flue gas by the chlorination bed cyclone separator, and then precooling the flue gas by the flue gas heat exchanger and passing through the flue gas condenser, such that vanadium oxytrichloride therein is condensed to form a crude vanadium oxytrichloride liquid and the remaining tail gas enters the tail gas washing absorber through the chlorination bed acid-seal tank;introducing the crude vanadium oxytrichloride liquid formed by the flue gas condenser to the rectifying column and the distilling still to be subjected to rectification operation, to obtain a vanadium-rich waste rich in high-boiling-point impurities, silicon-containing vanadium oxytrichloride vapor rich in low-boiling-point impurities and high-purity vanadium oxytrichloride vapor; condensing the silicon-containing vanadium oxytrichloride vapor into liquid by the distillate condenser, wherein a part of the liquid returns to the rectifying column through the reflux liquid collecting tank, and the remaining liquid enters the silicon-containing vanadium oxytrichloride storage tank; transmitting the exhaust gas produced in the silicon-containing vanadium oxytrichloride storage tank to the tail gas washing absorber through the rectification section acid-seal tank; and condensing the high-purity vanadium oxytrichloride vapor into liquid by the high-purity vanadium oxytrichloride condenser and introducing the liquid to the high-purity vanadium oxytrichloride storage tank;the high-purity vanadium oxytrichloride from the high-purity vanadium oxytrichloride storage tank is carried by purified air from the ammonification bed air purifier into the gas phase ammonification fluidized bed body via the vanadium oxytrichloride nozzle; preheating ultrapure water, purified liquid ammonia and the purified air by the ammonification bed gas heater and then transmitting them to the gas phase ammonification fluidized bed body, to keep the powder in the bed at a fluidized state and subject vanadium oxytrichloride to hydrolysis and ammonification to generate ammonium metavanadate powder containing ammonium chloride, wherein the ammonium metavanadate powder containing ammonium chloride enters the ammonium metavanadate hopper after discharged by the ammonification bed discharger, and the produced ammonia-containing ammonified flue gas is subjected to dust removing by the ammonification bed cyclone separator and then transmitted to the tail gas treatment unit for treatment;introducing the ammonium metavanadate powder containing ammonium chloride in the ammonium metavanadate hopper to the calcination fluidized bed body through the ammonium metavanadate screw feeder and the calcination bed feeder in turn; purifying compressed air by the calcination bed air purifier and preheating by the calcination bed gas heater in turn and then entering the calcination fluidized bed body, to keep the powder in the bed at a fluidized state and subject the ammonium metavanadate material containing ammonium chloride to thermal decomposition to obtain a high-purity vanadium pentoxide powder product, and introducing the product to the high-purity vanadium pentoxide hopper through the feed discharge opening at the upper part of the calcination fluidized bed body; introducing the calcination flue gas produced by the calcination decomposition to the calcination bed cyclone separator and be cooled down to separate out ammonium chloride, and transmitting the calcination flue gas to the tail gas treatment unit for treatment after dust removal; and transmitting the ammonium chloride powder collected by the calcination bed cyclone separator to the ammonium chloride hopper;transmitting the gas discharged from the tail gas washing absorber after absorption treatment with an alkali solution to the chimney then to vent through the induced draft fan. ¦ 3. The method for purifying and preparing high-purity vanadium pentoxide powder according to claim 2, wherein in the chlorination fluidized bed body, the amount of the carbon powder added in the chlorination process is 10%-20% of the mass of the industrial grade vanadium pentoxide powder. ¦ 4. The method for purifying and preparing high-purity vanadium pentoxide powder according to claim 2, wherein in the chlorination fluidized bed body, the operation temperature is 300-500° C. and the average residence time of the powder is 30-80 min in the chlorination. ¦ 5. The method for purifying and preparing high-purity vanadium pentoxide powder according to claim 2, wherein in the rectifying column, the number of trays in the rectification section is 5-10, and the number of trays in the stripping section is 10-20 in the rectification operation. ¦ 6. The method for purifying and preparing high-purity vanadium pentoxide powder according to claim 2, wherein the reflux ratio of the rectification operation is 15-40. ¦ 7. The method for purifying and preparing high-purity vanadium pentoxide powder according to claim 2, wherein in the gas phase ammonification fluidized bed body, ammonium metavanadate is prepared by gas phase ammonification of the high-purity vanadium oxytrichloride, and in the gas phase ammonification, the operation temperature is 130-250° C., the molar ratio of water vapor to ammonia gas is 0.5-0.8, and the molar ratio of ammonia gas to vanadium oxytrichloride is 3.5-4.5. ¦ 8. The method for purifying and preparing high-purity vanadium pentoxide powder according to claim 2, wherein in the calcination fluidized bed body, the thermal decomposition of the ammonium metavanadate containing ammonium chloride is achieved by fluidization calcination, and in the calcination, the operation temperature is 400-650° C., and the average residence time of the powder is 60-180 min. | 1. A system for purifying and preparing high-purity vanadium pentoxide powder, comprising a feeding device, a low temperature chlorination fluidized bed, a rectification and purification device, a gas phase ammonification fluidized bed, an ammonium metavanadate feeding device, a calcination fluidized bed, a tail gas washing absorber, an induced draft fan and a chimney; wherein the feeding device comprises an industrial grade vanadium pentoxide hopper, an industrial grade vanadium pentoxide screw feeder, a carbon powder hopper and a carbon powder screw feeder;the low temperature chlorination fluidized bed comprises a chlorination bed feeder, a chlorination fluidized bed body, a chlorination bed cyclone separator, a flue gas heat exchanger, a flue gas condenser, a chlorination bed acid-seal tank and a chlorination bed spiral slag-discharging device;the rectification and purification device comprises a distilling still, a rectifying column, a distillate condenser, a reflux liquid collecting tank, a silicon-containing vanadium oxytrichloride storage tank, a rectification section acid-seal tank, a high-purity vanadium oxytrichloride condenser, and a high-purity vanadium oxytrichloride storage tank;the gas phase ammonification fluidized bed comprises an ammonification bed air purifier, an ammonification bed gas heater, a vanadium oxytrichloride nozzle, a gas phase ammonification fluidized bed body, an ammonification bed cyclone separator, and an ammonification bed discharger;the ammonium metavanadate feeding device comprises an ammonium metavanadate hopper and an ammonium metavanadate screw feeder;the calcination fluidized bed comprises a calcination bed air purifier, a calcination bed gas heater, a calcination bed feeder, a calcination fluidized bed body, a calcination bed cyclone separator and a high-purity vanadium pentoxide hopper;wherein a feed outlet at the bottom of the industrial grade vanadium pentoxide hopper is connected with a feed inlet of the industrial grade vanadium pentoxide screw feeder; a feed outlet at the bottom of the carbon powder hopper is connected with a feed inlet of the carbon powder screw feeder; and a feed outlet of the industrial grade vanadium pentoxide screw feeder and a feed outlet of the carbon powder screw feeder are both connected with a feed inlet of the chlorination bed feeder through a pipeline;a feed discharge opening of the chlorination bed feeder is connected with a feed inlet at the upper part of the chlorination fluidized bed body through a pipeline; a gas inlet at the bottom of the chlorination bed feeder is connected with a nitrogen gas source main pipe through a pipeline; the chlorination bed cyclone separator is provided at the center of the top of the expansion section of the chlorination fluidized bed body; a gas outlet at the top of the chlorination bed cyclone separator is connected with a hot flue gas inlet of the flue gas heat exchanger through a pipeline; a cold flue gas outlet of the flue gas heat exchanger is connected with a gas inlet of the flue gas condenser through a pipeline; a gas outlet of the flue gas condenser is connected with a gas inlet of the chlorination bed acid-seal tank through a pipeline; a gas outlet of the chlorination bed acid-seal tank is connected with a gas inlet of the tail gas washing absorber through a pipeline; a slag-discharge opening at the lower part of the chlorination fluidized bed body is connected with a feed inlet of the chlorination bed spiral slag-discharging device through a pipeline; a gas inlet at the bottom of the chlorination fluidized bed body is connected with a hot gas outlet of the flue gas heat exchanger through a pipeline; and a cold gas inlet of the flue gas heat exchanger is connected with a chlorine gas source main pipe, the nitrogen gas source main pipe and a compressed air main pipe through pipelines, respectively;a liquid outlet at the bottom of the flue gas condenser is connected with a feed inlet of the rectifying column through a pipeline; a steam outlet of the distilling still is connected with a steam inlet of the rectifying column through a pipeline; a backflow inlet of the distilling still is connected with a liquid reflux outlet at the bottom of the rectifying column through a pipeline; a gas outlet at the top of the rectifying column is connected with a gas inlet of the distillate condenser through a pipeline; a liquid outlet of the distillate condenser is connected with a liquid inlet of the reflux liquid collecting tank through a pipeline; a reflux liquid outlet of the reflux liquid collecting tank is connected with a reflux liquid inlet at the top of the rectifying column through a pipeline; a feed discharge opening of the reflux liquid collecting tank is connected with an inlet of the silicon-containing vanadium oxytrichloride storage tank through a pipeline; an exhaust gas outlet of the silicon-containing vanadium oxytrichloride storage tank is connected with a gas inlet of the rectificat... | CPC_C01G | 4918046002180
15/516131 | US | P | Dimensionally focused nanoparticle synthesis methodology | A methodology for synthesizing a nanoparticle batch, such as but not limited to a metal chalcogenide nanoparticle batch and further such as but not limited to a metal sulfide nanoparticle batch is predicated upon an expectation and observation that at elevated concentrations of at least one reactant material within a heat-up nanoparticle batch synthesis method, the resulting nucleated batch comprises nanoparticles that may be dimensionally focused to provide a substantially monodisperse nanoparticle batch. The embodied methodology is also applicable to a continuous reactor. The embodied methodology also considers viscosity as a dimensionally focusing result effective variable. | 1. A nanoparticle synthesis method comprising: mixing together at a first temperature at least: a first reactant material at a first concentration; anda second reactant material at a second concentration, to provide a reactant composition,wherein the first reactant material is present at 50% or greater of the saturation limit of the first reactant material and/or the second reactant material is present at 50% or greater of the saturation limit of the second reactant material; thermally adjusting the reactant composition to a second temperature to provide a nucleated virgin nanoparticle population within a nucleated reactant composition; andthermally soaking the nucleated virgin nanoparticle population in the nucleated reactant composition to provide a substantially monodisperse nanoparticle population. ¦ 2. The method of claim 1 wherein the nanoparticle synthesis method comprises a batch nanoparticle synthesis method. ¦ 3. The method of claim 1 wherein the nanoparticle synthesis method comprises a continuous nanoparticle synthesis method. ¦ 4. The method of claim 1 wherein the substantially monodisperse nanoparticle population comprises a material selected from the group consisting of metal carbide materials, metal nitride materials and metal oxide materials. ¦ 5. The method of claim 1 wherein the reactant composition also comprises a diluent. ¦ 6. The method of claim 1 wherein the thermally soaking of the nucleated virgin nanoparticle population is undertaken at a thermal soak temperature less than the second temperature. ¦ 7. The method of claim 1 wherein the thermally soaking of the nucleated virgin nanoparticle population is undertaken at a thermal soak temperature equal to the second temperature. ¦ 8. The method of claim 1 wherein the thermally soaking of the nucleated virgin nanoparticle population is undertaken at a thermal soak temperature greater than the second temperature. ¦ 9. The method of claim 1 wherein the first temperature is less than the second temperature. ¦ 10. The method of claim 1 wherein the first temperature is equal to the second temperature. ¦ 11. The method of claim 1 wherein the first temperature is greater than the second temperature. ¦ 12. The method of claim 1 wherein the second concentration is different than the first concentration. ¦ 13. The method of claim 1 wherein at least one of the first concentration and the second concentration is at least about 70 percent of a saturation limit of the at least one of the first reactant material and the second reactant material within the reactant composition. ¦ 14. The method of claim 1 wherein: one of the first concentration and the second concentration is at least about 1000 mM; andthe other of the first concentration and the second concentration is at least about 100 mM. ¦ 15. The method of claim 1 wherein the first temperature is at or above the melting point of at least one of the reactant materials. ¦ 16. The method of claim 1 wherein the first temperature is below the nanoparticle nucleation temperature. ¦ 17. The method of claim 1 wherein the second temperature is at or above the nucleation temperature. ¦ 18. The method of claim 1 wherein the reactant composition at the first temperature has a first viscosity of 0.01 to 1 poise, and wherein the reactant composition at the second temperature has a second viscosity of 1 to 100 poise. ¦ 19. The nanoparticle synthesis method of claim 1 wherein prior to the mixing together of the first reactant material and the second reactant material the first reactant material and/or second reactant material are present as solutions. ¦ 20. A metal chalcogenide nanoparticle synthesis method comprising: mixing together at a first temperature at least: a first metal reactant material at a first concentration; anda second chalcogen reactant material at a second concentration, to provide a metal-chalcogen reactant composition,wherein the first metal reactant material is present at 50% or greater of the saturation limit of the first metal reactant material and/or the second chalcogen reactant material is present at 50% or greater of the saturation limit of the second chalcogen reactant material; thermally adjusting the metal-chalcogen reactant composition to a second temperature to provide a nucleated virgin metal chalcogenide nanoparticle population within a nucleated metal-chalcogenide reactant composition; andthermally soaking the nucleated virgin metal chalcogenide nanoparticle population in the nucleated metal-chalcogen reactant composition to provide a substantially monodisperse metal chalcogenide nanoparticle population. ¦ 21. The method of claim 20 wherein the metal-chalcogen reactant composition also comprises a diluent. ¦ 22. The method of claim 20 wherein the metal chalcogenide nanoparticle population comprises: a least one metal reactant material selected from the group consisting of copper, lead, cadmium, indium and zinc; anda least one chalcogen reactant material selected from the group consisting of selenium and tellurium. ¦ 23. The method of claim 20 wherein: one of the first concentration and the second concentration is at least about 1000 mM; andthe other of the first concentration and the second concentration is at least about 100 mM. ¦ 24. The method of claim 20 wherein the reactant composition at the first temperature has a first viscosity of 0.01 to 1 poise, and wherein the reactant composition at the second temperature has a second viscosity of 1 to 100 poise. ¦ 25. A metal sulfide nanoparticle synthesis method comprising: mixing together at a first temperature at least: a first metal reactant material at a first concentration; anda second sulfur reactant material at a second concentration, to provide a metal-sulfur reactant composition,wherein the first metal reactant material is present at 50% or greater of the saturation limit of the first metal reactant material and/or the second sulfur reactant material is present at 50% or greater of the saturation limit of the second sulfur reactant material; thermally adjusting the metal-sulfur reactant composition to a second temperature to provide a nucleated virgin metal sulfide nanoparticle population within a nucleated metal-sulfur reactant composition; andthermally soaking the nucleated virgin metal sulfide nanoparticle population in the nucleated metal-sulfur composition to provide a substantially monodisperse metal sulfide nanoparticle population. ¦ 26. The method of claim 25 wherein the metal-sulfur reactant composition also comprises a diluent. ¦ 27. The method of claim 25 wherein the metal sulfide nanoparticle population comprises: at least one metal reactant material selected from the group consisting of copper, lead, cadmium, indium and zinc; anda sulfur reactant material comprising ammonium sulfide. ¦ 28. The method of claim 25 wherein: one of the first concentration and the second concentration is at least about 1000 mM; andthe other of the first concentration and the second concentration is at least about 100 mM. ¦ 29. The method of claim 25 wherein the reactant composition at the first temperature has a first viscosity of 0.01 to 1 poise, and wherein the reactant composition at the second temperature has a second viscosity of 1 to 100 poise. | 1. A nanoparticle synthesis method comprising: mixing together at a first temperature at least: a first reactant material at a first concentration; anda second reactant material at a second concentration, to provide a reactant composition,wherein the first reactant material is present at 50% or greater of the saturation limit of the first reactant material and/or the second reactant material is present at 50% or greater of the saturation limit of the second reactant material; thermally adjusting the reactant composition to a second temperature to provide a nucleated virgin nanoparticle population within a nucleated reactant composition; andthermally soaking the nucleated virgin nanoparticle population in the nucleated reactant composition to provide a substantially monodisperse nanoparticle population. | CPC_C01G | 4918045002049
15/547071 | US | P | System and method for producing high-purity vanadium tetraoxide powder | The present invention provides a system and method for producing high-purity vanadium tetraoxide powder. Industrial grade vanadium pentoxide is converted to vanadium oxytrichloride by low temperature fluidizing chlorination, wherein chlorinating gas is preheated via heat exchange between fluidizing gas and chlorination flue gas, and an appropriate amount of air is added to enable a part of carbon powder to combust so as to achieve a balanced heat supply during the chlorination, thereby increasing the efficiency of chlorination and ensuring good selectivity in low temperature chlorination. The vanadium oxytrichloride is purified by rectification, and then subjected to fluidized gas phase hydrolyzation, thereby producing a high-purity vanadium pentoxide product and a by-product solution of hydrochloric acid, and further obtaining a high-purity vanadium tetraoxide powder product through fluidized hydrogen reduction. The system and method have advantages of favorable adaptability to raw material, no discharge of contaminated wastewater, low energy consumption, etc. | 1. A system for producing high-purity vanadium tetraoxide powder, comprising a feeding device, a low temperature chlorination fluidized bed, a rectification and purification device, a gas phase hydrolyzation fluidized bed, a high-purity vanadium pentoxide feeding device, a reduction fluidized bed, a tail gas washing absorber, an induced draft fan and a chimney; wherein the feeding device comprises an industrial grade vanadium pentoxide hopper, an industrial grade vanadium pentoxide screw feeder, a carbon powder hopper and a carbon powder screw feeder;the low temperature chlorination fluidized bed comprises a chlorination bed feeder, a chlorination fluidized bed body, a chlorination bed cyclone separator, a flue gas heat exchanger, a flue gas condenser, a chlorination bed acid-seal tank and a chlorination bed spiral slag-discharging device;the rectification and purification device comprises a distilling still, a rectifying column, a distillate condenser, a reflux liquid collecting tank, a silicon-containing vanadium oxy-trichloride storage tank, a rectification section acid-seal tank, a high-purity vanadium oxytrichloride condenser, and a high-purity vanadium oxytrichloride storage tank;the gas phase hydrolyzation fluidized bed comprises a hydrolyzation bed air purifier, a hydrolyzation bed gas heater, a vanadium oxytrichloride nozzle, a gas phase hydrolyzation fluidized bed body, a hydrochloric acid tail gas absorber, and a high-purity vanadium pentoxide discharger;the high-purity vanadium pentoxide feeding device comprises a high-purity vanadium pentoxide hopper and a high-purity vanadium pentoxide screw feeder;the reduction fluidized bed comprises a reduction bed nitrogen gas purifier, a reduction bed gas heater, a reduction bed feeder, a reduction fluidized bed body, a reduction bed cyclone separator and a high-purity vanadium tetraoxide hopper;wherein a feed outlet at the bottom of the industrial grade vanadium pentoxide hopper is connected with a feed inlet of the industrial grade vanadium pentoxide screw feeder; a feed outlet at the bottom of the carbon powder hopper is connected with a feed inlet of the carbon powder screw feeder; and a feed outlet of the industrial grade vanadium pentoxide screw feeder and a feed outlet of the carbon powder screw feeder are both connected with a feed inlet of the chlorination bed feeder through a pipeline;a feed discharge opening of the chlorination bed feeder is connected with a feed inlet at the upper part of the chlorination fluidized bed body through a pipeline; a gas inlet at the bottom of the chlorination bed feeder is connected with a nitrogen gas source main pipe through a pipeline; the chlorination bed cyclone separator is provided at the center of the top of the expansion section of the chlorination fluidized bed body; a gas outlet at the top of the chlorination bed cyclone separator is connected with a hot flue gas inlet of the flue gas heat exchanger through a pipeline; a cold flue gas outlet of the flue gas heat exchanger is connected with a gas inlet of the flue gas condenser through a pipeline; a gas outlet of the flue gas condenser is connected with a gas inlet of the chlorination bed acid-seal tank through a pipeline; a gas outlet of the chlorination bed acid-seal tank is connected with a gas inlet of the tail gas washing absorber through a pipeline; a slag-discharge opening at the lower part of the chlorination fluidized bed body is connected with a feed inlet of the chlorination bed spiral slag-discharging device through a pipeline; a gas inlet at the bottom of the chlorination fluidized bed body is connected with a hot gas outlet of the flue gas heat exchanger through a pipeline; and a cold gas inlet of the flue gas heat exchanger is connected with a chlorine gas source main pipe, the nitrogen gas source main pipe and a compressed air main pipe through pipelines, respectively;a liquid outlet at the bottom of the flue gas condenser is connected with a feed inlet of the rectifying column through a pipeline; a steam outlet of the distilling still is connected with a steam inlet of the rectifying column through a pipeline; a backflow inlet of the distilling still is connected with a liquid reflux outlet at the bottom of the rectifying column through a pipeline; a gas outlet at the top of the rectifying column is connected with a gas inlet of the distillate condenser through a pipeline; a liquid outlet of the distillate condenser is connected with a liquid inlet of the reflux liquid collecting tank through a pipeline; a reflux liquid outlet of the reflux liquid collecting tank is connected with a reflux liquid inlet at the top of the rectifying column through a pipeline; a feed discharge opening of the reflux liquid collecting tank is connected with an inlet of the silicon-containing vanadium oxytrichloride storage tank through a pipeline; an exhaust gas outlet of the silicon-containing vanadium oxytrichloride storage tank is connected with a gas inlet of the rectification section acid-seal tank through a pipeline; a gas outlet of the rectification section acid-seal tank is connected with a gas inlet of the tail gas washing absorber through a pipeline; a rectificate outlet of the rectifying column is connected with a gas inlet of the high-purity vanadium oxytrichloride condenser through a pipeline; a liquid outlet of the high-purity vanadium oxytrichloride condenser is connected with a liquid inlet of the high-purity vanadium oxytrichloride storage tank through a pipeline; and an underflow outlet is provided at the bottom of the distilling still;a gas inlet of the hydrolyzation bed air purifier is connected with the compressed air main pipe through a pipeline; a gas outlet of the hydrolyzation bed air purifier is connected with a gas inlet of the hydrolyzation bed gas heater, a gas inlet of the vanadium oxytrichloride nozzle, and a gas inlet at the bottom of the high-purity vanadium pentoxide discharger through pipelines, respectively; a combustion-supporting wind inlet and a fuel inlet of a combustion nozzle of the hydrolyzation bed gas heater are respectively connected with the compressed air main pipe and a fuel main pipe through pipelines; the gas inlet of the hydrolyzation bed gas heater is connected with a ultrapure water main pipe through a pipeline; a gas outlet of the hydrolyzation bed gas heater is connected with a gas inlet at the bottom of the gas phase hydrolyzation fluidized bed body through a pipeline; a liquid outlet of the high-purity vanadium oxytrichloride storage tank is connected with a vanadium oxytrichloride inlet of the vanadium oxytrichloride nozzle through a pipeline; a gas outlet at the top of the expansion section of the gas phase hydrolyzation fluidized bed body is connected with a gas inlet of the hydrochloric acid tail gas absorber through a pipeline; a hydrochloric acid solution outlet is provided at the bottom of the hydrochloric acid tail gas absorber; a gas outlet of the hydrochloric acid tail gas absorber is connected with a gas inlet of the tail gas washing absorber through a pipeline; a feed outlet at the upper part of the gas phase hydrolyzation fluidized bed body is connected with a feed inlet of the high-purity vanadium pentoxide discharger through a pipeline; and a feed discharge opening of the high-purity vanadium pentoxide discharger is connected with a feed inlet of the high-purity vanadium pentoxide hopper through a pipeline;a feed outlet at the bottom of the high-purity vanadium pentoxide hopper is connected with a feed inlet of the high-purity vanadium pentoxide screw feeder; and a feed discharge opening of the high-purity vanadium pentoxide screw feeder is connected with a feed inlet of the reduction bed feeder through a pipeline;a gas inlet of the reduction bed nitrogen gas purifier is connected with the nitrogen gas source main pipe through a pipeline; a gas outlet of the reduction bed nitrogen gas purifier is connected with a gas inlet of the reduction bed gas heater and a gas inlet at the bottom of the reduction bed feeder through pipelines, respectively; a combustion-supporting wind inlet and a fuel inlet of a combustion nozzle of the reduction bed gas heater are respectively connected with the compressed air main pipe and the fuel main pipe through pipelines; a gas inlet of the reduction bed gas heater is connected with a high-purity hydrogen main pipe through a pipeline; a gas outlet of the reduction bed gas heater is connected with a gas inlet at the bottom of the reduction fluidized bed body through a pipeline; a feed discharge opening of the reduction bed feeder is connected with a feed inlet at the lower part of the reduction fluidized bed body through a pipeline; the reduction bed cyclone separator is provided at the center of the top of the expansion section of the reduction fluidized bed; a gas outlet of the reduction bed cyclone separator is connected with the tail gas treatment unit through a pipeline; and a feed discharge opening at the upper part of the reduction fluidized bed body is connected with a feed inlet of the high-purity vanadium tetraoxide hopper through a pipeline;a gas outlet of the tail gas washing absorber is connected with a gas inlet of the induced draft fan through a pipeline; and a gas outlet of the induced draft fan is connected with a gas inlet at the bottom of the chimney through a pipeline. ¦ 2. A method for producing high-purity vanadium tetraoxide powder using the system of claim 1, comprising the following steps: introducing industrial grade vanadium pentoxide powder in the industrial grade vanadium pentoxide hopper and carbon powder in the carbon powder hopper to the chlorination bed feeder simultaneously through the industrial grade vanadium pentoxide screw feeder and the carbon powder screw feeder respectively and being mixed therein, and then entering the chlorination fluidized bed body: preheating chlorine gas from the chlorine gas source main pipe, nitrogen gas from the nitrogen gas source main pipe and air from the compressed air main pipe by exchanging heat with chlorination flue gas by the flue gas heat exchanger, and then entering the chlorination fluidized bed body to keep the vanadium pentoxide and the carbon powder at a fluidized state and chemically reacted, wherein the air enables a part of the carbon powder to combust to provide heat for maintaining the temperature of the fluid bed, and the chlorine gas and the carbon powder function together to make vanadium pentoxide and a small amount of impurities be chlorinated, to form chlorinated residues and chlorination flue gas rich in vanadium oxytrichloride; discharging the chlorinated residues through the slag-discharge opening at the lower part of the chlorination fluidized bed body and the chlorination bed spiral slag-discharging device in turn; and removing dust from the chlorination flue gas by the chlorination bed cyclone separator, and then precooling by the flue gas heat exchanger and entering the flue gas condenser, such that vanadium oxytrichloride therein is condensed to form a crude vanadium oxytrichloride liquid and the remaining tail gas enters the tail gas washing absorber through the chlorination bed acid-seal tank;introducing the crude vanadium oxytrichloride liquid formed by the flue gas condenser to the rectifying column and the distilling still to be subjected to rectification operation, to obtain a vanadium-rich waste rich in high-boiling-point impurities, silicon-containing vanadium oxytrichloride vapor rich in low-boiling-point impurities and high-purity vanadium oxytrichloride vapor; condensing the silicon-containing vanadium oxytrichloride vapor into liquid by the distillate condenser, wherein a part of the liquid returns to the rectifying column through the reflux liquid collecting tank, and the remaining liquid enters the silicon-containing vanadium oxytrichloride storage tank; transmitting the exhaust gas produced in the silicon-containing vanadium oxytrichloride storage tank to the tail gas washing absorber through the rectification section acid-seal tank; and condensing the high-purity vanadium oxytrichloride vapor into liquid by the high-purity vanadium oxytrichloride condenser and allowing the liquid to enter the high-purity vanadium oxytrichloride storage tank;the high-purity vanadium oxytrichloride in the high-purity vanadium oxytrichloride storage tank is carried by purified air from the hydrolyzation bed air purifier into the gas phase hydrolyzation fluidized bed body via the vanadium oxytrichloride nozzle; preheating ultrapure water and the purified air by the hydrolyzation bed gas heater and then transmitting the ultrapure water and the purified air to the gas phase hydrolyzation fluidized bed body, to keep the powder material at a fluidized state and subject vanadium oxytrichloride to hydrolysis to form high-purity vanadium pentoxide powder and hydrolyzation flue gas rich in hydrogen chloride, wherein the high-purity vanadium pentoxide is transmitted to the high-purity vanadium pentoxide hopper after being discharged by the hydrolyzation bed discharger, and the hydrolyzation flue gas is subjected to dust removing by the expansion section of the gas phase hydrolyzation fluidized bed body, and then enters the hydrochloric acid tail gas absorber for absorption treatment to from a by-product of hydrochloric acid solution, and absorption tail gas enters the tail gas washing absorber for treatment and transmitting the tail gas discharged from the tail gas washing absorber after absorption treatment with an alkali solution to the chimney then to vent through the induced draft fan;introducing the high-purity vanadium pentoxide in the high-purity vanadium pentoxide hopper to the reduction fluidized bed body through the high-purity vanadium pentoxide screw feeder and the reduction bed feeder in turn; purifying the nitrogen gas from the nitrogen gas source main pipe by the reduction bed nitrogen gas purifier and then mixing the nitrogen gas with high-purity hydrogen gas, and preheating by the reduction bed gas heater to which heat is supplied through fuel combustion, and then transmitted to the reduction fluidized bed body, to keep the high-purity vanadium pentoxide powder material at a fluidized state and subject the powder material to reduction, to obtain high-purity vanadium tetraoxide powder and reduced flue gas, wherein the high-purity vanadium tetraoxide enters the high-purity vanadium tetraoxide hopper through the feed discharge opening at the upper part of the reduction fluidized bed body, and removing the dust from the reduced flue gas by the reduction bed cyclone separator and then transmitting to the tail gas treatment unit for treatment. ¦ 3. The method for producing high-purity vanadium tetraoxide power according to claim 2, wherein in the chlorination fluidized bed body, the amount of the carbon powder added in the chlorination process is 10%-20% of the mass of the industrial grade vanadium pentoxide powder. ¦ 4. The method for producing high-purity vanadium tetraoxide powder according to claim 2, wherein in the chlorination fluidized bed body, the operation temperature is 300-500° C. and the average residence time of the powder is 30-80 min in the chlorination. ¦ 5. The method for producing high-purity vanadium tetraoxide powder according to claim 2, wherein in the rectifying column, the number of trays in the rectification section is 5-10, and the number of trays in the stripping section is 10-20 in the rectification operation. ¦ 6. The method for producing high-purity vanadium tetraoxide powder according to claim 2, wherein the reflux ratio of the rectification operation is 15-40. ¦ 7. The method for producing high-purity vanadium tetraoxide powder according to claim 2, wherein in the gas phase hydrolyzation fluidized bed body, high-purity vanadium pentoxide is directly produced by gas phase hydrolyzation of high-purity vanadium oxytrichloride, and in the gas phase hydrolyzation, the operation temperature is 160-600° C., and the mass ratio of water vapor to vanadium oxytrichloride is 1.2-2.0. ¦ 8. The method for producing high-purity vanadium tetraoxide powder according to claim 2, wherein in the reduction fluidized bed body, the operation temperature in the reduction is 350-650° C., the purity of the high-purity hydrogen gas is 4N-6N, the volume fraction of the hydrogen gas in the mixed gas of nitrogen gas and high-purity hydrogen gas is 20%-80%, and the average residence time of the powder is 15-75 min. | 1. A system for producing high-purity vanadium tetraoxide powder, comprising a feeding device, a low temperature chlorination fluidized bed, a rectification and purification device, a gas phase hydrolyzation fluidized bed, a high-purity vanadium pentoxide feeding device, a reduction fluidized bed, a tail gas washing absorber, an induced draft fan and a chimney; wherein the feeding device comprises an industrial grade vanadium pentoxide hopper, an industrial grade vanadium pentoxide screw feeder, a carbon powder hopper and a carbon powder screw feeder;the low temperature chlorination fluidized bed comprises a chlorination bed feeder, a chlorination fluidized bed body, a chlorination bed cyclone separator, a flue gas heat exchanger, a flue gas condenser, a chlorination bed acid-seal tank and a chlorination bed spiral slag-discharging device;the rectification and purification device comprises a distilling still, a rectifying column, a distillate condenser, a reflux liquid collecting tank, a silicon-containing vanadium oxy-trichloride storage tank, a rectification section acid-seal tank, a high-purity vanadium oxytrichloride condenser, and a high-purity vanadium oxytrichloride storage tank;the gas phase hydrolyzation fluidized bed comprises a hydrolyzation bed air purifier, a hydrolyzation bed gas heater, a vanadium oxytrichloride nozzle, a gas phase hydrolyzation fluidized bed body, a hydrochloric acid tail gas absorber, and a high-purity vanadium pentoxide discharger;the high-purity vanadium pentoxide feeding device comprises a high-purity vanadium pentoxide hopper and a high-purity vanadium pentoxide screw feeder;the reduction fluidized bed comprises a reduction bed nitrogen gas purifier, a reduction bed gas heater, a reduction bed feeder, a reduction fluidized bed body, a reduction bed cyclone separator and a high-purity vanadium tetraoxide hopper;wherein a feed outlet at the bottom of the industrial grade vanadium pentoxide hopper is connected with a feed inlet of the industrial grade vanadium pentoxide screw feeder; a feed outlet at the bottom of the carbon powder hopper is connected with a feed inlet of the carbon powder screw feeder; and a feed outlet of the industrial grade vanadium pentoxide screw feeder and a feed outlet of the carbon powder screw feeder are both connected with a feed inlet of the chlorination bed feeder through a pipeline;a feed discharge opening of the chlorination bed feeder is connected with a feed inlet at the upper part of the chlorination fluidized bed body through a pipeline; a gas inlet at the bottom of the chlorination bed feeder is connected with a nitrogen gas source main pipe through a pipeline; the chlorination bed cyclone separator is provided at the center of the top of the expansion section of the chlorination fluidized bed body; a gas outlet at the top of the chlorination bed cyclone separator is connected with a hot flue gas inlet of the flue gas heat exchanger through a pipeline; a cold flue gas outlet of the flue gas heat exchanger is connected with a gas inlet of the flue gas condenser through a pipeline; a gas outlet of the flue gas condenser is connected with a gas inlet of the chlorination bed acid-seal tank through a pipeline; a gas outlet of the chlorination bed acid-seal tank is connected with a gas inlet of the tail gas washing absorber through a pipeline; a slag-discharge opening at the lower part of the chlorination fluidized bed body is connected with a feed inlet of the chlorination bed spiral slag-discharging device through a pipeline; a gas inlet at the bottom of the chlorination fluidized bed body is connected with a hot gas outlet of the flue gas heat exchanger through a pipeline; and a cold gas inlet of the flue gas heat exchanger is connected with a chlorine gas source main pipe, the nitrogen gas source main pipe and a compressed air main pipe through pipelines, respectively;a liquid outlet at the bottom of the flue gas condenser is connected with a feed inlet of the rectifying column through a pipeline; a steam outlet of the distilling still is connected with a steam inlet of the rectifying column through a pipeline; a backflow inlet of the distilling still is connected with a liquid reflux outlet at the bottom of the rectifying column through a pipeline; a gas outlet at the top of the rectifying column is connected with a gas inlet of the distillate condenser through a pipeline; a liquid outlet of the distillate condenser is connected with a liquid inlet of the reflux liquid collecting tank through a pipeline; a reflux liquid outlet of the reflux liquid collecting tank is connected with a reflux liquid inlet at the top of the rectifying column through a pipeline; a feed discharge opening of the reflux liquid collecting tank is connected with an inlet of the silicon-containing vanadium oxytrichloride storage tank through a pipeline; an exhaust gas outlet of the silicon-containing vanadium oxytrichloride storage tank is connected with a gas inle... | CPC_C01G | 4918044002117
14/948590 | US | P | Metal oxide nanoparticle material | A zirconia nanoparticle material includes a zirconia nanoparticle and a carbonate coordinated on a surface of the zirconia nanoparticle. The carbonate is 1 to 10 parts by weight of the zirconia nanoparticle. | 1. A method of preparing a zirconia nanoparticle material, comprising: providing an organic-free solvent;dispersing a precursor in the organic-free solvent to obtain an aqueous mixture, the precursor comprising zirconium hydroxide and sodium carbonate;heating the aqueous mixture at about 90° C. to 120° C. for about 4 hours to 12 hours; andrecovering solids in the aqueous mixture to obtain zirconia nanoparticles having carbonate coordinated thereon. ¦ 2. The method of claim 1, wherein the precursor further comprises at least one of sodium hydroxide and sodium chloride. ¦ 3. The method of claim 1, wherein a molar ratio of the sodium to the carbonate is no less than 2.6. ¦ 4. The method of claim 1, wherein recovering the solids in the aqueous mixture comprises: separating the solids from the aqueous mixture;washing the solids with water, acetone, carbonic acid, ammonium bicarbonate, or a combination thereof; anddrying the solids. ¦ 5. The method of claim 1, further comprising replacing the carbonate with an organic ligand or an inorganic ligand, wherein the organic ligand or the inorganic ligand is coordinated on the surface of the zirconia nanoparticles. | 1. A method of preparing a zirconia nanoparticle material, comprising: providing an organic-free solvent;dispersing a precursor in the organic-free solvent to obtain an aqueous mixture, the precursor comprising zirconium hydroxide and sodium carbonate;heating the aqueous mixture at about 90° C. to 120° C. for about 4 hours to 12 hours; andrecovering solids in the aqueous mixture to obtain zirconia nanoparticles having carbonate coordinated thereon. | CPC_C01G | 4918043002248
15/547075 | US | P | System and method for producing high-purity vanadium pentoxide powder | The present invention provides a system and method for producing high-purity vanadium pentoxide powder. Industrial grade vanadium pentoxide is converted to vanadium oxytrichloride by low temperature fluidizing chlorination, wherein chlorinating gas is preheated via heat exchange between fluidizing gas and chlorination flue gas, and an appropriate amount of air is added to enable a part of carbon powder to combust so as to achieve a balanced heat supply during the chlorination, thereby increasing the efficiency of chlorination and ensuring good selectivity in low temperature chlorination. The vanadium oxytrichloride is purified by rectification, and then subjected to fluidized gas phase hydrolyzation and fluidized calcination, thereby producing a high-purity vanadium pentoxide product and a by-product of hydrochloric acid solution. The system and method have advantages of favorable adaptability to raw material, no discharge of contaminated wastewater, low energy consumption in production, low operation cost, stable product quality, etc. | 1. A system for producing high-purity vanadium pentoxide powder, comprising a feeding device, a low temperature chlorination fluidized bed, a rectification and purification device, a gas phase hydrolyzation fluidized bed, a calcination fluidized bed, a tail gas washing absorber, an induced draft fan and a chimney; wherein the feeding device comprises an industrial grade vanadium pentoxide hopper, an industrial grade vanadium pentoxide screw feeder, a carbon powder hopper and a carbon powder screw feeder;the low temperature chlorination fluidized bed comprises a chlorination bed feeder, a chlorination fluidized bed body, a chlorination bed cyclone separator, a flue gas heat exchanger, a flue gas condenser, a chlorination bed acid-seal tank and a chlorination bed spiral slag-discharging device;the rectification and purification device comprises a distilling still, a rectifying column, a distillate condenser, a reflux liquid collecting tank, a silicon-containing vanadium oxytrichloride storage tank, a rectification section acid-seal tank, a high-purity vanadium oxytrichloride condenser, and a high-purity vanadium oxytrichloride storage tank;the gas phase hydrolyzation fluidized bed comprises a hydrolyzation bed air purifier, a hydrolyzation bed gas heater, a vanadium oxytrichloride nozzle, a gas phase hydrolyzation fluidized bed body, a hydrochloric acid tail gas absorber, and a hydrolyzation bed discharger;the calcination fluidized bed comprises a calcination bed air purifier, a calcination bed gas heater and a calcination fluidized bed body;wherein a feed outlet at the bottom of the industrial grade vanadium pentoxide hopper is connected with a feed inlet of the industrial grade vanadium pentoxide screw feeder; a feed outlet at the bottom of the carbon powder hopper is connected with a feed inlet of the carbon powder screw feeder; and a feed outlet of the industrial grade vanadium pentoxide screw feeder and a feed outlet of the carbon powder screw feeder are both connected with a feed inlet of the chlorination bed feeder through a pipeline;a feed discharge opening of the chlorination bed feeder is connected with a feed inlet at the upper part of the chlorination fluidized bed body through a pipeline; a gas inlet at the bottom of the chlorination bed feeder is connected with a nitrogen gas source main pipe through a pipeline; the chlorination bed cyclone separator is provided at the center of the top of the expansion section of the chlorination fluidized bed body; a gas outlet at the top of the chlorination bed cyclone separator is connected with a hot flue gas inlet of the flue gas heat exchanger through a pipeline; a cold flue gas outlet of the flue gas heat exchanger is connected with a gas inlet of the flue gas condenser through a pipeline; a gas outlet of the flue gas condenser is connected with a gas inlet of the chlorination bed acid-seal tank through a pipeline; a gas outlet of the chlorination bed acid-seal tank is connected with a gas inlet of the tail gas washing absorber through a pipeline; a slag-discharge opening at the lower part of the chlorination fluidized bed body is connected with a feed inlet of the chlorination bed spiral slag-discharging device through a pipeline; a gas inlet at the bottom of the chlorination fluidized bed body is connected with a hot gas outlet of the flue gas heat exchanger through a pipeline; and a cold gas inlet of the flue gas heat exchanger is connected with a chlorine gas source main pipe, the nitrogen gas source main pipe and a compressed air main pipe through pipelines, respectively;a liquid outlet at the bottom of the flue gas condenser is connected with a feed inlet of the rectifying column through a pipeline; a steam outlet of the distilling still is connected with a steam inlet of the rectifying column through a pipeline; a backflow inlet of the distilling still is connected with a liquid reflux outlet at the bottom of the rectifying column through a pipeline; a gas outlet at the top of the rectifying column is connected with a gas inlet of the distillate condenser through a pipeline; a liquid outlet of the distillate condenser is connected with a liquid inlet of the reflux liquid collecting tank through a pipeline; a reflux liquid outlet of the reflux liquid collecting tank is connected with a reflux liquid inlet at the top of the rectifying column through a pipeline; a feed discharge opening of the reflux liquid collecting tank is connected with an inlet of the silicon-containing vanadium oxytrichloride storage tank through a pipeline; an exhaust gas outlet of the silicon-containing vanadium oxytrichloride storage tank is connected with a gas inlet of the rectification section acid-seal tank through a pipeline; a gas outlet of the rectification section acid-seal tank is connected with a gas inlet of the tail gas washing absorber through a pipeline; a rectificate outlet of the rectifying column is connected with a gas inlet of the high-purity vanadium oxytrichloride condenser through a pipeline; a liquid outlet of the high-purity vanadium oxytrichloride condenser is connected with a liquid inlet of the high-purity vanadium oxytrichloride storage tank through a pipeline; and an underflow outlet is provided at the bottom of the distilling still;a gas inlet of the hydrolyzation bed air purifier is connected with the compressed air main pipe through a pipeline; a gas outlet of the hydrolyzation bed air purifier is connected with a gas inlet of the hydrolyzation bed gas heater, a gas inlet of the vanadium oxytrichloride nozzle, and a gas inlet at the bottom of the hydrolyzation bed discharger through pipelines, respectively; a combustion-supporting wind inlet and a fuel inlet of a combustion nozzle of the hydrolyzation bed gas heater are respectively connected with the compressed air main pipe and a fuel main pipe through pipelines; the gas inlet of the hydrolyzation bed gas heater is connected with a ultrapure water main pipe through a pipeline; a gas outlet of the hydrolyzation bed gas heater is connected with a gas inlet at the bottom of the gas phase hydrolyzation fluidized bed body through a pipeline; a liquid outlet of the high-purity vanadium oxytrichloride storage tank is connected with a vanadium oxytrichloride inlet of the vanadium oxytrichloride nozzle through a pipeline; a gas outlet at the top of the expansion section of the gas phase hydrolyzation fluidized bed body is connected with a gas inlet of the hydrochloric acid tail gas absorber through a pipeline; a hydrochloric acid solution outlet is provided at the bottom of the hydrochloric acid tail gas absorber; a gas outlet of the hydrochloric acid tail gas absorber is connected with a gas inlet of the tail gas washing absorber through a pipeline; a feed outlet at the upper part of the gas phase hydrolyzation fluidized bed body is connected with a feed inlet of the hydrolyzation bed discharger through a pipeline; and a feed discharge opening of the hydrolyzation bed discharger is connected with a feed inlet at the upper part of the calcination fluidized bed body through a pipeline;a gas inlet of the calcination bed air purifier is connected with the compressed air main pipe through a pipeline; a gas outlet of the calcination bed air purifier is connected with a gas inlet of the calcination bed gas heater through a pipeline; a combustion-supporting wind inlet and a fuel inlet of a combustion nozzle of the calcination bed gas heater are respectively connected with the compressed air main pipe and the fuel main pipe through pipelines; a gas outlet of the calcination bed gas heater is connected with a gas inlet at the bottom of the calcination fluidized bed body through a pipeline; a gas outlet at the top of the calcination fluidized bed body is connected with a gas inlet at the bottom of the gas phase hydrolyzation fluidized bed body through a pipeline; and a feed discharge opening at the lower part of the calcination fluidized bed body is connected with a high-purity vanadium pentoxide product hopper through a pipeline;a gas outlet of the tail gas washing absorber is connected with a gas inlet of the induced draft fan through a pipeline; and a gas outlet of the induced draft fan is connected with a gas inlet at the bottom of the chimney through a pipeline. ¦ 2. A method for producing high-purity vanadium pentoxide powder using the system of claim 1, comprising the following steps: introducing industrial grade vanadium pentoxide powder in the industrial grade vanadium pentoxide hopper and carbon powder in the carbon powder hopper to the chlorination bed feeder simultaneously through the industrial grade vanadium pentoxide screw feeder and the carbon powder screw feeder respectively and be mixed therein, and then enter the chlorination fluidized bed body; preheating chlorine gas from the chlorine gas source main pipe, nitrogen gas from the nitrogen gas source main pipe and air from the compressed air main pipe by exchanging heat with chlorination flue gas by the flue gas heat exchanger, and then enter the chlorination fluidized bed body to keep the vanadium pentoxide and the carbon powder at a fluidized state and chemically reacted, wherein the air enables a part of the carbon powder to combust to provide heat for maintaining the temperature of the fluid bed, and the chlorine gas and the carbon powder function together to make vanadium pentoxide and a small amount of impurities be chlorinated, to form chlorinated residues and chlorination flue gas rich in vanadium oxytrichloride; discharging the chlorinated residues through the slag-discharge opening at the lower part of the chlorination fluidized bed body and the chlorination bed spiral slag-discharging device in turn; and removing dust from the chlorination flue gas by the chlorination bed cyclone separator and falling back to the chlorination fluidized bed body, and then precooling by the flue gas heat exchanger and enter the flue gas condenser, such that vanadium oxytrichloride therein is condensed to form a crude vanadium oxytrichloride liquid and the remaining tail gas enters the tail gas washing absorber through the chlorination bed acid-seal tank;introducing the crude vanadium oxytrichloride liquid formed by the flue gas condenser to the rectifying column and the distilling still in turn to be subjected to rectification operation, to obtain a vanadium-rich waste rich in high-boiling-point impurities, silicon-containing vanadium oxytrichloride vapor rich in low-boiling-point impurities and high-purity vanadium oxytrichloride vapor; condensing the silicon-containing vanadium oxytrichloride vapor into liquid by the distillate condenser, wherein a part of the liquid returns to the rectifying column through the reflux liquid collecting tank, and the remaining liquid enters the silicon-containing vanadium oxytrichloride storage tank; transmitting the exhaust gas produced in the silicon-containing vanadium oxytrichloride storage tank to the tail gas washing absorber through the rectification section acid-seal tank; and condensing the high-purity vanadium oxytrichloride vapor into liquid by the high-purity vanadium oxytrichloride condenser and introducing the liquid to the high-purity vanadium oxytrichloride storage tank;the high-purity vanadium oxytrichloride in the high-purity vanadium oxytrichloride storage tank is carried by purified air from the hydrolyzation bed air purifier into the gas phase hydrolyzation fluidized bed body via the vanadium oxytrichloride nozzle; preheating ultrapure water and the purified air by the hydrolyzation bed gas heater and then transmitting the ultrapure water and the purified air together with calcination flue gas from the calcination fluidized bed body to the gas phase hydrolyzation fluidized bed body, to keep the powder material at a fluidized state and subject vanadium oxytrichloride to hydrolysis to form vanadium pentoxide powder and hydrolyzation flue gas rich in hydrogen chloride, wherein the vanadium pentoxide powder is transmitted to the calcination fluidized bed body after being discharged by the hydrolyzation bed discharger, and removing dust from the hydrolyzation flue gas by the expansion section of the gas phase hydrolyzation fluidized bed body, and then enters the hydrochloric acid tail gas absorber for absorption treatment to form a by-product of hydrochloric acid solution, and absorption tail gas enters the tail gas washing absorber for treatment;purifying compressed air by the calcination bed air purifier and preheating by the calcination bed gas heater in turn and then entering the calcination fluidized bed body, to keep the vanadium pentoxide powder at a fluidized state and remove moisture and trace amount of volatile impurities from the vanadium pentoxide powder to obtain high-purity vanadium pentoxide powder and calcination flue gas; discharging the high-purity vanadium pentoxide product into the high-purity product hopper; and removing dust from the calcination flue gas by the expansion section and then entering the gas phase hydrolyzation fluidized bed body for heat supply for fluidized gas phase hydrolyzation and fluidization of vanadium oxytrichloride; andtransmitting the gas discharged from the tail gas washing absorber after absorption treatment with an alkali solution to the chimney then to vent through the induced draft fan. ¦ 3. The method for producing high-purity vanadium pentoxide powder according to claim 2, wherein in the chlorination fluidized bed body, the amount of the carbon powder added in the chlorination process is 10%-20% of the mass of the industrial grade vanadium pentoxide powder. ¦ 4. The method for producing high-purity vanadium pentoxide powder according to claim 2, wherein in the chlorination fluidized bed body, the operation temperature is 300-500° C. and the average residence time of the powder is 30-80 min in the chlorination. ¦ 5. The method for producing high-purity vanadium pentoxide powder according to claim 2, wherein in the rectifying column, the number of trays in the rectification section is 5-10, and the number of trays in the stripping section is 10-20 in the rectification operation. ¦ 6. The method for producing high-purity vanadium pentoxide powder according to claim 2, wherein the reflux ratio of the rectification operation is 15-40. ¦ 7. The method for producing high-purity vanadium pentoxide powder according to claim 2, wherein in the gas phase hydrolyzation fluidized bed body, the vanadium pentoxide powder is directly prepared by gas phase hydrolyzation of high-purity vanadium oxytrichloride, and in the gas phase hydrolyzation, the mass ratio of water vapor fed to vanadium oxytrichloride is 1.2-2.0 and the operation temperature of the gas phase hydrolyzation is 160-600° C. ¦ 8. The method for producing high-purity vanadium pentoxide powder according to claim 2, wherein in the calcination fluidized bed body, the vanadium pentoxide powder which is subjected to gas phase hydrolyzation is further subjected to fluidized calcination treatment to obtain high-purity vanadium pentoxide powder, and in the calcination, the operation temperature is 400-620° C., and the average residence time of the powder is 30-240 min. | 1. A system for producing high-purity vanadium pentoxide powder, comprising a feeding device, a low temperature chlorination fluidized bed, a rectification and purification device, a gas phase hydrolyzation fluidized bed, a calcination fluidized bed, a tail gas washing absorber, an induced draft fan and a chimney; wherein the feeding device comprises an industrial grade vanadium pentoxide hopper, an industrial grade vanadium pentoxide screw feeder, a carbon powder hopper and a carbon powder screw feeder;the low temperature chlorination fluidized bed comprises a chlorination bed feeder, a chlorination fluidized bed body, a chlorination bed cyclone separator, a flue gas heat exchanger, a flue gas condenser, a chlorination bed acid-seal tank and a chlorination bed spiral slag-discharging device;the rectification and purification device comprises a distilling still, a rectifying column, a distillate condenser, a reflux liquid collecting tank, a silicon-containing vanadium oxytrichloride storage tank, a rectification section acid-seal tank, a high-purity vanadium oxytrichloride condenser, and a high-purity vanadium oxytrichloride storage tank;the gas phase hydrolyzation fluidized bed comprises a hydrolyzation bed air purifier, a hydrolyzation bed gas heater, a vanadium oxytrichloride nozzle, a gas phase hydrolyzation fluidized bed body, a hydrochloric acid tail gas absorber, and a hydrolyzation bed discharger;the calcination fluidized bed comprises a calcination bed air purifier, a calcination bed gas heater and a calcination fluidized bed body;wherein a feed outlet at the bottom of the industrial grade vanadium pentoxide hopper is connected with a feed inlet of the industrial grade vanadium pentoxide screw feeder; a feed outlet at the bottom of the carbon powder hopper is connected with a feed inlet of the carbon powder screw feeder; and a feed outlet of the industrial grade vanadium pentoxide screw feeder and a feed outlet of the carbon powder screw feeder are both connected with a feed inlet of the chlorination bed feeder through a pipeline;a feed discharge opening of the chlorination bed feeder is connected with a feed inlet at the upper part of the chlorination fluidized bed body through a pipeline; a gas inlet at the bottom of the chlorination bed feeder is connected with a nitrogen gas source main pipe through a pipeline; the chlorination bed cyclone separator is provided at the center of the top of the expansion section of the chlorination fluidized bed body; a gas outlet at the top of the chlorination bed cyclone separator is connected with a hot flue gas inlet of the flue gas heat exchanger through a pipeline; a cold flue gas outlet of the flue gas heat exchanger is connected with a gas inlet of the flue gas condenser through a pipeline; a gas outlet of the flue gas condenser is connected with a gas inlet of the chlorination bed acid-seal tank through a pipeline; a gas outlet of the chlorination bed acid-seal tank is connected with a gas inlet of the tail gas washing absorber through a pipeline; a slag-discharge opening at the lower part of the chlorination fluidized bed body is connected with a feed inlet of the chlorination bed spiral slag-discharging device through a pipeline; a gas inlet at the bottom of the chlorination fluidized bed body is connected with a hot gas outlet of the flue gas heat exchanger through a pipeline; and a cold gas inlet of the flue gas heat exchanger is connected with a chlorine gas source main pipe, the nitrogen gas source main pipe and a compressed air main pipe through pipelines, respectively;a liquid outlet at the bottom of the flue gas condenser is connected with a feed inlet of the rectifying column through a pipeline; a steam outlet of the distilling still is connected with a steam inlet of the rectifying column through a pipeline; a backflow inlet of the distilling still is connected with a liquid reflux outlet at the bottom of the rectifying column through a pipeline; a gas outlet at the top of the rectifying column is connected with a gas inlet of the distillate condenser through a pipeline; a liquid outlet of the distillate condenser is connected with a liquid inlet of the reflux liquid collecting tank through a pipeline; a reflux liquid outlet of the reflux liquid collecting tank is connected with a reflux liquid inlet at the top of the rectifying column through a pipeline; a feed discharge opening of the reflux liquid collecting tank is connected with an inlet of the silicon-containing vanadium oxytrichloride storage tank through a pipeline; an exhaust gas outlet of the silicon-containing vanadium oxytrichloride storage tank is connected with a gas inlet of the rectification section acid-seal tank through a pipeline; a gas outlet of the rectification section acid-seal tank is connected with a gas inlet of the tail gas washing absorber through a pipeline; a rectificate outlet of the rectifying column is connected with a gas inlet of the high-purity vanadium oxyt... | CPC_C01G | 4918042002312
15/336937 | US | P | Method for manufacturing hexagonal plate-shaped zinc oxide particles | A method of producing hexagonal plate-like zinc oxide particles having a sharp particle size distribution (i.e., a relatively uniform particle size) at a high weight yield and a high percent yield is provided. The method of producing hexagonal plate-like zinc oxide particles of the present invention comprises mixing by stirring an aqueous hexamethylenetetramine (HMT) solution, a solution of an anionic surfactant in a water-insoluble organic solvent, and optionally water to form a microemulsion containing an aqueous phase of an aqueous hexamethylenetetramine solution having a molar concentration of 0.05 M or more; dropwise adding an aqueous zinc salt solution to the microemulsion; and heating the microemulsion containing the aqueous zinc salt solution to a reaction temperature of 80° C. or more without using any autoclave to form hexagonal plate-like zinc oxide particles. | 1. A method of producing hexagonal plate-like zinc oxide particles, comprising: mixing by stirring an aqueous hexamethylenetetramine (HMT) solution; and a solution of an anionic surfactant in a water-insoluble organic solvent to form a microemulsion containing an aqueous phase of an aqueous hexamethylenetetramine solution having a molar concentration of 0.05 M or more;dropwise adding an aqueous zinc salt solution to the microemulsion; andheating the microemulsion containing the aqueous zinc salt solution to a reaction temperature of 80° C. or more without using any autoclave to form hexagonal plate-like zinc oxide particles. ¦ 2. The method according to claim 1, wherein the molar concentration ratio of the aqueous hexamethylenetetramine solution to the aqueous zinc salt solution in the microemulsion is within a range of 0.5 to 1.0. ¦ 3. The method according to claim 1, wherein the reaction temperature is raised at a rate of 5° C./min or less. ¦ 4. The method according to claim 1, wherein the aqueous zinc salt solution is dropwise added over 2 minutes or more. ¦ 5. The method according to claim 1, wherein the microemulsion is maintained at the reaction temperature for 1 hour or more. ¦ 6. The method according to claim 1, wherein the microemulsion contains the aqueous hexamethylenetetramine solution at a molar concentration of 0.5 M or more and the aqueous zinc salt solution at a concentration of 0.8 M or more. ¦ 7. The method according to claim 1, wherein the zinc salt is zinc nitrate. ¦ 8. The method according to claim 1, wherein the anionic surfactant is sodium di(2-ethylhexyl)sulfosuccinate (AOT). ¦ 9. The method according to claim 1, wherein the water-insoluble organic solvent is 1-butanol. ¦ 10. The method according to claim 1, further comprising: separating, drying, and/or heat treating the hexagonal plate-like zinc oxide particles. ¦ 11. The method according to claim 1, wherein the hexagonal plate-like zinc oxide particles have a volume average particle diameter D50 of 0.70 to 2.00 μm. ¦ 12. The method according to claim 1, wherein the hexagonal plate-like zinc oxide particles have a particle size distribution represented by a ratio D90/D10 of 4.00 or less. ¦ 13. The method according to claim 1, wherein the mixing further includes water to form the microemulsion. | 1. A method of producing hexagonal plate-like zinc oxide particles, comprising: mixing by stirring an aqueous hexamethylenetetramine (HMT) solution; and a solution of an anionic surfactant in a water-insoluble organic solvent to form a microemulsion containing an aqueous phase of an aqueous hexamethylenetetramine solution having a molar concentration of 0.05 M or more;dropwise adding an aqueous zinc salt solution to the microemulsion; andheating the microemulsion containing the aqueous zinc salt solution to a reaction temperature of 80° C. or more without using any autoclave to form hexagonal plate-like zinc oxide particles. | CPC_C01G | 4918041002276
15/730653 | US | P | Synthesis of silver nanoparticles from abelmoschus esculentus extract | The synthesis of silver nanoparticles from plant extract includes providing a solution including silver nitrate; providing an aqueous extract of the Abelmoschus esculentus (Okra) plant or plant part; mixing the silver nitrate solution and the extract solution to form an aqueous mixture; and resting the aqueous mixture for a period of time to form silver nanoparticles (AgNPs). The resulting silver nanoparticles demonstrate antimicrobial activity against both gram-positive and gram-negative pathogens. | 1. A method of synthesizing silver nanoparticles, comprising the steps of: providing a silver nitrate solution;providing an aqueous extract of Abelmoschus esculentus, wherein the aqueous extract of Abelmoschus esculentus is derived from dried flowers of Abelmoschus esculentus;mixing the silver nitrate solution with the aqueous extract of Abelmoschus esculentus to provide a mixture; andresting the mixture at room temperature for an amount of time to produce a suspension including the silver nanoparticles. ¦ 2. The method of synthesizing silver nanoparticles of claim 1, wherein said silver nitrate solution is prepared by dissolving about 1 mM silver nitrate in about 250 double distilled water. ¦ 3. The method of synthesizing silver nanoparticles of claim 1, wherein providing the aqueous extract comprises grinding said dried flowers of Abelmoschus esculentus into a fine powder and soaking the fine powder in water. ¦ 4. The method of synthesizing silver nanoparticles of claim 3, wherein about 5 grams of the fine powder is soaked in about 100 ml of double distilled water for about 24 hours to produce the extract solution. ¦ 5. The method of synthesizing silver nanoparticles of claim 4, further comprising the step of filtering the extract solution. ¦ 6. The method of synthesizing silver nanoparticles of claim 1, wherein the amount of time for the resting step is about 24 to about 72 hours. ¦ 7. The method of synthesizing silver nanoparticles of claim 6, wherein the amount of time for the resting step is about 72 hours. ¦ 8. A method of synthesizing silver nanoparticles, comprising the steps of: providing a silver nitrate solution;providing an aqueous extract of Abelmoschus esculentus, wherein the aqueous extract of Abelmoschus esculentus is derived from dried flowers of Abelmoschus esculentus;mixing the silver nitrate solution with the aqueous extract of Abelmoschus esculentus to provide a mixture; andresting the mixture at room temperature for an amount of time to produce a suspension including the silver nanoparticles, wherein the silver nanoparticles have an average diameter of about 13.24 nanometers. | 1. A method of synthesizing silver nanoparticles, comprising the steps of: providing a silver nitrate solution;providing an aqueous extract of Abelmoschus esculentus, wherein the aqueous extract of Abelmoschus esculentus is derived from dried flowers of Abelmoschus esculentus;mixing the silver nitrate solution with the aqueous extract of Abelmoschus esculentus to provide a mixture; andresting the mixture at room temperature for an amount of time to produce a suspension including the silver nanoparticles. | CPC_C01G | 4918035002332
15/547076 | US | P | System and method for preparing high-purity vanadium pentoxide powder | The present invention provides a system and method for preparing high-purity vanadium pentoxide powder. Industrial grade vanadium pentoxide is converted to vanadium oxytrichloride by low temperature fluidizing chlorination, wherein chlorinating gas is preheated via heat exchange between fluidizing gas and chlorination flue gas, and an appropriate amount of air is added to enable a part of carbon powder to combust so as to achieve a balanced heat supply during the chlorination, thereby increasing the efficiency of chlorination and ensuring good selectivity in low temperature chlorination. The vanadium oxytrichloride is subjected to purification by rectification, ammonium salt precipitation and fluidized calcination, thereby obtaining high-purity vanadium pentoxide, wherein the ammonia gas produced during calcination is condensed and then recycled for ammonium salt precipitation. The system and method have advantages of favorable adaptability to raw material, less pollution, low energy consumption in production, low operation cost, stable product quality, etc. | 1. A system for preparing high-purity vanadium pentoxide powder, comprising a feeding device, a low temperature chlorination fluidized bed, a rectification and purification device, an ammonium salt precipitation device, an ammonium salt feeding device, a calcination fluidized bed, a tail gas washing absorber, an induced draft fan and a chimney; wherein the feeding device comprises an industrial grade vanadium pentoxide hopper, an industrial grade vanadium pentoxide screw feeder, a carbon powder hopper and a carbon powder screw feeder;the low temperature chlorination fluidized bed comprises a chlorination bed feeder, a chlorination fluidized bed body, a chlorination bed cyclone separator, a flue gas heat exchanger, a flue gas condenser, a chlorination bed acid-seal tank and a chlorination bed spiral slag-discharging device;the rectification and purification device comprises a distilling still, a rectifying column, a distillate condenser, a reflux liquid collecting tank, a silicon-containing vanadium oxytrichloride storage tank, a rectification section acid-seal tank, a high-purity vanadium oxytrichloride condenser, and a high-purity vanadium oxytrichloride storage tank;the ammonium salt precipitation device comprises an ammonium salt precipitation reaction tank and a washing filter;the ammonium salt feeding device comprises an ammonium salt hopper and an ammonium salt screw feeder;the calcination fluidized bed comprises an air purifier, a gas heater, a calcination bed feeder, a calcination fluidized bed body, a calcination bed cyclone separator and an ammonia gas condenser;wherein a feed outlet at the bottom of the industrial grade vanadium pentoxide hopper is connected with a feed inlet of the industrial grade vanadium pentoxide screw feeder; a feed outlet at the bottom of the carbon powder hopper is connected with a feed inlet of the carbon powder screw feeder; and a feed outlet of the industrial grade vanadium pentoxide screw feeder and a feed outlet of the carbon powder screw feeder are both connected with a feed inlet of the chlorination bed feeder through a pipeline;a feed discharge opening of the chlorination bed feeder is connected with a feed inlet at the upper part of the chlorination fluidized bed body through a pipeline; a gas inlet at the bottom of the chlorination bed feeder is connected with a nitrogen gas source main pipe through a pipeline; the chlorination bed cyclone separator is provided at the center of the top of the expansion section of the chlorination fluidized bed body; a gas outlet at the top of the chlorination bed cyclone separator is connected with a hot flue gas inlet of the flue gas heat exchanger through a pipeline; a cold flue gas outlet of the flue gas heat exchanger is connected with a gas inlet of the flue gas condenser through a pipeline; a gas outlet of the flue gas condenser is connected with a gas inlet of the chlorination bed acid-seal tank through a pipeline; a gas outlet of the chlorination bed acid-seal tank is connected with a gas inlet of the tail gas washing absorber through a pipeline; a slag-discharge opening at the lower part of the chlorination fluidized bed body is connected with a feed inlet of the chlorination bed spiral slag-discharging device through a pipeline; a gas inlet at the bottom of the chlorination fluidized bed body is connected with a hot gas outlet of the flue gas heat exchanger through a pipeline; and a cold gas inlet of the flue gas heat exchanger is connected with a chlorine gas source main pipe, the nitrogen gas source main pipe and a compressed air main pipe through pipelines, respectively;a liquid outlet at the bottom of the flue gas condenser is connected with a feed inlet of the rectifying column through a pipeline; a steam outlet of the distilling still is connected with a steam inlet of the rectifying column through a pipeline; a backflow inlet of the distilling still is connected with a liquid reflux outlet at the bottom of the rectifying column through a pipeline; a gas outlet at the top of the rectifying column is connected with a gas inlet of the distillate condenser through a pipeline; a liquid outlet of the distillate condenser is connected with a liquid inlet of the reflux liquid collecting tank through a pipeline; a reflux liquid outlet of the reflux liquid collecting tank is connected with a reflux liquid inlet at the top of the rectifying column through a pipeline; a feed discharge opening of the reflux liquid collecting tank is connected with an inlet of the silicon-containing vanadium oxytrichloride storage tank through a pipeline; an exhaust gas outlet of the silicon-containing vanadium oxytrichloride storage tank is connected with a gas inlet of the rectification section acid-seal tank through a pipeline; a gas outlet of the rectification section acid-seal tank is connected with a gas inlet of the tail gas washing absorber through a pipeline; a rectificate outlet of the rectifying column is connected with a gas inlet of the high-purity vanadium oxytrichloride condenser through a pipeline; a liquid outlet of the high-purity vanadium oxytrichloride condenser is connected with a liquid inlet of the high-purity vanadium oxytrichloride storage tank through a pipeline; and an underflow outlet is provided at the bottom of the distilling still;an ammonia solution inlet of the ammonium salt precipitation reaction tank is connected with a purified aqueous ammonia main pipe and an aqueous ammonia outlet at the bottom of the ammonia gas condenser through pipelines, respectively; a chloride inlet of the ammonium salt precipitation reaction tank is connected with a liquid outlet of the high-purity vanadium oxytrichloride storage tank through a pipeline; a slurry outlet of the ammonium salt precipitation reaction tank is connected with a slurry inlet of the washing filter through a pipeline; a clear water inlet of the washing filter is connected with an ultrapure water main pipe through a pipeline; a washing liquid outlet of the washing filter is connected with a wastewater treatment unit through a pipeline; and a solid material outlet of the washing filter is connected with a feed inlet of the ammonium salt hopper through a pipeline;a feed outlet at the bottom of the ammonium salt hopper is connected with a feed inlet of the ammonium salt screw feeder; and a feed outlet of the ammonium salt screw feeder is connected with a feed inlet of the calcination bed feeder through a pipeline;a gas inlet of the air purifier is connected with the compressed air main pipe through a pipeline; a gas outlet of the air purifier is connected with a gas inlet of the gas heater and a gas inlet at the bottom of the calcination bed feeder through pipelines, respectively; a combustion-supporting wind inlet of a combustion nozzle and a fuel inlet of the gas heater are respectively connected with the compressed air main pipe and a fuel main pipe through pipelines; a gas outlet of the gas heater is connected with a gas inlet at the bottom of the calcination fluidized bed body through a pipeline; a feed discharge opening of the calcination bed feeder is connected with a feed inlet at the lower part of the calcination fluidized bed body through a pipeline; a feed outlet at the upper part of the calcination fluidized bed body is connected with a high-purity vanadium pentoxide product hopper through a pipeline; the calcination bed cyclone separator is provided at the center of the top of the expansion section of the calcination fluidized bed body; a gas outlet of the calcination bed cyclone separator is connected with a gas inlet of the ammonia gas condenser through a pipeline; and a gas outlet of the ammonia gas condenser is connected with a gas inlet of the tail gas washing absorber through a pipeline;a gas outlet of the tail gas washing absorber is connected with a gas inlet of the induced draft fan through a pipeline; and a gas outlet of the induced draft fan is connected with a gas inlet at the bottom of the chimney through a pipeline. ¦ 2. A method for preparing high-purity vanadium pentoxide powder using the system of claim 1, comprising the following steps: introducing industrial grade vanadium pentoxide powder in the industrial grade vanadium pentoxide hopper and carbon powder in the carbon powder hopper to the chlorination bed feeder simultaneously through the industrial grade vanadium pentoxide screw feeder and the carbon powder screw feeder respectively and be mixed therein, and then enter the chlorination fluidized bed body; preheating chlorine gas from the chlorine gas source main pipe, nitrogen gas from the nitrogen gas source main pipe and air from the compressed air main pipe by exchanging heat with chlorination flue gas by the flue gas heat exchanger, and then enter the chlorination fluidized bed body to keep the vanadium pentoxide and the carbon powder at a fluidized state and chemically reacted, wherein the air enables a part of the carbon powder to combust to provide heat for maintaining the temperature of the fluid bed, and the chlorine gas and the carbon powder function together to make vanadium pentoxide and a small amount of impurities be chlorinated, to form chlorinated residues and chlorination flue gas rich in vanadium oxytrichloride; discharging the chlorinated residues through the slag-discharge opening at the lower part of the chlorination fluidized bed body and the chlorination bed spiral slag-discharging device; and subjecting the chlorination flue gas to dust removing by the chlorination bed cyclone separator and fall back to the chlorination fluidized bed, and then be precooled by the flue gas heat exchanger and enter the flue gas condenser, such that vanadium oxytrichloride therein is condensed to form a crude vanadium oxytrichloride liquid and the remaining tail gas enters the tail gas washing absorber through the chlorination bed acid-seal tank;introducing the crude vanadium oxytrichloride liquid formed by the flue gas condenser to the rectifying column and the distilling still in turn to be subjected to rectification operation, to obtain a vanadium-rich waste rich in high-boiling-point impurities, silicon-containing vanadium oxytrichloride vapor rich in low-boiling-point impurities and high-purity vanadium oxytrichloride vapor; condensing the silicon-containing vanadium oxytrichloride vapor into liquid by the distillate condenser, wherein a part of the liquid returns to the rectifying column through the reflux liquid collecting tank, and the remaining liquid enters the silicon-containing vanadium oxytrichloride storage tank; transmitting the exhaust gas produced in the silicon-containing vanadium oxytrichloride storage tank to the tail gas washing absorber through the rectification section acid-seal tank; and condensing the high-purity vanadium oxytrichloride vapor into liquid by the high-purity vanadium oxytrichloride condenser and introducing the liquid to the high-purity vanadium oxytrichloride storage tank;introducing the high-purity vanadium oxytrichloride liquid in the high-purity vanadium oxytrichloride storage tank to the ammonium salt precipitation reaction tank and then be subjected to hydrolysis precipitation with aqueous ammonia from the purified aqueous ammonia main pipe and the ammonia gas condenser to form a mixed slurry containing ammonium salt precipitate of ammonium polyorthovanadate and ammonium metavanadate mixed with ammonium chloride solution; and introducing the slurry to the washing filter and then be washed with ultrapure water and filtered to obtain a washing liquid and ammonium salt precipitate powder, wherein the washing liquid is transmitted to the wastewater treatment unit, and the ammonium salt precipitation is transmitted to the ammonium salt hopper;introducing the ammonium salt precipitate in the ammonium salt hopper to the calcination fluidized bed body through the ammonium salt screw feeder and the calcination bed feeder in turn; precipitate compressed air to be purified by the air purifier and preheated by the gas heater relying on fuel combustion for heat supply in turn and then enters the calcination fluidized bed body, to keep the ammonium salt precipitate powder material at a fluidized state and subject the powder material to thermal decomposition to form high-purity vanadium pentoxide powder and calcination flue gas rich in ammonia gas and water vapor, wherein the high-purity vanadium pentoxide powder is discharged from the feed discharge opening at the upper part of the calcination fluidized bed body and then transmitted to the product hopper for storage, and the calcination flue gas is subjected to dust removing by the calcination bed cyclone separator and then enters the ammonia gas condenser for recovery by condensation, such that an ammonia solution is obtained and then transmitted to the tail gas washing absorber; and transmitting the gas discharged from the tail gas washing absorber to the chimney then to vent through the induced draft fan. ¦ 3. The method for preparing high-purity vanadium pentoxide powder according to claim 2, wherein in the chlorination conducted in the chlorination fluidized bed body, the amount of the carbon powder added is 10%-20% of the mass of the industrial grade vanadium pentoxide powder. ¦ 4. The method for preparing high-purity vanadium pentoxide powder according to claim 2, wherein in the chlorination fluidized bed body, the operation temperature in the chlorination is 300-500° C. and the average residence time of the powder is 30-80 min. ¦ 5. The method for preparing high-purity vanadium pentoxide powder according to claim 2, wherein in the rectifying column, the number of trays in the rectification section is 5-10, and the number of trays in the stripping section is 10-20 in the rectification operation. ¦ 6. The method for preparing high-purity vanadium pentoxide powder according to claim 2, wherein the reflux ratio of the rectification operation is 15-40. ¦ 7. The method for preparing high-purity vanadium pentoxide powder according to claim 2, wherein in the ammonium salt precipitation reaction tank, the operation temperature in the ammonium salt precipitation is 40-85° C., and the pH value for precipitation is 6-9. ¦ 8. The method for preparing high-purity vanadium pentoxide powder according to claim 2, wherein in the calcination fluidized bed body, the operation temperature in the ammonium salt calcination is 400-600° C., and the average residence time of the powder is 45-90 min. | 1. A system for preparing high-purity vanadium pentoxide powder, comprising a feeding device, a low temperature chlorination fluidized bed, a rectification and purification device, an ammonium salt precipitation device, an ammonium salt feeding device, a calcination fluidized bed, a tail gas washing absorber, an induced draft fan and a chimney; wherein the feeding device comprises an industrial grade vanadium pentoxide hopper, an industrial grade vanadium pentoxide screw feeder, a carbon powder hopper and a carbon powder screw feeder;the low temperature chlorination fluidized bed comprises a chlorination bed feeder, a chlorination fluidized bed body, a chlorination bed cyclone separator, a flue gas heat exchanger, a flue gas condenser, a chlorination bed acid-seal tank and a chlorination bed spiral slag-discharging device;the rectification and purification device comprises a distilling still, a rectifying column, a distillate condenser, a reflux liquid collecting tank, a silicon-containing vanadium oxytrichloride storage tank, a rectification section acid-seal tank, a high-purity vanadium oxytrichloride condenser, and a high-purity vanadium oxytrichloride storage tank;the ammonium salt precipitation device comprises an ammonium salt precipitation reaction tank and a washing filter;the ammonium salt feeding device comprises an ammonium salt hopper and an ammonium salt screw feeder;the calcination fluidized bed comprises an air purifier, a gas heater, a calcination bed feeder, a calcination fluidized bed body, a calcination bed cyclone separator and an ammonia gas condenser;wherein a feed outlet at the bottom of the industrial grade vanadium pentoxide hopper is connected with a feed inlet of the industrial grade vanadium pentoxide screw feeder; a feed outlet at the bottom of the carbon powder hopper is connected with a feed inlet of the carbon powder screw feeder; and a feed outlet of the industrial grade vanadium pentoxide screw feeder and a feed outlet of the carbon powder screw feeder are both connected with a feed inlet of the chlorination bed feeder through a pipeline;a feed discharge opening of the chlorination bed feeder is connected with a feed inlet at the upper part of the chlorination fluidized bed body through a pipeline; a gas inlet at the bottom of the chlorination bed feeder is connected with a nitrogen gas source main pipe through a pipeline; the chlorination bed cyclone separator is provided at the center of the top of the expansion section of the chlorination fluidized bed body; a gas outlet at the top of the chlorination bed cyclone separator is connected with a hot flue gas inlet of the flue gas heat exchanger through a pipeline; a cold flue gas outlet of the flue gas heat exchanger is connected with a gas inlet of the flue gas condenser through a pipeline; a gas outlet of the flue gas condenser is connected with a gas inlet of the chlorination bed acid-seal tank through a pipeline; a gas outlet of the chlorination bed acid-seal tank is connected with a gas inlet of the tail gas washing absorber through a pipeline; a slag-discharge opening at the lower part of the chlorination fluidized bed body is connected with a feed inlet of the chlorination bed spiral slag-discharging device through a pipeline; a gas inlet at the bottom of the chlorination fluidized bed body is connected with a hot gas outlet of the flue gas heat exchanger through a pipeline; and a cold gas inlet of the flue gas heat exchanger is connected with a chlorine gas source main pipe, the nitrogen gas source main pipe and a compressed air main pipe through pipelines, respectively;a liquid outlet at the bottom of the flue gas condenser is connected with a feed inlet of the rectifying column through a pipeline; a steam outlet of the distilling still is connected with a steam inlet of the rectifying column through a pipeline; a backflow inlet of the distilling still is connected with a liquid reflux outlet at the bottom of the rectifying column through a pipeline; a gas outlet at the top of the rectifying column is connected with a gas inlet of the distillate condenser through a pipeline; a liquid outlet of the distillate condenser is connected with a liquid inlet of the reflux liquid collecting tank through a pipeline; a reflux liquid outlet of the reflux liquid collecting tank is connected with a reflux liquid inlet at the top of the rectifying column through a pipeline; a feed discharge opening of the reflux liquid collecting tank is connected with an inlet of the silicon-containing vanadium oxytrichloride storage tank through a pipeline; an exhaust gas outlet of the silicon-containing vanadium oxytrichloride storage tank is connected with a gas inlet of the rectification section acid-seal tank through a pipeline; a gas outlet of the rectification section acid-seal tank is connected with a gas inlet of the tail gas washing absorber through a pipeline; a rectificate outlet of the rectifying column is connected with a gas inlet... | CPC_C01G | 4918034002248
15/559061 | US | P | Bismuth-titanium oxide nanowire material used for photocatalysis, and preparation method | The present invention relates to bismuth-titanium oxide composite nanowires used for photocatalysis and a preparation method, belonging to the field of inorganic nanomaterials. The preparation of the bismuth-titanium oxide composite nanowires is: polyvinylpyrrolidone (PVP) and bismuth nitrate are added to N—N dimethylformamide (DMF), tetrabutyl titanate and acetylacetone are added after magnetic stirring has been performed for a period of time, continual stirring is performed for more than six hours, and a transparent, stable solution is obtained. Electrospinning is performed on the solution in an electrospinning generation device under certain conditions, and the obtained electrospinning precursor nano fibers are air-fired in a muffle furnace to remove organic matter. After being cooled to room temperature, the electrospinning precursor nano fibers are placed in a tube furnace to be reduced and sintered in a hydrogen atmosphere. The method is energy-saving and environmentally friendly, the conditions are easy to control, costs are low, and large-scale industrial production is easy. The obtained bismuth-titanium oxide nanowires exhibit good degradation activity on methyl orange under illumination, where the methyl orange degradation rate is reaching more than 95% in a reaction lasting for 20 minutes. The obtained bismuth-titanium oxide nanowires have wide application prospects in relation to sewage treatment. | 1. A method for preparing a bismuth-titanium oxide nanowire material, wherein the bismuth-titanium oxide nanowire material comprises a microstructure of a 200 nm-diameter porous linear structure, and a composition of the bismuth-titanium oxide nanowire material comprises a metal bismuth of JCPDS No. 44-1246 and a titanium oxide having a rutile structure of JCPDS No. 21-1272, and the method comprises: (1) adding polyvinylpyrrolidone (PVP) and bismuth nitrate to N—N dimethylformamide (DMF), adding tetrabutyl titanate and acetylacetone after magnetic stirring, continuing the magnetic stirring for more than six hours, and obtaining a transparent and stable sol solution;(2) electrospinning the transparent and stable sol solution obtained in Step (1) in an electrospinning generation device to obtain electrospinning precursor nanofibres;(3) air-firing the electrospinning precursor nanofibres obtained in Step (2) in a muffle furnace at a ramping rate of 5° C./min to remove organic matter; and(4) after cooling to room temperature, reducing and sintering the electrospinning precursor nanofibres obtained in Step (3) in a tube furnace in a hydrogen atmosphere. ¦ 2. The method for preparing a bismuth-titanium oxide nanowire material according to claim 1, wherein conditions for a process of electrospinning in Step (2) comprise an ambient temperature of about 20° C. or greater, a humidity of about 85% RH or less, a spinning voltage of about 8 KV to about 25 KV, a needle diameter of about 0.6 mm to about 1.2 mm, and a distance between the needle and a receptor of about 15 cm to about 25 cm. ¦ 3. The method for preparing a bismuth-titanium oxide nanowire material according to claim 1, wherein during a process of air-firing in the muffle furnace in Step (3), a temperature thereof is raised stepwisely, wherein the temperature is raised from a room temperature to 200° C. at a ramping rate of 5° C./min and then raised to 600° C. for 2 hours at a ramping rate of 10° C./min, and finally naturally cooled to the room temperature. ¦ 4. The method for preparing a bismuth-titanium oxide nanowire material according to claim 1, wherein during a process of reducing and sintering in the tube furnace in Step (4), the process of reducing and sintering occurs in a hydrogen atmosphere, and a temperature thereof is raised from a room temperature to 200° C. at a ramping rate of 5° C./min and then raised to 600° C. for 2 hours at a ramping rate of 10° C./min, and finally naturally cooled to the room temperature. | 1. A method for preparing a bismuth-titanium oxide nanowire material, wherein the bismuth-titanium oxide nanowire material comprises a microstructure of a 200 nm-diameter porous linear structure, and a composition of the bismuth-titanium oxide nanowire material comprises a metal bismuth of JCPDS No. 44-1246 and a titanium oxide having a rutile structure of JCPDS No. 21-1272, and the method comprises: (1) adding polyvinylpyrrolidone (PVP) and bismuth nitrate to N—N dimethylformamide (DMF), adding tetrabutyl titanate and acetylacetone after magnetic stirring, continuing the magnetic stirring for more than six hours, and obtaining a transparent and stable sol solution;(2) electrospinning the transparent and stable sol solution obtained in Step (1) in an electrospinning generation device to obtain electrospinning precursor nanofibres;(3) air-firing the electrospinning precursor nanofibres obtained in Step (2) in a muffle furnace at a ramping rate of 5° C./min to remove organic matter; and(4) after cooling to room temperature, reducing and sintering the electrospinning precursor nanofibres obtained in Step (3) in a tube furnace in a hydrogen atmosphere. | CPC_C01G | 4918033002285
15/399052 | US | P | Nanostructured titania semiconductor material and its production process | A semiconductor material basically consists of titanium oxide, with the special feature of being like nanostructures, which gives special physicochemical properties, with ability to disperse and stabilize metal particles with high activity and selectivity in catalytic processes mainly. The process of producing the semiconductor material includes adding a titanium alkoxide to an alcoholic solution, adding an acid to the alcoholic solution, controlling the pH from 1 to 5; subjecting the acidic solution to agitation and reflux conditions at 70 to 80° C.; stabilizing the medium and adding bidistilled water in a water/alkoxide molar ratio of 1-2/0.100-0.150, continuing with reflux until gelation; aging the gel for 1 to 24 hours for complete formation of the titania; drying the titania nanostructured at of 50 to 80° C. for about 1 to 24 hours, and subjecting the dried titania to a calcination step at 200 to 600° C. for 1 to 12 hours. | 1. A process for producing a nanostructured titania semiconductor material comprising the steps of: forming a titanium alkoxides solution at a pH or 1 to 5;subjecting the solution to hydrolysis under reflux conditions and adding an amount of water to form a gel;aging the gel;drying the gel; andcalcining the aged gel to form said nanostructured titania semiconductor material having crystalline amorphous phases of anatase, brookite and rutile, in the following proportions:Activation TemperatureCrystalline Amorphous phase (%)(° C.)AnataseBrookiteRutile200-30060-7030-40350-55075-8012-175-12. ¦ 2. The process for producing the nanostructured titania semiconductor material according to claim 1, wherein the nanostructured titania semiconductor material shows the following crystal sizes for crystalline amorphous phase:Activation TemperatureCrystalline Amorphous Phase (nm)(° C.)AnataseBrookiteRutile200-300 6-20 6-20350-55020-2312-1731-37. ¦ 3. The process for producing the nanostructured titania semiconductor material TSG-IMP according to claim 1 having the following crystal dimension:Crystal DimensionActivation Temperature(nm)(° C.)General200-300 6-12350-550 15-30. ¦ 4. The process for producing the nanostructured titania semiconductor material according to claim 1 having the following textural properties:ActivationSurface AreaAverage PoreTemperature(m2/g)Diameter (Å)(° C.)GeneralGeneral200-300180-25030-50350-550 60-100 70-110. ¦ 5. The process for producing the nanostructured titania semiconductor material according to claim 1 having the following band gap energy (Eg) values:Band gap EnergyActivation(Eg) (eV)Temperature (° C.)General200-3003.30-3.90350-550 3.00-3.20. ¦ 6. The process for producing the nanostructured titania semiconductor material according to claim 1 having the following hydroxylation degrees:Activation TemperatureHydroxylation(° C.)Degree*3005.67706-12.888815001.50975-3.92518 *Deconvolutions determined at 300° C. ¦ 7. The process of claim 1, wherein said titanium alkoxides solution is an alcoholic solution. ¦ 8. The process of claim 1, wherein said water is added to titanium alkoxide solution in a water/alkoxide molar ratio of 1-2/0.100-0.150. ¦ 9. The process of claim 1, wherein said aging is under agitation and reflux conditions. ¦ 10. The process of claim 1, wherein said drying is at 50° C. to 80° C. and said calcining is at 200° C. to 600° C. ¦ 11. A process of making a nanostructured titania semiconductor material, comprising the following steps: I) preparing an alcoholic solution by adding a titanium alkoxide to an alcoholic solution to a reflux system with constant agitation;II) adding an acid to the alcoholic solution of step I) to a pH from 1 to 5 to form an acid medium;III) subjecting the solution in acid medium obtained in step II) to stirring and reflux conditions at a temperature of 70 to 80° C. to stabilize the medium, and adding bidistilled water in a water/alkoxide molar ratio of 1-2/0.100-0.150, and continuing reflux until gel formation;IV) aging the gel obtained in step III) under the same agitation and reflux of step III) for 1 to 24 hours to form the titania;V) drying nanostructured titania obtained in step IV) at a temperature of 50 to 80° C. for a 1 to 24 hour period; andVI) calcining the dry titania obtained in step V) at a temperature of 200 to 600° C. for a 1 to 12 hours;wherein said nanostructured titania semiconductor material comprises anatase, brookite and rutile amorphous phases in the following proportionsActivation TemperatureCrystalline Amorphous phase (%)(° C.)AnataseBrookiteRutile200-30060-7030-40350-55075-8012-175-12. ¦ 12. The process of claim 11, wherein the titanium alkoxide in step I) has three or four branched or linear carbons. ¦ 13. The process of claim 11, wherein the alcoholic solution in step I) includes and alcohol having three or four linear or branched carbon atoms. ¦ 14. The process of claim 11, wherein the acid medium of step II), has a pH of 2 to 3. ¦ 15. The process of claim 11, wherein the acid in acid medium of step II) is selected from the group consisting of hydrochloric acid, nitric acid and acetic acid. ¦ 16. The process of claim 11, wherein the water/alkoxide molar ratio in step III) is 1-2/0.120-0.130. ¦ 17. The process of claim 11, wherein aging time of step IV), preferably is from 4 to 12 hours. ¦ 18. The process of claim 11, wherein the drying of step V) is at 60-70° C. for 4 to 12 hours. ¦ 19. The process of claim 11, wherein calcination of step VI) is under an oxidizing or reducing atmosphere. ¦ 20. The process of claim 11, wherein calcination of stage VI) is at 300-500° C. for 3 to 9 hours. | 1. A process for producing a nanostructured titania semiconductor material comprising the steps of: forming a titanium alkoxides solution at a pH or 1 to 5;subjecting the solution to hydrolysis under reflux conditions and adding an amount of water to form a gel;aging the gel;drying the gel; andcalcining the aged gel to form said nanostructured titania semiconductor material having crystalline amorphous phases of anatase, brookite and rutile, in the following proportions:Activation TemperatureCrystalline Amorphous phase (%)(° C.)AnataseBrookiteRutile200-30060-7030-40350-55075-8012-175-12. | CPC_C01G | 4918028002147
14/974020 | US | P | Method of magnetite and ferrite nanoparticle synthesis | A method of producing one of magnetite and ferrite nanoparticles comprising the step of mixing an iron containing metal chemical with a fatty acid. | 1. A method of producing one of magnetite and ferrite nanoparticles in a one-pot in situ synthesis comprising the steps of: mixing iron (III) nitrate [Fe(NO3)3] with a fatty acid to form a mixture;mixing a solvent with the mixture;heating the solvent mixture to and maintaining the solvent mixture at a temperature between 300° C. and 320° C.; andprecipitating out one of magnetite and ferrite nanoparticles;wherein the nanoparticles have a relative standard deviation in diameter less than or equal to 10%. ¦ 2. The method of claim 1 wherein the solvent is one of paraffin and wax. ¦ 3. The method of claim 1 wherein the solvent is one of a Therminol heat transfer fluid, Therminol XP, Therminol 75. ¦ 4. The method of claim 1 wherein the solvent has a boiling point above 250° C. ¦ 5. The method of claim 1 further comprising the step of heating the mixture to a temperature above 315° C. ¦ 6. The method of claim 1 further comprising the step of maintaining the mixture between 300° C. and 320° C. for a period of time of at least 30 minutes. ¦ 7. The method of claim 1 wherein the nanoparticles are between 0.5 and 1000 nm in size. ¦ 8. The method of claim 1 wherein the nanoparticles are substantially spherical in shape. ¦ 9. The method of claim 1 wherein the nanoparticles have a chemical formula of one of MmFexOy, MmNnFe2O4, MmNnFexOy, and MmNnLLFexOy where M, N, and L are different metals and subscript m, n, L, x, and y are non-negative rational numbers greater than zero. ¦ 10. The method of claim 1 wherein the fatty acid is one of oleic acid, stearic acid, myristic acid, and erucic acid. ¦ 11. The method of claim 1 wherein the fatty acid is only one of oleic acid, stearic acid, myristic acid, and erucic acid. ¦ 12. The method of claim 1 further comprising the step of adding a non-iron containing metal compound to the mixture. ¦ 13. The method of claim 1 wherein the solvent is one of liquid or solid at room temperature. ¦ 14. The method of claim 1 wherein the solvent is one of 1-octadecene, a Therminol heat transfer fluid, Therminol XP, Therminol 75, paraffin, and wax. ¦ 15. A method of producing one of magnetite and ferrite nanoparticles in a one-pot in situ synthesis comprising the steps of: mixing an iron nitrate with a fatty acid and a solvent to create a solvent mixture;heating the solvent mixture to between 300° C. and 320° C. with one of agitation and stirring;passing a non-oxygenated gas over the solvent mixture;maintaining the solvent mixture at a temperature between 300° C. and 320° C. for at least 30 minutes;cooling the solvent mixture to below 40°;adding a volume of alcohol to the solvent mixture, wherein the alcohol is one of methanol ethanol, propanol, and isopropanol;agitating the solvent mixture;centrifuging the solvent mixture;removing a light layer of material from the solvent mixture;adding acetone to a remaining dark layer of material in the solvent mixture to create an acetone mixture;agitating the acetone mixture;precipitating out one of magnetite and ferrite nanoparticles, wherein the nanoparticles have a relative standard deviation in diameter less than or equal to 10%;centrifuging the acetone mixture; anddecanting a top layer of the centrifuged acetone mixture. ¦ 16. The method of claim 1 further comprising the step of adding an alcohol to the mixture. ¦ 17. The method of claim 1 wherein the nanoparticles have a relative standard deviation in diameter less than or equal to 5%. ¦ 18. A method of producing one of magnetite and ferrite nanoparticles comprising the steps of: mixing iron (III) nitrate [Fe(NO3)3] with a fatty acid to form a mixture;mixing a solvent with the mixture; andprecipitating out one of magnetite and ferrite nanoparticles;wherein the nanoparticles have a relative standard deviation in diameter less than or equal to 10%. | 1. A method of producing one of magnetite and ferrite nanoparticles in a one-pot in situ synthesis comprising the steps of: mixing iron (III) nitrate [Fe(NO3)3] with a fatty acid to form a mixture;mixing a solvent with the mixture;heating the solvent mixture to and maintaining the solvent mixture at a temperature between 300° C. and 320° C.; andprecipitating out one of magnetite and ferrite nanoparticles;wherein the nanoparticles have a relative standard deviation in diameter less than or equal to 10%. | CPC_C01G | 4918027002146
15/552525 | US | P | Method for producing organic solvent dispersion of titanium oxide particles | The invention provides a method for producing an organic solvent dispersion of titanium oxide particles in an organic solvent except methanol and ethanol, comprising: (a) a surface treating process for surface treating an alcohol dispersion of titanium oxide particles in at least one alcohol solvent selected from the group consisting of methanol and ethanol with a surface treating agent comprising a silane coupling agent and 12-hydroxystearic acid thereby surface treating the titanium oxide particles; and(b) a solvent replacing process for replacing the alcohol solvent that is a dispersion medium of the alcohol dispersion of titanium oxide particles by the organic solvent except methanol and ethanol,wherein the silane coupling agent has the general formula (I) (RO)n—Si—X4-n (I) wherein R is an alkyl group having carbon atoms of 1-4, n is 2 or 3, X is an alkyl, a fluoroalkyl, a vinyl or a (meth)acryloyloxyalkyl group. | 1. A method for producing an organic solvent dispersion of titanium oxide particles in an organic solvent except methanol and ethanol, comprising: (a) a surface treating process for surface treating an alcohol dispersion of titanium oxide particles in at least one alcohol solvent selected from the group consisting of methanol and ethanol with a surface treating agent comprising a silane coupling agent and 12-hydroxystearic acid thereby surface treating the titanium oxide particles; and(b) a solvent replacing process for replacing the alcohol solvent that is a dispersion medium of the alcohol dispersion of titanium oxide particles by the organic solvent except methanol and ethanol,wherein the silane coupling agent has the general formula (I) (RO)n—Si—X4-n(I)wherein R is an alkyl group having carbon atoms of 1-4, n is 2 or 3, X is an alkyl, a fluoroalkyl, a vinyl or a (meth)acryloyloxyalkyl group. ¦ 2. The method for producing an organic solvent dispersion of titanium oxide particles according to claim 1, wherein the titanium oxide particles are surface-treated with 1-40 parts by weight of the silane coupling agent and 1-80 parts by weight of 12-hydroxystearic acid each in relation to 100 parts by weight of the titanium oxide particles. ¦ 3. The method for producing an organic solvent dispersion of titanium oxide particles according to claim 1, wherein the organic solvent is at least one selected from the group consisting of methyl isobutyl ketone, methyl ethyl ketone, butanol, propanol, diacetone alcohol, propylene glycol monomethyl ether, toluene, dimethylsulfoxide, N,N-dimethylacetamide, N,N,2-trimethylpropionamide, γ-butyrolactone, and butyl acetate. ¦ 4. The method for producing an organic solvent dispersion of titanium oxide particles according to claim 1, wherein the alcohol dispersion of titanium oxide particles has a content of 10% by weight or more, a transmittance of 40% or more at a wavelength of 500 nm, and a transmittance of 80% or more at a wavelength of 800 nm, wherein the titanium oxide particles have a D50 in a range of 1 to 20 nm. ¦ 5. The method for producing an organic solvent dispersion of titanium oxide particles according to claim 1, wherein the alcohol dispersion of titanium oxide particles is surface-treated with the surface treating agent in the presence of an organic solvent other than the alcohol solvent. ¦ 6. The method for producing an organic solvent dispersion of titanium oxide particles according to claim 1, wherein the alcohol dispersion of titanium oxide particles used in the surface treating process is such that it is obtained by the following steps (a) to (c): (a) a step of wet dispersing treatment of an aqueous slurry of titanium oxide particles in the presence of acetic acid and nitric acid with a medium agitating mill or a high pressure dispersing machine to obtain an aqueous dispersion of titanium oxide particles;(b) a step of washing the aqueous dispersion of titanium oxide particles obtained in the step (a); and(c) a step of replacing water that is a dispersion medium of the aqueous dispersion of titanium oxide particle obtained in the step (b) by at least one alcohol solvent selected from the group consisting of methanol and ethanol. | 1. A method for producing an organic solvent dispersion of titanium oxide particles in an organic solvent except methanol and ethanol, comprising: (a) a surface treating process for surface treating an alcohol dispersion of titanium oxide particles in at least one alcohol solvent selected from the group consisting of methanol and ethanol with a surface treating agent comprising a silane coupling agent and 12-hydroxystearic acid thereby surface treating the titanium oxide particles; and(b) a solvent replacing process for replacing the alcohol solvent that is a dispersion medium of the alcohol dispersion of titanium oxide particles by the organic solvent except methanol and ethanol,wherein the silane coupling agent has the general formula (I) (RO)n—Si—X4-n(I)wherein R is an alkyl group having carbon atoms of 1-4, n is 2 or 3, X is an alkyl, a fluoroalkyl, a vinyl or a (meth)acryloyloxyalkyl group. | CPC_C01G | 4918019002211
15/050499 | US | P | MoS2 foam | A method for the synthesis of molybdenum disulphide foam wherein the porosity of the foam can be controlled. The porosity of the foam is employed to adapt the foam to various processes and specific requirements. The foam molybdenum disulphide structures have internal cavities are interconnected to create a large processing surface area. | 1. A method for the synthesis of molybdenum sulfide foam comprising: providing a combination of precursors, the precursors comprising molybdenum sulfide powder, ammonium tetrathiomolybdate, a gelling agent and a polymer;drying the combination of precursors to form a film; andheating the film to generate the molybdenum sulfide foam. ¦ 2. The method of claim 1, wherein the heating takes place in a nitrogen gas atmosphere. ¦ 3. The method of claim 1, wherein the precursors polymer comprises at least one of, PVOH, polyethyleneoxide, sulfonated polystyrene, polyacrylic acid, or polyacrylamide. ¦ 4. The method of claim 1, wherein the gelling agent is one of laponite, montmorillonite or smectite. | 1. A method for the synthesis of molybdenum sulfide foam comprising: providing a combination of precursors, the precursors comprising molybdenum sulfide powder, ammonium tetrathiomolybdate, a gelling agent and a polymer;drying the combination of precursors to form a film; andheating the film to generate the molybdenum sulfide foam. | CPC_C01G | 4918019002213
15/196859 | US | P | Method of manufacturing hexagonal ferrite powder, hexagonal ferrite powder, magnetic recording medium and method of manufacturing magnetic recording medium | The method of manufacturing hexagonal ferrite powder includes preparing a hexagonal ferrite precursor by mixing an iron salt and a divalent metal salt in a water-based solution, and converting the hexagonal ferrite precursor into hexagonal ferrite within a reaction flow passage, within which a fluid flowing therein is subjected to heating and pressurizing, by continuously feeding a water-based solution containing the hexagonal ferrite precursor and gelatin to the reaction flow passage. | 1. A method of manufacturing hexagonal ferrite powder, which comprises:preparing a hexagonal ferrite precursor by mixing an iron salt and a divalent metal salt in a water-based solution; andconverting the hexagonal ferrite precursor into hexagonal ferrite within a reaction flow passage, within which a fluid flowing therein is subjected to heating and pressurizing, by continuously feeding a water-based solution comprising the hexagonal ferrite precursor and gelatin to the reaction flow passage. ¦ 2. The method of manufacturing hexagonal ferrite powder according to claim 1, which comprises preparing the hexagonal ferrite precursor in the presence of gelatin. ¦ 3. The method of manufacturing hexagonal ferrite powder according to claim 2, wherein a concentration of gelatin in the water-based solution comprising the iron salt and the divalent metal salt ranges from 0.3 g/L to 35.0 g/L. ¦ 4. The method of manufacturing hexagonal ferrite powder according to claim 1, which comprises preparing the water-based solution comprising the hexagonal ferrite precursor and gelatin by sequentially merging a feed passage to which a water-based solution comprising the hexagonal ferrite precursor is being fed and a feed passage to which a water-based solution comprising gelatin is being fed with a feed passage to which heated and pressurized water is being fed. ¦ 5. The method of manufacturing hexagonal ferrite powder according to claim 4, wherein a concentration of gelatin in the water-based solution comprising gelatin ranges from 0.3 g/L to 35.0 g/L. ¦ 6. The method of manufacturing hexagonal ferrite powder according to claim 1, which comprises converting the hexagonal ferrite precursor to hexagonal ferrite within the reaction flow passage by continuously feeding the water-based solution comprising the hexagonal ferrite precursor and gelatin while heating to greater than or equal to 300° C. and pressurizing to greater than or equal to 20 MPa. ¦ 7. The method of manufacturing hexagonal ferrite powder according to claim 2, which comprises converting the hexagonal ferrite precursor to hexagonal ferrite within the reaction flow passage by continuously feeding the water-based solution comprising the hexagonal ferrite precursor and gelatin while heating to greater than or equal to 300° C. and pressurizing to greater than or equal to 20 MPa. ¦ 8. The method of manufacturing hexagonal ferrite powder according to claim 3, which comprises converting the hexagonal ferrite precursor to hexagonal ferrite within the reaction flow passage by continuously feeding the water-based solution comprising the hexagonal ferrite precursor and gelatin while heating to greater than or equal to 300° C. and pressurizing to greater than or equal to 20 MPa. ¦ 9. The method of manufacturing hexagonal ferrite powder according to claim 4, which comprises converting the hexagonal ferrite precursor to hexagonal ferrite within the reaction flow passage by continuously feeding the water-based solution comprising the hexagonal ferrite precursor and gelatin while heating to greater than or equal to 300° C. and pressurizing to greater than or equal to 20 MPa. ¦ 10. The method of manufacturing hexagonal ferrite powder according to claim 5, which comprises converting the hexagonal ferrite precursor to hexagonal ferrite within the reaction flow passage by continuously feeding the water-based solution comprising the hexagonal ferrite precursor and gelatin while heating to greater than or equal to 300° C. and pressurizing to greater than or equal to 20 MPa. ¦ 11. The method of manufacturing hexagonal ferrite powder according to claim 1, wherein the hexagonal ferrite that is obtained by the conversion comprises 1.0 weight % to 60.0 weight % gelatin. ¦ 12. The method of manufacturing hexagonal ferrite powder according to claim 1, wherein the divalent metal salt is one or more divalent metal salt selected from the group consisting of barium salts and strontium salts. ¦ 13. The method of manufacturing hexagonal ferrite powder according to claim 1, wherein an average particle size of the hexagonal ferrite powder that is manufactured ranges from 5 nm to 30 nm. ¦ 14. The method of manufacturing hexagonal ferrite powder according to claim 1, wherein a coefficient of variation in particle size of the hexagonal ferrite powder that is manufactured ranges from 5% to 35%. ¦ 15. The method of manufacturing hexagonal ferrite powder according to claim 1, which manufactures hexagonal ferrite powder that is employed as magnetic powder for magnetic recording. ¦ 16. Hexagonal ferrite powder, which is manufactured by the method of manufacturing according to claim 1. ¦ 17. A magnetic recording medium, which comprises a magnetic layer comprising ferromagnetic powder and binder,wherein the ferromagnetic powder is hexagonal ferrite powder according to claim 16. ¦ 18. A method of manufacturing a magnetic recording medium, which comprises:manufacturing hexagonal ferrite powder by the method of manufacturing according to claim 1;subjecting a mixture of the hexagonal ferrite powder that has been manufactured, organic solvent, and binder to a dispersion processing to prepare a magnetic layer-forming composition; andforming a magnetic layer with the magnetic layer-forming composition that has been prepared. | 1. A method of manufacturing hexagonal ferrite powder, which comprises:preparing a hexagonal ferrite precursor by mixing an iron salt and a divalent metal salt in a water-based solution; andconverting the hexagonal ferrite precursor into hexagonal ferrite within a reaction flow passage, within which a fluid flowing therein is subjected to heating and pressurizing, by continuously feeding a water-based solution comprising the hexagonal ferrite precursor and gelatin to the reaction flow passage. | CPC_C01G | 4918018002210
15/201852 | US | P | Method for synthesis of ruthenium nanoparticles with face-centered cubic and hexagonal close-packed structures | The present disclosure provides for methods for preparing ruthenium nanoparticles characterized by face centered cubic crystallographic structure characterized by small particle size, substantially homogeneous particle size distribution, substantially uniform spherical shape, and substantial high temperature stability. The present disclosure further provides for methods for preparing ruthenium nanoparticles characterized by face hexagonal close packed crystallographic structure characterized by small particle size, substantially homogeneous particle size distribution, substantially uniform spherical shape, and substantial high temperature stability. | 1. A method of synthesizing ruthenium nanoparticles, the method comprising: preparing a precursor solution comprising a ruthenium precursor compound and glycol;heating the precursor solution to a temperature of from about 90° C. to about 225° C.;adding an acid salt compound reducing agent to the precursor solution to form a reaction mixture comprising nucleated ruthenium;incubating the reaction mixture in a growth phase at a temperature of from about 150° C. to about 225° C. to form ruthenium nanoparticles in the reaction mixture; andseparating ruthenium nanoparticles from the reaction mixture. ¦ 2. The method of claim 1 wherein the ruthenium precursor compound is selected from the group consisting of ruthenium (III) acetylacetonate, RuCl3.xH2O, and combinations thereof. ¦ 3. The method of claim 1 wherein the acid salt compound is sodium acetate dissolved in a glycol. ¦ 4. The method of claim 1 wherein the acid salt compound is added to the precursor solution at a rate sufficient to achieve an essentially spontaneous quantitative formation of ruthenium nanoparticle nuclei as indicated by an essentially instantaneous change in color of the solution to black. ¦ 5. The method of claim 1, further comprising a ligand exchange step comprising: preparing a suspension comprising the ruthenium nanoparticles, an alcohol solvent, oleic acid, and oleylamine;mixing and optionally sonicating the suspension; andseparating ruthenium nanoparticles from the suspension. ¦ 6. The method of claim 1 wherein: the ruthenium concentration in the reaction mixture is from about 1 mmole per liter to about 10 mmoles per liter;the acid salt concentration in the reaction mixture is from about from about 10 mmole per liter to about 100 mmoles per liter; andthe mole ratio of acid salt compound to ruthenium in the reaction mixture is from about 5:1 to about 20:1. ¦ 7. The method of claim 1 wherein the ruthenium precursor compound is ruthenium(III) acetylacetonate, the glycol is triethylene glycol, the acid salt compound is added to the solution at a temperature of from about from 170° C. to about 225° C., the growth phase temperature is from about 170° C. to about 225° C., and the ruthenium nanoparticles are characterized by face centered cubic (FCC) crystallographic structure having an average diameter of from about 1.3 nm to about 3.3 nm and a particle size distribution such that at least 90% of the particles have a diameter within a range of ±0.5 nm of the average particle size diameter. ¦ 8. The method of claim 1 wherein the ruthenium precursor compound is ruthenium chloride, the glycol is ethylene glycol, the acid salt compound is added to the solution at a temperature of from about 100° C. to about 120° C., the growth phase temperature is from about 125° C. to about 225° C., and the ruthenium nanoparticles are characterized by hexagonal close packed (HCP) crystallographic structure having an average diameter of from about 1.5 nm to about 3.5 nm and a particle size distribution such that at least 90% of the particles have a diameter within a range of ±0.5 nm of the average particle size diameter. ¦ 9. The method of claim 1 wherein a plurality of the ruthenium nanoparticles are characterized by isotropic spherical morphology. ¦ 10. A method of synthesizing ruthenium nanoparticles with face centered cubic (FCC) crystallographic structure, the method comprising: preparing a precursor solution comprising a ruthenium precursor compound and glycol;heating the precursor solution to a temperature of from about 170° C. to about 225° C.;adding an acid salt compound reducing agent to the precursor solution to form a reaction mixture comprising nucleated ruthenium;incubating the reaction mixture in a growth phase at a temperature of from about 170° C. to about 225° C. to form ruthenium nanoparticles in the reaction mixture, the nanoparticles having FCC crystallographic structure; andseparating the ruthenium nanoparticles from the reaction mixture. ¦ 11. The method of claim 10 wherein: the ruthenium concentration in the reaction mixture is from about 1 mmole per liter to about 10 mmoles per liter;the acid salt concentration in the reaction mixture is from about from about 10 mmole per liter to about 100 mmoles per liter; andthe mole ratio of acid salt compound to ruthenium in the reaction mixture is from about 5:1 to about 20:1. ¦ 12. The method of claim 10 wherein the ruthenium precursor compound is ruthenium (III) acetylacetonate and wherein the acid salt compound is sodium acetate. ¦ 13. The method of claim 10 wherein the acid salt compound is added to the solution at a rate sufficient to achieve an essentially spontaneous quantitative formation of ruthenium nanoparticles as indicated by an essentially spontaneous change in color of the solution to black. ¦ 14. The method of claim 10, further comprising a ligand exchange step comprising: preparing a suspension comprising the ruthenium nanoparticles, an alcohol solvent, oleic acid, and oleylamine;mixing and optionally sonicating the suspension; andseparating ruthenium nanoparticle from the suspension. ¦ 15. The method of claim 10 wherein a plurality of the ruthenium nanoparticles are characterized by isotropic spherical morphology, an average diameter of from about 1.5 nm to about 3.5 nm, and by a particle size distribution such that at least 90% of the particles have a diameter within a range of ±0.5 nm of the average particle size diameter. ¦ 16. A method of synthesizing ruthenium nanoparticles with hexagonal close packed (HCP) crystallographic structure, the method comprising: preparing a precursor solution comprising a ruthenium precursor compound and a glycol;heating the precursor solution to a temperature of from about 50° C. to about 120° C.;adding an acid salt compound reducing agent to the precursor solution to form a reaction mixture comprising nucleated ruthenium;incubating the reaction mixture in a growth phase at a temperature of from about 125° C. to about 225° C. to form ruthenium nanoparticles in the reaction mixture, the nanoparticles having HCP crystallographic structure; andseparating the ruthenium nanoparticles from the reaction mixture. ¦ 17. The method of claim 16 wherein: the ruthenium concentration in the reaction mixture is from about 1 mmole per liter to about 10 mmoles per liter;the acid salt concentration in the reaction mixture is from about from about 10 mmole per liter to about 100 mmoles per liter; andthe mole ratio of acid salt compound to ruthenium in the reaction mixture is from about 5:1 to about 20:1. ¦ 18. The method of claim 16 wherein the ruthenium precursor compound is RuCl3.xH2O. ¦ 19. The method of claim 16 wherein the acid salt compound is sodium acetate dissolved in a glycol. ¦ 20. The method of claim 16, further comprising a ligand exchange step comprising: preparing a suspension comprising the ruthenium nanoparticles, an alcohol solvent, oleic acid, and oleylamine;mixing and optionally sonicating the suspension; andseparating ruthenium nanoparticles from the suspension. ¦ 21. The method of claim 16 wherein a plurality of the ruthenium nanoparticles are characterized by isotropic spherical morphology, an average diameter of from about 1.5 nm to about 3.5 nm and by a particle size distribution such that at least 90% of the particles have a diameter within a range of ±0.5 nm of the average particle size diameter. | 1. A method of synthesizing ruthenium nanoparticles, the method comprising: preparing a precursor solution comprising a ruthenium precursor compound and glycol;heating the precursor solution to a temperature of from about 90° C. to about 225° C.;adding an acid salt compound reducing agent to the precursor solution to form a reaction mixture comprising nucleated ruthenium;incubating the reaction mixture in a growth phase at a temperature of from about 150° C. to about 225° C. to form ruthenium nanoparticles in the reaction mixture; andseparating ruthenium nanoparticles from the reaction mixture. | CPC_C01G | 4918018002211
15/079837 | US | P | Synthesis method of lithium-titanium oxide using solid-state method | A method for synthesizing lithium-titanium oxide using a solid state method includes: mixing lithium oxide (Li2O) and titanium oxide (TiO2) in a solvent; separating a solid material which includes lithium oxide and titanium oxide from the solvent; drying the solid material separated from the solvent; and performing a heat treatment on the solid material. | 1. A method for synthesizing a lithium-titanium oxide using a solid state method, comprising: mixing lithium oxide (Li2O) and titanium oxide (TiO2) in a solvent;separating a solid material which includes lithium oxide and titanium oxide from the solvent;drying the solid material separated from the solvent; andperforming a heat treatment on the solid material,wherein a molar ratio of lithium oxide to titanium oxide is 1:0.940 or more to less than 1:1. ¦ 2. The method of claim 1, wherein a molar ratio of lithium oxide to titanium oxide is in the range of 1:0.940 to 1:0.944. ¦ 3. The method of claim 2, wherein the titanium oxide has an anatase crystal structure. ¦ 4. The method of claim 1, wherein titanium oxide has a rutile crystal structure and a molar ratio of lithium oxide to titanium oxide is 1:0.942. ¦ 5. The method of claim 1, wherein the heat treatment is performed at 600° C. or more to less than 800° C. ¦ 6. The method of claim 1, wherein the heat treatment is performed at 670° C. or more to less than 800° C. ¦ 7. The method of claim 1, wherein the heat treatment is performed for 12 hours or more. ¦ 8. The method of claim 1, wherein the titanium oxide has an anatase crystal structure. ¦ 9. The method of claim 1, wherein lithium-titanium oxide prepared in the performing of the heat treatment has a Li2TiO3 structure. ¦ 10. The method of claim 1, wherein the solvent includes an alcohol. | 1. A method for synthesizing a lithium-titanium oxide using a solid state method, comprising: mixing lithium oxide (Li2O) and titanium oxide (TiO2) in a solvent;separating a solid material which includes lithium oxide and titanium oxide from the solvent;drying the solid material separated from the solvent; andperforming a heat treatment on the solid material,wherein a molar ratio of lithium oxide to titanium oxide is 1:0.940 or more to less than 1:1. | CPC_C01G | 4918008002203
14/932573 | US | P | Recycle of titanium diboride materials | A method to recycle TiB2 articles, and in particular, a method to recycle a TiB2 feedstock including TiB2 articles and Ti-ore and/or Ti-slag by chlorination. | 1. A method to produce a titanium product, comprising: preparing a TiB2 feedstock comprising TiB2 articles, wherein preparing the TiB2 feedstock comprises: crushing the TiB2 articles to a predetermined average TiB2 particle size or TiB2 particle size distribution, and combining the TiB2 articles with at least one of Ti-containing ores and Ti-slag; andchlorinating the prepared TiB2 feedstock to produce a titanium chloride product. ¦ 2. The method of claim 1, wherein the TiB2 articles comprise at least one of TiB2 armor products, TiB2 tool products, TiB2 coatings, TiB2 electrodes, and TiB2 powders. ¦ 3. The method of claim 2 wherein the TiB2 feedstock consists essentially of crushed TiB2 articles. ¦ 4. The method of claim 3, wherein the crushed TiB2 articles comprise at least one of sodium and fluorine residues. ¦ 5. The method of claim 4, wherein the crushed TiB2 articles comprise no more than 2% sodium and fluorine residues. ¦ 6. The method of claim 2, wherein preparing of the TiB2 feedstock further comprises crushing the combination of TiB2 articles with at least one of Ti-containing ores and Ti-slag to a predetermined average particle size or particle size distribution to prepare the TiB2 feedstock. ¦ 7. The method of claim 6, wherein the Ti-containing ore comprises Ilmenite. ¦ 8. The method of claim 7, wherein the Ti-containing ore comprises a TiO2 content of at least 80% by weight. ¦ 9. The method of claim 8, wherein the Ti-slag comprises smelting products of ilmenite ore processed to lower the iron content thereof. ¦ 10. The method of claim 9, wherein the Ti-slag has a TiO2 content of at least 85%. ¦ 11. The method of claim 10, wherein the TiB2 feedstock comprises no more than 10% TiB2 articles. ¦ 12. The method of claim 11, wherein the TIB2 feedstock comprises impurities. ¦ 13. The method of claim 12, wherein the impurities comprise at least one of Fe, Ni, Co, W, Na, F, Al, Li, Mg, Ca, Cl, halide salts, borates, and combinations thereof. ¦ 14. The method of claim 13, wherein the impurities comprise residual salts, residual electrolytic bath, sodium-containing materials, calcium-containing materials, and fluoride containing materials. ¦ 15. The method of claim 14, wherein the chlorinating of the prepared TiB2 feedstock comprises chlorinating the prepared TiB2 feedstock through a fluidized bed chlorinator at between 900° C. and 1000° C. | 1. A method to produce a titanium product, comprising: preparing a TiB2 feedstock comprising TiB2 articles, wherein preparing the TiB2 feedstock comprises: crushing the TiB2 articles to a predetermined average TiB2 particle size or TiB2 particle size distribution, and combining the TiB2 articles with at least one of Ti-containing ores and Ti-slag; andchlorinating the prepared TiB2 feedstock to produce a titanium chloride product. | CPC_C01G | 4917047002255
15/151987 | US | P | Process for the preparation of titanium dioxide nanorods | The present invention relates to a process for preparing high aspect ratio titanium dioxide (TiO2) nanorods using a one-pot hydrothermal technique. Reaction additives of oxalic acid and sodium hydroxide (NaOH) are used to promote the conversion of titanium dioxide precursors, preferably tetraisopropoxide (TTIP), into a one-dimensional TiO2 morphology. | 1. A process for the preparation of TiO2 nanorods, comprising the reaction of a titanium dioxide precursor with oxalic acid and an alkali metal hydroxide. ¦ 2. The process of claim 1, wherein the alkali metal hydroxide is NaOH. ¦ 3. The process of claim 1, wherein the titanium dioxide precursor is selected from the group consisting of: titanium alkoxide, titanium halide, titanium tetrachloride, titanylsulphate, titanyl bis(acetylacetonate), titanium alkoxide, titanium tetramethoxide, titanium tetraethoxide, titanium tetra n-propoxide, titanium tetraisopropoxide (TTIP), titanium tetra n-butoxide and titanium tetra i-butoxide. ¦ 4. The process of claim 3, wherein the titanium dioxide precursor is titanium tetraisopropoxide (TTIP). ¦ 5. The process of claim 1, wherein the process is a hydrothermal one-pot synthesis. ¦ 6. The process according to claim 1, wherein the nanorods have an aspect ratio in the range of about 30 to about 200. ¦ 7. The process of claim 1, wherein the process comprises first reacting the oxalic acid with the titanium dioxide precursor to form a titanium oxalate solution in a reactor and subsequently adding the alkali metal hydroxide to the reactor, wherein the alkali metal hydroxide is NaOH. ¦ 8. The process of claim 7, wherein during the addition of the NaOH the reactor is continuously stirred. ¦ 9. The process of claim 8, wherein after the alkali metal hydroxide is added to the reactor, further comprising the step of heating of the reactor to a temperature in the range of about 100 to about 300° C. ¦ 10. The process of claim 9, further comprising the step of cooling the product and rinsing the product with water and/or an acid. ¦ 11. The process of claim 10, wherein the product was sequentially rinsed with acid and water. ¦ 12. The process of claim 10, wherein the acid is selected from the group consisting of hydrochloric, nitric and sulfuric. ¦ 13. The process of claim 11, further comprising the step of annealing the product at temperatures ranging from about 300 to about 1100° C. ¦ 14. The process of claim 13, wherein the step of annealing the product is at a temperature in the range of 700° C. to 900° C. to form an anatase form of the TiO2 nanorods. ¦ 15. The process of claim 13, wherein the step of annealing the product is at a temperature of about 1100° C. to form a rutile form of the TiO2 nanorods. | 1. A process for the preparation of TiO2 nanorods, comprising the reaction of a titanium dioxide precursor with oxalic acid and an alkali metal hydroxide. | CPC_C01G | 4917047002256
15/219653 | US | P | Titanium oxide, conductive titanium oxide, and processes for producing these | Titanium dioxide and an electro-conductive titanium oxide which each includes particles having a large major-axis length in a large proportion and comprises columnar particles having a satisfactory particle size distribution. A titanium compound, an alkali metal compound, and an oxyphosphorus compound are heated/fired in the presence of titanium dioxide nucleus crystals having an aspect ratio of 2 or higher to grow the titanium dioxide nucleus crystals. Subsequently, a titanium compound, an alkali metal compound, and an oxyphosphorus compound are further added and heated/fired in the presence of the grown titanium dioxide nucleus crystals. Thus, titanium dioxide is produced which comprises columnar particles having a weight-average major-axis length of 7.0-15.0 μm and in which particles having a major-axis length of 10 μm or longer account for 15 wt. % or more of all the particles. A solution of a tin compound and a solution of compounds of antimony, phosphorus, etc. are added to a suspension obtained by suspending the titanium dioxide. The particles are sedimented. Subsequently, the product obtained is heated/fired to produce an electro-conductive titanium oxide which comprises the titanium dioxide and an electro-conductive coating formed on the surface thereof. | 1. Titanium dioxide in the shape of columnar particles, wherein: the particles have a weight-average major-axis length of 8.0-14.0 μm and the particles having a major-axis length of 10 μm or larger are included in a proportion of 35% by weight or more, and the particles have a specific surface area of 1.0-3.5 m2/g;the particles having a major-axis length of less than 5.0 μm are included in a proportion of 20% by weight or less;the particles having a major-axis length of 10-20 μm are included in a proportion of 25% by weight or more;the particles have a weight-average minor-axis length of 0.3-0.8 μm; andthe aspect ratio (weight-average major-axis length/weight-average minor-axis length) is in the range of 5-40. ¦ 2. A process for producing titanium dioxide comprising the steps of: mixing titanium dioxide nucleus crystals, a titanium compound, an alkali metal compound and an oxyphosphorus compound prior to heating and firing, wherein: the titanium dioxide nucleus crystals have an aspect ratio of 5-40 and a weight-average major-axis length of 4.0-6.0 μm;the amount of titanium dioxide nucleus crystals used is in the range of 3-60 parts by weight of the total TiO2 content, and the amount of titanium compound used is in the range of 40-97 parts by weight of the total TiO2 content, and thus the total amount of titanium dioxide nucleus crystals and titanium compound is 100 parts by weight of the total TiO2 content;the amount of alkali metal compound used is 0.1-4 parts by weight based on 1 part by weight of the total TiO2 content in the mixture in terms of the alkali metal element; andthe amount of the oxyphosphorus compound used is 0.01-0.6 parts by weight based on 1 part by weight of the total TiO2 content in the mixture in terms of phosphorus;andheating and firing the titanium dioxide nucleus crystals, the titanium compound, the alkali metal compound and the oxyphosphorus compound at 700-1000° C., thereby producing titanium dioxide in the shape of columnar particles, wherein: the ratio of weight-average major-axis length of the titanium dioxide nucleus crystals after growing to that of the titanium dioxide nucleus crystals used reaches 2-7,the particles have a weight-average major-axis length of 8.0-14.0 μm and the particles having a major-axis length of 10 μm or larger are included in a proportion of 35% by weight or more, and the particles have a specific surface area of 1.0-3.5 m2/g;the particles having a major-axis length of less than 5.0 μm are included in a proportion of 20% by weight or less;the particles having a major-axis length of 10-20 μm are included in a proportion of 25% by weight or more;the particles have a weight-average minor-axis length of 0.3-0.8 μm; andthe aspect ratio (weight-average major-axis length/weight-average minor-axis length) is in the range of 5-40. | 1. Titanium dioxide in the shape of columnar particles, wherein: the particles have a weight-average major-axis length of 8.0-14.0 μm and the particles having a major-axis length of 10 μm or larger are included in a proportion of 35% by weight or more, and the particles have a specific surface area of 1.0-3.5 m2/g;the particles having a major-axis length of less than 5.0 μm are included in a proportion of 20% by weight or less;the particles having a major-axis length of 10-20 μm are included in a proportion of 25% by weight or more;the particles have a weight-average minor-axis length of 0.3-0.8 μm; andthe aspect ratio (weight-average major-axis length/weight-average minor-axis length) is in the range of 5-40. | CPC_C01G | 4917045002196
14/861788 | US | P | Synthesis of metal oxide-based thermoelectric materials for high temperature applications | Nanowire synthesis and one dimensional nanowire synthesis of titanates and cobaltates. Exemplary titanates and cobaltates that are fabricated and discussed include, without limitation, strontium titanate (SrTiO3), barium titanate (BaTiO3), lead titanate (PbTiO3), calcium cobaltate (Ca3Co4O9) and sodium cobaltate (NaCo2O4). | 1. A process for forming nanowires, the process comprising: combining potassium titanate nanowires with a solution comprising KOH mixed with strontium nitrate, barium nitrate, or lead nitrate to create a combination; andprocessing the combination by heating the combination at a temperature above 200° C. for at least one day to form an end product. ¦ 2. The method of claim 1, wherein the processing further comprises: washing the end product after the heating step by rinsing the end product with deionized water. ¦ 3. The method of claim 2, wherein processing the combination further comprises separating the end product from solution. ¦ 4. The method of claim 1, wherein the potassium titanate nanowires are formed by mixing nanoparticles containing titanium oxide with a solution containing KOH to create a precursor mixture; and heating the mixture. | 1. A process for forming nanowires, the process comprising: combining potassium titanate nanowires with a solution comprising KOH mixed with strontium nitrate, barium nitrate, or lead nitrate to create a combination; andprocessing the combination by heating the combination at a temperature above 200° C. for at least one day to form an end product. | CPC_C01G | 4917044002154
15/067961 | US | P | Method for producing metal carbonate and catalyst for producing the same | A method for producing metal carbonate is disclosed. The method includes the following steps of providing a first mixture of metal and a catalyst containing iron, NO groups, and N-containing ligands first; then introducing carbon dioxide to the first mixture to form a second mixture and obtaining a product. The method described here can improve the yield and decrease the cost of metal carbonate production. | 1. A method for producing metal carbonate, comprising following steps: (A) providing a first mixture of metal and a solution of a catalyst represented by the following formula (I): (Fe(NO)2)2L (I)wherein L is a ligand represented by the following formula (II); (R1R2)N—(CH2)2—N(R3)—(CH2)2—N(R4)—(CH2)2—N(R5R6) (II)wherein each of R1, R2, R3, R4, R5, and R6, independently is hydrogen, or C1-C3 alkyl; and(B) introducing carbon dioxide to the first mixture to form a second mixture and obtaining a product. ¦ 2. The method of claim 1, further comprising step (C) drying or filtering the second mixture to collect the product of step (B). ¦ 3. The method of claim 1, wherein the metal is Na, Mg, Zn, Fe, or the combination thereof. ¦ 4. The method of claim 1, wherein the step (B) is performed at room temperature. ¦ 5. The method of claim 1, wherein R1 and R2 are the same. ¦ 6. The method of claim 1, wherein R3 and R4 are the same. ¦ 7. The method of claim 1, wherein R5 and R6 are the same. ¦ 8. The method of claim 1, wherein R1, R2, R3, R4, R5, and R6 are hydrogen, or methyl. ¦ 9. The method of claim 1, wherein L is 1,1,4,7,10,10-hexamethyltriethylenetetramine. ¦ 10. The method of claim 1, wherein L is triethylenetetramine. ¦ 11. The method of claim 1, wherein the solution of a catalyst in step (A) is an aqueous solution, or organic solution. ¦ 12. A compound represented by the following formula (I): (Fe(NO)2)2L (I)wherein L is a ligand represented by the following formula (II); (R1R2)N—(CH2)2—N(R3)—(CH2)2—N(R4)—(CH2)2—N(R5R6) (II)wherein each of R1, R2, R3, R4, R5, and R6, independently is hydrogen, or C1-C3 alkyl. ¦ 13. The compound of claim 12, wherein R1 and R2 are the same. ¦ 14. The compound of claim 12, wherein R5 and R6 are the same. ¦ 15. The compound of claim 12, wherein R3 and R4 are the same. ¦ 16. The compound of claim 12, wherein R1, R2, R3, R4, R5, and R6 are hydrogen, or methyl. ¦ 17. The compound of claim 12, wherein L is 1,1,4,7,10,10-hexamethyltriethylenetetramine. ¦ 18. The compound of claim 12, wherein L is triethylenetetramine. | 1. A method for producing metal carbonate, comprising following steps: (A) providing a first mixture of metal and a solution of a catalyst represented by the following formula (I): (Fe(NO)2)2L (I)wherein L is a ligand represented by the following formula (II); (R1R2)N—(CH2)2—N(R3)—(CH2)2—N(R4)—(CH2)2—N(R5R6) (II)wherein each of R1, R2, R3, R4, R5, and R6, independently is hydrogen, or C1-C3 alkyl; and(B) introducing carbon dioxide to the first mixture to form a second mixture and obtaining a product. | CPC_C01G | 4917044002156
15/274503 | US | P | Purification of 68Ge/68Ga generator eluate from Fe(III) intended to improve specific radioactivity of 68Ga-based radiopharmaceuticals | The present invention provides a method of purifying 68Ge/68Ga generator produced 68Ga from Fe (III). The invention further relates to an automated system within an existing Gallea Synthia prototype that provides purification 68Ga from various cations and preconcentrations of 68Ga. In general, the present invention further depicts the use of an automated system for the production of 68Ga-radiolabelled PET tracers with high specific radioactivity and a kit for purifying 68Ge/68Ga generator produced 68Ga from Fe (III). | 1. A method of purifying 68Ga from Fe(III) in a 68Ga generator eluate which comprises: (i) eluting a 68Ge/68Ga generator column with 0.05-0.1 M aqueous hydrochloric acid to give an eluate containing 68Ga and Fe(III);(ii) treatment of the eluate solution from step (i) to: (a) reduce the Fe(III) therein to Fe(II);(b) acidify with 30% w/v hydrochloric acid to give [68GaCl4]− in the eluate solution; wherein steps (a) and (b) may optionally be carried out concurrently;(iii) passing the reduced eluate solution from step (ii) through an anion exchange column comprising HCO3− counterions, wherein the [68GaCl4]− is retained on the anion exchange column and the Fe(II) passes through the anion exchange column without retention; and(iv) passing deionized water through the anion exchange column from step (iii) to elute purified 68Ga, having Fe(II) and Fe(III) removed therefrom and wherein the purified 68Ga has a purity that is suitable for use in chemotherapy and radiotherapy. ¦ 2. The method of claim 1, where the reduction of step (ii) is carried out by acidification of the eluate solution with said hydrochloric acid in the presence of a reducing agent which comprises Sn(II), Cu, Zn, Al, or Ti(III). ¦ 3. The method according to claim 1, further comprising converting the purified 68Ga to a 68Ga-based radiopharmaceutical. ¦ 4. The method according to claim 3, wherein said method is performed on an automated system. ¦ 5. A method of purifying 68Ga from Fe(III) in a 68Ga generator eluate which comprises: (i) eluting a 68Ge/68Ga generator column with 0.05-0.1 M aqueous hydrochloric acid to give an eluate containing 68Ga and Fe(III);(ii) treatment of the eluate solution from step (i) to: (a) reduce the Fe(III) therein to Fe(II);(b) acidify with 30% w/v hydrochloric acid to give [68GaCl4]− in the eluate solution;wherein steps (a) and (b) may optionally be carried out concurrently;(iii) passing the reduced eluate solution from step (ii) through an anion exchange column comprising HCO3− counterions, wherein the [68GaCl4]− is retained on the anion exchange column and the Fe(II) passes through the anion exchange column without retention; and(iv) passing deionized water through the anion exchange column from step (iii) to elute purified 68Ga, having Fe(II) and Fe(III) removed therefrom and wherein the purified 68Ga has a purity that is suitable for use in chemotherapy and radiotherapy;wherein the reduction of step (ii) is carried out using either: (a) a borohydride functionalized resin;(b) a redox active hydroquinone functionalized polyacryclic acid polymer; or(c) a redox active hydroquinone functionalized divinylbenzene polymer. | 1. A method of purifying 68Ga from Fe(III) in a 68Ga generator eluate which comprises: (i) eluting a 68Ge/68Ga generator column with 0.05-0.1 M aqueous hydrochloric acid to give an eluate containing 68Ga and Fe(III);(ii) treatment of the eluate solution from step (i) to: (a) reduce the Fe(III) therein to Fe(II);(b) acidify with 30% w/v hydrochloric acid to give [68GaCl4]− in the eluate solution; wherein steps (a) and (b) may optionally be carried out concurrently;(iii) passing the reduced eluate solution from step (ii) through an anion exchange column comprising HCO3− counterions, wherein the [68GaCl4]− is retained on the anion exchange column and the Fe(II) passes through the anion exchange column without retention; and(iv) passing deionized water through the anion exchange column from step (iii) to elute purified 68Ga, having Fe(II) and Fe(III) removed therefrom and wherein the purified 68Ga has a purity that is suitable for use in chemotherapy and radiotherapy. | CPC_C01G | 4917042002263
15/090783 | US | P | Sintered electrically conductive oxide, thermistor element employing the oxide, and temperature sensor employing the thermistor | A sintered electroconductive oxide having a perovskite oxide type crystal structure represented by a compositional formula: M1aM2bMncAldCreOf wherein M1 represents at least one element selected from group 3 elements; and M2 represents at least one element selected from among Mg, Ca, Sr and Ba, wherein element M1 predominantly includes at least one element selected from Nd, Pr and Sm, and a, b, c, d, e and f satisfy the following relationships: 0.6005≦a<1.000, 0<b≦0.400, 0≦c<0.150, 0.400≦d<0.950, 0.050<e≦0.600, 0.50<e/(c+e)≦1.00, and 2.80≦f≦3.30. Also disclosed is a thermistor element including a thermistor portion which is formed of the sintered electroconductive oxide as well as a temperature sensor employing the thermistor element. | 1. A sintered electroconductive oxide having a perovskite oxide type crystal structure represented by a compositional formula: M1aM2bMncAldCreOf wherein M1 represents at least one element selected from group 3 elements; and M2 represents at least one element selected from the group consisting of Mg, Ca, Sr and Ba, wherein element M1 predominantly includes at least one element selected from the group consisting of Nd, Pr and Sm, and a, b, c, d, e and f satisfy the following relationships: 0.600≦a<1.000,0<b≦0.400,0≦c<0.150,0.400≦d<0.950,0.050<e≦0.600,0.50<e/(c+e)≦1.00, and2.80≦f≦3.30. ¦ 2. The sintered electroconductive oxide as claimed in claim 1, wherein c and e satisfy 0.65≦e/(c+e)≦1.00. ¦ 3. The sintered electroconductive oxide as claimed in claim 1, wherein a, b, c d, e and f satisfy the following relationships: 0.700≦a<1.000,0<b≦0.300,0≦c<0.140,0.500<d<0.950,0.050<e≦0.500,0.65<e/(c+e)≦1.00, and2.80≦f≦3.30. ¦ 4. The sintered electroconductive oxide as claimed in claim 1, wherein M1 is at least one element selected from the group consisting of Nd, Pr and Sm, and M2 is at least one element selected from the group consisting of Ca and Sr. ¦ 5. A thermistor element comprising a thermistor portion which is formed of the sintered electroconductive oxide as claimed in claim 1. ¦ 6. A temperature sensor comprising the thermistor element as claimed in claim 5. | 1. A sintered electroconductive oxide having a perovskite oxide type crystal structure represented by a compositional formula: M1aM2bMncAldCreOf wherein M1 represents at least one element selected from group 3 elements; and M2 represents at least one element selected from the group consisting of Mg, Ca, Sr and Ba, wherein element M1 predominantly includes at least one element selected from the group consisting of Nd, Pr and Sm, and a, b, c, d, e and f satisfy the following relationships: 0.600≦a<1.000,0<b≦0.400,0≦c<0.150,0.400≦d<0.950,0.050<e≦0.600,0.50<e/(c+e)≦1.00, and2.80≦f≦3.30. | CPC_C01G | 4917042002264
15/180695 | US | P | Oxide semiconductor | To provide an oxide semiconductor with a novel structure. Such an oxide semiconductor is composed of an aggregation of a plurality of InGaZnO4 crystals each of which is larger than or equal to 1 nm and smaller than or equal to 3 nm, and in the oxide semiconductor, the plurality of InGaZnO4 crystals have no orientation. Alternatively, such an oxide semiconductor is such that a diffraction pattern like a halo pattern is observed by electron diffraction measurement performed by using an electron beam with a probe diameter larger than or equal to 300 nm, and that a diffraction pattern having a plurality of spots arranged circularly is observed by electron diffraction measurement performed by using an electron beam with a probe diameter larger than or equal to 1 nm and smaller than or equal to 30 nm. | 1. An oxide semiconductor comprising: an aggregation of a plurality of crystals,wherein the plurality of crystals includes indium,wherein each of the plurality of crystals has a size larger than or equal to 1 nm and smaller than or equal to 3 nm, andwherein half widths at half maximum of a diffraction peak of the oxide semiconductor is 0.4 nm−1 to 0.6 nm−1. ¦ 2. The oxide semiconductor according to claim 1, wherein the plurality of crystals has no orientation, andwherein a boundary between the plurality of crystals is not observed in a TEM image of the oxide semiconductor. ¦ 3. The oxide semiconductor according to claim 1, wherein the plurality of crystals further includes gallium and zinc. ¦ 4. The oxide semiconductor according to claim 3, wherein the plurality of crystals is InGaZnO4 crystals. ¦ 5. The oxide semiconductor according to claim 1, wherein a diffraction pattern having a plurality of spots is observed when an electron diffraction measurement is performed on the oxide semiconductor by using an electron beam with a probe diameter larger than or equal to 1 nm and smaller than or equal to 30 nm, andwherein a diffraction pattern with no spot is observed when an electron diffraction measurement is performed on the oxide semiconductor by using an electron beam with a probe diameter larger than or equal to 300 nm. ¦ 6. The oxide semiconductor according to claim 5, wherein the plurality of spots is circularly arranged. ¦ 7. An oxide semiconductor comprising: indium,wherein a diffraction pattern having a plurality of spots circularly arranged is observed when an electron diffraction measurement is performed on the oxide semiconductor by using an electron beam with a probe diameter larger than or equal to 1 nm and smaller than or equal to 30 nm,wherein a diffraction pattern with no spot is observed when an electron diffraction measurement is performed on the oxide semiconductor by using an electron beam with a probe diameter larger than or equal to 300 nm,wherein a grain boundary is not observed in a TEM image of the oxide semiconductor, andwherein half widths at half maximum of a diffraction peak of the oxide semiconductor is 0.4 nm−1 to 0.6 nm−1. ¦ 8. The oxide semiconductor according to claim 7, further comprising gallium and zinc. ¦ 9. The oxide semiconductor according to claim 8, wherein the plurality of spots circularly arranged is derived from InGaZnO4 crystals having no orientation. | 1. An oxide semiconductor comprising: an aggregation of a plurality of crystals,wherein the plurality of crystals includes indium,wherein each of the plurality of crystals has a size larger than or equal to 1 nm and smaller than or equal to 3 nm, andwherein half widths at half maximum of a diffraction peak of the oxide semiconductor is 0.4 nm−1 to 0.6 nm−1. | CPC_C01G | 4917039001833
14/929592 | US | P | Method of producing barium titanate | A method of producing barium titanate that includes making a slurry by dispersing barium titanate powder in a solvent such as ethanol. Then, in a high-pressure vessel, substituting supercritical fluid including carbon dioxide gas, for example, for the solvent in the slurry. Then, separating the barium titanate powder from the supercritical fluid by gasifying the supercritical fluid. Then, performing a heat treatment on the separated barium titanate powders to produce the barium titanate. | 1. A method of producing barium titanate, the method comprising: making a slurry by dispersing a barium titanate powder in a solvent;substituting a supercritical fluid for said solvent in said slurry;separating said barium titanate powder from said supercritical fluid by gasifying said supercritical fluid to produce a separated barium titanate powder; andperforming a heat treatment on said separated barium titanate powder. ¦ 2. The method of producing barium titanate according to claim 1, wherein said solvent includes at least one of ethanol, isopropyl alcohol, and methyl ethyl ketone. ¦ 3. The method of producing barium titanate according to claim 2, wherein said supercritical fluid includes carbon dioxide gas. ¦ 4. The method of producing barium titanate according to claim 1, wherein said supercritical fluid includes carbon dioxide gas. ¦ 5. The method of producing barium titanate according to claim 4, wherein said barium titanate powder is obtained by adding a hydroxide of an alkaline-earth metal element to a titanium oxide slurry containing a titanium oxide powder dispersed in water to cause reaction between said hydroxide and titanium oxide powder. ¦ 6. The method of producing barium titanate according to claim 3, wherein said barium titanate powder is obtained by adding a hydroxide of an alkaline-earth metal element to a titanium oxide slurry containing a titanium oxide powder dispersed in water to cause reaction between said hydroxide and titanium oxide powder. ¦ 7. The method of producing barium titanate according to claim 2, wherein said barium titanate powder is obtained by adding a hydroxide of an alkaline-earth metal element to a titanium oxide slurry containing a titanium oxide powder dispersed in water to cause reaction between said hydroxide and titanium oxide powder. ¦ 8. The method of producing barium titanate according to claim 1, wherein said barium titanate powder is obtained by adding a hydroxide of an alkaline-earth metal element to a titanium oxide slurry containing a titanium oxide powder dispersed in water to cause reaction between said hydroxide and titanium oxide powder. ¦ 9. The method of producing barium titanate according to claim 1, further comprising heating said slurry. ¦ 10. The method of producing barium titanate according to claim 9, further comprising pressurizing said slurry. ¦ 11. The method of producing barium titanate according to claim 1, further comprising pressurizing said slurry. ¦ 12. The method of producing barium titanate according to claim 1, wherein the barium titanate has a particle size from 80 to 150 nm. | 1. A method of producing barium titanate, the method comprising: making a slurry by dispersing a barium titanate powder in a solvent;substituting a supercritical fluid for said solvent in said slurry;separating said barium titanate powder from said supercritical fluid by gasifying said supercritical fluid to produce a separated barium titanate powder; andperforming a heat treatment on said separated barium titanate powder. | CPC_C01G | 4917000002281
15/626275 | US | P | Non-lithium metal ion battery electrode material architecture | A method for configuring a non-lithium-intercalation electrode includes intercalating an insertion species between multiple layers of a stacked or layered electrode material. The method forms an electrode architecture with increased interlayer spacing for non-lithium metal ion migration. A laminate electrode material is constructed such that pillaring agents are intercalated between multiple layers of the stacked electrode material and installed in a battery. | 1. A method of fabrication and use of a battery electrode, comprising: delaminating an electrode material comprising AxMyNz,exposing the delaminated AxMyNz to a solution containing the insertion species, such that the insertion species intercalate AxMyNz layers;restacking the delaminated AxMyNz around the insertion species to form a battery electrode, wherein restacking comprises forming an electrode of a layered structure comprising AxMyNz, a pillaring agent, and at least one non-lithium metal ion Xn+, wherein, in a first state, the layered structure comprises a first layer of AxMyNz a second layer of AxMyNz, and a spacing between the first and the second layers, wherein the pillaring agent and the non-lithium metal ion are disposed between the first layer and the second layer of the AxMyNz; andcycling the battery electrode for a plurality of cycles, wherein, in a second state, subsequent to a plurality of battery electrode cycles, the pillaring agent remains disposed between the first and second layers and the layered structure is configured to maintain the spacing of the first state. ¦ 2. The method of claim 1, wherein the delaminating AxMyNz electrode material comprises at least one method chosen from the group consisting of physical exfoliation, electrochemical reduction/oxidation, and chemical reduction/oxidation. ¦ 3. The method of claim 1, wherein the restacking the delaminated AxMyNz around the insertion species comprises at least one method chosen from the group consisting of filtration, centrifugation, drying, or combinations thereof at a temperature ranging from −80° C. to 150° C. ¦ 4. The method of claim 1, wherein the non-lithium metal ions comprise a formula Xn+, wherein X is at least one non-lithium metal chosen from the group consisting of Na, K, Mg, Ca, Al, Ga, and Y, and 1≦n≦3. ¦ 5. A battery comprising: an electrolyte; andat least one electrode material architecture comprising a layered structure comprising AxMyNz, a pillaring agent, and at least one non-lithium metal ion Xn+wherein the layered structure comprises a first layer of AxMyNz a second layer of AxMyNz, and a spacing between the first and the second layers, wherein the pillaring agent and the non-lithium metal ion are disposed between the first layer and the second layer of the AxMyNz; andwherein the layered structure is configured such that, subsequent to a plurality of battery electrode cycles, the pillaring agent remains disposed between the first and second layers and the spacing between the first and second layers does not change;A is at least one low-valence element chosen from the group consisting ofH, alkaline, and alkaline earth metals, and 0≦x≦1.5;M is at least one metal and 1≦y≦2.5;N is at least one non-metal element chosen from the group consisting of O, S, Se, N, P, Br, and I, and 1.8≦z≦4.2; andX is at least one non-lithium metal ion chosen from the group consisting of Na, K, Mg, Ca, Al, Ga, and Y, and 1≦n≦3. ¦ 6. The battery of claim 5, wherein a low-valence element further comprises at least one chosen from the group consisting of Li, Na, K, Mg, and Ca. ¦ 7. The battery of claim 5, wherein at least one metal comprises a metal chosen from the group consisting of Ti, Zr, V, Ta, Cr, Mo, W, Mn, Fe, Co, Ni, Cu, Zn, Cd, Ga, In, Sn, Pb, Sb, Bi, and Te. ¦ 8. The battery of claim 5, wherein the pillaring agent comprises at least one electrically neutral polymer containing O, N, F, and/or S atoms chosen from the group consisting of poly(ethylene oxide), poly(propylene glycol), poly(vinylpyrrolidinone), methyl cellulose, poly(methyl acrylate), polyacrylonitrile, polyethyleneimine, poly(aniline), and polypyrrole. ¦ 9. The battery of claim 5, wherein the pillaring agent comprises at least one electrically neutral molecule containing O, N, F, and/or S atoms chosen from the group consisting of alkylamines and glymes. ¦ 10. The battery of claim 9, wherein the alkylamines comprise at least one molecule chosen from the group consisting of diethylamine, dibutylamine, dipentylamine, N-isopropylcyclohexylamine, and dicyclohexylamine. ¦ 11. The battery of claim 9, wherein the glymes consist of at least one molecule chosen from the group consisting of diglyme, triglyme, and tetraglyme. ¦ 12. The battery of claim 5, wherein the non-lithium metal ions are positioned within the lattice spacing of AxMyNz and induce a lattice expansion of 1-300% in at least one dimension. | 1. A method of fabrication and use of a battery electrode, comprising: delaminating an electrode material comprising AxMyNz,exposing the delaminated AxMyNz to a solution containing the insertion species, such that the insertion species intercalate AxMyNz layers;restacking the delaminated AxMyNz around the insertion species to form a battery electrode, wherein restacking comprises forming an electrode of a layered structure comprising AxMyNz, a pillaring agent, and at least one non-lithium metal ion Xn+, wherein, in a first state, the layered structure comprises a first layer of AxMyNz a second layer of AxMyNz, and a spacing between the first and the second layers, wherein the pillaring agent and the non-lithium metal ion are disposed between the first layer and the second layer of the AxMyNz; andcycling the battery electrode for a plurality of cycles, wherein, in a second state, subsequent to a plurality of battery electrode cycles, the pillaring agent remains disposed between the first and second layers and the layered structure is configured to maintain the spacing of the first state. | CPC_C01G | 4917000002282
14/958299 | US | P | Method for the further processing of iron sulfate heptahydrate | The invention relates to a method for the further processing of iron sulfate heptahydrate into iron sulfate monohydrate. An aqueous solution or suspension of iron sulfate heptahydrate is formed and heated in a pressure vessel to a temperature above its boiling temperature at atmospheric pressure and where solid iron sulfate monohydrate and a solution are formed. The solid iron sulfate monohydrate is separated from the solution and fed into a pressure vessel at a temperature above the boiling temperature of the solution at the pressure in the pressure vessel, which is lower than the pressure during separation. | 1. A method for processing iron sulfate heptahydrate, comprising: a) providing a first mixture comprising an aqueous solution or suspension of iron sulfate heptahydrate;b) heating the first mixture in a first pressure vessel to a first temperature that is above the boiling temperature of the first mixture at atmospheric pressure, wherein the first pressure vessel is at a first pressure that corresponds to the first temperature and wherein solid iron sulfate monohydrate and a second solution are formed;c) separating the solid iron sulfate monohydrate from the second solution, optionally in a second pressure vessel, at a second temperature and second pressure to form a separated iron sulfate product that comprises solid iron sulfate monohydrate and an adhered portion of the second solution;d) feeding the separated iron sulfate product into a third pressure vessel at a third pressure, wherein the temperature of the separated iron sulfate product entering the third pressure vessel is above the boiling temperature of the second solution at the third pressure, wherein the third pressure is lower than then second pressure and wherein during step d) the temperature of the separated iron sulfate product drops to a third temperature that corresponds to the third pressure;wherein step d) results in an iron sulfate monohydrate product. ¦ 2. The method of claim 1 wherein the first temperature is above 110° C. ¦ 3. The method of claim 2 wherein the first temperature is between about 135 and about 300° C. ¦ 4. The method of claim 3 wherein the first temperature is between about 140 and about 160° C. ¦ 5. The method of claim 1 further comprising introducing a superheated steam or a hot gas having a temperature of at least the first temperature during step c). ¦ 6. The method of claim 5 wherein the superheated steam or hot gas is at a temperature that is not more than 100° C. greater than the first temperature. ¦ 7. The method of claim 6 wherein the superheated steam or hot gas is at a temperature that is not more than 60° C. greater than the first temperature. ¦ 8. The method of claim 7 wherein the superheated steam or hot gas is at a temperature that is not more than 20° C. greater than the first temperature. ¦ 9. The method of claim 1 wherein the optional second pressure vessel is used and the second pressure vessel is heatable. ¦ 10. The method of claim 1 wherein the third pressure vessel is heatable. ¦ 11. The method of claim 1 wherein steps b) and c) occur in the first pressure vessel. ¦ 12. The method of claim 1 wherein the second temperature is not less than the first temperature and the second pressure is not less than the first pressure. ¦ 13. The method of claim 1 wherein step d) results in an iron sulfate monohydrate product having a residual moisture not greater than 20% by weight, referring to the total mass of the solid. ¦ 14. The method of claim 13 wherein the residual moisture content is not greater than 10% by weight. ¦ 15. The method of claim 14 wherein the residual moisture content is not greater than 5% by weight. ¦ 16. The method of claim 1 wherein step d) results in an iron sulfate monohydrate product having a trivalent iron content no greater than about 10% by weight, referring to total iron. ¦ 17. The method of claim 16 wherein the trivalent iron content is not greater than about 3% by weight. ¦ 18. The method of claim 17 wherein the trivalent iron content is not greater than about 1% by weight. ¦ 19. The method of claim 1 further comprising agglomerating the solid iron sulfate monohydrate resulting from step d). ¦ 20. The method of claim 19 further comprising using a binder during agglomeration. ¦ 21. The method of claim 1 wherein the second solution formed in step c) is at least partially returned to the first mixture in step a). ¦ 22. The method of claim 1 further comprising: e) feeding the second solution formed in step c) into an oxidation reactor along with air or oxygen and optionally one or more additives;f) setting the oxidation reactor to a fourth temperature that is above about 25° C. and precipitating iron oxide and/or iron hydroxide to form a third solution that is virtually iron free;g) separating the iron oxide and/or iron hydroxide from the third solution. ¦ 23. The method of claim 22 wherein the fourth temperature is from about 70 to about 300° C. ¦ 24. The method of claim 23 wherein the fourth temperature is from about 140 to about 160° C. ¦ 25. The method of claim 22 wherein the one or more additives is selected from the group consisting of salts, alkaline substances, oxidation catalysts and mixtures thereof. ¦ 26. The method of claim 22 wherein the oxidation reactor is pressure-resistant and optionally heatable. ¦ 27. The method of claim 1 further comprising: introducing steam, having a temperature of at least but not more than 100° greater than the first temperature, during step c);wherein the first temperature is above 110° C.; andwherein the second temperature is not less than the first temperature and the second pressure is not less than the first pressure. ¦ 28. The method of claim 27 wherein: the first temperature is between about 135 and about 300° C.; andthe steam is at a temperature that is not more than 60° C. greater than the first temperature. ¦ 29. The method of claim 28 wherein: the first temperature is between about 140 and about 160° C.; andthe steam is at a temperature that is not more than 20° C. greater than the first temperature. | 1. A method for processing iron sulfate heptahydrate, comprising: a) providing a first mixture comprising an aqueous solution or suspension of iron sulfate heptahydrate;b) heating the first mixture in a first pressure vessel to a first temperature that is above the boiling temperature of the first mixture at atmospheric pressure, wherein the first pressure vessel is at a first pressure that corresponds to the first temperature and wherein solid iron sulfate monohydrate and a second solution are formed;c) separating the solid iron sulfate monohydrate from the second solution, optionally in a second pressure vessel, at a second temperature and second pressure to form a separated iron sulfate product that comprises solid iron sulfate monohydrate and an adhered portion of the second solution;d) feeding the separated iron sulfate product into a third pressure vessel at a third pressure, wherein the temperature of the separated iron sulfate product entering the third pressure vessel is above the boiling temperature of the second solution at the third pressure, wherein the third pressure is lower than then second pressure and wherein during step d) the temperature of the separated iron sulfate product drops to a third temperature that corresponds to the third pressure;wherein step d) results in an iron sulfate monohydrate product. | CPC_C01G | 4917034002218
15/069877 | US | P | Methods and systems using electrochemical cells for processing metal sulfate compounds from mine waste and sequestering CO2 | Systems and methods are provided for processing metal sulfate compounds and sequestering CO2. These systems and processes involve one or more electrochemical cells for producing an alkali-containing catholyte and involve a CO2 absorption reactor operatively connected to the electrochemical cell and to a CO2 source. The CO2 absorption reactor receives the alkali-containing catholyte and CO2 gas for forming an alkaline carbonate solution. The alkaline carbonate solution is directed to a vessel where it reacts with an acidic sulfate solution comprising metal ions resulting in precipitation of solid metal carbonate compounds. The acidic sulfate solution may comprise sulfide leachates from acid mine drainage, sulfide mine tailings and/or reacted pyrite concentrate. The acidic sulfate solution may be circulated through an optional SO2 reduction reactor prior to reaction in the vessel. The SO2 reduction reactor reduces trivalent metal compounds present in the acidic sulfate solution to divalent metal compounds. | 1. A system for processing metal sulfate compounds and sequestering CO2, comprising: an electrochemical cell producing an alkali-containing catholyte;a CO2 absorption reactor operatively connected to said electrochemical cell and to a source of CO2, said CO2 absorption reactor receiving said alkali-containing catholyte and said CO2 for forming an alkaline carbonate solution; anda vessel for receiving an acidic solution containing metal sulfate compounds and for receiving said alkaline carbonate solution, said vessel allowing precipitation of solid metal carbonate compounds. ¦ 2. The system of claim 1, wherein said alkaline carbonate compound solution comprises at least one of carbonate ions, sodium carbonate, sodium bicarbonate, potassium carbonate, calcium carbonate and mixtures thereof. ¦ 3. The system of claim 1, wherein said acidic sulfate solution comprises sulfide leachates from acid mine drainage, sulfide mine tailings and/or reacted pyrite concentrate. ¦ 4. The system of claim 1, wherein said acidic sulfate solution comprises at least one of FeSO4, and Fe(OH)3, and wherein said solid metal carbonate compound comprises iron carbonate. ¦ 5. The system of claim 1, wherein said electrochemical cell is selected from the group consisting of brine electrolytic cells, bipolar membrane electrodialytic (BMED) cells and electro-electrodialytic (EED) cells. ¦ 6. A method for processing aqueous metal sulfate compounds and sequestering CO2, comprising: providing an electrochemical cell producing an alkali-containing catholyte;providing a CO2 absorption reactor operatively connected to said electrochemical cell and to a source of CO2;feeding said CO2 absorption reactor with said alkali-containing catholyte for forming an alkaline carbonate solution; andreacting in a vessel an acidic sulfate solution comprising metal ions with said alkaline carbonate solution for precipitating solid metal carbonate compounds. ¦ 7. The method of claim 6, further comprising recovering said solid metal carbonate compounds. ¦ 8. The method of claim 6, further comprising a step of circulating the acidic sulfate solution through a SO2 reduction reactor prior to said reacting, wherein said SO2 reduction reactor reduces trivalent metal compounds present in the acidic sulfate solution to divalent metal compounds. ¦ 9. The method of claim 6, wherein said alkaline carbonate compound solution comprises at least one of carbonate ions, sodium carbonate, sodium bicarbonate, potassium carbonate, calcium carbonate and mixtures thereof. ¦ 10. The method of claim 6, wherein said acidic sulfate solution comprises sulfate compounds containing divalent metal cations and wherein precipitated solid metal carbonate compounds comprises carbonate compounds containing divalent metal. ¦ 11. The method of claim 6, wherein said acidic sulfate solution comprises at least one of FeSO4, and Fe(OH)3, and wherein said solid metal carbonate compound comprises iron carbonate. ¦ 12. The method of claim 6, wherein said sulfate solution comprises sulfide leachates from acid mine drainage, sulfide mine tailings and/or reacted pyrite concentrate. ¦ 13. The method of claim 6, wherein said electrochemical cell is selected from the group consisting of brine electrolytic cells, bipolar membrane electrodialytic (BMED) cells and electro-electrodialytic (EED) cells. ¦ 14. A system for reducing trivalent metal compounds to divalent metal compounds and sequestering CO2, comprising: a SO2 reduction reactor operatively connected to a source of CO2 and SO2 gas, and to a source of trivalent metal compounds, said SO2 reduction reactor reducing trivalent metal compounds to produce a solution comprising divalent metal compounds;an electrochemical cell producing an alkali-containing catholyte;a CO2 absorption reactor operatively connected to said electrochemical cell and to the SO2 catalytic reduction reactor, said CO2 absorption reactor receiving said alkali-containing catholyte from the electrochemical cell and CO2 from the SO2 reduction reactor for forming an alkaline carbonate solution; anda vessel for receiving said alkaline carbonate solution and for receiving said solution comprising divalent metal compounds, said vessel allowing precipitation of solid divalent metal carbonate compounds. ¦ 15. The system of claim 14, wherein the trivalent metal compounds contain trivalent (ferric) iron and wherein in the SO2 catalytic reduction column SO2 reacts with said trivalent (ferric) iron to produce divalent (ferrous) iron in a sulfate form. ¦ 16. The system of claim 14, wherein the trivalent metal compounds comprises at least one of Fe(OH)3 or Fe2(SO4)3, and wherein said solid metal carbonate compound comprises FeCO3. ¦ 17. The system of claim 14, wherein the trivalent metal compounds comprises sulfide leachates from acid mine drainage, sulfide mine tailings and/or reacted pyrite concentrate. ¦ 18. The system of claim 14, wherein the SO2 reduction reactor comprises a catalyst selected from the group consisting of platinum, activated carbon, ruthenium, rhodium, and vanadium pentoxide. ¦ 19. The system of claim 14, wherein said electrochemical cell is selected from the group consisting of brine electrolytic cells, bipolar membrane electrodialytic (BMED) cells and electro-electrodialytic (EED) cells. ¦ 20. A method for reducing trivalent metal compounds to divalent metal compounds and sequestering CO2, comprising: reducing trivalent metal compounds into a SO2 reduction reactor to obtain an acidic sulfate solution comprising divalent metal compounds;providing an electrochemical cell producing an alkali-containing catholyte;circulating said alkali-containing catholyte into a CO2 absorption reactor operatively connected to said electrochemical cell for forming an alkaline carbonate solution; andreacting in a vessel said acidic sulfate solution with said alkaline carbonate solution for precipitating solid carbonate compounds containing divalent metal. ¦ 21. The method of claim 20, wherein the trivalent metal compounds contain trivalent (ferric) iron and wherein in the SO2 catalytic reduction column SO2 reacts with said trivalent (ferric) iron to produce divalent (ferrous) iron in a sulfate form. ¦ 22. The method of claim 20, wherein the trivalent metal compounds comprises at least one of Fe(OH)3 or Fe2(SO4)3, wherein said solid metal carbonate compound comprises FeCO3. ¦ 23. The method of claim 20, wherein the trivalent metal compounds comprises sulfide leachates from acid mine drainage, sulfide mine tailings and/or reacted pyrite concentrate. ¦ 24. The method of claim 20, wherein the SO2 reduction reactor comprises a catalyst selected from the group consisting of platinum, activated carbon, ruthenium, rhodium, and vanadium pentoxide. ¦ 25. The method of claim 20, wherein said electrochemical cell is selected from the group consisting of brine electrolytic cells, bipolar membrane electrodialytic (BMED) cells and electro-electrodialytic (EED) cells. | 1. A system for processing metal sulfate compounds and sequestering CO2, comprising: an electrochemical cell producing an alkali-containing catholyte;a CO2 absorption reactor operatively connected to said electrochemical cell and to a source of CO2, said CO2 absorption reactor receiving said alkali-containing catholyte and said CO2 for forming an alkaline carbonate solution; anda vessel for receiving an acidic solution containing metal sulfate compounds and for receiving said alkaline carbonate solution, said vessel allowing precipitation of solid metal carbonate compounds. | CPC_C01G | 4917027002198
14/867285 | US | P | Preparing layered double hydroxide nanostructures | Provided is a method for manufacturing nanostructured layered double hydroxides (LDHs) having a uniform size distribution with homogenous nano-disc morphology. Disclosed method has three main steps of: pretreatment of metal wires; wire-explosion in a liquid phase; and finally, centrifugation and drying the as-prepared colloidal products to obtain the LDHs nanostructured dried powder. | 1. A method for preparation of a nanostructured layered double hydroxide (LDH) by electrical wire explosion, method comprising steps of: preparing metal wires by: thinning the metal wires,staining the metal wires with a staining material, andtwisting the metal wires;exploding the prepared metal wires in a liquid phase; andcentrifugation and drying a colloidal product obtained in the exploding step. ¦ 2. The method according to claim 1, wherein: the metal wires include two metal wires, andthe thinning the two metal wires include thinning the two metal wires using a Durston-rolling-mill and draw-plates device. ¦ 3. The method according to claim 1, wherein the thinning the metal wires include thinning the metal wires to a diameter of about 0.1 mm. ¦ 4. The method according to claim 1, wherein the staining the metal wires includes staining the metal wires via a spraying device. ¦ 5. The method according to claim 1, wherein the staining the metal wires includes staining the metal wires by submerging the wires in a staining material. ¦ 6. The method according to claim 1, wherein the staining the metal wires includes staining the metal wires by drawing the metal wires through a staining material. ¦ 7. The method according to claim 4, wherein the staining material is selected from a group consisting of a drawing oil, a lubricant material, a paraffin, a natural oil, or mixtures thereof. ¦ 8. The method according to claim 1, wherein the staining and twisting steps are carried out consecutively or simultaneously. ¦ 9. The method according to claim 1, wherein: the metal wires include two metal wires, andthe twisting of two metal wires includes twisting the two metal wires by an electrical motor. ¦ 10. The method according to claim 1, wherein the exploding step includes steps of: loading the prepared metal wires into an exploding vessel comprising a liquid phase;applying a constant voltage between two electrodes; andapplying multiple sparks to a section of the prepared metal wires between the electrodes. ¦ 11. The method according to claim 10, wherein the constant voltage is about 500 V. ¦ 12. The method according to claim 10, wherein the liquid phase is deionized water. ¦ 13. The method according to claim 10, wherein the two electrodes are located at a distance of about 2 cm from each other. ¦ 14. The method according to claim 10, wherein the applying the multiple sparks includes applying the multiple sparks at a length of the prepared metal wires of about 2.5 cm. ¦ 15. The method according to claim 1, wherein the drying step is a freeze-drying step. ¦ 16. The method according to claim 15, wherein the drying step is done at a temperature of about −35 C. ¦ 17. The method according to claim 15, wherein the drying step is done at a pressure of about 1 mbar or lower. ¦ 18. The method according to claim 15, wherein the drying step is done during a time of about 7 hours. ¦ 19. The method according to claim 1, wherein the preparation of the nanostructured layered double hydroxide (LDH) by electrical wire explosion results in a LDH composition having a general formula of: [Mz+1-XM3+X(OH)2][An−q/n.yH2O], wherein:Mz+ is a monovalent or divalent metal,M3+ is a trivalent metal,A is an anion,y is >=0,x is <1,q equals to 2x+1 for monovalent metals and equals to x for divalent metals. ¦ 20. The method according to claim 19, wherein the monovalent metal is Li+. ¦ 21. The method according to claim 19, wherein the divalent metal is selected from a group consisting of Zn2+, Mg2+, Cu2+, Fe2+, Co2+, Ni2+, Ca2+ and Mn2+. ¦ 22. The method according to claim 19, wherein the trivalent metal is selected from a group consisting of Al3+, Fe3+, Gd3+, Cr3+, Co3+, In3+, Ga3+ and Mn3+. ¦ 23. The method according to claim 19, wherein the anion is selected from a group consisting of NO3−, Br−, F−, OH−, SO42−, CO32−, ClO3−, ClO4−, and combinations thereof. ¦ 24. The method according to claim 19, wherein the LDH composition is uniformly disc-shaped. ¦ 25. The method according to claim 19, wherein the LDH composition has a uniform thickness of about 1 micrometer or less. | 1. A method for preparation of a nanostructured layered double hydroxide (LDH) by electrical wire explosion, method comprising steps of: preparing metal wires by: thinning the metal wires,staining the metal wires with a staining material, andtwisting the metal wires;exploding the prepared metal wires in a liquid phase; andcentrifugation and drying a colloidal product obtained in the exploding step. | CPC_C01G | 4917021002220
14/868358 | US | P | Synthesis of nanoparticles of metals and metal oxides using plant seed extract | The synthesis of nanoparticles of metals and metal oxides using plant seeds extract involves providing a solution comprising a metal ion; providing a plant seeds extract solution that comprises a reducing agent; and combining the metal ion solution and the plant extract solution while stirring at room temperature to produce metal nanoparticles. The plant extract is obtained from Trigonella foenum-graecum seeds, and the metal ion is selected from the group consisting of silver (Ag), gold (Au) and zinc (Zn). | 1. A method of synthesizing zinc oxide nanoparticles, comprising the steps of: providing a solution of zinc ions;providing plant seeds extract solution andcombining the zinc ion solution and the plant extract solution while stirring at a temperature of 40° C. to 100° C. to produce the zinc oxide nanoparticleswherein the plant extract is obtained from the seeds of Trigonella foenum-graecum plant. ¦ 2. The method of synthesizing zinc oxide nanoparticles according to claim 1, wherein the combined zinc ion and plant extract solution is heated and stirred at a temperature of 100° C. ¦ 3. The method of synthesizing zinc oxide nanoparticles according to claim 1, further comprising the step of adding sodium hydroxide (1 M) into the solution. ¦ 4. The method of synthesizing zinc oxide nanoparticles according to claim 1, wherein said zinc oxide nanoparticles have a mean diameter in the range from about 20 to about 200 nm. ¦ 5. The method of synthesizing zinc oxide nanopaxticles according to claim 1, wherein said zinc oxide nanoparticles have shapes selected from the group consisting of spherical, spheroidal, elongated spherical, rod and faceted shape. | 1. A method of synthesizing zinc oxide nanoparticles, comprising the steps of: providing a solution of zinc ions;providing plant seeds extract solution andcombining the zinc ion solution and the plant extract solution while stirring at a temperature of 40° C. to 100° C. to produce the zinc oxide nanoparticleswherein the plant extract is obtained from the seeds of Trigonella foenum-graecum plant. | CPC_C01G | 4916035002088